## Site 2
Id | Area | Field | Class | Subclass | Area (nm²) | Aspect Ratio | Breadth (nm) | Direction (°) | ECD (nm) | Length (nm) | Mean Gray Level | Perimeter (nm) | Shape | Stage X | Stage Y | Count | C Wt% | C Wt% σ | C k ratio | C Apparent Concentration (%) | O Wt% | O Wt% σ | O k ratio | O Apparent Concentration (%) | Na Wt% | Na Wt% σ | Na k ratio | Na Apparent Concentration (%) | Mg Wt% | Mg Wt% σ | Mg k ratio | Mg Apparent Concentration (%) | Al Wt% | Al Wt% σ | Al k ratio | Al Apparent Concentration (%) | Si Wt% | Si Wt% σ | Si k ratio | Si Apparent Concentration (%) | S Wt% | S Wt% σ | S k ratio | S Apparent Concentration (%) | K Wt% | K Wt% σ | K k ratio | K Apparent Concentration (%) | Ca Wt% | Ca Wt% σ | Ca k ratio | Ca Apparent Concentration (%) | Ti Wt% | Ti Wt% σ | Ti k ratio | Ti Apparent Concentration (%) | Fe Wt% | Fe Wt% σ | Fe k ratio | Fe Apparent Concentration (%) | Cu Wt% | Cu Wt% σ | Cu k ratio | Cu Apparent Concentration (%) | Zn Wt% | Zn Wt% σ | Zn k ratio | Zn Apparent Concentration (%) | Br Wt% | Br Wt% σ | Br k ratio | Br Apparent Concentration (%) | Nb Wt% | Nb Wt% σ | Nb k ratio | Nb Apparent Concentration (%) | Mo Wt% | Mo Wt% σ | Mo k ratio | Mo Apparent Concentration (%) | Ta Wt% | Ta Wt% σ | Ta k ratio | Ta Apparent Concentration (%) | Au Wt% | Au Wt% σ | Au k ratio | Au Apparent Concentration (%)
395 | Area 1 | Site 2 | CaSO4 |  | 148554.3 | 3.80131 | 271.1858 | 1.40625 | 434.9083 | 1030.861 | 26732.11 | 2182.011 | 2.550462 | 2.587603 | -8.88464 | 1330 | 46.1835 | 5.144927 | 0.3161581 | 31.61581 | 28.47401 | 4.306877 | 0.1200311 | 35.66937 | [16 empty] | 6.964637 | 1.279608 | 0.12917 | 14.9943 |  |  |  |  | 3.718403 | 0.9518848 | 0.07734297 | 8.656324 | [32 empty] | 14.65943 | 3.270073 | 0.3124094 | 31.24094
398 | Area 1 | Site 2 | C-based |  | 382417 | 2.599923 | 495.506 | 149.0625 | 697.7882 | 1288.277 | 22917.69 | 3097.236 | 1.996189 | 2.621794 | -8.893205 | 2846 | 68.09586 | 2.783855 | 0.8176841 | 81.76841 | 14.50868 | 2.470813 | 0.04964289 | 14.75227 | [60 empty] | 17.39546 | 2.092479 | 0.348701 | 34.8701
401 | Area 1 | Site 2 | CaO/CaCO3 |  | 187531.4 | 1.562478 | 433.8972 | 143.4375 | 488.6434 | 677.9547 | 24008.4 | 1728.053 | 1.267157 | 2.584837 | -8.88472 | 1372 | 56.63912 | 6.404932 | 0.391624 | 39.1624 | 33.25349 | 6.845748 | 0.05210623 | 15.48429 | [24 empty] | 10.10739 | 2.118025 | 0.1020381 | 11.42023
402 | Area 1 | Site 2 | C-based |  | 664817.2 | 1.604943 | 786.2049 | 151.875 | 920.0389 | 1261.814 | 25615.87 | 3248.912 | 1.263467 | 2.576181 | -8.893338 | 4653 | 58.38423 | 2.464464 | 0.5637878 | 56.37878 | 21.91979 | 2.327212 | 0.07569226 | 22.4933 | [60 empty] | 19.69597 | 1.901019 | 0.3487426 | 34.87426
403 | Area 1 | Site 2 | C-based |  | 394183.6 | 1.273819 | 668.155 | 157.5 | 708.4421 | 851.1086 | 23751.23 | 2373.701 | 1.13748 | 2.697368 | -8.901687 | 2720 | 65.82038 | 3.015384 | 0.7522212 | 75.22212 | 17.27054 | 2.716901 | 0.05870832 | 17.44622 | [60 empty] | 16.90909 | 2.283396 | 0.325185 | 32.5185
404 | Area 1 | Site 2 | Al |  | 350794 | 1.335488 | 592.0101 | 67.5 | 668.3149 | 790.6222 | 25357.37 | 2185.666 | 1.083691 | 2.621827 | -8.884906 | 2428 | 55.0584 | 2.875413 | 0.6014385 | 60.14385 | 24.88736 | 2.632243 | 0.1090167 | 32.39625 | [8 empty] | 1.49245 | 0.3864477 | 0.02516457 | 3.503672 | [48 empty] | 18.56179 | 2.16854 | 0.3938879 | 39.38879
409 | Area 1 | Site 2 | C-based |  | 305933.6 | 1.726963 | 537.5771 | 97.03125 | 624.1208 | 928.3759 | 24176.7 | 2527.961 | 1.662279 | 2.711275 | -8.910482 | 2130 | 56.57018 | 3.57967 | 0.5241976 | 52.41976 | 22.94969 | 3.294088 | 0.07949843 | 23.62438 | [60 empty] | 20.48013 | 2.92058 | 0.355336 | 35.5336
411 | Area 1 | Site 2 | C-based |  | 305198.2 | 1.48581 | 515.253 | 157.5 | 623.3702 | 765.5679 | 25042.74 | 2149.306 | 1.204494 | 2.713306 | -8.957453 | 2054 | 64.50168 | 3.844896 | 0.5447012 | 54.47012 | 10.74678 | 3.154175 | 0.02986644 | 8.875345 | [60 empty] | 24.75154 | 3.255533 | 0.3944948 | 39.44948
413 | Area 1 | Site 2 | SiO2 |  | 358883.6 | 2.163008 | 512.1813 | 158.90625 | 675.9769 | 1107.852 | 24077.66 | 2709.759 | 1.628162 | 2.615584 | -8.894231 | 2162 | 57.16391 | 3.355065 | 0.6051981 | 60.51981 | 26.37993 | 3.316591 | 0.1068823 | 31.76197 | [12 empty] | 1.601169 | 0.4391097 | 0.03040521 | 3.837074 | [44 empty] | 14.85499 | 2.308974 | 0.2953253 | 29.53253
412 | Area 1 | Site 2 | C-based |  | 584656.7 | 1.319307 | 818.3437 | 64.6875 | 862.7909 | 1079.646 | 23292.74 | 3129.941 | 1.333403 | 2.609911 | -8.9022 | 3819 | 69.29243 | 2.480811 | 0.7437847 | 74.37847 | 8.524377 | 2.127088 | 0.02676616 | 7.954042 | [60 empty] | 22.1832 | 1.956003 | 0.4222337 | 42.22337
414 | Area 1 | Site 2 | Si+Al |  | 1613505.5 | 1.561849 | 1209.177 | 15.46875 | 1433.31 | 1888.552 | 26954.75 | 5259.019 | 1.364046 | 2.75199 | -8.893885 | 12447 | 48.82921 | 1.344698 | 0.4443471 | 44.43471 | 30.64134 | 1.241209 | 0.1469517 | 43.6693 | [8 empty] | 2.290703 | 0.2139331 | 0.03812493 | 5.308148 | 2.848726 | 0.2254209 | 0.05523037 | 6.969958 | [16 empty] | 0.9790976 | 0.2890805 | 0.02020753 | 2.020753 | [24 empty] | 14.41092 | 0.9522869 | 0.2954465 | 29.54465
416 | Area 1 | Site 2 | Fe |  | 1297276.0 | 1.870999 | 1138.98 | 14.0625 | 1285.202 | 2131.031 | 27872.79 | 6816.681 | 2.850386 | 2.590396 | -8.885076 | 9749 | 45.74568 | 1.605367 | 0.3592967 | 35.92967 | 20.79364 | 1.35918 | 0.09184776 | 27.2942 | [8 empty] | 1.210537 | 0.231235 | 0.01590429 | 2.21436 | [20 empty] | 14.42858 | 0.8645376 | 0.2676567 | 26.76567 | [24 empty] | 17.82157 | 1.247131 | 0.3199171 | 31.99171
419 | Area 1 | Site 2 | Fe |  | 339762.8 | 1.430386 | 570.3344 | 68.90625 | 657.7229 | 815.7985 | 25870.4 | 2225.679 | 1.160218 | 2.680951 | -8.918246 | 2489 | 49.42504 | 3.224056 | 0.4479968 | 44.79968 | 28.23676 | 3.039721 | 0.1162648 | 34.55015 | [32 empty] | 4.699151 | 1.049094 | 0.08291653 | 8.291653 | [24 empty] | 17.63905 | 2.527548 | 0.3162517 | 31.62517
422 | Area 1 | Site 2 | Al |  | 669229.7 | 1.619967 | 789.6198 | 122.34375 | 923.0871 | 1279.158 | 23654.58 | 3390.696 | 1.367076 | 2.628097 | -8.918185 | 4714 | 58.11928 | 2.336393 | 0.5863234 | 58.63234 | 23.26505 | 2.129706 | 0.08618887 | 25.61256 | [8 empty] | 1.047335 | 0.3004053 | 0.01557922 | 2.1691 | [48 empty] | 17.56834 | 1.834596 | 0.3288185 | 32.88185
423 | Area 1 | Site 2 | Si+Al |  | 817784 | 1.128352 | 986.541 | 146.25 | 1020.409 | 1113.166 | 27515.75 | 3339.276 | 1.085066 | 2.764188 | -8.902896 | 6251 | 47.83092 | 1.978865 | 0.4196019 | 41.96019 | 30.18026 | 1.770702 | 0.1382881 | 41.09477 | [8 empty] | 2.151134 | 0.3007506 | 0.03431093 | 4.777123 | 2.214301 | 0.2946612 | 0.04133014 | 5.215778 | [44 empty] | 17.62338 | 1.441539 | 0.347295 | 34.7295
425 | Area 1 | Site 2 | C-based |  | 478756.6 | 1.586312 | 643.5163 | 140.625 | 780.7508 | 1020.818 | 27339.49 | 2654.684 | 1.171389 | 2.576519 | -8.958206 | 3117 | 57.98485 | 2.950956 | 0.5475659 | 54.75659 | 20.53468 | 2.707308 | 0.07087362 | 21.06136 | [60 empty] | 21.48048 | 2.308524 | 0.38147 | 38.147
424 | Area 1 | Site 2 | C-based |  | 852348.6 | 1.772091 | 949.274 | 21.09375 | 1041.75 | 1682.2 | 22837.22 | 4861.649 | 2.206683 | 2.561183 | -8.894712 | 4835 | 77.99684 | 1.919103 | 0.7686514 | 76.86514 | [64 empty] | 22.00316 | 1.919103 | 0.3627474 | 36.27474
426 | Area 1 | Site 2 | Fe |  | 295637.7 | 1.244007 | 613.863 | 73.125 | 613.5289 | 763.6501 | 26367.74 | 2134.245 | 1.226081 | 2.766606 | -8.895088 | 2255 | 60.87512 | 3.294047 | 0.59841 | 59.841 | 14.68424 | 2.960048 | 0.05192709 | 15.43106 | [32 empty] | 4.351235 | 1.11274 | 0.07869295 | 7.869295 | [24 empty] | 20.0894 | 2.484977 | 0.3757206 | 37.57206
427 | Area 1 | Site 2 | Fe |  | 639077.6 | 1.326016 | 834.4915 | 16.875 | 902.0526 | 1106.549 | 28870.85 | 2988.158 | 1.111843 | 2.618065 | -8.958287 | 4369 | 61.45632 | 2.492678 | 0.616182 | 61.6182 | 15.79894 | 2.314196 | 0.05566448 | 16.54169 | [32 empty] | 4.662006 | 0.8230702 | 0.08378872 | 8.378872 | [24 empty] | 18.08273 | 1.844995 | 0.3362933 | 33.62933
429 | Area 1 | Site 2 | C-based |  | 461106.6 | 1.250381 | 749.091 | 22.5 | 766.224 | 936.6494 | 23636.3 | 2637.04 | 1.200113 | 2.728402 | -8.885951 | 2966 | 67.47956 | 2.914628 | 0.6817444 | 68.17444 | 9.362062 | 2.518198 | 0.02895142 | 8.603429 | [60 empty] | 23.15839 | 2.333869 | 0.4250635 | 42.50635
430 | Area 1 | Site 2 | C-based |  | 419923.3 | 1.473474 | 634.6224 | 106.875 | 731.2065 | 935.0995 | 24692.21 | 2461.481 | 1.148188 | 2.571477 | -8.912427 | 2122 | 58.65637 | 4.056194 | 0.5005774 | 50.05774 | 25.30419 | 3.832548 | 0.07452463 | 22.14632 | [60 empty] | 16.03943 | 3.000477 | 0.2384922 | 23.84922
431 | Area 1 | Site 2 | C-based |  | 325789.8 | 1.37239 | 594.4476 | 15.46875 | 644.0563 | 815.8138 | 24491.6 | 2168.021 | 1.1481 | 2.634317 | -8.903653 | 2268 | 59.81861 | 3.747582 | 0.5559573 | 55.59573 | 22.1553 | 3.428427 | 0.07044265 | 20.93329 | [60 empty] | 18.02609 | 3.025686 | 0.2977824 | 29.77824
433 | Area 1 | Site 2 | C-based |  | 517733.7 | 1.61409 | 699.2186 | 144.84375 | 811.9108 | 1128.601 | 25320.06 | 2842.72 | 1.242086 | 2.564941 | -8.912694 | 3358 | 64.28211 | 2.743132 | 0.6561517 | 65.61517 | 13.99985 | 2.437831 | 0.04598799 | 13.66615 | [60 empty] | 21.71805 | 2.147131 | 0.4027983 | 40.27983
434 | Area 1 | Site 2 | Si+Al |  | 736152.7 | 1.293505 | 938.7613 | 29.53125 | 968.1419 | 1214.293 | 25005.96 | 3544.956 | 1.358451 | 2.687135 | -8.958738 | 4754 | 58.13165 | 2.201458 | 0.563746 | 56.3746 | 22.50069 | 1.943901 | 0.08605745 | 25.5735 | [8 empty] | 1.845045 | 0.3175149 | 0.02882941 | 4.013929 | 1.123662 | 0.2927866 | 0.0204691 | 2.583158 | [44 empty] | 16.39895 | 1.698729 | 0.3155085 | 31.55085
440 | Area 1 | Site 2 | C-based |  | 906034.1 | 1.616529 | 934.898 | 9.84375 | 1074.057 | 1511.289 | 27473.42 | 4095.516 | 1.473204 | 2.577077 | -8.934044 | 6223 | 62.95599 | 2.052466 | 0.622426 | 62.2426 | 15.59116 | 1.894708 | 0.05254309 | 15.61411 | [12 empty] | 0.8371425 | 0.2625551 | 0.01503685 | 1.89762 | [44 empty] | 20.61571 | 1.569622 | 0.3831431 | 38.31431
444 | Area 1 | Site 2 | C-based |  | 353735.7 | 1.347006 | 613.6234 | 40.78125 | 671.1112 | 826.5542 | 25830.35 | 2185.666 | 1.074679 | 2.636118 | -8.927383 | 2337 | 59.46593 | 3.321727 | 0.6063148 | 60.63148 | 21.48037 | 3.15341 | 0.07614243 | 22.62708 | [60 empty] | 19.05369 | 2.477391 | 0.3508866 | 35.08866
446 | Area 1 | Site 2 | Si+Al |  | 933979.9 | 2.822878 | 693.3817 | 132.1875 | 1090.495 | 1957.332 | 28690 | 4509.017 | 1.732273 | 2.705578 | -8.912757 | 6996 | 51.32466 | 1.819224 | 0.4781145 | 47.81145 | 26.89501 | 1.660018 | 0.1216119 | 36.13914 |  |  |  |  | 1.014669 | 0.239377 | 0.01411673 | 2.128538 | 1.447606 | 0.2372352 | 0.02387189 | 3.323691 | 2.237194 | 0.2675547 | 0.04357968 | 5.499665 | [44 empty] | 17.08086 | 1.31008 | 0.3502677 | 35.02677
448 | Area 1 | Site 2 | CaSO4 |  | 776600.6 | 1.317076 | 944.6494 | 106.875 | 994.3835 | 1244.175 | 26868.66 | 3427.055 | 1.203468 | 2.708118 | -8.927267 | 5870 | 55.89822 | 2.040769 | 0.5808057 | 58.08057 | 22.62632 | 1.772626 | 0.09301245 | 27.64031 | [16 empty] | 1.540103 | 0.3877416 | 0.02790487 | 3.239251 |  |  |  |  | 1.875195 | 0.3082223 | 0.03943142 | 4.413214 | [32 empty] | 18.06016 | 1.542295 | 0.3902153 | 39.02153
450 | Area 1 | Site 2 | Al |  | 308875.2 | 1.897604 | 460.8664 | 119.53125 | 627.1142 | 874.5418 | 27838.43 | 2204.38 | 1.25193 | 2.584659 | -8.950401 | 1803 | 46.1941 | 3.93264 | 0.3357258 | 33.57258 | 30.4055 | 3.570608 | 0.1300417 | 38.64422 | [8 empty] | 8.382059 | 1.057784 | 0.1237008 | 17.22291 | [48 empty] | 15.01835 | 2.7157 | 0.2648898 | 26.48898
452 | Area 1 | Site 2 | SiO2 |  | 1381113.6 | 1.411853 | 1348.585 | 11.25 | 1326.08 | 1904.005 | 26993.08 | 6163.281 | 2.188692 | 2.673463 | -8.965617 | 9695 | 51.60649 | 1.472497 | 0.5135999 | 51.35999 | 28.64972 | 1.3792 | 0.1369765 | 40.70499 | [8 empty] | 0.6040244 | 0.1634239 | 0.01061216 | 1.477535 | 3.452949 | 0.259088 | 0.07216655 | 9.107268 | [44 empty] | 15.68682 | 1.018873 | 0.3390204 | 33.90204
453 | Area 1 | Site 2 | SiO2 |  | 297108.6 | 1.287372 | 556.0962 | 127.96875 | 615.0532 | 715.9028 | 26416.1 | 2022.583 | 1.09569 | 2.630083 | -8.950566 | 1747 | 56.21969 | 4.079103 | 0.4618006 | 46.18006 | 23.68296 | 3.736537 | 0.08148561 | 24.2149 | [12 empty] | 2.81366 | 0.6534057 | 0.04617666 | 5.827398 | [44 empty] | 17.28368 | 3.114634 | 0.291896 | 29.1896
456 | Area 1 | Site 2 | SiO2 |  | 274310.6 | 1.639624 | 481.6212 | 105.46875 | 590.9849 | 789.6776 | 26806.84 | 2052.704 | 1.222363 | 2.663934 | -8.982425 | 1326 | 52.49501 | 4.775615 | 0.4130208 | 41.30208 | 27.1384 | 4.424702 | 0.09638187 | 28.64159 | [12 empty] | 2.658836 | 0.7007932 | 0.04231212 | 5.339702 | [44 empty] | 17.70776 | 3.527717 | 0.2916051 | 29.16051
454 | Area 1 | Site 2 | Si+Al |  | 543473.4 | 1.708071 | 716.0207 | 4.21875 | 831.8484 | 1223.014 | 25246.96 | 3169.955 | 1.471357 | 2.637136 | -8.904469 | 3933 | 57.84326 | 2.40483 | 0.6273935 | 62.73935 | 25.7538 | 2.264315 | 0.1088369 | 32.34284 | [8 empty] | 1.264845 | 0.3069809 | 0.0212778 | 2.962515 | 1.541217 | 0.3277888 | 0.03042561 | 3.839649 | [44 empty] | 13.59689 | 1.705192 | 0.2833588 | 28.33588
457 | Area 1 | Site 2 | Si+Al |  | 739829.8 | 1.323184 | 920.435 | 101.25 | 970.5568 | 1217.905 | 26362.14 | 3306.571 | 1.176018 | 2.747693 | -8.913353 | 5428 | 58.39884 | 2.045799 | 0.5806035 | 58.06035 | 20.47278 | 1.887574 | 0.08214968 | 24.41224 | [8 empty] | 1.693718 | 0.2819415 | 0.02832645 | 3.943903 | 1.701914 | 0.2882644 | 0.03324293 | 4.195189 | [44 empty] | 17.73275 | 1.486235 | 0.362145 | 36.2145
460 | Area 1 | Site 2 | C-based |  | 481698.3 | 1.572208 | 697.6665 | 171.5625 | 783.1458 | 1096.877 | 25179.08 | 3078.521 | 1.565667 | 2.604182 | -8.997708 | 3050 | 63.34656 | 3.029583 | 0.6199923 | 61.99923 | 14.99055 | 2.80278 | 0.04809603 | 14.29259 | [60 empty] | 21.66288 | 2.3236 | 0.3871433 | 38.71433
461 | Area 1 | Site 2 | SiO2 |  | 858967.4 | 1.362164 | 949.1502 | 80.15625 | 1045.787 | 1292.898 | 28510.87 | 3490.952 | 1.129019 | 2.757412 | -8.982268 | 5560 | 51.23383 | 2.009893 | 0.4783464 | 47.83464 | 29.90486 | 1.883299 | 0.1370696 | 40.73268 | [8 empty] | 0.6906953 | 0.2280972 | 0.01150366 | 1.601658 | 3.834011 | 0.3725966 | 0.07576968 | 9.561976 | [44 empty] | 14.33659 | 1.467511 | 0.2928059 | 29.28059
462 | Area 1 | Site 2 | Si+Al |  | 641283.8 | 1.334143 | 813.5573 | 102.65625 | 903.6083 | 1085.402 | 26479.63 | 2930.499 | 1.065671 | 2.648935 | -8.942659 | 4832 | 56.53505 | 2.185927 | 0.5435575 | 54.35575 | 22.18233 | 1.974057 | 0.09134325 | 27.14427 | [8 empty] | 1.020661 | 0.2839833 | 0.0170349 | 2.371775 | 2.706502 | 0.3556643 | 0.05328504 | 6.724462 | [44 empty] | 17.55544 | 1.602855 | 0.3573863 | 35.73863
459 | Area 1 | Site 2 | TiO2 |  | 161791.8 | 1.871203 | 376.2478 | 105.46875 | 453.8719 | 704.036 | 24013.39 | 1753.006 | 1.511474 | 2.749338 | -8.92789 | 1198 | 54.93523 | 5.66854 | 0.6289204 | 62.89204 | 31.87205 | 6.425009 | 0.08428942 | 25.0481 | [28 empty] | 13.19272 | 2.146208 | 0.2173067 | 21.73067
466 | Area 1 | Site 2 | Unclassified |  | 329466.9 | 1.432534 | 569.4901 | 164.53125 | 647.6807 | 815.8138 | 23956.71 | 2155.544 | 1.122257 | 2.639189 | -8.959684 | 2238 | 63.13756 | 3.081966 | 0.7088035 | 70.88035 | 9.004185 | 2.268569 | 0.0373981 | 11.11351 | [52 empty] | 6.460264 | 1.80613 | 0.1298058 | 12.98058 |  |  |  |  | 21.398 | 2.324303 | 0.5427887 | 54.27887
464 | Area 1 | Site 2 | Fe |  | 844994.4 | 1.261421 | 1019.727 | 35.15625 | 1037.247 | 1286.305 | 25879.17 | 3865.953 | 1.407503 | 2.610992 | -8.950445 | 5724 | 56.66173 | 2.095054 | 0.6134632 | 61.34632 | 23.75466 | 1.921032 | 0.09277515 | 27.56979 | [24 empty] | 1.05201 | 0.2626288 | 0.02049566 | 2.2939 |  |  |  |  | 1.697844 | 0.4721103 | 0.03211438 | 3.211438 | [24 empty] | 16.83375 | 1.553162 | 0.3312746 | 33.12746
458 | Area 1 | Site 2 | Si+Al |  | 6857765.9 | 1.136609 | 3007.483 | 149.0625 | 2954.924 | 3418.334 | 29055.42 | 10696.18 | 1.327593 | 2.745032 | -8.919182 | 57044 | 45.94063 | 0.7834912 | 0.3938466 | 39.38466 | 31.82122 | 0.6365564 | 0.1650028 | 49.03353 |  |  |  |  | 0.7026986 | 0.07354741 | 0.01033435 | 1.558226 | 2.050113 | 0.09452477 | 0.03608936 | 5.024735 | 5.263723 | 0.1388148 | 0.1081717 | 13.65104 |  |  |  |  | 0.4534333 | 0.06191152 | 0.009834045 | 1.160905 | 0.2128103 | 0.05771477 | 0.004829528 | 0.540527 |  |  |  |  | 0.8588793 | 0.1239846 | 0.01888451 | 1.888451 | [24 empty] | 12.69649 | 0.4252648 | 0.2707902 | 27.07902
468 | Area 1 | Site 2 | Si+Al |  | 831756.9 | 2.181714 | 707.0793 | 9.84375 | 1029.09 | 1542.645 | 25683.5 | 3850.892 | 1.418785 | 2.692263 | -8.913562 | 6156 | 54.74687 | 1.823192 | 0.5890496 | 58.90496 | 25.83154 | 1.712929 | 0.1176951 | 34.97518 | [8 empty] | 1.271444 | 0.2408961 | 0.02226858 | 3.100463 | 1.478402 | 0.2422534 | 0.03053841 | 3.853884 | [44 empty] | 16.67174 | 1.30177 | 0.3627246 | 36.27246
471 | Area 1 | Site 2 | CaO/CaCO3 |  | 878823.6 | 1.969795 | 790.6261 | 7.03125 | 1057.806 | 1557.371 | 27025.74 | 3817.117 | 1.319348 | 2.722232 | -8.950842 | 5470 | 58.59719 | 2.180797 | 0.6417084 | 64.17084 | 22.04087 | 2.030085 | 0.07695718 | 22.8692 | [24 empty] | 3.094194 | 0.4138036 | 0.05826836 | 6.52147 | [32 empty] | 16.26775 | 1.569768 | 0.311032 | 31.1032
474 | Area 1 | Site 2 | SiO2 |  | 1171519.7 | 1.23776 | 1136.121 | 129.375 | 1221.321 | 1406.245 | 28447.64 | 4013.975 | 1.094435 | 2.561646 | -8.934522 | 8381 | 57.39782 | 1.514484 | 0.6243817 | 62.43817 | 23.21903 | 1.405405 | 0.1028503 | 30.56378 | [8 empty] | 0.930563 | 0.2024129 | 0.01667317 | 2.321411 | 2.180897 | 0.2286352 | 0.04613419 | 5.822038 | [44 empty] | 16.27169 | 1.099121 | 0.3583591 | 35.83591
478 | Area 1 | Site 2 | Si+Al |  | 494935.8 | 1.702562 | 626.273 | 172.96875 | 793.8336 | 1066.269 | 28285.25 | 2712.343 | 1.182852 | 2.579341 | -8.913733 | 3659 | 57.38352 | 2.452957 | 0.5728809 | 57.28809 | 21.31164 | 2.206083 | 0.08672182 | 25.77093 | [8 empty] | 1.113571 | 0.3092628 | 0.01853253 | 2.58029 | 1.781191 | 0.3666162 | 0.03497692 | 4.414015 | [44 empty] | 18.41008 | 1.84086 | 0.3766398 | 37.66398
477 | Area 1 | Site 2 | Si+Al |  | 930302.8 | 1.20973 | 1055.245 | 102.65625 | 1088.347 | 1276.561 | 28525.37 | 3527.311 | 1.064274 | 2.766389 | -8.896362 | 7347 | 48.35884 | 1.704797 | 0.4497086 | 44.97086 | 29.99251 | 1.572463 | 0.1510618 | 44.89072 | [8 empty] | 2.173993 | 0.2745773 | 0.03759805 | 5.234791 | 3.149999 | 0.2931793 | 0.0636723 | 8.035313 | [16 empty] | 1.86038 | 0.3950574 | 0.04021254 | 4.021254 | [24 empty] | 14.46427 | 1.162926 | 0.3088315 | 30.88315
480 | Area 1 | Site 2 | Si+Al |  | 1370817.8 | 1.81554 | 1137.534 | 150.46875 | 1321.128 | 2065.239 | 26576.73 | 5155.108 | 1.542716 | 2.754167 | -8.966374 | 9776 | 50.7791 | 1.538804 | 0.453178 | 45.3178 | 26.89548 | 1.389752 | 0.1186053 | 35.24568 | [8 empty] | 1.684117 | 0.216958 | 0.0274311 | 3.819242 | 2.738175 | 0.2472039 | 0.05236939 | 6.608908 | [44 empty] | 17.90311 | 1.156992 | 0.3572888 | 35.72888
482 | Area 1 | Site 2 | Si+Al |  | 878088.2 | 1.877938 | 785.8675 | 68.90625 | 1057.363 | 1475.81 | 28742.16 | 3681.572 | 1.22834 | 2.736664 | -8.94315 | 6253 | 47.79268 | 1.873937 | 0.4467767 | 44.67767 | 32.3517 | 1.733374 | 0.1608003 | 47.78466 |  |  |  |  | 1.00838 | 0.2581525 | 0.01417061 | 2.136662 | 2.256513 | 0.2818698 | 0.03773818 | 5.254301 | 2.17726 | 0.2901941 | 0.04256619 | 5.371765 | [44 empty] | 14.41346 | 1.30189 | 0.3007661 | 30.07661
486 | Area 1 | Site 2 | Al |  | 718502.7 | 1.201193 | 910.0764 | 119.53125 | 956.4654 | 1093.177 | 26931.85 | 3084.76 | 1.053912 | 2.618657 | -9.007128 | 4226 | 60.49654 | 2.492077 | 0.5648761 | 56.48761 | 17.57995 | 2.247367 | 0.06001709 | 17.83515 |  |  |  |  | 0.8878631 | 0.2878981 | 0.01088498 | 1.641251 | 1.209123 | 0.3350065 | 0.01746879 | 2.432185 | [48 empty] | 19.82653 | 1.936502 | 0.3585362 | 35.85362
483 | Area 1 | Site 2 | Si+Al |  | 2851212.7 | 1.201816 | 1811.073 | 30.9375 | 1905.329 | 2176.577 | 29165.38 | 6478.039 | 1.171245 | 2.567782 | -8.966011 | 21109 | 45.83357 | 1.051167 | 0.3852065 | 38.52065 | 31.84965 | 0.9640455 | 0.1575765 | 46.82666 |  |  |  |  | 0.6547656 | 0.1308523 | 0.008909386 | 1.343368 | 2.464028 | 0.1697583 | 0.04024738 | 5.603657 | 3.486371 | 0.1877818 | 0.06640923 | 8.380707 | [16 empty] | 1.173598 | 0.2258183 | 0.02413523 | 2.413523 | [24 empty] | 14.53803 | 0.7257212 | 0.2927479 | 29.27479
489 | Area 1 | Site 2 | C-based |  | 442721.2 | 1.552167 | 737.3131 | 104.0625 | 750.793 | 1144.433 | 24306.62 | 3090.998 | 1.717344 | 2.76373 | -8.982977 | 2452 | 59.56596 | 3.317431 | 0.5446791 | 54.46791 | 18.60275 | 2.984238 | 0.06032803 | 17.92755 | [60 empty] | 21.83129 | 2.640873 | 0.3736171 | 37.36171
488 | Area 1 | Site 2 | C-based |  | 452281.6 | 2.039607 | 671.1506 | 33.75 | 758.8563 | 1368.883 | 22477.77 | 4898.008 | 4.221047 | 2.561481 | -8.896502 | 3091 | 78.44583 | 2.200542 | 0.8550364 | 85.50364 | [64 empty] | 21.55417 | 2.200542 | 0.3892429 | 38.92429
470 | Area 1 | Site 2 | SiO2 |  | 311816.9 | 1.401327 | 569.4901 | 9.84375 | 630.0933 | 798.0417 | 26428.9 | 2089.064 | 1.113766 | 2.665216 | -8.927999 | 2159 | 55.56455 | 3.542807 | 0.49749 | 49.749 | 25.40304 | 3.232884 | 0.09310997 | 27.66929 | [12 empty] | 2.005661 | 0.4775743 | 0.03426844 | 4.324605 | [44 empty] | 17.02674 | 2.82692 | 0.3024097 | 30.24097
492 | Area 1 | Site 2 | SiO2 |  | 1141367.6 | 1.165375 | 1149.635 | 36.5625 | 1205.502 | 1339.755 | 24241.46 | 4101.754 | 1.173016 | 2.612229 | -8.966527 | 7692 | 60.38023 | 1.664516 | 0.6425708 | 64.25708 | 18.92956 | 1.498394 | 0.07540888 | 22.40909 | [8 empty] | 0.9138579 | 0.2065116 | 0.01556458 | 2.167062 | 1.413902 | 0.2176214 | 0.02844403 | 3.589577 | [44 empty] | 18.36245 | 1.257823 | 0.3845866 | 38.45866
493 | Area 1 | Site 2 | Al |  | 297844 | 1.260289 | 581.3646 | 39.375 | 615.8139 | 732.6872 | 24779.03 | 2082.825 | 1.159063 | 2.661853 | -8.928024 | 1893 | 54.81637 | 3.447982 | 0.5289363 | 52.89363 | 25.39651 | 3.284806 | 0.1073632 | 31.90488 | [8 empty] | 4.624819 | 0.7326489 | 0.07586709 | 10.563 | [48 empty] | 15.16231 | 2.444279 | 0.3040484 | 30.40484
491 | Area 1 | Site 2 | Si+Al |  | 5002308.2 | 1.324328 | 2418.427 | 177.1875 | 2523.715 | 3202.791 | 26634.18 | 11024.49 | 1.933465 | 2.680827 | -8.942626 | 37011 | 53.7614 | 0.8958674 | 0.5761015 | 57.61015 | 26.71783 | 0.7524356 | 0.1226453 | 36.44624 | [8 empty] | 1.172837 | 0.09828537 | 0.02041685 | 2.842646 | 1.723861 | 0.10635 | 0.03547498 | 4.476868 |  |  |  |  | 0.2685195 | 0.07796451 | 0.005654132 | 0.6674682 | 0.3964653 | 0.08247405 | 0.008728589 | 0.9769148 |  |  |  |  | 0.7290811 | 0.1518315 | 0.01556788 | 1.556788 | [24 empty] | 15.23001 | 0.5655036 | 0.3311337 | 33.11337
497 | Area 1 | Site 2 | C-based |  | 405950.3 | 2.358659 | 561.9632 | 149.0625 | 718.9381 | 1325.479 | 25175.74 | 3185.016 | 1.988568 | 2.712926 | -8.998836 | 2710 | 58.25738 | 3.295631 | 0.5326194 | 53.26194 | 19.03183 | 3.151686 | 0.06380463 | 18.96068 | [60 empty] | 22.71078 | 2.567961 | 0.3959095 | 39.59095
500 | Area 1 | Site 2 | C-based |  | 448604.5 | 1.354542 | 709.502 | 163.125 | 755.7652 | 961.0503 | 24626.74 | 2670.815 | 1.26536 | 2.677925 | -8.943627 | 3300 | 70.267 | 2.603715 | 0.902362 | 90.2362 | 12.69801 | 2.377737 | 0.04419964 | 13.13471 | [60 empty] | 17.03499 | 1.87093 | 0.3578946 | 35.78946
501 | Area 1 | Site 2 | C-based |  | 2092262.1 | 1.248784 | 1780.8 | 52.03125 | 1632.161 | 2223.834 | 23853.59 | 7085.187 | 1.909311 | 2.675167 | -8.887815 | 14857 | 63.91973 | 1.197688 | 0.8053126 | 80.53126 | 20.25492 | 1.091474 | 0.07821926 | 23.24425 | [60 empty] | 15.82534 | 0.8892537 | 0.3344744 | 33.44744
498 | Area 1 | Site 2 | SiO2 |  | 5471504.4 | 1.171668 | 2523.783 | 11.25 | 2639.42 | 2957.035 | 31385.51 | 8895.409 | 1.150841 | 2.655494 | -8.990853 | 54858 | 39.71134 | 0.6791219 | 0.2687849 | 26.87849 | 36.77059 | 0.6003252 | 0.2059233 | 61.19379 | [8 empty] | 0.667302 | 0.06815344 | 0.01177957 | 1.640074 | 11.69163 | 0.2113677 | 0.243803 | 30.76743 | [20 empty] | 0.4470939 | 0.1480688 | 0.009421245 | 0.9421245 | [20 empty] | 10.71202 | 0.397371 | 0.2165271 | 21.65271
502 | Area 1 | Site 2 | SiO2 |  | 1450978.2 | 1.469218 | 1188.895 | 118.125 | 1359.207 | 1746.746 | 27827.19 | 4650.8 | 1.186273 | 2.662262 | -8.966586 | 11438 | 50.98945 | 1.438879 | 0.5173486 | 51.73486 | 27.35045 | 1.232357 | 0.1409048 | 41.87238 | [8 empty] | 0.5557779 | 0.1388703 | 0.01086539 | 1.512792 | 3.93621 | 0.2413282 | 0.09151364 | 11.54883 | [36 empty] | 2.327152 | 0.7343489 | 0.04764657 | 4.764657 |  |  |  |  | 14.84095 | 1.003578 | 0.3557733 | 35.57733
503 | Area 1 | Site 2 | C-based |  | 372121.1 | 2.037332 | 517.7447 | 136.40625 | 688.3308 | 1054.818 | 23725.25 | 2797.538 | 1.673624 | 2.765143 | -8.935412 | 2363 | 56.38746 | 3.561077 | 0.472477 | 47.2477 | 19.36561 | 3.135755 | 0.06246064 | 18.56129 | [60 empty] | 24.24694 | 2.881745 | 0.3988658 | 39.88658
505 | Area 1 | Site 2 | C-based |  | 595688 | 1.930628 | 829.8131 | 87.1875 | 870.8924 | 1602.061 | 23024.05 | 4619.609 | 2.850898 | 2.680059 | -8.998598 | 3533 | 64.78432 | 2.811521 | 0.5913421 | 59.13421 | 10.63685 | 2.424516 | 0.03173039 | 9.429252 | [60 empty] | 24.57884 | 2.303419 | 0.4218203 | 42.18203
506 | Area 1 | Site 2 | CaO/CaCO3 |  | 4389705.6 | 1.69898 | 1959.995 | 74.53125 | 2364.138 | 3329.993 | 30131.42 | 9112.495 | 1.505322 | 2.643065 | -8.920473 | 37381 | 45.44128 | 0.7812433 | 0.4808435 | 48.08435 | 30.34339 | 0.7791027 | 0.1172452 | 34.8415 | [8 empty] | 0.8094905 | 0.09746351 | 0.01244281 | 1.732417 | [12 empty] | 9.101172 | 0.2471973 | 0.1852898 | 20.73788 | [32 empty] | 14.30467 | 0.550419 | 0.2868017 | 28.68017
507 | Area 1 | Site 2 | Si+Al |  | 681731.8 | 1.322276 | 885.6948 | 42.1875 | 931.6694 | 1171.133 | 23417.8 | 3450.938 | 1.390116 | 2.7223 | -8.928388 | 4610 | 59.62591 | 2.201338 | 0.6166278 | 61.66278 | 19.61591 | 2.04807 | 0.07797637 | 23.17207 | [8 empty] | 1.179283 | 0.2862285 | 0.0198315 | 2.761147 | 1.502766 | 0.2852054 | 0.02973634 | 3.752665 | [44 empty] | 18.07614 | 1.629555 | 0.3730652 | 37.30652
509 | Area 1 | Site 2 | SiO2 |  | 258866.9 | 2.70383 | 377.0014 | 28.125 | 574.1076 | 1019.348 | 23982.36 | 2382.523 | 1.74497 | 2.736232 | -8.89778 | 1747 | 54.30428 | 3.408889 | 0.6011793 | 60.11793 | 29.32126 | 3.259602 | 0.133193 | 39.58068 | [12 empty] | 1.754245 | 0.4725573 | 0.0355096 | 4.481237 | [44 empty] | 14.62022 | 2.427951 | 0.3105965 | 31.05965
510 | Area 1 | Site 2 | C-based |  | 789102.7 | 1.617194 | 878.5235 | 102.65625 | 1002.356 | 1420.743 | 25084.75 | 3660.273 | 1.351087 | 2.620983 | -8.974967 | 5167 | 73.58032 | 1.993933 | 0.9489057 | 94.89057 | 8.937617 | 1.728315 | 0.02930547 | 8.708641 | [60 empty] | 17.48207 | 1.484828 | 0.3629222 | 36.29222
511 | Area 1 | Site 2 | Si+Al |  | 1278155.2 | 1.861077 | 1003.723 | 50.625 | 1275.695 | 1868.005 | 29758.99 | 4444.05 | 1.229602 | 2.769973 | -8.888771 | 10722 | 41.59644 | 1.809554 | 0.3514521 | 35.14521 | 35.65659 | 1.495991 | 0.190911 | 56.73259 | [8 empty] | 3.217508 | 0.2663434 | 0.0538374 | 7.4958 | 3.279457 | 0.2658663 | 0.06343079 | 8.004833 |  |  |  |  | 0.6192198 | 0.1687629 | 0.01277153 | 1.507675 | [8 empty] | 0.9730079 | 0.2751222 | 0.02055867 | 2.055867 | [24 empty] | 14.65779 | 1.024963 | 0.3018595 | 30.18595
513 | Area 1 | Site 2 | C-based |  | 816313.2 | 1.739863 | 845.2674 | 22.5 | 1019.491 | 1470.649 | 27099.79 | 3741.814 | 1.36489 | 2.57448 | -9.008374 | 5045 | 62.58507 | 2.01502 | 0.694842 | 69.4842 | 15.86959 | 1.752654 | 0.05860028 | 17.41412 | [60 empty] | 21.54533 | 1.601149 | 0.4381084 | 43.81084
514 | Area 1 | Site 2 | Al |  | 615544.2 | 1.169713 | 894.9131 | 36.5625 | 885.2882 | 1046.791 | 25303.66 | 3414.579 | 1.507319 | 2.652405 | -8.944614 | 4330 | 58.31153 | 2.422747 | 0.5705939 | 57.05939 | 20.96228 | 2.262087 | 0.07729155 | 22.96856 | [8 empty] | 1.58806 | 0.3353674 | 0.02399936 | 3.34144 | [48 empty] | 19.13813 | 1.83315 | 0.3607321 | 36.07321
516 | Area 1 | Site 2 | C-based |  | 948688.3 | 1.860727 | 912.9492 | 163.125 | 1099.048 | 1698.75 | 23818.29 | 4401.452 | 1.62502 | 2.651414 | -8.967773 | 5834 | 60.59536 | 2.043267 | 0.5774648 | 57.74648 | 16.32661 | 1.802587 | 0.0565093 | 16.79274 | [12 empty] | 0.9232285 | 0.2497692 | 0.01659409 | 2.09414 | [44 empty] | 22.15479 | 1.636813 | 0.4116575 | 41.16575
517 | Area 1 | Site 2 | Al |  | 473608.7 | 1.417014 | 673.0548 | 164.53125 | 776.5419 | 953.7279 | 23845.96 | 2570.559 | 1.110262 | 2.560759 | -8.922128 | 1530 | 52.49589 | 5.772274 | 0.2461192 | 24.61192 | 22.82035 | 4.835475 | 0.05002351 | 14.86538 | [8 empty] | 4.441985 | 1.238076 | 0.03754684 | 5.22766 | [48 empty] | 20.24178 | 4.692136 | 0.2091992 | 20.91992
512 | Area 1 | Site 2 | CaSO4 |  | 3760923.8 | 1.788358 | 1754.366 | 112.5 | 2188.277 | 3137.435 | 30212.75 | 8339.054 | 1.471395 | 2.55582 | -8.927413 | 28625 | 53.3559 | 0.9802358 | 0.4330939 | 43.30939 | 21.47001 | 0.8664086 | 0.0795793 | 23.64841 | [8 empty] | 0.5881213 | 0.09752495 | 0.009676084 | 1.347205 |  |  |  |  | 4.343992 | 0.2375404 | 0.07876327 | 9.14299 |  |  |  |  | 5.195581 | 0.2163641 | 0.1065961 | 11.93037 | [32 empty] | 15.04639 | 0.7252977 | 0.3148694 | 31.48694
518 | Area 1 | Site 2 | Si+Al |  | 1086211.3 | 1.527739 | 1089.864 | 143.4375 | 1176.013 | 1665.028 | 24272.94 | 4546.89 | 1.514624 | 2.617093 | -8.992673 | 7254 | 57.3434 | 1.760491 | 0.5752259 | 57.52259 | 21.19267 | 1.608479 | 0.08567735 | 25.46055 | [8 empty] | 1.023857 | 0.2243271 | 0.01689405 | 2.352165 | 1.496406 | 0.2410347 | 0.02920311 | 3.685371 | [44 empty] | 18.94367 | 1.3114 | 0.3857766 | 38.57766
520 | Area 1 | Site 2 | Si+Al |  | 564800.5 | 1.705299 | 684.5439 | 120.9375 | 848.0131 | 1167.352 | 27806.61 | 2885.318 | 1.172958 | 2.644869 | -8.89802 | 4381 | 54.99898 | 2.292299 | 0.5275679 | 52.75679 | 23.983 | 2.138276 | 0.09991892 | 29.69269 | [8 empty] | 1.453876 | 0.3068844 | 0.02376523 | 3.308841 | 1.948076 | 0.3424498 | 0.03742746 | 4.723268 | [44 empty] | 17.61606 | 1.717166 | 0.3541493 | 35.41493
519 | Area 1 | Site 2 | C-based |  | 373592 | 2.614766 | 458.4475 | 142.03125 | 689.6898 | 1198.733 | 26659.13 | 2797.538 | 1.667035 | 2.599916 | -8.967929 | 2470 | 62.14631 | 3.288772 | 0.5656794 | 56.56794 | 13.51602 | 2.833523 | 0.04224241 | 12.55308 | [60 empty] | 24.33768 | 2.710646 | 0.421563 | 42.1563
522 | Area 1 | Site 2 | Si+Al |  | 679525.5 | 1.581681 | 862.9079 | 68.90625 | 930.1606 | 1364.845 | 24642.34 | 3566.255 | 1.489392 | 2.701175 | -8.928374 | 4728 | 58.81973 | 2.412466 | 0.527422 | 52.7422 | 19.21357 | 2.199917 | 0.06759988 | 20.08851 | [8 empty] | 1.457565 | 0.3271923 | 0.02154838 | 3.000189 | 1.212104 | 0.3214624 | 0.02104111 | 2.655345 | [44 empty] | 19.29704 | 1.837498 | 0.350383 | 35.0383
524 | Area 1 | Site 2 | Si+Al |  | 542737.9 | 1.150262 | 869.7287 | 57.65625 | 831.2854 | 1000.416 | 24595.73 | 2909.2 | 1.24093 | 2.750433 | -8.953409 | 3317 | 53.68265 | 2.672785 | 0.5026321 | 50.26321 | 26.87258 | 2.525186 | 0.1120859 | 33.30831 | [8 empty] | 2.030125 | 0.3909752 | 0.03207731 | 4.466135 | 1.663248 | 0.4126208 | 0.03063492 | 3.866063 | [44 empty] | 15.75139 | 1.984776 | 0.3069802 | 30.69802
531 | Area 1 | Site 2 | SiO2 |  | 603777.6 | 2.194347 | 615.0699 | 157.5 | 876.7859 | 1349.677 | 23723.18 | 3247.842 | 1.390282 | 2.633704 | -8.928711 | 4090 | 63.59004 | 2.492645 | 0.6402242 | 64.02242 | 15.22054 | 2.255608 | 0.05200814 | 15.45514 | [12 empty] | 1.11053 | 0.307785 | 0.02041771 | 2.576672 | [44 empty] | 20.07889 | 1.901839 | 0.380963 | 38.0963
527 | Area 1 | Site 2 | Si+Al |  | 2265820.6 | 1.750666 | 1408.348 | 150.46875 | 1698.509 | 2465.548 | 29686.8 | 6105.622 | 1.309256 | 2.590715 | -9.021808 | 17157 | 52.08737 | 1.12334 | 0.5173392 | 51.73392 | 28.60527 | 1.053627 | 0.1336488 | 39.71613 | [8 empty] | 1.860756 | 0.1627561 | 0.03205306 | 4.46276 | 2.318131 | 0.1726822 | 0.04666037 | 5.888442 | [44 empty] | 15.12847 | 0.7971802 | 0.3207312 | 32.07312
532 | Area 1 | Site 2 | Si+Al |  | 1645128.4 | 1.642584 | 1407.161 | 157.5 | 1447.288 | 2311.38 | 25554.91 | 6181.996 | 1.84862 | 2.763574 | -9.014055 | 10294 | 54.95855 | 1.536013 | 0.4982729 | 49.82729 | 23.20807 | 1.408899 | 0.09170523 | 27.25184 | [8 empty] | 1.370392 | 0.2120533 | 0.02135102 | 2.97271 | 1.971651 | 0.226623 | 0.03617206 | 4.564839 | [44 empty] | 18.49135 | 1.167371 | 0.3541466 | 35.41466
536 | Area 1 | Site 2 | Si+Al |  | 880294.5 | 1.261172 | 1018.819 | 172.96875 | 1058.691 | 1284.905 | 28526.65 | 3488.368 | 1.100036 | 2.576956 | -8.953488 | 6365 | 53.12227 | 1.974904 | 0.5023217 | 50.23217 | 27.8885 | 1.867032 | 0.1146243 | 34.06265 | [8 empty] | 1.68985 | 0.2875112 | 0.02579003 | 3.590755 | 1.0009 | 0.2494258 | 0.0179409 | 2.264104 | [44 empty] | 16.29848 | 1.491696 | 0.3107471 | 31.07471
535 | Area 1 | Site 2 | SiO2 |  | 1153134.3 | 2.373737 | 885.0657 | 113.90625 | 1211.7 | 2100.913 | 24269.32 | 5485.998 | 2.076928 | 2.5587 | -8.960527 | 7112 | 59.51933 | 1.721786 | 0.6448175 | 64.48175 | 21.53915 | 1.584893 | 0.08684981 | 25.80897 | [12 empty] | 1.74829 | 0.2477841 | 0.03507067 | 4.425845 | [44 empty] | 17.19322 | 1.282955 | 0.3575674 | 35.75674
537 | Area 1 | Site 2 | Si+Al |  | 2332743.5 | 1.214332 | 1759.012 | 119.53125 | 1723.41 | 2136.026 | 25826.85 | 6266.121 | 1.339432 | 2.610057 | -8.928153 | 17235 | 49.50884 | 1.398296 | 0.4612546 | 46.12546 | 28.26478 | 1.145807 | 0.1308101 | 38.87254 |  |  |  |  | 0.5501769 | 0.1447993 | 0.007505775 | 1.13173 | 1.554785 | 0.1664636 | 0.02546383 | 3.545338 | 2.108707 | 0.1749322 | 0.04082068 | 5.151485 |  |  |  |  | 0.4428959 | 0.1196574 | 0.008812845 | 1.040353 | [8 empty] | 0.9721749 | 0.2552891 | 0.01988245 | 1.988245 | [24 empty] | 16.59765 | 0.8726827 | 0.3402067 | 34.02067
541 | Area 1 | Site 2 | Si+Al |  | 1322280.2 | 1.701179 | 1186.458 | 174.375 | 1297.528 | 2018.376 | 23614.81 | 5609.066 | 1.893424 | 2.770899 | -9.008934 | 7605 | 53.1883 | 1.774378 | 0.467113 | 46.7113 | 24.8741 | 1.583086 | 0.1002563 | 29.79295 | [8 empty] | 1.95136 | 0.2672966 | 0.03013996 | 4.196398 | 1.947026 | 0.2600768 | 0.03514782 | 4.435582 | [44 empty] | 18.03921 | 1.351032 | 0.341972 | 34.1972
540 | Area 1 | Site 2 | Al |  | 497142.1 | 3.676667 | 467.0701 | 68.90625 | 795.601 | 1717.261 | 26879.11 | 3838.416 | 2.358379 | 2.63823 | -8.975683 | 2686 | 57.60646 | 3.324579 | 0.4771154 | 47.71154 | 20.56335 | 2.996419 | 0.06623515 | 19.68296 | [8 empty] | 1.946093 | 0.5387138 | 0.0256139 | 3.566233 | [48 empty] | 19.8841 | 2.590586 | 0.3252917 | 32.52917
538 | Area 1 | Site 2 | C-based |  | 372856.5 | 1.551452 | 601.4434 | 125.15625 | 689.0107 | 933.1106 | 23369.07 | 2457.826 | 1.28929 | 2.759671 | -8.96871 | 2462 | 61.51538 | 3.302515 | 0.6377602 | 63.77602 | 20.00044 | 3.079111 | 0.06866627 | 20.40541 | [60 empty] | 18.48417 | 2.52794 | 0.3391058743 | 33.91058743
544 | Area 1 | Site 2 | C-based |  | 914123.6 | 1.870651 | 823.3453 | 153.28125 | 1078.841 | 1540.192 | 28133.16 | 3863.369 | 1.299324 | 2.558015 | -9.014357 | 5405 | 62.71195 | 2.241494 | 0.5644635 | 56.44635 | 14.3141 | 1.866676 | 0.04326104 | 12.85579 | [60 empty] | 22.97395 | 1.870802 | 0.3855189 | 38.55189
545 | Area 1 | Site 2 | Si+Ca+Fe Mixture |  | 2404814.4 | 1.461239 | 1510.883 | 151.875 | 1749.83 | 2207.762 | 29359.3 | 5873.475 | 1.14156 | 2.679271 | -9.000062 | 19161 | 49.93483 | 1.27715 | 0.4986218 | 49.86218 | 30.876 | 1.082445 | 0.1456619 | 43.28604 | [8 empty] | 2.028207 | 0.1642063 | 0.03443085 | 4.79382 | 2.359558 | 0.1646865 | 0.04679498 | 5.90543 |  |  |  |  | 0.5209701 | 0.1125379 | 0.01106685 | 1.306437 | 1.249717 | 0.1469103 | 0.02762353 | 3.091661 |  |  |  |  | 1.317297 | 0.2372882 | 0.02784814 | 2.784814 | [24 empty] | 11.71343 | 0.7669039 | 0.2479943 | 24.79943
547 | Area 1 | Site 2 | Si+Al |  | 3503527.8 | 1.871325 | 1747.669 | 174.375 | 2112.068 | 3270.456 | 25649.76 | 8815.381 | 1.76509 | 2.621815 | -8.945055 | 24838 | 49.97536 | 0.9783179 | 0.4453388 | 44.53388 | 27.63299 | 0.8993413 | 0.1239704 | 36.84 | [8 empty] | 1.765572 | 0.1416977 | 0.02846456 | 3.963131 | 2.545716 | 0.1543785 | 0.04824334 | 6.08821 | [16 empty] | 0.87028 | 0.213524 | 0.01732201 | 1.732201 | [24 empty] | 17.21008 | 0.7179606 | 0.3427269 | 34.27269
550 | Area 1 | Site 2 | C-based |  | 508908.7 | 1.392799 | 887.9883 | 105.46875 | 804.9613 | 1236.789 | 23701.26 | 3763.113 | 2.214342 | 2.559989 | -9.022738 | 3123 | 64.79235 | 2.917424 | 0.5823949 | 58.23949 | 8.4104 | 2.444276 | 0.02516366 | 7.47783 | [60 empty] | 26.79725 | 2.441708 | 0.4655374 | 46.55374
552 | Area 1 | Site 2 | CaSO4 |  | 756008.9 | 1.385811 | 892.4706 | 127.96875 | 981.1119 | 1236.796 | 28265.69 | 3375.635 | 1.199428 | 2.631309 | -8.898824 | 5760 | 49.57503 | 2.129465 | 0.4665484 | 46.65484 | 27.71072 | 1.902545 | 0.122037 | 36.26547 | [8 empty] | 1.036597 | 0.2390141 | 0.0177825 | 2.475864 |  |  |  |  | 2.479775 | 0.4368481 | 0.04691734 | 5.446253 |  |  |  |  | 3.469759 | 0.3902283 | 0.07555966 | 8.456734 | [32 empty] | 15.72812 | 1.552765 | 0.3451945 | 34.51945
551 | Area 1 | Site 2 | Si+Al |  | 563329.6 | 1.669087 | 680.4401 | 123.75 | 846.9082 | 1135.714 | 26446.82 | 2876.495 | 1.16884 | 2.674812 | -8.976195 | 3356 | 58.5919 | 2.718652 | 0.603196 | 60.3196 | 25.54924 | 2.594301 | 0.1024049 | 30.43143 | [8 empty] | 1.553263 | 0.3586627 | 0.02511808 | 3.497199 | 1.817838 | 0.3794761 | 0.03426959 | 4.324751 | [44 empty] | 12.48775 | 1.857462 | 0.2484734 | 24.84734
526 | Area 1 | Site 2 | CaSO4 |  | 4937591.4 | 1.203063 | 2496.398 | 50.625 | 2507.337 | 3003.323 | 30238.48 | 9387.24 | 1.420204 | 2.735756 | -8.921535 | 44187 | 45.38867 | 0.7680398 | 0.3757363 | 37.57363 | 30.86408 | 0.6878687 | 0.1400893 | 41.63004 | [8 empty] | 0.8145627 | 0.0789851 | 0.01422513 | 1.980571 | 1.446851 | 0.08846523 | 0.03012053 | 3.801148 | 3.867853 | 0.1666324 | 0.07696547 | 8.934298 |  |  |  |  | 5.113038 | 0.1642827 | 0.1153096 | 12.9056 | [32 empty] | 12.50494 | 0.5264557 | 0.2780403 | 27.80403
555 | Area 1 | Site 2 | C-based |  | 390506.6 | 1.506705 | 615.6427 | 164.53125 | 705.1301 | 927.5916 | 28024.66 | 2382.523 | 1.156741 | 2.688929 | -8.994292 | 2489 | 66.61353 | 3.457088 | 0.6284809 | 62.84809 | 12.00354 | 3.063995 | 0.03467204 | 10.30341 | [60 empty] | 21.38293 | 2.710193 | 0.3597816 | 35.97816
548 | Area 1 | Site 2 | C-based |  | 392712.8 | 2.0337 | 507.7546 | 104.0625 | 707.1191 | 1032.621 | 24840.38 | 2543.022 | 1.310434 | 2.628147 | -9.009114 | 2454 | 59.07158 | 3.347564 | 0.5433008 | 54.33008 | 16.08192 | 3.070217 | 0.05417466 | 16.09896 | [60 empty] | 24.84649 | 2.686787 | 0.4452209 | 44.52209
560 | Area 1 | Site 2 | C-based |  | 419187.8 | 1.347405 | 669.0361 | 21.09375 | 730.5659 | 901.4627 | 25278.88 | 2527.961 | 1.213172 | 2.752323 | -9.009356 | 2470 | 67.21313 | 3.36132 | 0.6179536 | 61.79536 | 9.554479 | 2.701755 | 0.02704792 | 8.037772 | [60 empty] | 23.23238 | 2.823156 | 0.3890572 | 38.90572
554 | Area 1 | Site 2 | SiO2 |  | 1525255.4 | 1.462244 | 1205.479 | 67.5 | 1393.562 | 1762.704 | 28375.42 | 4790 | 1.197067 | 2.565064 | -8.889914 | 11230 | 40.38667 | 1.497739 | 0.2937596 | 29.37596 | 37.38911 | 1.339264 | 0.2016645 | 59.92818 | [8 empty] | 0.9381719 | 0.1591167 | 0.01579331 | 2.198909 | 8.579021 | 0.384225 | 0.1707506 | 21.54837 | [44 empty] | 12.70703 | 0.9536341 | 0.2524812 | 25.24812
562 | Area 1 | Site 2 | Si+Al |  | 778806.9 | 1.580761 | 865.4432 | 165.9375 | 995.795 | 1368.059 | 23715.41 | 3968.793 | 1.609449 | 2.690784 | -8.93634 | 5397 | 54.39186 | 2.12303 | 0.5202355 | 52.02355 | 26.1563 | 1.966789 | 0.1080565 | 32.11092 | [8 empty] | 1.418017 | 0.283424 | 0.02242537 | 3.122292 | 1.686869 | 0.3086602 | 0.03138202 | 3.960346 | [44 empty] | 16.34696 | 1.556172 | 0.3201615 | 32.01615
556 | Area 1 | Site 2 | Si+Al |  | 1176667.6 | 2.410671 | 921.3842 | 108.28125 | 1224.002 | 2221.154 | 25448.22 | 5534.834 | 2.071789 | 2.763285 | -9.00017 | 7294 | 53.09793 | 1.796509 | 0.5072619 | 50.72619 | 28.54637 | 1.675296 | 0.1234651 | 36.68987 | [8 empty] | 2.137057 | 0.272187 | 0.03438925 | 4.788028 | 1.80159 | 0.2490251 | 0.03371848 | 4.255202 | [44 empty] | 14.41705 | 1.3006 | 0.2862403 | 28.62403
564 | Area 1 | Site 2 | C-based |  | 464783.7 | 1.372674 | 726.4182 | 67.5 | 769.273 | 997.1358 | 25290.34 | 2724.819 | 1.271202 | 2.616732 | -8.922571 | 3573 | 75.04029 | 2.491021 | 0.9775392 | 97.75392 | 8.954222 | 2.137134 | 0.02821955 | 8.385943 | [60 empty] | 16.00549 | 1.85625 | 0.3244937 | 32.44937
565 | Area 1 | Site 2 | Si+Al |  | 1144309.2 | 1.540848 | 1071.853 | 119.53125 | 1207.054 | 1651.564 | 26880.26 | 4225.893 | 1.241892 | 2.583178 | -8.976353 | 8238 | 53.55613 | 1.624309 | 0.5368164 | 53.68164 | 25.87095 | 1.495531 | 0.1176679 | 34.96712 | [8 empty] | 1.781143 | 0.2337005 | 0.03038285 | 4.230216 | 1.90739 | 0.2416146 | 0.03814279 | 4.813541 | [16 empty] | 1.221588 | 0.3341712 | 0.02558903 | 2.558903 | [24 empty] | 15.66279 | 1.170443 | 0.3313524 | 33.13524
571 | Area 1 | Site 2 | Si+Al |  | 1010463.3 | 1.720973 | 1023.279 | 80.15625 | 1134.267 | 1761.036 | 23409.27 | 5368.097 | 2.269396 | 2.748234 | -9.000784 | 6378 | 54.81035 | 1.846116 | 0.5472105 | 54.72105 | 28.37448 | 1.72524 | 0.1284396 | 38.16811 | [8 empty] | 1.929944 | 0.2707723 | 0.03346 | 4.658648 | 3.141911 | 0.3157279 | 0.06316169 | 7.970875 | [44 empty] | 11.74332 | 1.234172 | 0.2474559 | 24.74559
572 | Area 1 | Site 2 | SiO2 |  | 918536.1 | 1.317075 | 1073.841 | 32.34375 | 1081.442 | 1414.328 | 26115.36 | 4117.885 | 1.469069 | 2.596353 | -8.983466 | 6695 | 59.50164 | 1.738207 | 0.6721144 | 67.21144 | 23.52499 | 1.604637 | 0.1011325 | 30.05331 | [12 empty] | 2.642092 | 0.272169 | 0.0559093 | 7.055637 | [44 empty] | 14.33128 | 1.246091 | 0.3132955 | 31.32955
567 | Area 1 | Site 2 | Si+Al |  | 1017817.5 | 1.372105 | 976.2688 | 68.90625 | 1138.387 | 1339.543 | 27669.45 | 3768.281 | 1.110214 | 2.733028 | -8.946266 | 7294 | 52.80192 | 1.848529 | 0.4732265 | 47.32265 | 26.90166 | 1.712235 | 0.1111466 | 33.02918 | [8 empty] | 1.907871 | 0.2707912 | 0.02963622 | 4.126262 | 2.056072 | 0.2779602 | 0.03731637 | 4.709249 | [44 empty] | 16.33247 | 1.381812 | 0.3121019 | 31.21019
570 | Area 1 | Site 2 | C-based |  | 6928365.9 | 1.939099 | 2345.081 | 12.65625 | 2970.096 | 4547.343 | 26657.67 | 11970.28 | 1.645764 | 2.698029 | -8.929267 | 53513 | 75.35816 | 0.580244 | 1.115958 | 111.5958 | 10.49893 | 0.5077444 | 0.03681688 | 10.94079 | [8 empty] | 0.3590742 | 0.05921449 | 0.006588256 | 0.9172852 | [48 empty] | 13.78382 | 0.4102433 | 0.3104363 | 31.04363
546 | Area 1 | Site 2 | CaSO4 |  | 1873843.2 | 1.69056 | 1249.354 | 105.46875 | 1544.62 | 2112.108 | 28042.07 | 5462.115 | 1.267006 | 2.570334 | -8.960588 | 13394 | 50.52012 | 1.503544 | 0.4186692 | 41.86692 | 23.02805 | 1.245197 | 0.09111765 | 27.07723 | [8 empty] | 0.6968835 | 0.1476616 | 0.01137008 | 1.58306 |  |  |  |  | 3.323717 | 0.3350501 | 0.05784521 | 6.714781 |  |  |  |  | 3.894031 | 0.2928759 | 0.078785 | 8.817718 | [32 empty] | 18.5372 | 1.119405 | 0.3852407 | 38.52407
575 | Area 1 | Site 2 | Al |  | 211064.8 | 1.475249 | 461.0158 | 156.09375 | 518.3975 | 680.1132 | 23751.82 | 1725.469 | 1.122506 | 2.58596 | -8.994985 | 778 | 90.9174 | 2.698161 | 0.3542437 | 35.42437 | [12 empty] | 9.082597 | 2.698162 | 0.05253382 | 7.314304
574 | Area 1 | Site 2 | Si+Al |  | 811165.2 | 1.388828 | 862.0092 | 167.34375 | 1016.271 | 1197.182 | 27535.44 | 3373.051 | 1.116161 | 2.693801 | -9.009563 | 5554 | 59.27436 | 2.174175 | 0.5608272 | 56.08272 | 19.90687 | 1.930234 | 0.07153892 | 21.25906 | [8 empty] | 1.077101 | 0.2909399 | 0.01622208 | 2.258606 | 1.061347 | 0.2757369 | 0.01887054 | 2.381423 | [44 empty] | 18.68031 | 1.679977 | 0.3476087 | 34.76087
576 | Area 1 | Site 2 | C-based |  | 378739.9 | 1.422374 | 718.6509 | 112.5 | 694.4254 | 1022.19 | 23514.46 | 2951.798 | 1.830722 | 2.667048 | -8.946549 | 2467 | 75.07397 | 2.741252 | 0.654772 | 65.4772 | [64 empty] | 24.92604 | 2.741252 | 0.3862307 | 38.62307
573 | Area 1 | Site 2 | Si+Al |  | 1692195.1 | 1.712517 | 1225.88 | 174.375 | 1467.845 | 2099.34 | 26537.99 | 5610.137 | 1.480085 | 2.642268 | -8.936445 | 12323 | 53.92216 | 1.379117 | 0.5081473 | 50.81473 | 23.47706 | 1.250127 | 0.09933347 | 29.51871 | [8 empty] | 1.715887 | 0.2043476 | 0.02790501 | 3.885224 | 1.695991 | 0.1962165 | 0.03240498 | 4.089442 | [16 empty] | 0.913494 | 0.271473 | 0.01814246 | 1.814246 | [24 empty] | 18.2754 | 1.015754 | 0.3676856 | 36.76856
577 | Area 1 | Site 2 | Si+Al |  | 4064651.2 | 1.759856 | 1866.846 | 2.8125 | 2274.923 | 3285.379 | 26204.1 | 8812.797 | 1.520528 | 2.628001 | -8.983405 | 29536 | 52.4161 | 0.850945 | 0.520632 | 52.0632 | 27.88271 | 0.7940491 | 0.1304586 | 38.76809 | [8 empty] | 1.579531 | 0.1197843 | 0.02715931 | 3.7814 | 2.53664 | 0.1334351 | 0.05122003 | 6.463861 | [16 empty] | 0.9097313 | 0.1826952 | 0.01922373 | 1.922373 | [24 empty] | 14.6753 | 0.5971993 | 0.3119 | 31.19
578 | Area 1 | Site 2 | Si+Al |  | 519940 | 1.932319 | 590.2652 | 118.125 | 813.6388 | 1140.581 | 25944.32 | 2899.308 | 1.286547 | 2.578113 | -9.009542 | 2965 | 58.87089 | 2.73335 | 0.6187927 | 61.87927 | 21.77633 | 2.563088 | 0.08859312 | 26.32702 | [8 empty] | 1.19669 | 0.3446411 | 0.02013903 | 2.803964 | 1.497224 | 0.369257 | 0.0296338 | 3.739724 | [44 empty] | 16.65886 | 1.95274 | 0.3453151 | 34.53151
579 | Area 1 | Site 2 | SiO2 |  | 402273.2 | 1.565137 | 595.4415 | 98.4375 | 715.6746 | 931.9476 | 25401.98 | 2536.784 | 1.273022 | 2.71926 | -8.891152 | 3238 | 47.18792 | 2.897847 | 0.4319697 | 43.19697 | 30.34742 | 2.595222 | 0.1325996 | 39.40432 | [12 empty] | 2.635637 | 0.4415401 | 0.04978018 | 6.282154 | [8 empty] | 1.993305 | 0.4157154 | 0.03953139 | 4.424404 | [32 empty] | 17.83571 | 2.062454 | 0.3509783 | 35.09783
580 | Area 1 | Site 2 | Unclassified |  | 1876049.4 | 1.496028 | 1514.883 | 111.09375 | 1545.529 | 2266.307 | 23901.75 | 7745.896 | 2.545008 | 2.771377 | -8.983443 | 12124 | 67.01424 | 1.544212 | 0.7274531 | 72.74531 | 9.91439 | 1.140826 | 0.03452672 | 10.26023 | [52 empty] | 3.251876 | 0.9030206 | 0.05548399 | 5.548399 |  |  |  |  | 19.81949 | 1.172724 | 0.4217232 | 42.17232
583 | Area 1 | Site 2 | Si+Al |  | 1280361.4 | 1.190887 | 1188.715 | 106.875 | 1276.796 | 1415.625 | 29185.18 | 4069.049 | 1.029066 | 2.641564 | -8.977014 | 9983 | 46.54254 | 1.884615 | 0.4221707 | 42.21707 | 28.41977 | 1.509459 | 0.139073 | 41.32802 | [8 empty] | 1.696852 | 0.205933 | 0.03026948 | 4.21443 | 2.749559 | 0.2441668 | 0.05781141 | 7.29568 |  |  |  |  | 0.6552738 | 0.1750094 | 0.01406288 | 1.660118 | 0.6336287 | 0.1744162 | 0.01428307 | 1.59858 |  |  |  |  | 0.9229441 | 0.2844208 | 0.02056783 | 2.056783 | [16 empty] | 2.958025 | 0.9279674 | 0.0559315 | 5.59315 |  |  |  |  | 15.42141 | 1.218853 | 0.3425331 | 34.25331
581 | Area 1 | Site 2 | Si+Al |  | 2333478.9 | 1.876221 | 1390.542 | 111.09375 | 1723.681 | 2608.964 | 27147.42 | 7858.629 | 2.106104 | 2.689828 | -8.94594 | 17709 | 50.37301 | 1.093235 | 0.4955345 | 49.55345 | 31.78233 | 1.033577 | 0.1539915 | 45.76132 | [8 empty] | 1.608348 | 0.1531222 | 0.0275373 | 3.834028 | 2.840885 | 0.1861654 | 0.05703101 | 7.197195 | [44 empty] | 13.39543 | 0.7644257 | 0.2829423 | 28.29423
585 | Area 1 | Site 2 | SiO2 |  | 354471.1 | 1.572693 | 575.5239 | 171.5625 | 671.8085 | 905.1226 | 24501.27 | 2440.182 | 1.336761 | 2.770948 | -8.891484 | 2349 | 56.04264 | 3.278402 | 0.5515528 | 55.15528 | 25.65403 | 3.086444 | 0.1026545 | 30.50562 | [12 empty] | 2.204139 | 0.4626052 | 0.04124917 | 5.20556 | [44 empty] | 16.0992 | 2.425459 | 0.3129405 | 31.29405
584 | Area 1 | Site 2 | Si+Al |  | 444927.4 | 2.025638 | 550.3601 | 71.71875 | 752.6614 | 1114.83 | 25352.64 | 2691.044 | 1.295217 | 2.76846 | -8.92294 | 3000 | 49.93001 | 2.926654 | 0.4213001 | 42.13001 | 30.18744 | 2.635908 | 0.1299816 | 38.62635 | [8 empty] | 2.50253 | 0.4689645 | 0.03852784 | 5.364246 | 2.725588 | 0.46226 | 0.04859872 | 6.133058 | [44 empty] | 14.65444 | 2.085327 | 0.2757327 | 27.57327
586 | Area 1 | Site 2 | C-based |  | 366973.2 | 1.276124 | 684.3095 | 53.4375 | 683.5531 | 873.2638 | 23753.69 | 2900.378 | 1.824169 | 2.58098 | -8.937056 | 2287 | 69.90616 | 3.27041 | 0.7521389 | 75.21389 | 10.41883 | 2.813108 | 0.03154328 | 9.373646 | [60 empty] | 19.67501 | 2.555766 | 0.36097 | 36.097
588 | Area 1 | Site 2 | Fe |  | 1581882.5 | 2.244127 | 1061.227 | 98.4375 | 1419.195 | 2381.53 | 26774.77 | 5685.44 | 1.626088 | 2.662018 | -9.00919 | 10693 | 55.14767 | 1.445196 | 0.5520099 | 55.20099 | 24.78518 | 1.320321 | 0.106934 | 31.77735 | [8 empty] | 1.276316 | 0.1979197 | 0.02081259 | 2.897744 | 1.704752 | 0.1988743 | 0.03285053 | 4.145669 | [16 empty] | 2.23376 | 0.3804947 | 0.04504315 | 4.504315 | [24 empty] | 14.85232 | 1.048794 | 0.303532 | 30.3532
590 | Area 1 | Site 2 | Unclassified |  | 324319 | 2.180676 | 484.3522 | 119.53125 | 642.6008 | 1056.215 | 23687.48 | 2824.005 | 1.95681 | 2.590227 | -8.936981 | 2164 | 55.67793 | 3.57905 | 0.5323107 | 53.23107 | 23.72235 | 3.215115 | 0.09108074 | 27.06626 | [36 empty] | 3.824097 | 1.101619 | 0.06663375 | 6.663375 | [20 empty] | 16.77562 | 2.736529 | 0.3086793 | 30.86793
592 | Area 1 | Site 2 | Si+Al |  | 427277.4 | 1.212737 | 702.1162 | 143.4375 | 737.5815 | 851.482 | 26384.96 | 2376.285 | 1.051665 | 2.63587 | -8.891505 | 2975 | 56.91611 | 2.928875 | 0.5241393 | 52.41393 | 24.37176 | 2.683755 | 0.09103564 | 27.05286 | [8 empty] | 1.461501 | 0.4010211 | 0.02174533 | 3.02761 | 1.544618 | 0.4249915 | 0.02694841 | 3.400833 | [44 empty] | 15.70601 | 2.177167 | 0.2884712 | 28.84712
593 | Area 1 | Site 2 | C-based |  | 282400.2 | 1.16619 | 575.2719 | 104.0625 | 599.6358 | 670.8765 | 23000.93 | 2028.821 | 1.159879 | 2.674873 | -8.923151 | 2040 | 63.49239 | 3.471863 | 0.7081253 | 70.81253 | 18.88531 | 3.109426 | 0.06633031 | 19.71123 | [60 empty] | 17.6223 | 2.7296 | 0.3393129 | 33.93129
589 | Area 1 | Site 2 | Si+Al |  | 6398865.5 | 2.479221 | 2108.859 | 143.4375 | 2854.346 | 5228.328 | 26836 | 14343.98 | 2.558741 | 2.662272 | -8.993922 | 49734 | 46.52971 | 0.8599776 | 0.4121629 | 41.21629 | 30.84893 | 0.694167 | 0.1502497 | 44.64936 |  |  |  |  | 0.4855166 | 0.08014404 | 0.006875362 | 1.036676 | 2.383771 | 0.1082567 | 0.04056789 | 5.648281 | 2.991614 | 0.115007 | 0.05932968 | 7.487283 | 0.3718907 | 0.1105969 | 0.006893458 | 0.8002057 | 1.086588 | 0.08560735 | 0.02264283 | 2.672978 | 0.4529113 | 0.07793772 | 0.009846074 | 1.101985 |  |  |  |  | 0.5451732 | 0.128519 | 0.0115628 | 1.15628 | [24 empty] | 14.3039 | 0.5330476 | 0.3004043 | 30.04043
594 | Area 1 | Site 2 | Al |  | 573625.5 | 1.212683 | 882.0836 | 59.0625 | 854.6126 | 1069.688 | 27717.84 | 3048.4 | 1.289156 | 2.661118 | -8.89144 | 4505 | 52.34768 | 2.51529 | 0.4710302 | 47.10302 | 32.10553 | 2.38924 | 0.1238756 | 36.81184 | [8 empty] | 2.636858 | 0.4409796 | 0.03608881 | 5.024658 | [48 empty] | 12.90992 | 2.006849 | 0.2228868 | 22.28868
596 | Area 1 | Site 2 | Si+Al |  | 3541034.1 | 2.061961 | 1818.805 | 12.65625 | 2123.343 | 3750.305 | 28536.84 | 11828.49 | 3.144262 | 2.661577 | -8.936539 | 29525 | 47.44626 | 1.04572 | 0.4606432 | 46.06432 | 33.25923 | 0.8782853 | 0.1753334 | 52.10343 |  |  |  |  | 0.3604116 | 0.09524031 | 0.005320777 | 0.8022734 | 2.393515 | 0.1351385 | 0.04263809 | 5.936518 | 3.221676 | 0.1483492 | 0.06673872 | 8.422288 |  |  |  |  | 0.2745628 | 0.08242646 | 0.006117981 | 0.7222255 | 0.4310161 | 0.09287124 | 0.01002811 | 1.122359 |  |  |  |  | 1.008014 | 0.1806561 | 0.02248819 | 2.248819 | [24 empty] | 11.6053 | 0.56762 | 0.2555067 | 25.55067
598 | Area 1 | Site 2 | Al |  | 420658.7 | 1.75624 | 596.6087 | 99.84375 | 731.8465 | 1047.788 | 25054.85 | 2667.161 | 1.345732 | 2.643138 | -8.891429 | 3119 | 54.94497 | 2.788317 | 0.5447091 | 54.47091 | 24.04343 | 2.567521 | 0.09533786 | 28.33134 | [8 empty] | 1.092405 | 0.3594843 | 0.01672878 | 2.329155 | [44 empty] | 0 | 1.975668 | 0 | 0 | 19.9192 | 2.168273 | 0.3848903 | 38.48903
597 | Area 1 | Site 2 | Fe |  | 4677253.7 | 1.672815 | 2219.217 | 154.6875 | 2440.341 | 3712.34 | 30469.19 | 10435.43 | 1.852762 | 2.56374 | -9.009072 | 33756 | 56.35398 | 0.8921016 | 0.5162262 | 51.62262 | 18.65285 | 0.7397327 | 0.0777863 | 23.11558 |  |  |  |  | 0.5800481 | 0.1087792 | 0.00720882 | 1.086955 | 0.7602038 | 0.09991524 | 0.0115161 | 1.60339 |  |  |  |  | 0.9053084 | 0.1541289 | 0.01592986 | 1.849168 | [12 empty] | 3.596298 | 0.2509169 | 0.07315905 | 7.315905 | 2.49576 | 0.3247892 | 0.04837761 | 4.837761 | 1.539991 | 0.3685196 | 0.02983027 | 2.983027 | [16 empty] | 15.11554 | 0.6543989 | 0.304623 | 30.4623
599 | Area 1 | Site 2 | C-based |  | 382417 | 1.752232 | 562.6907 | 149.0625 | 697.7882 | 985.9647 | 24280.32 | 2555.498 | 1.358952 | 2.756354 | -9.023759 | 2517 | 60.3534 | 3.11953 | 0.5843327 | 58.43327 | 18.62343 | 2.782674 | 0.06251569 | 18.57765 | [60 empty] | 21.02317 | 2.511465 | 0.3752537 | 37.52537
600 | Area 1 | Site 2 | SiO2 |  | 1581882.5 | 1.231194 | 1361.477 | 99.84375 | 1419.195 | 1676.241 | 25795.72 | 4841.42 | 1.179129 | 2.72639 | -8.936824 | 10983 | 51.93692 | 1.52608 | 0.5106477 | 51.06477 | 24.2901 | 1.286735 | 0.1138911 | 33.84477 | [8 empty] | 0.9832876 | 0.1731284 | 0.01804536 | 2.512463 | 1.977406 | 0.1940565 | 0.04307557 | 5.436047 | [36 empty] | 3.24605 | 0.7997082 | 0.06142817 | 6.142817 |  |  |  |  | 17.56624 | 1.101032 | 0.4011199 | 40.11199
603 | Area 1 | Site 2 | C-based |  | 364031.5 | 1.351433 | 692.8011 | 99.84375 | 680.8079 | 936.2746 | 22416.64 | 2939.322 | 1.888623 | 2.62166 | -8.891632 | 2461 | 66.73415 | 3.3078 | 0.6876645 | 68.76645 | 14.51648 | 2.873592 | 0.04449853 | 13.22353 | [60 empty] | 18.74937 | 2.61243 | 0.3319047 | 33.19047
602 | Area 1 | Site 2 | C-based |  | 366237.8 | 1.208108 | 669.6381 | 14.0625 | 682.8678 | 808.9951 | 27662.33 | 2270.861 | 1.12049 | 2.583319 | -9.010088 | 2289 | 69.08374 | 3.275872 | 0.7961364 | 79.61364 | 12.55479 | 2.926861 | 0.04081428 | 12.12869 | [60 empty] | 18.36146 | 2.479596 | 0.3559325 | 35.59325
608 | Area 1 | Site 2 | SiO2 |  | 361089.9 | 2.906179 | 414.1638 | 75.9375 | 678.0515 | 1203.634 | 23238.15 | 2875.425 | 1.822128 | 2.599421 | -8.93715 | 2254 | 56.86333 | 3.322627 | 0.5215216 | 52.15216 | 20.82735 | 2.916635 | 0.07706297 | 22.90063 | [12 empty] | 1.840201 | 0.4455976 | 0.03324389 | 4.19531 | [44 empty] | 20.46912 | 2.594146 | 0.3817403 | 38.17403
607 | Area 1 | Site 2 | C-based |  | 1746616.0 | 1.494454 | 1348.777 | 168.75 | 1491.261 | 2015.686 | 26707.92 | 5743.098 | 1.502745 | 2.554177 | -8.995154 | 9012 | 67.11642 | 1.777061 | 0.6136574 | 61.36574 | 8.524266 | 1.515956 | 0.02429671 | 7.220201 | [60 empty] | 24.35932 | 1.453588 | 0.4119425 | 41.19425
606 | Area 1 | Site 2 | Fe |  | 3132142.1 | 1.653207 | 1882.407 | 80.15625 | 1996.99 | 3112.009 | 29635.5 | 9920.155 | 2.500263 | 2.65489 | -8.960751 | 26734 | 44.70396 | 0.966556 | 0.3555749 | 35.55749 | 20.29211 | 0.8095149 | 0.0968297 | 28.77467 | [8 empty] | 0.9285594 | 0.1325538 | 0.01202575 | 1.67435 | [20 empty] | 20.38916 | 0.5968484 | 0.393622 | 39.3622 | [24 empty] | 13.68621 | 0.6827516 | 0.2504656 | 25.04656
609 | Area 1 | Site 2 | Si+Al |  | 1486278.3 | 1.202785 | 1328.81 | 165.9375 | 1375.641 | 1598.274 | 29347.89 | 4689.744 | 1.177574 | 2.604926 | -8.978048 | 11640 | 51.49435 | 1.382853 | 0.4797196 | 47.97196 | 28.54534 | 1.279403 | 0.1362454 | 40.48776 | 1.371514 | 0.2424733 | 0.01450563 | 3.437101 |  |  |  |  | 1.930294 | 0.195052 | 0.0335434 | 4.67026 | 3.725975 | 0.2540512 | 0.07548025 | 9.52545 | [44 empty] | 12.93252 | 0.9203612 | 0.2741185 | 27.41185
591 | Area 1 | Site 2 | SiO2 |  | 155908.5 | 1.477432 | 395.354 | 112.5 | 445.5433 | 584.1086 | 24226.47 | 1504.728 | 1.155677 | 2.622204 | -8.931388 | 964 | 75.09301 | 4.852753 | 0.5613194 | 56.13194 | [16 empty] | 2.598153 | 0.8746769 | 0.03790826 | 4.783943 | [44 empty] | 22.30884 | 4.83151 | 0.3240506 | 32.40506
610 | Area 1 | Site 2 | C-based |  | 578773.4 | 1.577029 | 710.2584 | 172.96875 | 858.4388 | 1120.098 | 24442.42 | 2915.439 | 1.168663 | 2.725797 | -8.931454 | 3514 | 72.35522 | 2.499324 | 1.035939 | 103.5939 | 14.31773 | 2.300658 | 0.05069118 | 15.06379 | [60 empty] | 13.32705 | 1.726027 | 0.2899522 | 28.99522
612 | Area 1 | Site 2 | C-based |  | 537590 | 2.076995 | 633.3462 | 8.4375 | 827.3336 | 1315.457 | 26888.47 | 3223.959 | 1.538573 | 2.674535 | -8.985821 | 3291 | 63.19552 | 2.907412 | 0.6160344 | 61.60344 | 15.99918 | 2.623309 | 0.05089822 | 15.12531 | [60 empty] | 20.8053 | 2.294809 | 0.3664775 | 36.64775
611 | Area 1 | Site 2 | C-based |  | 694969.3 | 1.472017 | 1069.454 | 78.75 | 940.6713 | 1574.254 | 24111.06 | 4980.62 | 2.840477 | 2.597116 | -8.978043 | 3981 | 55.36864 | 2.571972 | 0.5134732 | 51.34732 | 24.72499 | 2.351685 | 0.08759881 | 26.03154 | [60 empty] | 19.90637 | 2.048092 | 0.345591 | 34.5591
504 | Area 1 | Site 2 | C-based |  | 372856.5 | 1.35439 | 621.6453 | 105.46875 | 689.0107 | 841.95 | 23466.12 | 2403.822 | 1.233256 | 2.664221 | -8.914737 | 2637 | 66.91079 | 2.895231 | 0.7793387 | 77.93387 | 14.72089 | 2.620131 | 0.05060191 | 15.03726 | [60 empty] | 18.36832 | 2.159551 | 0.3650685 | 36.50685
615 | Area 1 | Site 2 | Si+Al |  | 1261240.6 | 1.262539 | 1177.431 | 52.03125 | 1267.226 | 1486.553 | 25987.65 | 4380.153 | 1.210517 | 2.569807 | -8.937727 | 8495 | 56.10927 | 1.727253 | 0.5071725 | 50.71725 | 22.51689 | 1.564411 | 0.08553515 | 25.41829 | [8 empty] | 1.582356 | 0.2458894 | 0.02406504 | 3.350585 | 1.551472 | 0.2493162 | 0.02768338 | 3.493585 | [44 empty] | 18.24001 | 1.291621 | 0.3412916 | 34.12916
616 | Area 1 | Site 2 | Si+Al |  | 2601170.8 | 1.186049 | 1771.229 | 39.375 | 1819.866 | 2100.765 | 26275 | 6220.939 | 1.183949 | 2.693887 | -9.001807 | 18357 | 55.30086 | 1.277877 | 0.5581097 | 55.81097 | 24.78834 | 1.094644 | 0.1077147 | 32.00935 | [8 empty] | 1.627718 | 0.1541467 | 0.02805956 | 3.906743 | 2.379648 | 0.1662123 | 0.04795081 | 6.051293 |  |  |  |  | 0.5777797 | 0.1341632 | 0.0118081 | 1.393942 | [36 empty] | 15.32566 | 0.8047909 | 0.3232361 | 32.32361
605 | Area 1 | Site 2 | Si+Al |  | 23112693.4 | 1.568734 | 4433.441 | 140.625 | 5424.758 | 6954.889 | 28043.24 | 22598.46 | 1.758318 | 2.577059 | -8.920078 | 219200 | 34.19693 | 0.4712746 | 0.2100642 | 21.00642 | 37.83614 | 0.3566967 | 0.2027265 | 60.24377 |  |  |  |  | 0.3822536 | 0.03794084 | 0.005053707 | 0.7620043 | 6.328351 | 0.08527354 | 0.1010539 | 14.06977 | 6.962465 | 0.08953661 | 0.1226368 | 15.47651 |  |  |  |  | 2.017635 | 0.05163017 | 0.03982479 | 4.701302 | [8 empty] | 0.5050047 | 0.05985872 | 0.01019828 | 1.019828 | 0.4465719 | 0.08503103 | 0.008695927 | 0.8695927 | [20 empty] | 11.32463 | 0.2225203 | 0.2098968 | 20.98968
621 | Area 1 | Site 2 | Si+Al |  | 3056394.1 | 1.604182 | 1758.108 | 112.5 | 1972.694 | 2820.326 | 25742.79 | 7459.745 | 1.448868 | 2.717851 | -8.931043 | 23510 | 46.03736 | 0.9792922 | 0.4028088 | 40.28088 | 32.48932 | 0.90597 | 0.1633262 | 48.53529 | [8 empty] | 3.076436 | 0.1689065 | 0.05178971 | 7.2107 | 3.012306 | 0.164814 | 0.05848152 | 7.380246 | [16 empty] | 0.5618038 | 0.1808897 | 0.01174672 | 1.174672 | [24 empty] | 14.82277 | 0.6851471 | 0.3051822 | 30.51822
624 | Area 1 | Site 2 | SiO2 |  | 712619.3 | 2.367401 | 698.28 | 139.21875 | 952.5414 | 1653.108 | 25422.9 | 3857.131 | 1.66135 | 2.746148 | -8.996281 | 4687 | 63.48417 | 2.207887 | 0.7536873 | 75.36873 | 19.04869 | 2.002909 | 0.07222541 | 21.46307 | [12 empty] | 1.318938 | 0.2619643 | 0.02679837 | 3.381898 | [8 empty] | 1.141364 | 0.3132408 | 0.02396708 | 2.682426 | [32 empty] | 15.00684 | 1.581095 | 0.3175275 | 31.75275
627 | Area 1 | Site 2 | C-based |  | 532442.1 | 1.293365 | 827.3395 | 98.4375 | 823.3628 | 1070.052 | 24987.91 | 2979.335 | 1.326651 | 2.576626 | -9.002518 | 3164 | 66.98377 | 2.993671 | 0.6803665 | 68.03665 | 13.30056 | 2.746338 | 0.04037761 | 11.99893 | [60 empty] | 19.71568 | 2.261453 | 0.3481918 | 34.81918
630 | Area 1 | Site 2 | Si+Al |  | 2019455.8 | 1.147056 | 1865.906 | 67.5 | 1603.512 | 2140.299 | 24441.15 | 7998.899 | 2.521251 | 2.739774 | -8.914731 | 15814 | 48.03015 | 1.150553 | 0.4567735 | 45.67735 | 33.23072 | 1.083954 | 0.1702524 | 50.59353 | [8 empty] | 2.973939 | 0.1965059 | 0.05209991 | 7.253889 | 2.775583 | 0.1910794 | 0.05594921 | 7.060674 | [44 empty] | 12.98962 | 0.7838335 | 0.2783026 | 27.83026
617 | Area 1 | Site 2 | Si+Al |  | 961925.8 | 1.668072 | 915.3384 | 160.3125 | 1106.69 | 1526.85 | 25634.55 | 3865.953 | 1.236408 | 2.652275 | -8.978458 | 6533 | 58.90514 | 1.800421 | 0.6581661 | 65.81661 | 24.11361 | 1.672303 | 0.1039199 | 30.88166 | [8 empty] | 1.286684 | 0.2413562 | 0.0226371 | 3.151771 | 1.758884 | 0.2440656 | 0.03625501 | 4.575307 | [44 empty] | 13.93568 | 1.261697 | 0.3018968 | 30.18968
635 | Area 1 | Site 2 | Si+Al |  | 1947384.9 | 1.747482 | 1300.625 | 125.15625 | 1574.639 | 2272.818 | 26738.9 | 6479.11 | 1.715414 | 2.582742 | -8.938766 | 13336 | 53.09853 | 1.382561 | 0.4601496 | 46.01496 | 23.31452 | 1.238057 | 0.09381195 | 27.87789 | [8 empty] | 1.687072 | 0.194711 | 0.02589455 | 3.605307 | 2.027886 | 0.2042571 | 0.03661154 | 4.620301 | [16 empty] | 1.083071 | 0.3338128 | 0.02035015 | 2.035015 | [24 empty] | 18.78892 | 1.043876 | 0.3560401 | 35.60401
634 | Area 1 | Site 2 | Si+Al |  | 1473776.2 | 1.383144 | 1457.355 | 160.3125 | 1369.843 | 2015.733 | 24924.48 | 5973.731 | 1.926859 | 2.601019 | -9.02431 | 8820 | 57.77619 | 1.640895 | 0.5794275 | 57.94275 | 22.40507 | 1.547703 | 0.08964848 | 26.64064 | [8 empty] | 1.105948 | 0.2154729 | 0.01802477 | 2.509596 | 1.669935 | 0.2271276 | 0.03208443 | 4.048988 | [44 empty] | 17.04285 | 1.172363 | 0.3423444 | 34.23444
637 | Area 1 | Site 2 | C-based |  | 3602809.1 | 1.251142 | 1936.749 | 147.65625 | 2141.784 | 2423.147 | 28185.26 | 6933.068 | 1.061695 | 2.596653 | -8.938612 | 27040 | 65.57414 | 0.8667663 | 0.8767147 | 87.67147 | 19.45243 | 0.7987977 | 0.07720431 | 22.94264 | [8 empty] | 0.4466942 | 0.08544321 | 0.007900976 | 1.100056 | [48 empty] | 14.52673 | 0.6173566 | 0.3217872 | 32.17872
638 | Area 1 | Site 2 | SiO2 |  | 983988.3 | 2.316719 | 797.7854 | 157.5 | 1119.309 | 1848.244 | 24550.92 | 4825.289 | 1.882985 | 2.609298 | -9.012139 | 6007 | 57.14665 | 1.990156 | 0.56079 | 56.079 | 23.64182 | 1.805536 | 0.09270483 | 27.54889 | [8 empty] | 0.9301873 | 0.269866 | 0.01460722 | 2.033768 | 1.581213 | 0.2575378 | 0.02936824 | 3.706211 | [44 empty] | 16.70013 | 1.510015 | 0.3248431 | 32.48431
636 | Area 1 | Site 2 | Si+Al |  | 3271871.4 | 2.123416 | 1403.884 | 22.5 | 2041.048 | 2981.03 | 30879.35 | 7385.956 | 1.326806 | 2.561059 | -8.962345 | 26020 | 47.47003 | 0.9091544 | 0.443659 | 44.3659 | 32.55391 | 0.843877 | 0.1684529 | 50.05878 |  |  |  |  | 0.5039972 | 0.1072225 | 0.007282481 | 1.098062 | 1.954445 | 0.1337785 | 0.03395845 | 4.728048 | 3.413945 | 0.1597547 | 0.06948004 | 8.768237 | [16 empty] | 0.7469592 | 0.1881521 | 0.01623518 | 1.623518 | [24 empty] | 13.35673 | 0.614668 | 0.2866731 | 28.66731
639 | Area 1 | Site 2 | Si+Al |  | 174293.9 | 1.176454 | 461.0158 | 143.4375 | 471.0816 | 542.3637 | 24184.73 | 1534.849 | 1.075572 | 2.642575 | -8.923943 | 1177 | 56.97747 | 4.088778 | 0.5330499 | 53.30499 | 35.9304 | 4.056997 | 0.147704 | 43.89287 | [8 empty] | 3.494214 | 0.7859545 | 0.05387139 | 7.500533 | 3.597901 | 0.8553471 | 0.06200665 | 7.82511
641 | Area 1 | Site 2 | SiO2 |  | 350794 | 1.329191 | 678.2039 | 158.90625 | 668.3149 | 901.4627 | 22446.7 | 2770.001 | 1.740595 | 2.628897 | -8.939609 | 2339 | 59.40074 | 3.236863 | 0.5879132 | 58.79132 | 20.91222 | 2.939429 | 0.07704502 | 22.8953 | [12 empty] | 1.554464 | 0.4125992 | 0.02856523 | 3.604873 | [44 empty] | 18.13258 | 2.485258 | 0.3455368 | 34.55368
642 | Area 1 | Site 2 | C-based |  | 469196.2 | 1.286761 | 734.0012 | 129.375 | 772.916 | 944.484 | 25076.11 | 2833.898 | 1.362084 | 2.604161 | -8.987051 | 3091 | 66.1264 | 2.857671 | 0.6938204 | 69.38204 | 13.19063 | 2.519995 | 0.04249076 | 12.62688 | [60 empty] | 20.68297 | 2.221209 | 0.3844588 | 38.44588
640 | Area 1 | Site 2 | C-based |  | 617750.5 | 1.534045 | 732.5103 | 19.6875 | 886.8734 | 1123.704 | 25488.75 | 2915.439 | 1.094926 | 2.630667 | -9.012369 | 3756 | 72.75801 | 2.244771 | 0.6321334 | 63.21334 | [64 empty] | 27.24199 | 2.244771 | 0.4396776 | 43.96776
643 | Area 1 | Site 2 | Si+Al |  | 1464215.8 | 2.09918 | 1058.538 | 23.90625 | 1365.393 | 2222.061 | 27810.66 | 5958.671 | 1.929674 | 2.669075 | -8.915337 | 11902 | 50.60177 | 1.624902 | 0.4748877 | 47.48877 | 27.80065 | 1.351921 | 0.1281948 | 38.09537 | [8 empty] | 1.905913 | 0.1997923 | 0.0334455 | 4.656629 | 3.834917 | 0.2620589 | 0.07837048 | 9.890192 |  |  |  |  | 1.770901 | 0.1961881 | 0.0372395 | 4.396109 | [36 empty] | 14.08584 | 0.9566725 | 0.2992523 | 29.92523
645 | Area 1 | Site 2 | Si+Al |  | 873675.7 | 1.454404 | 896.9186 | 158.90625 | 1054.703 | 1304.482 | 27721.47 | 3566.255 | 1.158416 | 2.589317 | -9.00315 | 6080 | 57.37864 | 1.853441 | 0.6110086 | 61.10086 | 24.13398 | 1.715078 | 0.1037703 | 30.8372 | [8 empty] | 1.139583 | 0.2357976 | 0.01967548 | 2.739424 | 1.942478 | 0.2753334 | 0.03946546 | 4.980459 | [44 empty] | 15.40533 | 1.354959 | 0.3276292 | 32.76292
646 | Area 1 | Site 2 | Si+Al |  | 683202.6 | 1.178706 | 915.9425 | 101.25 | 932.6739 | 1079.627 | 26723.63 | 3075.937 | 1.102035 | 2.73913 | -8.987354 | 4279 | 48.35955 | 2.296209 | 0.4257032 | 42.57032 | 31.28091 | 2.157188 | 0.1501277 | 44.61313 | [8 empty] | 2.968685 | 0.3940502 | 0.04989086 | 6.946322 | 3.229209 | 0.3912575 | 0.06241923 | 7.877177 | [44 empty] | 14.16165 | 1.616723 | 0.2886713 | 28.86713
647 | Area 1 | Site 2 | Fe |  | 814106.9 | 1.913135 | 804.4767 | 165.9375 | 1018.113 | 1539.073 | 27782.07 | 3857.131 | 1.454244 | 2.565412 | -8.940165 | 5226 | 61.70258 | 2.296993 | 0.5648956 | 56.48956 | 12.06579 | 1.991452 | 0.03939691 | 11.70749 | [32 empty] | 3.237063 | 0.7447693 | 0.05537406 | 5.537406 | [24 empty] | 22.99457 | 1.817382 | 0.4083808 | 40.83808
644 | Area 1 | Site 2 | Si+Al |  | 1604680.4 | 1.430465 | 1327.728 | 99.84375 | 1429.385 | 1899.269 | 24715.46 | 5351.966 | 1.420458 | 2.637523 | -8.978503 | 11693 | 52.81806 | 1.485875 | 0.5389129 | 53.89129 | 25.93262 | 1.267861 | 0.1237699 | 36.78042 | [8 empty] | 1.508469 | 0.1793978 | 0.02818918 | 3.92479 | 1.782529 | 0.1765931 | 0.03913066 | 4.938208 | [36 empty] | 3.417152 | 0.8018916 | 0.06781017 | 6.781017 |  |  |  |  | 14.54117 | 1.039587 | 0.3378192 | 33.78192
649 | Area 1 | Site 2 | Fe |  | 2052549.6 | 1.329984 | 1510.026 | 144.84375 | 1616.597 | 2008.31 | 30126.36 | 5751.92 | 1.282691 | 2.609141 | -9.002891 | 15355 | 47.624 | 1.23111 | 0.4500532 | 45.00532 | 24.85129 | 1.0943 | 0.1250203 | 37.152 | [8 empty] | 0.5680008 | 0.1452193 | 0.008659258 | 1.205632 |  |  |  |  | 0.5654522 | 0.1839909 | 0.01036603 | 1.203309 | [12 empty] | 11.87369 | 0.5813298 | 0.2504451 | 25.04451 | [24 empty] | 14.51757 | 0.8828538 | 0.3017013 | 30.17013
652 | Area 1 | Site 2 | Salt |  | 450810.8 | 1.878065 | 643.9819 | 19.6875 | 757.6213 | 1209.44 | 26191.09 | 2936.738 | 1.522391 | 2.770078 | -8.979185 | 2682 | 65.38558 | 3.096143 | 0.6572139 | 65.72139 | 14.54719 | 2.696367 | 0.05128862 | 15.24133 | [16 empty] | 1.869708 | 0.6085962 | 0.03186143 | 3.698535 | [40 empty] | 18.19752 | 2.365779 | 0.3720189 | 37.20189
651 | Area 1 | Site 2 | SiO2 |  | 2610731.2 | 1.455993 | 1571.562 | 149.0625 | 1823.208 | 2288.184 | 30720.15 | 6200.711 | 1.171955 | 2.570561 | -8.986921 | 21842 | 44.16703 | 1.029489 | 0.3607995 | 36.07995 | 35.29909 | 0.9415803 | 0.189232 | 56.23364 | [8 empty] | 0.6341081 | 0.1086152 | 0.01119021 | 1.558017 | 7.589382 | 0.2562623 | 0.1587772 | 20.03735 | [44 empty] | 12.3104 | 0.6558596 | 0.2585528 | 25.85528
653 | Area 1 | Site 2 | C-based |  | 831021.5 | 2.098402 | 772.8914 | 21.09375 | 1028.635 | 1621.837 | 27810.07 | 3853.476 | 1.421946 | 2.584392 | -8.98758 | 5068 | 59.9094 | 2.089416 | 0.6047318 | 60.47318 | 16.77561 | 1.857606 | 0.06031323 | 17.92315 | [60 empty] | 23.315 | 1.680174 | 0.4478703 | 44.78703
654 | Area 1 | Site 2 | C-based |  | 476550.4 | 1.617638 | 716.7363 | 168.75 | 778.9498 | 1159.42 | 23080.08 | 3196.422 | 1.70612 | 2.722696 | -8.987832 | 2569 | 67.28849 | 3.558687 | 0.6313457 | 63.13457 | 13.75338 | 3.2283 | 0.03802928 | 11.30108 | [60 empty] | 18.95813 | 2.735862 | 0.3053847 | 30.53847
655 | Area 1 | Site 2 | Salt |  | 466254.5 | 1.613024 | 695.016 | 122.34375 | 770.4893 | 1121.077 | 23524.62 | 3114.881 | 1.65596 | 2.559161 | -9.003591 | 3062 | 57.72206 | 2.681816 | 0.5261093 | 52.61093 | 14.81315 | 2.268831 | 0.06039913 | 17.94868 | [16 empty] | 2.771663 | 0.5452261 | 0.04810002 | 5.583541 | [40 empty] | 24.69313 | 2.133721 | 0.5452111 | 54.52111
656 | Area 1 | Site 2 | Si+Al |  | 1500986.6 | 1.398291 | 1377.39 | 122.34375 | 1382.431 | 1925.992 | 26817.08 | 5361.859 | 1.524207 | 2.668573 | -8.979092 | 9953 | 53.57346 | 1.589298 | 0.5162479 | 51.62479 | 23.21274 | 1.411013 | 0.09231596 | 27.43333 | [8 empty] | 1.05537 | 0.1997344 | 0.01667132 | 2.321154 | 1.083216 | 0.1917813 | 0.02032545 | 2.56503 | [8 empty] | 1.52565 | 0.2446969 | 0.02975184 | 3.329864 | [32 empty] | 19.54957 | 1.18725 | 0.3859307 | 38.59307
659 | Area 1 | Site 2 | Fe |  | 1362728.2 | 1.391944 | 1259.29 | 35.15625 | 1317.224 | 1752.861 | 29198.33 | 5201.36 | 1.579846 | 2.600066 | -8.987753 | 9217 | 51.40349 | 1.603943 | 0.4759266 | 47.59266 | 22.85106 | 1.466195 | 0.09906422 | 29.4387 | [8 empty] | 0.8470247 | 0.2082529 | 0.01201711 | 1.673147 | [20 empty] | 10.03469 | 0.7490912 | 0.1917773 | 19.17773 | [24 empty] | 14.86374 | 1.170974 | 0.2825821 | 28.25821
660 | Area 1 | Site 2 | C-based |  | 394919.1 | 1.455091 | 606.7413 | 11.25 | 709.1027 | 882.8635 | 24431.61 | 2476.541 | 1.235871 | 2.602539 | -8.979646 | 2179 | 61.8046 | 3.98737 | 0.529335 | 52.9335 | 16.53927 | 3.767349 | 0.04791522 | 14.23886 | [60 empty] | 21.65613 | 3.107915 | 0.3417926 | 34.17926
661 | Area 1 | Site 2 | C-based |  | 403008.7 | 2.207938 | 567.084 | 161.71875 | 716.3285 | 1252.086 | 26142.71 | 3048.4 | 1.834931 | 2.749438 | -9.025734 | 2079 | 60.01461 | 3.893847 | 0.4682259 | 46.82259 | 16.12096 | 3.19578 | 0.04488786 | 13.33923 | [60 empty] | 23.86444 | 3.365124 | 0.3565302 | 35.65302
662 | Area 1 | Site 2 | C-based |  | 361089.9 | 1.557584 | 569.2317 | 113.90625 | 678.0515 | 886.6264 | 28587.45 | 2228.263 | 1.094228 | 2.67935 | -9.004455 | 2127 | 67.94363 | 3.526822 | 0.4750965 | 47.50965 | [64 empty] | 32.05636 | 3.526822 | 0.4534312 | 45.34312
664 | Area 1 | Site 2 | C-based |  | 416246.2 | 1.527992 | 643.0975 | 151.875 | 727.998 | 982.6478 | 25325.33 | 2554.428 | 1.247462 | 2.618533 | -8.988443 | 2689 | 67.88587 | 3.117556 | 0.6869213 | 68.69213 | 12.03805 | 2.651028 | 0.03587146 | 10.65984 | [60 empty] | 20.07608 | 2.502921 | 0.3529651 | 35.29651
666 | Area 1 | Site 2 | C-based |  | 447869.1 | 1.275667 | 703.7675 | 115.3125 | 755.1455 | 897.7727 | 24127.01 | 2449.004 | 1.065658 | 2.593888 | -8.979804 | 2921 | 64.56116 | 2.951423 | 0.6339353 | 63.39353 | 12.66147 | 2.55491 | 0.04016402 | 11.93545 | [60 empty] | 22.77737 | 2.382092 | 0.4113878 | 41.13878
668 | Area 1 | Site 2 | C-based |  | 695704.7 | 1.526611 | 786.4388 | 161.71875 | 941.1688 | 1200.586 | 23574.6 | 3254.08 | 1.211216 | 2.564513 | -9.030171 | 4083 | 64.54521 | 2.754975 | 0.5233995 | 52.33995 | 8.240471 | 2.170999 | 0.02242193 | 6.663075 | [60 empty] | 27.21432 | 2.378475 | 0.4292749 | 42.92749
669 | Area 1 | Site 2 | C-based |  | 331673.2 | 1.771102 | 527.9761 | 163.125 | 649.8457 | 935.0995 | 23357.46 | 2581.965 | 1.599487 | 2.597956 | -8.980077 | 2295 | 64.209 | 3.532382 | 0.593141 | 59.3141 | 14.15683 | 3.050243 | 0.04211629 | 12.51561 | [60 empty] | 21.63417 | 2.874456 | 0.3628812 | 36.28812
675 | Area 1 | Site 2 | CaSO4 |  | 1342136.5 | 1.174135 | 1282.788 | 66.09375 | 1307.234 | 1506.166 | 28448.08 | 4452.872 | 1.175639 | 2.764675 | -9.031276 | 7573 | 59.9049 | 1.908634 | 0.5850738 | 58.50738 | 19.58979 | 1.605511 | 0.07201203 | 21.39966 | [8 empty] | 0.8357493 | 0.1956756 | 0.01361403 | 1.895486 |  |  |  |  | 1.844748 | 0.3885585 | 0.03231526 | 3.751217 |  |  |  |  | 1.958506 | 0.3034034 | 0.03925786 | 4.39379 | [32 empty] | 15.86631 | 1.467094 | 0.3243552 | 32.43552
677 | Area 1 | Site 2 | Al |  | 276516.9 | 1.619701 | 525.4728 | 112.5 | 593.3568 | 851.1086 | 25858.2 | 2230.847 | 1.432215 | 2.574984 | -9.026218 | 1042 | 71.35363 | 5.070967 | 0.4107939 | 41.07939 | [12 empty] | 4.491474 | 1.261226 | 0.0463359 | 6.451364 | [48 empty] | 24.15489 | 4.979056 | 0.2905994 | 29.05994
678 | Area 1 | Site 2 | C-based |  | 395654.5 | 1.700227 | 566.3915 | 99.84375 | 709.7626 | 962.9939 | 24450.78 | 2449.004 | 1.206294 | 2.582251 | -9.026332 | 2556 | 63.98048 | 3.522824 | 0.5997064 | 59.97064 | 15.93659 | 3.207709 | 0.04765418 | 14.16129 | [60 empty] | 20.08293 | 2.737908 | 0.3352289 | 33.52289
558 | Area 1 | Site 2 | Si+Al |  | 2754873.0 | 1.256768 | 1846.671 | 60.46875 | 1872.862 | 2320.837 | 29474.27 | 6821.405 | 1.344115 | 2.76618 | -8.968497 | 22557 | 47.24014 | 1.041582 | 0.397316 | 39.7316 | 28.33405 | 0.9118243 | 0.1398854 | 41.56945 | 1.479326 | 0.1842774 | 0.01542689 | 3.655394 |  |  |  |  | 2.309436 | 0.1535506 | 0.03966128 | 5.522055 | 4.470259 | 0.1959249 | 0.08957763 | 11.30451 | [8 empty] | 0.3785025 | 0.1050505 | 0.008336063 | 0.9329828 | [8 empty] | 0.8726439 | 0.2679335 | 0.01815579 | 1.815579 | [20 empty] | 14.91564 | 0.6919006 | 0.3122208 | 31.22208
679 | Area 1 | Site 2 | Fe |  | 2960054.4 | 2.069796 | 1662.501 | 7.03125 | 1941.355 | 3441.038 | 26843.77 | 9805.909 | 2.585033 | 2.653 | -9.031801 | 17601 | 56.4747 | 1.154313 | 0.5729933 | 57.29933 | 22.89809 | 1.065893 | 0.09389327 | 27.90205 | [8 empty] | 1.16091 | 0.1478068 | 0.01843792 | 2.567118 | 0.8155677 | 0.13626 | 0.01535379 | 1.937616 | [16 empty] | 2.024427 | 0.3045107 | 0.03960562 | 3.960562 | [24 empty] | 16.62631 | 0.8322225 | 0.3330054 | 33.30054
496 | Area 1 | Site 2 | Si+Al |  | 1412736.5 | 1.389162 | 1251.927 | 11.25 | 1341.176 | 1739.129 | 28657.1 | 4792.584 | 1.293804 | 2.60698 | -8.904856 | 10958 | 50.7109 | 1.485564 | 0.4537968 | 45.37968 | 25.86124 | 1.358301 | 0.1166477 | 34.66395 |  |  |  |  | 0.7121764 | 0.1870686 | 0.009690099 | 1.461085 | 1.303911 | 0.1922768 | 0.02121281 | 2.953467 | 2.767596 | 0.2370896 | 0.05337909 | 6.73633 | [16 empty] | 1.439464 | 0.3581199 | 0.02921824 | 2.921824 | [24 empty] | 17.2047 | 1.05853 | 0.348245 | 34.8245
680 | Area 1 | Site 2 | Al |  | 354471.1 | 1.798368 | 523.4464 | 11.25 | 671.8085 | 941.3491 | 23112.24 | 2521.723 | 1.427592 | 2.651702 | -9.026756 | 1393 | 94.11989 | 1.840784 | 0.4251406 | 42.51406 | [12 empty] | 5.880106 | 1.840783 | 0.03154724 | 4.392334
563 | Area 1 | Site 2 | Si+Al |  | 5486948.1 | 2.070494 | 2045.268 | 2.8125 | 2643.142 | 4234.717 | 27039.38 | 13144.11 | 2.505659 | 2.700381 | -8.898435 | 40488 | 47.93026 | 0.9456618 | 0.4036185 | 40.36185 | 28.62507 | 0.7516816 | 0.1351956 | 40.17577 |  |  |  |  | 0.4140227 | 0.08655721 | 0.005696572 | 0.8589362 | 2.002318 | 0.117301 | 0.03313617 | 4.613561 | 4.135381 | 0.1507954 | 0.08011294 | 10.11009 |  |  |  |  | 0.4280872 | 0.080666 | 0.008614919 | 1.016988 | [8 empty] | 1.469543 | 0.176384 | 0.03030877 | 3.030877 | [24 empty] | 14.99532 | 0.5610618 | 0.3032762 | 30.32762
568 | Area 1 | Site 2 | SiO2 |  | 2245964.3 | 1.472134 | 1462.718 | 95.625 | 1691.05 | 2153.316 | 29686.59 | 5676.617 | 1.141738 | 2.566991 | -9.014362 | 18604 | 50.88131 | 1.080346 | 0.4709955 | 47.09955 | 29.06713 | 1.006737 | 0.1412213 | 41.96642 | [8 empty] | 0.6693616 | 0.1199405 | 0.01197927 | 1.667878 | 5.384706 | 0.229431 | 0.1140399 | 14.3916 | [44 empty] | 13.99749 | 0.7177423 | 0.3014949 | 30.14949
569 | Area 1 | Site 2 | Fe |  | 2479091.6 | 2.051219 | 1276.667 | 158.90625 | 1776.648 | 2618.724 | 29446.64 | 6526.875 | 1.36744 | 2.647924 | -8.954618 | 19662 | 47.23453 | 1.323265 | 0.4325778 | 43.25778 | 29.15885 | 1.078658 | 0.14324 | 42.56632 |  |  |  |  | 0.4858355 | 0.132315 | 0.006426899 | 0.9690559 | 1.20086 | 0.1458532 | 0.01930728 | 2.68816 | 2.387077 | 0.1702906 | 0.04589786 | 5.792214 |  |  |  |  | 0.4975119 | 0.1139079 | 0.01017241 | 1.20085 | [8 empty] | 4.406041 | 0.3523799 | 0.09186248 | 9.186248 | [24 empty] | 14.62929 | 0.7748553 | 0.3010295 | 30.10295
685 | Area 1 | Site 2 | Al |  | 226508.5 | 1.281726 | 534 | 146.25 | 537.0285 | 684.4416 | 24887.51 | 1828.309 | 1.17437 | 2.773248 | -8.899594 | 1549 | 54.19976 | 4.073978 | 0.4631061 | 46.31061 | 41.41616 | 4.0975 | 0.1431662 | 42.54437 | [8 empty] | 4.384093 | 0.9575471 | 0.05093376 | 7.091526
681 | Area 1 | Site 2 | Si+Al |  | 1243590.6 | 1.200448 | 1188.895 | 39.375 | 1258.328 | 1427.208 | 28169.82 | 4141.768 | 1.097701 | 2.627997 | -9.032164 | 8067 | 57.65865 | 1.699061 | 0.5766539 | 57.66539 | 22.8549 | 1.555074 | 0.09140534 | 27.16272 | [8 empty] | 1.512303 | 0.2395034 | 0.02453614 | 3.416176 | 1.434009 | 0.2236291 | 0.02726184 | 3.440387 | [44 empty] | 16.54014 | 1.244498 | 0.3305949 | 33.05949
683 | Area 1 | Site 2 | Si+Al |  | 2874010.6 | 1.390341 | 1895.898 | 126.5625 | 1912.931 | 2635.946 | 28362.23 | 7908.535 | 1.731785 | 2.716217 | -9.026119 | 22015 | 53.63557 | 1.19621 | 0.5349782 | 53.49782 | 27.07028 | 1.003897 | 0.1199793 | 35.65399 | [8 empty] | 1.666291 | 0.142636 | 0.02854862 | 3.974834 | 2.64969 | 0.163363 | 0.05303957 | 6.693484 |  |  |  |  | 0.9870583 | 0.1260118 | 0.02030503 | 2.397001 | [36 empty] | 13.99112 | 0.7293621 | 0.2937142 | 29.37142
687 | Area 1 | Site 2 | C-based |  | 526558.8 | 1.871165 | 623.8638 | 149.0625 | 818.8012 | 1167.352 | 26737.1 | 2879.079 | 1.25271 | 2.639535 | -8.970368 | 3259 | 59.81146 | 2.819599 | 0.6720411 | 67.20411 | 25.64704 | 2.730711 | 0.09561913 | 28.41493 | [60 empty] | 14.54151 | 2.04563 | 0.2765631 | 27.65631
688 | Area 1 | Site 2 | SiO2 |  | 1601003.4 | 1.565798 | 1177.841 | 160.3125 | 1427.747 | 1844.261 | 28054.28 | 5133.809 | 1.310018 | 2.725053 | -9.033176 | 10147 | 60.81709 | 1.517913 | 0.6245602 | 62.45602 | 20.13614 | 1.399466 | 0.07701705 | 22.88699 | [8 empty] | 0.9624343 | 0.1945379 | 0.01573918 | 2.191372 | 1.778714 | 0.2137509 | 0.03424382 | 4.321499 | [44 empty] | 16.30564 | 1.107074 | 0.3268521 | 32.68521
691 | Area 1 | Site 2 | C-based |  | 621427.6 | 1.161732 | 860.8534 | 167.34375 | 889.5089 | 1000.081 | 28801.23 | 2900.378 | 1.077231 | 2.571291 | -9.033375 | 4004 | 64.76412 | 2.689428 | 0.6013824 | 60.13824 | 11.28945 | 2.390677 | 0.03408721 | 10.12962 | [60 empty] | 23.94643 | 2.171773 | 0.4147687 | 41.47687
689 | Area 1 | Site 2 | Si+Al |  | 6480496.8 | 1.439659 | 2627.075 | 73.125 | 2872.495 | 3782.093 | 25293.72 | 11237.92 | 1.550792 | 2.666753 | -9.026169 | 44209 | 48.25015 | 0.7424469 | 0.4335505 | 43.35505 | 29.71148 | 0.6742832 | 0.1389637 | 41.29554 | [8 empty] | 1.975716 | 0.1099913 | 0.03234649 | 4.503614 | 2.689695 | 0.1179697 | 0.05164107 | 6.516995 | [8 empty] | 0.4483698 | 0.0816333 | 0.009343452 | 1.045731 |  |  |  |  | 1.002894 | 0.1575995 | 0.0204087 | 2.04087 | [24 empty] | 15.92169 | 0.518237 | 0.3226382 | 32.26382
692 | Area 1 | Site 2 | Si+Al |  | 1591442.9 | 1.468476 | 1229.391 | 122.34375 | 1423.477 | 1805.33 | 29336.95 | 4953.082 | 1.226733 | 2.761487 | -8.97061 | 12470 | 45.2749 | 1.395027 | 0.366284 | 36.6284 | 32.37665 | 1.252047 | 0.1653923 | 49.14927 | 1.838462 | 0.2901771 | 0.01811767 | 4.292971 | 0.51328 | 0.1566941 | 0.006853876 | 1.033436 | 2.688502 | 0.2241171 | 0.04354019 | 6.062116 | 3.968723 | 0.2591633 | 0.07496072 | 9.459887 | [20 empty] | 1.654357 | 0.3830165 | 0.03336069 | 3.336069 | [20 empty] | 11.68513 | 0.9438277 | 0.2354774 | 23.54774
684 | Area 1 | Site 2 | Si+Al |  | 1086211.3 | 1.377943 | 1173.253 | 22.5 | 1176.013 | 1616.677 | 25821.49 | 4780.107 | 1.673983 | 2.70119 | -8.904998 | 7882 | 53.65822 | 1.747269 | 0.5105149 | 51.05149 | 26.87343 | 1.629491 | 0.1136938 | 33.78614 | [8 empty] | 1.543612 | 0.2458376 | 0.02472536 | 3.442521 | 1.942452 | 0.2546409 | 0.036528 | 4.609758 | [44 empty] | 15.98229 | 1.279252 | 0.3162353 | 31.62353
694 | Area 1 | Site 2 | SiO2 |  | 390506.6 | 1.550713 | 661.0521 | 52.03125 | 705.1301 | 1025.102 | 26481.76 | 2996.98 | 1.83033 | 2.661488 | -8.905298 | 2850 | 45.9613 | 2.836053 | 0.3994673 | 39.94673 | 31.05546 | 2.53389 | 0.1600081 | 47.54927 | [12 empty] | 4.44524 | 0.5228172 | 0.09145887 | 11.54192 | [28 empty] | 2.274239 | 0.6697721 | 0.04437784 | 4.955612 | [12 empty] | 16.26377 | 1.942426 | 0.3466445 | 34.66445
695 | Area 1 | Site 2 | Fe |  | 1216380.1 | 1.505061 | 1193.142 | 127.96875 | 1244.485 | 1795.752 | 26571.86 | 4573.357 | 1.36833 | 2.689938 | -9.027892 | 7248 | 53.37019 | 1.827468 | 0.506639 | 50.6639 | 22.77054 | 1.687925 | 0.0927842 | 27.57248 | [8 empty] | 0.8781035 | 0.2399412 | 0.01291141 | 1.79766 | [20 empty] | 4.465521 | 0.6279715 | 0.08367487 | 8.367487 | [24 empty] | 18.51564 | 1.375104 | 0.3529422 | 35.29422
697 | Area 1 | Site 2 | SiO2 |  | 1050175.8 | 1.721057 | 922.0996 | 56.25 | 1156.341 | 1586.986 | 28438.44 | 3962.555 | 1.189813 | 2.649295 | -9.016531 | 6513 | 58.31506 | 1.845128 | 0.5959421 | 59.59421 | 21.92767 | 1.69981 | 0.08784073 | 26.10344 | [8 empty] | 0.9318707 | 0.252024 | 0.01532794 | 2.134115 | 1.6383 | 0.2459678 | 0.03184253 | 4.018461 | [44 empty] | 17.1871 | 1.379044 | 0.3487565 | 34.87565
699 | Area 1 | Site 2 | C-based |  | 277252.3 | 1.323793 | 542.3716 | 11.25 | 594.1453 | 717.9879 | 25809.38 | 1928.565 | 1.067539 | 2.611264 | -8.905672 | 2037 | 60.95676 | 3.541378 | 0.6169711 | 61.69711 | 19.93362 | 3.160643 | 0.06798204 | 20.20207 | [60 empty] | 19.10962 | 2.8802 | 0.346393 | 34.6393
698 | Area 1 | Site 2 | C-based |  | 630988 | 3.483633 | 543.6263 | 150.46875 | 896.3252 | 1893.795 | 23588.58 | 4796.238 | 2.901152 | 2.751086 | -9.034413 | 4209 | 59.23975 | 2.515096 | 0.5771404 | 57.71404 | 19.61141 | 2.301159 | 0.0678617 | 20.16631 | [60 empty] | 21.14884 | 1.9801 | 0.3830079 | 38.30079
700 | Area 1 | Site 2 | C-based |  | 435367 | 1.343231 | 742.3413 | 22.5 | 744.5311 | 997.1358 | 24340.82 | 2851.542 | 1.486258 | 2.557192 | -9.028431 | 2709 | 76.97322 | 2.591659 | 0.7189767 | 71.89767 | [64 empty] | 23.02679 | 2.591659 | 0.367663 | 36.7663
702 | Area 1 | Site 2 | Si+Al |  | 632458.8 | 1.607526 | 751.5628 | 98.4375 | 897.3693 | 1208.156 | 24536.24 | 3272.795 | 1.347707 | 2.696047 | -9.016913 | 3911 | 58.66385 | 2.5919 | 0.5010506 | 50.10506 | 14.39422 | 2.190504 | 0.04928861 | 14.64699 | [8 empty] | 1.108828 | 0.3357604 | 0.01638437 | 2.281201 | 1.147928 | 0.3073091 | 0.02010149 | 2.536766 | [44 empty] | 24.68517 | 2.10311 | 0.4471122 | 44.71122
703 | Area 1 | Site 2 | SiO2 |  | 734681.8 | 1.136349 | 1003.723 | 71.71875 | 967.1742 | 1140.58 | 26165.82 | 3435.878 | 1.278693 | 2.750826 | -9.017003 | 4023 | 61.73171 | 2.558569 | 0.592012 | 59.2012 | 16.85094 | 2.327729 | 0.05784889 | 17.19083 | [12 empty] | 1.465631 | 0.3246138 | 0.02636868 | 3.327673 | [44 empty] | 19.95171 | 1.973353 | 0.3700527 | 37.00527
704 | Area 1 | Site 2 | Si+Al |  | 1156811.3 | 1.593165 | 1013.618 | 139.21875 | 1213.63 | 1614.861 | 25935.16 | 4202.01 | 1.214624 | 2.612252 | -8.972005 | 8100 | 56.03698 | 1.770534 | 0.5030453 | 50.30453 | 20.67678 | 1.66094 | 0.07812206 | 23.21536 | [8 empty] | 1.402566 | 0.2287152 | 0.02143302 | 2.984127 | 1.405566 | 0.2267503 | 0.02531668 | 3.194913 | [44 empty] | 20.4781 | 1.348078 | 0.3853661 | 38.53661
706 | Area 1 | Site 2 | Salt |  | 486110.8 | 1.863959 | 657.9258 | 54.84375 | 786.7245 | 1226.347 | 24613.26 | 3390.696 | 1.882056 | 2.645825 | -8.972081 | 2714 | 65.48119 | 2.898347 | 0.6432906 | 64.32906 | 9.7992 | 2.386633 | 0.03506483 | 10.42014 | [16 empty] | 1.965034 | 0.5940635 | 0.03319261 | 3.853061 | [40 empty] | 22.75458 | 2.363161 | 0.4817466 | 48.17466
707 | Area 1 | Site 2 | Fe |  | 183854.3 | 1.534744 | 450.4832 | 132.1875 | 483.8291 | 691.3766 | 27344.268 | 1725.469 | 1.288637 | 2.65281 | -8.906296 | 1147 | 53.58076 | 4.685577 | 0.4498433 | 44.98433 | 14.82354 | 3.77894 | 0.05432188 | 16.14271 | [32 empty] | 5.449649 | 1.660064 | 0.09648827 | 9.648827 | [24 empty] | 26.14605 | 3.917747 | 0.4700578 | 47.00578
708 | Area 1 | Site 2 | C-based |  | 773659 | 1.846787 | 717.2576 | 112.5 | 992.4984 | 1324.622 | 27238.94 | 3511.18 | 1.268081 | 2.639195 | -9.035127 | 4858 | 67.7028 | 2.318296 | 0.7122732 | 71.22732 | 12.4605 | 2.021032 | 0.03865417 | 11.48677 | [60 empty] | 19.8367 | 1.818817 | 0.3618107 | 36.18107
709 | Area 1 | Site 2 | Si+Al |  | 642754.7 | 1.160067 | 898.0393 | 142.03125 | 904.6439 | 1041.786 | 28687.55 | 2996.98 | 1.11202 | 2.702844 | -8.906219 | 5233 | 53.52628 | 1.995571 | 0.5299627 | 52.99627 | 26.65393 | 1.859696 | 0.125236 | 37.21611 | 1.149407 | 0.351357 | 0.0123914 | 2.936136 |  |  |  |  | 1.60759 | 0.2809357 | 0.02846791 | 3.963597 | 3.163966 | 0.3396989 | 0.06559946 | 8.278516 | [44 empty] | 13.89882 | 1.38056 | 0.3014624 | 30.14624
710 | Area 1 | Site 2 | C-based |  | 1117834.2 | 1.669372 | 1458.775 | 97.03125 | 1193.009 | 2435.238 | 24766.68 | 7904.881 | 4.448395 | 2.75606 | -9.01706 | 6598 | 62.20918 | 2.008885 | 0.5616022 | 56.16022 | 11.63482 | 1.735034 | 0.0365345 | 10.85688 | [60 empty] | 26.15601 | 1.673867 | 0.459327 | 45.9327
715 | Area 1 | Site 2 | C-based |  | 356677.4 | 2.062096 | 518.0881 | 113.90625 | 673.8959 | 1068.348 | 23895.2 | 2815.183 | 1.768185 | 2.672399 | -9.017983 | 2093 | 62.22682 | 3.710581 | 0.5566509 | 55.66509 | 13.92469 | 3.324843 | 0.04253493 | 12.64001 | [60 empty] | 23.84849 | 2.985411 | 0.4033059 | 40.33059
716 | Area 1 | Site 2 | Si+Al |  | 1554672.1 | 1.531765 | 1211.148 | 52.03125 | 1406.936 | 1855.194 | 29096.07 | 4895.424 | 1.226682 | 2.756077 | -8.906633 | 13697 | 43.40341 | 1.236789 | 0.3828482 | 38.28482 | 35.30509 | 1.145504 | 0.1993007 | 59.22574 | [8 empty] | 7.155517 | 0.3108896 | 0.1299127 | 18.08779 | 1.526724 | 0.165958 | 0.03014809 | 3.804627 | [44 empty] | 12.60927 | 0.8090056 | 0.2744722 | 27.44722
717 | Area 1 | Site 2 | CaO/CaCO3 |  | 1831189.0 | 1.539364 | 1271.527 | 9.84375 | 1526.939 | 1957.343 | 29422.3 | 5261.603 | 1.203076 | 2.578584 | -9.035929 | 11780 | 48.23363 | 1.469767 | 0.4638956 | 46.38956 | 28.2958 | 1.33135 | 0.1198504 | 35.61569 |  |  |  |  | 1.250982 | 0.1969672 | 0.01628001 | 2.454721 | 0.8831889 | 0.1790706 | 0.01367036 | 1.90333 | 0.6203776 | 0.1606985 | 0.01152187 | 1.454036 | [8 empty] | 3.070234 | 0.2835991 | 0.06140294 | 6.872296 | [32 empty] | 17.64579 | 1.034764 | 0.3514413 | 35.14413
719 | Area 1 | Site 2 | CaO/CaCO3 |  | 864850.7 | 1.270939 | 1019.95 | 164.53125 | 1049.363 | 1296.294 | 29071.79 | 3841 | 1.357493 | 2.61084 | -9.01816 | 5609 | 56.29087 | 2.145048 | 0.6225767 | 62.25767 | 18.63049 | 1.759556 | 0.08015691 | 23.82005 | [8 empty] | 0.619158 | 0.1910098 | 0.01162565 | 1.618644 | [12 empty] | 1.747968 | 0.3038381 | 0.04007177 | 4.484883 | [24 empty] | 4.165559 | 1.16465 | 0.08098472 | 8.098472 |  |  |  |  | 18.54596 | 1.546259 | 0.4414261 | 44.14261
720 | Area 1 | Site 2 | C-based |  | 536119.2 | 2.017357 | 613.6234 | 151.875 | 826.201 | 1237.897 | 27022.74 | 2927.915 | 1.272465 | 2.687151 | -9.018399 | 3682 | 62.11458 | 2.620028 | 0.6364861 | 63.64861 | 18.7845 | 2.418719 | 0.06328185 | 18.80533 | [60 empty] | 19.10093 | 2.007632 | 0.3479631 | 34.79631
722 | Area 1 | Site 2 | C-based |  | 610396.3 | 2.297495 | 663.5991 | 127.96875 | 881.5785 | 1524.616 | 24701.37 | 3975.031 | 2.059963 | 2.714394 | -9.036233 | 3817 | 58.39764 | 2.62843 | 0.5397573 | 53.97573 | 20.01985 | 2.400054 | 0.06710223 | 19.94062 | [60 empty] | 21.5825 | 2.096117 | 0.3747239 | 37.47239
721 | Area 1 | Site 2 | Si+Al |  | 2214341.3 | 1.541016 | 1568.028 | 136.40625 | 1679.103 | 2416.355 | 26869.52 | 7017.193 | 1.769589 | 2.651399 | -8.906566 | 16335 | 47.5264 | 1.206306 | 0.3991936 | 39.91936 | 30.246 | 1.118902 | 0.1441152 | 42.82639 | [8 empty] | 3.090444 | 0.2075649 | 0.05027001 | 6.999111 | 3.2606 | 0.2084115 | 0.06114936 | 7.716922 | [16 empty] | 1.800805 | 0.2865851 | 0.03653588 | 3.653588 | [24 empty] | 14.07576 | 0.8494961 | 0.2800061 | 28.00061
723 | Area 1 | Site 2 | Si+Al |  | 1319338.6 | 1.517367 | 1315.198 | 137.8125 | 1296.084 | 1995.637 | 24972.08 | 6321.195 | 2.410085 | 2.734082 | -9.035975 | 8635 | 56.18757 | 1.592786 | 0.5750046 | 57.50046 | 24.66865 | 1.475523 | 0.1051418 | 31.24477 | [8 empty] | 1.098882 | 0.2002534 | 0.01849789 | 2.575468 | 2.012373 | 0.2373978 | 0.03994335 | 5.040768 | [44 empty] | 16.03253 | 1.173227 | 0.3328444 | 33.28444
724 | Area 1 | Site 2 | C-based |  | 466254.5 | 1.914162 | 723.6111 | 157.5 | 770.4893 | 1385.109 | 23917.9 | 3760.529 | 2.413598 | 2.590789 | -8.907259 | 3147 | 62.21157 | 2.741404 | 0.7332837 | 73.32837 | 22.79395 | 2.559449 | 0.08481867 | 25.20538 | [60 empty] | 14.99447 | 2.005655 | 0.2963032 | 29.63032
725 | Area 1 | Site 2 | Si+Al |  | 2364366.5 | 1.394166 | 1705.742 | 7.03125 | 1735.052 | 2378.089 | 26088.96 | 6960.605 | 1.630682 | 2.630326 | -9.036179 | 16628 | 54.77227 | 1.114114 | 0.564999 | 56.4999 | 23.43219 | 1.019875 | 0.1048391 | 31.1548 | [8 empty] | 1.203039 | 0.1483331 | 0.02081742 | 2.898417 | 1.695696 | 0.1582214 | 0.03471348 | 4.380769 | [16 empty] | 0.9685447 | 0.2351633 | 0.02047134 | 2.047134 | [24 empty] | 17.92827 | 0.8092982 | 0.3855267 | 38.55267
727 | Area 1 | Site 2 | Fe |  | 940598.7 | 1.440882 | 974.6892 | 170.15625 | 1094.353 | 1404.412 | 29592.05 | 3660.273 | 1.133477 | 2.71087 | -8.907852 | 7737 | 48.16676 | 1.721942 | 0.4486867 | 44.86867 | 27.80629 | 1.57429 | 0.132065 | 39.24546 | [8 empty] | 1.184946 | 0.2250602 | 0.01825925 | 2.542241 | 1.096828 | 0.2131725 | 0.02029276 | 2.560904 | [16 empty] | 5.851177 | 0.6432591 | 0.117934 | 11.7934 | [24 empty] | 15.894 | 1.219364 | 0.3186029 | 31.86029
728 | Area 1 | Site 2 | Fe |  | 618485.9 | 1.322588 | 800.6594 | 102.65625 | 887.4011 | 1058.942 | 27336.79 | 2861.435 | 1.053484 | 2.64348 | -8.907917 | 4690 | 52.2146 | 2.173348 | 0.5069464 | 50.69464 | 23.7748 | 1.966731 | 0.1066864 | 31.70376 | [8 empty] | 1.019649 | 0.2592549 | 0.01683667 | 2.344176 | 1.581031 | 0.2855097 | 0.03114784 | 3.930793 | [16 empty] | 2.377995 | 0.5576187 | 0.04898126 | 4.898126 | [24 empty] | 19.03192 | 1.603561 | 0.3958682 | 39.58682
730 | Area 1 | Site 2 | C-based |  | 445662.9 | 1.433824 | 677.9644 | 157.5 | 753.2832 | 972.0815 | 24671.37 | 2527.961 | 1.141102 | 2.771678 | -9.020677 | 2967 | 65.79605 | 3.208009 | 0.6396956 | 63.96956 | 15.10568 | 2.886041 | 0.044695 | 13.28191 | [60 empty] | 19.09827 | 2.492954 | 0.3224708 | 32.24708
731 | Area 1 | Site 2 | Si+Al |  | 4314693.0 | 1.630437 | 2172.445 | 78.75 | 2343.851 | 3542.035 | 29785.78 | 9384.656 | 1.62434 | 2.659706 | -8.892849 | 36031 | 49.14572 | 0.970596 | 0.4399548 | 43.99548 | 27.72797 | 0.8081856 | 0.1284226 | 38.16307 | [8 empty] | 2.180766 | 0.1212932 | 0.03775812 | 5.257076 | 4.311763 | 0.158824 | 0.08679289 | 10.95308 |  |  |  |  | 1.890045 | 0.1179248 | 0.03992964 | 4.71368 |  |  |  |  | 0.4615585 | 0.1006379 | 0.009641594 | 0.9641594 | 1.301393 | 0.1724225 | 0.02775289 | 2.775289 | [24 empty] | 12.98078 | 0.551985 | 0.2726027 | 27.26027
732 | Area 1 | Site 2 | SiO2 |  | 767775.6 | 1.423611 | 870.3795 | 22.5 | 988.7175 | 1239.081 | 25841.7 | 3457.176 | 1.238793 | 2.768588 | -8.892838 | 5880 | 50.07093 | 2.002995 | 0.4426861 | 44.26861 | 26.27377 | 1.838945 | 0.1181329 | 35.10529 | [12 empty] | 4.235609 | 0.3717012 | 0.08464086 | 10.6815 | [44 empty] | 19.41969 | 1.443102 | 0.3948059 | 39.48059
733 | Area 1 | Site 2 | Si+Al |  | 10641487.7 | 1.700947 | 3384.498 | 87.1875 | 3680.919 | 5756.85 | 24121.43 | 28004.43 | 5.86464 | 2.651647 | -8.90041 | 83874 | 43.98583 | 0.6538603 | 0.3796804 | 37.96804 | 33.65971 | 0.5349836 | 0.1726384 | 51.30256 |  |  |  |  | 0.3509336 | 0.06005793 | 0.004811019 | 0.7254114 | 2.523826 | 0.08714236 | 0.04185438 | 5.827401 | 3.213822 | 0.09302808 | 0.06218969 | 7.84821 |  |  |  |  | 0.171321 | 0.05141593 | 0.003510822 | 0.4144513 | 0.3639302 | 0.05552338 | 0.007822456 | 0.8754993 |  |  |  |  | 1.084084 | 0.1164421 | 0.02270517 | 2.270517 | [24 empty] | 14.64654 | 0.3754401 | 0.3007824 | 30.07824
735 | Area 1 | Site 2 | Si+Al |  | 878823.6 | 1.161501 | 1010.698 | 82.96875 | 1057.806 | 1173.927 | 26631.83 | 3587.554 | 1.165427 | 2.773952 | -8.900218 | 6528 | 49.61109 | 1.863816 | 0.5113149 | 51.13149 | 27.53329 | 1.632516 | 0.1484479 | 44.11394 | [8 empty] | 1.795769 | 0.232977 | 0.03684254 | 5.1296 | 2.492879 | 0.2521451 | 0.0598976 | 7.558953 | [36 empty] | 4.468927 | 0.8897178 | 0.0976408 | 9.76408 |  |  |  |  | 14.09804 | 1.22126 | 0.3578714 | 35.78714
736 | Area 1 | Site 2 | SiO2 |  | 521410.8 | 1.188543 | 774.737 | 14.0625 | 814.7889 | 920.8079 | 27263.68 | 2643.278 | 1.06634 | 2.563756 | -8.900788 | 3422 | 59.70614 | 2.590007 | 0.5930724 | 59.30724 | 17.31123 | 2.324379 | 0.06460392 | 19.1982 | [12 empty] | 1.366378 | 0.3272546 | 0.02614107 | 3.298949 | [44 empty] | 21.61626 | 2.020966 | 0.4265007 | 42.65007
737 | Area 1 | Site 2 | C-based |  | 781013.1 | 2.020974 | 766.7086 | 122.34375 | 997.2045 | 1549.499 | 24396.63 | 3869.607 | 1.525687 | 2.65533 | -8.908819 | 5230 | 69.58137 | 2.218573 | 0.7550044 | 75.50044 | 10.57873 | 1.967674 | 0.03257248 | 9.679493 | [60 empty] | 19.83989 | 1.701117 | 0.3687374 | 36.87374
738 | Area 1 | Site 2 | Si+Al |  | 643490.1 | 1.381223 | 813.5573 | 19.6875 | 905.1613 | 1123.704 | 26116.99 | 3048.4 | 1.149191 | 2.658986 | -8.916415 | 4690 | 55.98781 | 2.240987 | 0.5628398 | 56.28398 | 24.35672 | 2.056697 | 0.1010372 | 30.02502 | [8 empty] | 1.187288 | 0.2846044 | 0.01939527 | 2.700411 | 1.524743 | 0.2879277 | 0.02938229 | 3.707984 | [44 empty] | 16.94344 | 1.711942 | 0.3428683 | 34.28683
739 | Area 1 | Site 2 | Fe |  | 506702.5 | 1.609411 | 677.7728 | 125.15625 | 803.2146 | 1090.815 | 29211.95 | 2739.88 | 1.178963 | 2.621589 | -8.916988 | 4179 | 50.34509 | 2.486714 | 0.4512368 | 45.12368 | 22.11951 | 2.260998 | 0.09296308 | 27.62563 | [32 empty] | 9.161212 | 1.123078 | 0.1700308 | 17.00308 | [24 empty] | 18.3742 | 1.868666 | 0.341175 | 34.1175
740 | Area 1 | Site 2 | Si+Al |  | 598629.6 | 1.480209 | 721.9539 | 125.15625 | 873.0401 | 1068.643 | 26992.72 | 2942.976 | 1.151345 | 2.687786 | -8.916949 | 4370 | 48.42816 | 2.206677 | 0.4663372 | 46.63372 | 33.20282 | 2.040069 | 0.1644604 | 48.87233 | [8 empty] | 2.41741 | 0.3609035 | 0.04088334 | 5.692202 | 2.205089 | 0.351498 | 0.04333223 | 5.468437 | [44 empty] | 13.74651 | 1.547512 | 0.2876583 | 28.76583
741 | Area 1 | Site 2 | Si+Al |  | 1664249.2 | 2.385435 | 985.0082 | 108.28125 | 1455.674 | 2349.673 | 24183.13 | 6015.259 | 1.730137 | 2.737901 | -8.916927 | 12416 | 52.86462 | 1.368363 | 0.5004751 | 50.04751 | 27.16271 | 1.267965 | 0.1145337 | 34.03574 | [8 empty] | 1.064366 | 0.184056 | 0.01675979 | 2.333472 | 1.809582 | 0.2007901 | 0.0337588 | 4.260291 | [44 empty] | 17.09871 | 1.040434 | 0.3349579 | 33.49579
742 | Area 1 | Site 2 | Si+Al |  | 5592112.8 | 1.163346 | 2702.953 | 113.90625 | 2668.351 | 3144.469 | 26243.45 | 10570.97 | 1.590172 | 2.766863 | -8.917922 | 44056 | 45.72629 | 0.7205289 | 0.406015 | 40.6015 | 32.02488 | 0.65134 | 0.1685701 | 50.0936 | 0.8178613 | 0.1163166 | 0.00847361 | 2.007817 |  |  |  |  | 2.49145 | 0.1117793 | 0.04352785 | 6.060398 | 3.973408 | 0.130994 | 0.08086178 | 10.20459 | [8 empty] | 0.5105158 | 0.07432059 | 0.01164504 | 1.303328 |  |  |  |  | 0.6900162 | 0.1321904 | 0.01526335 | 1.526335 | 0.7005153 | 0.1897087 | 0.01490755 | 1.490755 | [20 empty] | 13.06507 | 0.4696592 | 0.2808366 | 28.08366
743 | Area 1 | Site 2 | Si+Al |  | 5250879.2 | 1.630603 | 2016.264 | 118.125 | 2585.658 | 3287.726 | 28618.03 | 8855.838 | 1.18855 | 2.573016 | -8.923899 | 42425 | 41.34919 | 0.9476595 | 0.3354606 | 33.54606 | 33.95724 | 0.7692167 | 0.1804077 | 53.61135 |  |  |  |  | 0.7638517 | 0.09519184 | 0.01039574 | 1.567483 | 2.852155 | 0.1281756 | 0.04689723 | 6.529518 | 3.92647 | 0.1425492 | 0.07534318 | 9.508153 |  |  |  |  | 0.9476281 | 0.08757561 | 0.01981042 | 2.338613 |  |  |  |  | 0.3160141 | 0.08950768 | 0.006591611 | 0.6591611 | 2.003789 | 0.1806365 | 0.04276235 | 4.276235 | 0.6660661 | 0.2008308 | 0.01367423 | 1.367423 | [20 empty] | 13.21759 | 0.5097413 | 0.2706471 | 27.06471
745 | Area 1 | Site 2 | Si+Al |  | 4738293.4 | 1.810864 | 1975.44 | 19.6875 | 2456.213 | 3577.252 | 28764.72 | 8891.754 | 1.327832 | 2.617051 | -8.931873 | 36780 | 46.31959 | 0.9317859 | 0.4390827 | 43.90827 | 33.95355 | 0.788631 | 0.1811484 | 53.83147 | [8 empty] | 3.062723 | 0.1329816 | 0.05436531 | 7.569303 | 2.89858 | 0.1288846 | 0.05926958 | 7.479698 |  |  |  |  | 0.2634658 | 0.07249801 | 0.005756791 | 0.6795871 | [8 empty] | 0.5579267 | 0.1436542 | 0.01232081 | 1.232081 | [24 empty] | 12.94417 | 0.5258719 | 0.2819977 | 28.19977
746 | Area 1 | Site 2 | SiO2 |  | 425071.2 | 1.376143 | 626.273 | 12.65625 | 735.6748 | 861.8413 | 26813.04 | 2446.42 | 1.120445 | 2.733443 | -8.933087 | 2958 | 57.43838 | 3.028375 | 0.5142409 | 51.42409 | 18.96731 | 2.786249 | 0.06933721 | 20.60479 | [12 empty] | 2.28593 | 0.4412653 | 0.04164765 | 5.255847 | [44 empty] | 21.30838 | 2.320062 | 0.3979557 | 39.79557
749 | Area 1 | Site 2 | Si+Al |  | 428748.3 | 1.76696 | 599.3017 | 102.65625 | 738.8499 | 1058.942 | 24730.86 | 2806.36 | 1.461755 | 2.6322 | -8.948235 | 2974 | 50.98016 | 2.667394 | 0.499338 | 49.9338 | 28.65284 | 2.486056 | 0.1319792 | 39.21995 | [8 empty] | 1.993269 | 0.4338622 | 0.03326896 | 4.632049 | 1.464467 | 0.3882243 | 0.02861694 | 3.611398 | [44 empty] | 16.90926 | 1.965902 | 0.3506157 | 35.06157
750 | Area 1 | Site 2 | SiO2 |  | 594952.6 | 1.578559 | 707.696 | 84.375 | 870.3546 | 1117.14 | 24164.1 | 3012.041 | 1.213471 | 2.606057 | -8.948842 | 3914 | 60.88604 | 2.402723 | 0.6397295 | 63.97295 | 19.37216 | 2.200009 | 0.0721593 | 21.44342 | [12 empty] | 1.096964 | 0.2972427 | 0.0208497 | 2.631189 | [44 empty] | 18.64484 | 1.849261 | 0.3681785 | 36.81785
751 | Area 1 | Site 2 | Si+Al |  | 3373358.9 | 1.450973 | 1758.405 | 87.1875 | 2072.461 | 2551.398 | 30586.78 | 7200.061 | 1.222925 | 2.593741 | -8.956102 | 30180 | 43.33726 | 0.8960124 | 0.3327161 | 33.27161 | 36.22527 | 0.821854 | 0.190295 | 56.54954 |  |  |  |  | 0.4440204 | 0.09850184 | 0.006239694 | 0.9408288 | 1.08295 | 0.1078289 | 0.01831399 | 2.549864 | 7.667254 | 0.2232203 | 0.1528453 | 19.28875 | [44 empty] | 11.24324 | 0.5830838 | 0.2262527 | 22.62527
752 | Area 1 | Site 2 | Salt |  | 443456.6 | 1.416095 | 693.9158 | 39.375 | 751.4163 | 982.6508 | 22341.75 | 3078.521 | 1.700683 | 2.684452 | -8.956567 | 2990 | 59.23644 | 2.745577 | 0.6412957 | 64.12957 | 20.25475 | 2.479441 | 0.07856828 | 23.34796 | 1.393231 | 0.4618382 | 0.0135314 | 3.206258 | [56 empty] | 19.11558 | 2.172481 | 0.3838693 | 38.38693
754 | Area 1 | Site 2 | SiO2 |  | 447133.7 | 1.490129 | 742.3683 | 78.75 | 754.5252 | 1106.225 | 23945.18 | 3003.218 | 1.60519 | 2.654024 | -8.957334 | 2618 | 58.26195 | 2.879014 | 0.6321642 | 63.21642 | 25.10532 | 2.631092 | 0.102757 | 30.53608 | [12 empty] | 1.812556 | 0.4010612 | 0.03552159 | 4.48275 | [44 empty] | 14.82017 | 2.132752 | 0.3029596 | 30.29596
755 | Area 1 | Site 2 | CaO/CaCO3 |  | 3404981.9 | 1.560292 | 1926.681 | 102.65625 | 2082.152 | 3006.185 | 29550.64 | 8570.757 | 1.716776 | 2.711624 | -8.957072 | 26904 | 45.681 | 0.9535008 | 0.4428413 | 44.28413 | 30.40897 | 0.9205392 | 0.1176545 | 34.96312 | [8 empty] | 1.107851 | 0.1243443 | 0.01657533 | 2.307789 | 0.6340746 | 0.1059669 | 0.01132422 | 1.429094 | [8 empty] | 7.215891 | 0.268885 | 0.1413524 | 15.82034 | [32 empty] | 14.95223 | 0.7013157 | 0.2879752 | 28.79752
756 | Area 1 | Site 2 | C-based |  | 1144309.2 | 1.19623 | 1189.691 | 30.9375 | 1207.054 | 1423.144 | 24527.3 | 4350.032 | 1.315927 | 2.556827 | -8.964159 | 7141 | 64.15217 | 1.859953 | 0.6537012 | 65.37012 | 15.47759 | 1.636237 | 0.05154092 | 15.3163 | [8 empty] | 0.915335 | 0.2224908 | 0.0137232 | 1.910686 | [48 empty] | 19.45491 | 1.442619 | 0.3616258 | 36.16258
757 | Area 1 | Site 2 | Si+Al |  | 2573960.4 | 1.846661 | 1468.435 | 163.125 | 1810.323 | 2711.702 | 30836.83 | 6841.634 | 1.447131 | 2.728862 | -8.972297 | 21452 | 44.66633 | 1.022975 | 0.3856072 | 38.56072 | 34.7787 | 0.9495194 | 0.1850319 | 54.98552 |  |  |  |  | 0.7828818 | 0.1275228 | 0.01108177 | 1.670923 | 2.325768 | 0.1609886 | 0.0394787 | 5.496633 | 4.151583 | 0.195034 | 0.08222299 | 10.37637 | [16 empty] | 0.9105247 | 0.2126323 | 0.0195345 | 1.95345 | [24 empty] | 12.3842 | 0.66731 | 0.2586657 | 25.86657
758 | Area 1 | Site 2 | Si+Al |  | 3148321.3 | 1.863953 | 1518.64 | 95.625 | 2002.141 | 2830.674 | 30644.39 | 7338.19 | 1.361097 | 2.642787 | -8.972784 | 26524 | 41.818 | 1.251413 | 0.3232387 | 32.32387 | 34.79146 | 0.9998534 | 0.1782915 | 52.9825 |  |  |  |  | 0.9133114 | 0.1248495 | 0.01227798 | 1.85129 | 3.614932 | 0.1830312 | 0.0581994 | 8.103123 | 4.12664 | 0.1906443 | 0.07631178 | 9.630388 |  |  |  |  | 0.9620582 | 0.1162963 | 0.01940252 | 2.29046 | [8 empty] | 1.266035 | 0.2089593 | 0.02592209 | 2.592209 | [24 empty] | 12.50756 | 0.6720541 | 0.2462412 | 24.62412
759 | Area 1 | Site 2 | SiO2 |  | 1008257.1 | 4.195419 | 645.2457 | 78.75 | 1133.028 | 2707.076 | 25194.43 | 6274.943 | 3.107695 | 2.593704 | -8.971505 | 6729 | 52.58902 | 1.872422 | 0.4775299 | 47.75299 | 25.60263 | 1.715449 | 0.1089542 | 32.37768 | [12 empty] | 3.57529 | 0.3289317 | 0.06936402 | 8.753595 | [44 empty] | 18.23307 | 1.388443 | 0.3620571 | 36.20571
761 | Area 1 | Site 2 | Si+Al |  | 1414207.4 | 1.745186 | 1121.936 | 59.0625 | 1341.874 | 1957.988 | 29439.18 | 4901.662 | 1.35196 | 2.666755 | -8.980501 | 10290 | 50.34912 | 1.507611 | 0.454263 | 45.4263 | 28.13529 | 1.400174 | 0.125424 | 37.27197 | [8 empty] | 2.231007 | 0.2328368 | 0.03615246 | 5.033521 | 2.159004 | 0.2305478 | 0.0407841 | 5.146869 | [44 empty] | 17.12557 | 1.104155 | 0.3411754 | 34.11754
762 | Area 1 | Site 2 | Si+Al |  | 5014810.3 | 1.418122 | 2213.127 | 77.34375 | 2526.867 | 3138.484 | 30204.92 | 8988.356 | 1.282024 | 2.556626 | -8.981895 | 38547 | 48.616 | 0.9249781 | 0.449417 | 44.9417 | 30.12418 | 0.7605376 | 0.1506518 | 44.76885 |  |  |  |  | 0.4371183 | 0.08645172 | 0.00633791 | 0.9556379 | 2.453456 | 0.1198588 | 0.0427488 | 5.951931 | 3.304383 | 0.1352986 | 0.06690661 | 8.443475 |  |  |  |  | 0.3509948 | 0.07625718 | 0.007502605 | 0.8856799 | [8 empty] | 1.107879 | 0.1615045 | 0.02402767 | 2.402767 | [24 empty] | 13.60599 | 0.5295049 | 0.2911029 | 29.11029
763 | Area 1 | Site 2 | Si+Al |  | 1327428.1 | 1.566565 | 1336.916 | 49.21875 | 1300.052 | 2094.366 | 24109.96 | 6866.587 | 2.826578 | 2.598687 | -8.98081 | 8748 | 51.13117 | 1.507216 | 0.5060712 | 50.60712 | 29.59605 | 1.394779 | 0.1437099 | 42.70597 | [8 empty] | 1.295713 | 0.2001784 | 0.02286926 | 3.184096 | 3.287623 | 0.255037 | 0.0683071 | 8.620214 | [44 empty] | 14.68944 | 1.082686 | 0.3179562 | 31.79562
764 | Area 1 | Site 2 | C-based |  | 981782 | 1.601428 | 1010.654 | 171.5625 | 1118.054 | 1618.491 | 24024.6 | 4726.103 | 1.810429 | 2.774253 | -8.98095 | 5733 | 65.66711 | 2.028623 | 0.7301158 | 73.01158 | 15.04303 | 1.789541 | 0.05113453 | 15.19554 | [60 empty] | 19.28985 | 1.554134 | 0.3737842 | 37.37842
765 | Area 1 | Site 2 | Si+Al |  | 699381.8 | 1.672675 | 786.4388 | 171.5625 | 943.6528 | 1315.457 | 26785.18 | 3279.033 | 1.223397 | 2.735658 | -8.9886 | 4056 | 55.82933 | 2.420236 | 0.5339926 | 53.39926 | 23.86143 | 2.206952 | 0.09407296 | 27.95545 | [8 empty] | 1.026648 | 0.317746 | 0.01594611 | 2.220182 | 1.424577 | 0.3205336 | 0.02619136 | 3.305296 | [44 empty] | 17.85802 | 1.843528 | 0.3443087 | 34.43087
766 | Area 1 | Site 2 | Al |  | 448604.5 | 1.470416 | 686.3536 | 120.9375 | 755.7652 | 1009.225 | 23232.73 | 2797.538 | 1.388285 | 2.554398 | -8.988619 | 1241 | 79.40406 | 4.314449 | 0.3077286 | 30.77286 | [12 empty] | 6.822832 | 1.383647 | 0.06636161 | 9.239552 | [36 empty] | 13.77311 | 4.157754 | 0.1538335 | 15.38335
769 | Area 1 | Site 2 | CaSO4 |  | 5778173.4 | 1.385608 | 2526.907 | 73.125 | 2712.379 | 3501.303 | 29662.7 | 10490.5 | 1.515626 | 2.688711 | -8.996759 | 44939 | 48.61821 | 0.8599746 | 0.4895346 | 48.95346 | 28.9854 | 0.7071645 | 0.1338913 | 39.78818 |  |  |  |  | 0.311459 | 0.0759535 | 0.004428892 | 0.6677939 | 0.9596322 | 0.0844727 | 0.01655798 | 2.305374 | 1.057448 | 0.08414648 | 0.0217956 | 2.75056 | 1.149277 | 0.124822 | 0.02263645 | 2.627682 | 0.2402409 | 0.06736649 | 0.005242034 | 0.6188203 | 3.79011 | 0.144625 | 0.08605674 | 9.63158 |  |  |  |  | 0.719313 | 0.1318685 | 0.01573161 | 1.573161 | 0.7537301 | 0.1904305 | 0.01589315 | 1.589315 | [20 empty] | 13.41519 | 0.5426159 | 0.2978276 | 29.78276
771 | Area 1 | Site 2 | Si+Al |  | 2365101.9 | 1.188544 | 1695.938 | 106.875 | 1735.322 | 2015.697 | 29796.84 | 5815.817 | 1.138051 | 2.640467 | -8.997135 | 17733 | 48.10534 | 1.357301 | 0.442533 | 44.2533 | 30.48335 | 1.120376 | 0.1515959 | 45.04942 |  |  |  |  | 0.5685163 | 0.1317871 | 0.008181741 | 1.233653 | 2.388852 | 0.1789349 | 0.04122431 | 5.739676 | 3.174432 | 0.1952628 | 0.06376787 | 8.047373 |  |  |  |  | 0.5695572 | 0.1209348 | 0.01206318 | 1.424054 | [8 empty] | 0.8548031 | 0.2168083 | 0.01838788 | 1.838788 | [24 empty] | 13.85514 | 0.7861646 | 0.2943783 | 29.43783
772 | Area 1 | Site 2 | Si+Al |  | 1086211.3 | 2.5325 | 841.6658 | 36.5625 | 1176.013 | 2131.519 | 27015.09 | 4980.62 | 1.817367 | 2.614162 | -8.99701 | 4889 | 53.4677 | 2.227068 | 0.4705074 | 47.05074 | 26.41755 | 2.079836 | 0.1032939 | 30.69564 | [8 empty] | 1.928873 | 0.3401891 | 0.02855268 | 3.9754 | 1.463588 | 0.3075815 | 0.02532644 | 3.196144 | [44 empty] | 16.72228 | 1.66235 | 0.3061597 | 30.61597
774 | Area 1 | Site 2 | Si+Al |  | 1263446.8 | 1.335211 | 1111.862 | 170.15625 | 1268.334 | 1484.57 | 23879.89 | 4232.131 | 1.12811 | 2.63417 | -9.004968 | 8347 | 55.88551 | 1.67428 | 0.5370026 | 53.70026 | 22.59705 | 1.545327 | 0.09050224 | 26.89435 | [8 empty] | 1.531358 | 0.2332886 | 0.02442056 | 3.400084 | 1.221265 | 0.2266406 | 0.02289633 | 2.889469 | [44 empty] | 18.76481 | 1.26467 | 0.369838 | 36.9838
775 | Area 1 | Site 2 | Si+Al |  | 13258102.2 | 1.780115 | 3508.253 | 54.84375 | 4108.618 | 6245.095 | 26522.46 | 22952.61 | 3.16208 | 2.699143 | -9.010217 | 103220 | 45.09656 | 0.5918708 | 0.3812197 | 38.12197 | 31.59856 | 0.4768924 | 0.1588309 | 47.19944 |  |  |  |  | 0.4421984 | 0.05477187 | 0.006140999 | 0.9259474 | 2.919715 | 0.08354183 | 0.04893484 | 6.813216 | 3.700071 | 0.08894345 | 0.07186735 | 9.069511 |  |  |  |  | 1.02165 | 0.06020851 | 0.02125053 | 2.508618 | [8 empty] | 0.9948772 | 0.1007813 | 0.02110954 | 2.110954 | 0.6675614 | 0.1281384 | 0.01363647 | 1.363647 | [20 empty] | 13.5588 | 0.3306692 | 0.2793678 | 27.93678
776 | Area 1 | Site 2 | C-based |  | 580244.2 | 1.720606 | 669.0361 | 15.46875 | 859.5289 | 1151.147 | 24308.52 | 3018.279 | 1.24939 | 2.584158 | -9.012611 | 2539 | 77.82974 | 2.983258 | 0.6508021 | 65.08021 | [64 empty] | 22.17025 | 2.983258 | 0.3112349 | 31.12349
777 | Area 1 | Site 2 | Si+Al |  | 560387.9 | 3.542534 | 563.4181 | 126.5625 | 844.6941 | 1995.928 | 23982.74 | 5077.221 | 3.660611 | 2.72588 | -9.012566 | 3531 | 54.02932 | 2.488179 | 0.5549728 | 55.49728 | 27.70778 | 2.385417 | 0.1266915 | 37.64864 | [8 empty] | 1.200312 | 0.3081503 | 0.02078688 | 2.894164 | 2.568664 | 0.3946616 | 0.05236685 | 6.608588 | [44 empty] | 14.49392 | 1.678544 | 0.3091629 | 30.91629
779 | Area 1 | Site 2 | SiO2 |  | 1598797.1 | 1.685371 | 1140.12 | 98.4375 | 1426.763 | 1921.525 | 24965.04 | 5016.979 | 1.252799 | 2.741391 | -9.013552 | 11474 | 57.11944 | 1.384997 | 0.6021624 | 60.21624 | 24.5801 | 1.296218 | 0.1035956 | 30.78527 | [12 empty] | 2.368562 | 0.2176546 | 0.04759308 | 6.006148 | [44 empty] | 15.93189 | 1.023216 | 0.3315779 | 33.15779
781 | Area 1 | Site 2 | CaSO4 |  | 3749892.6 | 1.481249 | 1969.253 | 95.625 | 2185.066 | 2916.954 | 30441.27 | 8046.664 | 1.374052 | 2.666269 | -9.020419 | 26743 | 48.74199 | 1.008461 | 0.4453426 | 44.53426 | 25.76835 | 0.9469442 | 0.09229732 | 27.42779 | [8 empty] | 0.9507295 | 0.121418 | 0.01438833 | 2.003292 | 0.4104878 | 0.1053982 | 0.007409007 | 0.9350013 | 1.202112 | 0.1802051 | 0.02034569 | 2.361767 |  |  |  |  | 8.04038 | 0.2908885 | 0.1569237 | 17.5631 | [32 empty] | 14.88595 | 0.7645106 | 0.2887863 | 28.87863
783 | Area 1 | Site 2 | TiO2 |  | 6246634.2 | 1.69739 | 2502.38 | 139.21875 | 2820.188 | 4247.514 | 30834.66 | 11428.54 | 1.663893 | 2.606251 | -9.02735 | 55548 | 40.73946 | 0.8889071 | 0.3167911 | 31.67911 | 32.35059 | 0.7537542 | 0.1465607 | 43.55312 |  |  |  |  | 0.3193144 | 0.07404622 | 0.004247488 | 0.6404414 | 3.944027 | 0.1332175 | 0.06358381 | 8.852796 | 3.92541 | 0.1295642 | 0.07238581 | 9.134939 |  |  |  |  | 1.054673 | 0.08320012 | 0.02133186 | 2.518218 | 0.5475401 | 0.07398209 | 0.01157789 | 1.295812 | 3.990474 | 0.1614558 | 0.07980664 | 7.980664 | 0.4271663 | 0.1222555 | 0.008694854 | 0.8694854 | [24 empty] | 12.70136 | 0.4630805 | 0.2501155 | 25.01155
784 | Area 1 | Site 2 | SiO2 |  | 579508.8 | 2.526205 | 607.7093 | 125.15625 | 858.984 | 1535.198 | 26263.96 | 3627.567 | 1.807012 | 2.583714 | -9.029505 | 4004 | 53.95422 | 2.357828 | 0.5311358 | 53.11358 | 24.68848 | 2.160613 | 0.1028233 | 30.55578 | [12 empty] | 1.63332 | 0.320506 | 0.03138195 | 3.960337 | [44 empty] | 19.72398 | 1.830718 | 0.3941376 | 39.41376
786 | Area 1 | Site 2 | Fe |  | 1402440.7 | 1.66019 | 1084.743 | 161.71875 | 1336.28 | 1800.879 | 30328.43 | 4700.08 | 1.253476 | 2.677214 | -9.036752 | 9163 | 57.79993 | 1.633395 | 0.5790679 | 57.90679 | 19.74954 | 1.503131 | 0.07558301 | 22.46084 | [8 empty] | 0.74752 | 0.1932487 | 0.01132716 | 1.577085 | [20 empty] | 2.550913 | 0.4621576 | 0.04773115 | 4.773115 | [24 empty] | 19.15209 | 1.239268 | 0.3698521 | 36.98521
787 | Area 1 | Site 2 | C-based |  | 533177.5 | 1.463469 | 812.7798 | 133.59375 | 823.9312 | 1189.478 | 26317.68 | 2956.966 | 1.305002 | 2.678651 | -9.036861 | 3327 | 53.73017 | 2.668381 | 0.5153972 | 51.53972 | 21.63256 | 2.487558 | 0.08450168 | 25.11118 | [60 empty] | 24.63726 | 2.135832 | 0.4728975 | 47.28975
788 | Area 1 | Site 2 | C-based |  | 1097242.5 | 1.551303 | 1037.727 | 57.65625 | 1181.97 | 1609.829 | 26691.12 | 4177.057 | 1.265401 | 2.697173 | -9.036602 | 5218 | 60.7615 | 2.127004 | 0.6437069 | 64.37069 | 20.98874 | 1.939932 | 0.07467888 | 22.19216 | [60 empty] | 18.24976 | 1.608504 | 0.3426516 | 34.26516

## Site 3
Id | Area | Field | Class | Subclass | Area (nm²) | Aspect Ratio | Breadth (nm) | Direction (°) | ECD (nm) | Length (nm) | Mean Gray Level | Perimeter (nm) | Shape | Stage X | Stage Y | Count | B Wt% | B Wt% σ | B k ratio | B Apparent Concentration (%) | C Wt% | C Wt% σ | C k ratio | C Apparent Concentration (%) | N Wt% | N Wt% σ | N k ratio | N Apparent Concentration (%) | O Wt% | O Wt% σ | O k ratio | O Apparent Concentration (%) | Na Wt% | Na Wt% σ | Na k ratio | Na Apparent Concentration (%) | Mg Wt% | Mg Wt% σ | Mg k ratio | Mg Apparent Concentration (%) | Al Wt% | Al Wt% σ | Al k ratio | Al Apparent Concentration (%) | Si Wt% | Si Wt% σ | Si k ratio | Si Apparent Concentration (%) | P Wt% | P Wt% σ | P k ratio | P Apparent Concentration (%) | S Wt% | S Wt% σ | S k ratio | S Apparent Concentration (%) | K Wt% | K Wt% σ | K k ratio | K Apparent Concentration (%) | Ca Wt% | Ca Wt% σ | Ca k ratio | Ca Apparent Concentration (%) | Ti Wt% | Ti Wt% σ | Ti k ratio | Ti Apparent Concentration (%) | Fe Wt% | Fe Wt% σ | Fe k ratio | Fe Apparent Concentration (%) | Cu Wt% | Cu Wt% σ | Cu k ratio | Cu Apparent Concentration (%) | Br Wt% | Br Wt% σ | Br k ratio | Br Apparent Concentration (%) | Nb Wt% | Nb Wt% σ | Nb k ratio | Nb Apparent Concentration (%) | Mo Wt% | Mo Wt% σ | Mo k ratio | Mo Apparent Concentration (%) | Au Wt% | Au Wt% σ | Au k ratio | Au Apparent Concentration (%)
939 | Area 1 | Site 3 | SiO2 |  | 271369 | 1.175506 | 569.7729 | 21.09375 | 587.8075 | 669.7716 | 24013.73 | 1949.864 | 1.114907 | 2.623791 | -7.220961 | 2199 |  |  |  |  | 52.78959 | 3.180995 | 0.5253456 | 52.53456 |  |  |  |  | 30.6284 | 2.977408 | 0.1368028 | 40.65339 | [12 empty] | 3.11665 | 0.5528857 | 0.06082356 | 7.675807 | [40 empty] | 13.46537 | 2.30889 | 0.2728806 | 27.28806
941 | Area 1 | Site 3 | Si+Al |  | 617015.1 | 1.396256 | 781.9641 | 165.9375 | 886.3453 | 1091.822 | 25824.07 | 2970.513 | 1.138039 | 2.750874 | -7.213558 | 4527 |  |  |  |  | 53.08779 | 2.307275 | 0.4942031 | 49.42031 |  |  |  |  | 27.89375 | 2.162882 | 0.1164907 | 34.6173 | [8 empty] | 1.688535 | 0.3280637 | 0.02631598 | 3.663983 | 1.798893 | 0.3331636 | 0.03285908 | 4.146748 | [40 empty] | 15.53103 | 1.66469 | 0.2996555 | 29.96555
944 | Area 1 | Site 3 | Al |  | 164733.5 | 2.003043 | 345.1631 | 132.1875 | 457.9794 | 691.3766 | 25631.08 | 1628.867 | 1.28168 | 2.626842 | -7.285343 | 1103 |  |  |  |  | 59.94903 | 5.437588 | 0.5525426 | 55.25426 |  |  |  |  | 36.68053 | 5.505159 | 0.1120775 | 33.30581 | [8 empty] | 3.370436 | 0.9498199 | 0.03865838 | 5.38242
945 | Area 1 | Site 3 | Si+Al |  | 375062.8 | 1.627358 | 569.4901 | 158.90625 | 691.0462 | 926.7641 | 27655.97 | 2339.926 | 1.16169 | 2.674504 | -7.261373 | 2931 |  |  |  |  | 54.16518 | 2.771403 | 0.5292962 | 52.92962 |  |  |  |  | 25.45877 | 2.626385 | 0.1082175 | 32.15875 | [8 empty] | 1.604695 | 0.3576054 | 0.02617366 | 3.644169 | 1.493704 | 0.3850984 | 0.02861257 | 3.610846 | [40 empty] | 17.27765 | 2.042793 | 0.3488489 | 34.88489
946 | Area 1 | Site 3 | C-based |  | 272104.4 | 2.734677 | 402.6903 | 127.96875 | 588.6035 | 1101.228 | 22044.24 | 2936.738 | 2.522231 | 2.672817 | -7.229291 | 2003 |  |  |  |  | 69.86322 | 3.408471 | 0.8082733 | 80.82733 |  |  |  |  | 12.34138 | 3.001886 | 0.03937652 | 11.70143 | [56 empty] | 17.7954 | 2.550812 | 0.3416345 | 34.16345
947 | Area 1 | Site 3 | C-based |  | 334614.9 | 1.581133 | 596.6087 | 18.28125 | 652.7211 | 943.3178 | 24008.07 | 2412.645 | 1.384304 | 2.731181 | -7.221329 | 2316 |  |  |  |  | 59.65041 | 3.468901 | 0.560396 | 56.0396 |  |  |  |  | 20.13348 | 3.198014 | 0.06612022 | 19.6488 | [56 empty] | 20.21611 | 2.740089 | 0.3479484 | 34.79484
948 | Area 1 | Site 3 | CaO/CaCO3 |  | 486110.8 | 1.223818 | 849.2841 | 74.53125 | 786.7245 | 1039.369 | 24113.94 | 3033.339 | 1.506249 | 2.712194 | -7.269316 | 3400 |  |  |  |  | 59.8107 | 2.867076 | 0.633468 | 63.3468 |  |  |  |  | 23.55149 | 2.646727 | 0.08242948 | 24.49539 | [8 empty] | 1.092283 | 0.3327858 | 0.01608339 | 2.239297 | [16 empty] | 1.520707 | 0.4201617 | 0.0281892 | 3.154971 | [24 empty] | 14.02482 | 2.17771 | 0.2603211 | 26.03211
949 | Area 1 | Site 3 | C-based |  | 443456.6 | 1.82803 | 581.5905 | 142.03125 | 751.4163 | 1063.165 | 24336.13 | 2797.538 | 1.404401 | 2.607352 | -7.229357 | 2904 |  |  |  |  | 67.01684 | 2.762427 | 0.7069787 | 70.69787 |  |  |  |  | 10.60351 | 2.276867 | 0.03429785 | 10.19222 | [56 empty] | 22.37965 | 2.253435 | 0.4256781 | 42.56781
950 | Area 1 | Site 3 | C-based |  | 306669 | 1.612366 | 590.5803 | 109.6875 | 624.8705 | 952.2318 | 22066.97 | 3309.155 | 2.841544 | 2.74147 | -7.245525 | 2154 |  |  |  |  | 68.88709 | 3.174739 | 0.8085436 | 80.85436 |  |  |  |  | 11.76899 | 2.777617 | 0.03954703 | 11.7521 | [56 empty] | 19.34391 | 2.455361 | 0.3878899 | 38.78899
952 | Area 1 | Site 3 | Si+Al |  | 1225205.1 | 2.320058 | 867.783 | 175.78125 | 1248.991 | 2013.307 | 26730.75 | 4946.844 | 1.589417 | 2.652247 | -7.293495 | 9542 |  |  |  |  | 48.86192 | 1.555461 | 0.437504 | 43.7504 |  |  |  |  | 30.5738 | 1.43661 | 0.1487999 | 44.21855 | 1.636907 | 0.2872105 | 0.01676738 | 3.973021 |  |  |  |  | 1.635417 | 0.2111979 | 0.02758125 | 3.840147 | 3.84637 | 0.2826988 | 0.0762043 | 9.616824 | [40 empty] | 13.44558 | 1.061762 | 0.2787645 | 27.87645
953 | Area 1 | Site 3 | SiO2 |  | 208123.1 | 1.471041 | 433.8972 | 102.65625 | 514.7723 | 638.2806 | 23864.35 | 1674.049 | 1.071535 | 2.618201 | -7.269581 | 1562 |  |  |  |  | 56.1709 | 3.739618 | 0.5954877 | 59.54877 |  |  |  |  | 27.09229 | 3.465665 | 0.1128762 | 33.54318 | [12 empty] | 1.665834 | 0.5218189 | 0.03205057 | 4.044716 | [40 empty] | 15.07098 | 2.816673 | 0.3035929 | 30.35929
954 | Area 1 | Site 3 | SiO2 |  | 271369 | 1.396273 | 517.1312 | 56.25 | 587.8075 | 722.0561 | 27184.77 | 1913.505 | 1.073715 | 2.623087 | -7.261666 | 1661 |  |  |  |  | 54.42981 | 3.851471 | 0.5050229 | 50.50229 |  |  |  |  | 29.51347 | 3.638485 | 0.1219721 | 36.24618 | [12 empty] | 3.921571 | 0.7028724 | 0.07288767 | 9.198273 | [40 empty] | 12.13516 | 2.662472 | 0.2323088 | 23.23088
957 | Area 1 | Site 3 | C-based |  | 275781.5 | 1.482206 | 510.3091 | 165.9375 | 592.5672 | 756.3834 | 24755.7 | 1979.985 | 1.131225 | 2.732788 | -7.294062 | 2036 |  |  |  |  | 60.6339 | 3.759938 | 0.5765225 | 57.65225 |  |  |  |  | 18.80662 | 3.481454 | 0.06140619 | 18.24794 | [56 empty] | 20.55947 | 2.889342 | 0.3576189 | 35.76189
958 | Area 1 | Site 3 | CaSO4 |  | 1307571.9 | 1.752448 | 1035.01 | 149.0625 | 1290.292 | 1813.802 | 29103.69 | 4574.427 | 1.273497 | 2.619925 | -7.245691 | 10728 |  |  |  |  | 50.93894 | 1.635995 | 0.4545707 | 45.45707 |  |  |  |  | 26.08106 | 1.420427 | 0.1079188 | 32.06999 | [8 empty] | 0.6219446 | 0.1449 | 0.01047939 | 1.459049 | [8 empty] | 3.307554 | 0.3527266 | 0.06196356 | 7.192847 |  |  |  |  | 4.09484 | 0.3141293 | 0.08735783 | 9.7772 | [24 empty] | 14.95566 | 1.175454 | 0.3228051 | 32.28051
960 | Area 1 | Site 3 | Si+Al |  | 930302.8 | 1.590715 | 1053.766 | 170.15625 | 1088.347 | 1676.241 | 25473.88 | 4782.691 | 1.956638 | 2.678272 | -7.221566 | 7300 |  |  |  |  | 47.98907 | 1.80045 | 0.4363276 | 43.63276 |  |  |  |  | 32.47662 | 1.684165 | 0.1530309 | 45.47584 | [8 empty] | 1.479169 | 0.2522631 | 0.02383626 | 3.318732 | 2.739039 | 0.2939352 | 0.05204668 | 6.568182 | [40 empty] | 15.31611 | 1.294335 | 0.3060348 | 30.60348
965 | Area 1 | Site 3 | CaO/CaCO3 |  | 505231.7 | 1.652906 | 661.3669 | 150.46875 | 802.048 | 1093.177 | 27940.73 | 2754.94 | 1.19543 | 2.640632 | -7.221894 | 3699 |  |  |  |  | 54.61566 | 2.402493 | 0.6515378 | 65.15378 |  |  |  |  | 26.0406 | 2.266356 | 0.1165655 | 34.63951 |  |  |  |  | 1.649993 | 0.3542186 | 0.02402421 | 3.622401 | [20 empty] | 1.831732 | 0.3897906 | 0.04064175 | 4.548677 | [24 empty] | 15.86202 | 1.635128 | 0.3527526 | 35.27526
961 | Area 1 | Site 3 | C-based |  | 329466.9 | 1.569921 | 542.3716 | 80.15625 | 647.6807 | 851.4804 | 23598.13 | 2215.787 | 1.185862 | 2.636174 | -7.237891 | 2271 |  |  |  |  | 68.48492 | 3.330909 | 0.7457171 | 74.57171 |  |  |  |  | 12.72737 | 2.876324 | 0.03976793 | 11.81775 | [56 empty] | 18.78771 | 2.590374 | 0.3476295 | 34.76295
968 | Area 1 | Site 3 | Si+Al |  | 789838.1 | 1.20729 | 1030.506 | 68.90625 | 1002.823 | 1244.119 | 23848.22 | 3865.953 | 1.505793 | 2.576117 | -7.221717 | 5650 |  |  |  |  | 56.02934 | 1.955344 | 0.5683585 | 56.83585 |  |  |  |  | 24.08223 | 1.806092 | 0.1001565 | 29.76328 | [8 empty] | 1.02683 | 0.2523651 | 0.01683774 | 2.344325 | 1.458286 | 0.2706983 | 0.02828973 | 3.570105 | [40 empty] | 17.40331 | 1.496169 | 0.3541684 | 35.41684
969 | Area 1 | Site 3 | Si+Al |  | 303727.3 | 1.19228 | 582.978 | 111.09375 | 621.8663 | 695.0731 | 24930.03 | 2055.288 | 1.106756 | 2.697765 | -7.230283 | 2109 |  |  |  |  | 54.18386 | 3.032468 | 0.592062 | 59.2062 |  |  |  |  | 28.11371 | 2.87504 | 0.1331638 | 39.572 | [8 empty] | 1.73473 | 0.4549737 | 0.03095502 | 4.309879 | 1.664955 | 0.4486999 | 0.03474104 | 4.384248 | [40 empty] | 14.30272 | 2.084763 | 0.3161846 | 31.61846
971 | Area 1 | Site 3 | Fe |  | 200033.5 | 1.272547 | 461.0158 | 33.75 | 504.6688 | 586.6642 | 27321.49 | 1616.391 | 1.039394 | 2.774336 | -7.207119 | 1291 |  |  |  |  | 46.19764 | 4.548875 | 0.4190133 | 41.90133 |  |  |  |  | 33.61516 | 4.366221 | 0.1491647 | 44.32694 | [36 empty] | 5.859635 | 1.81088 | 0.1033857 | 10.33857 | [16 empty] | 14.32757 | 3.230469 | 0.2547499 | 25.47499
972 | Area 1 | Site 3 | C-based |  | 302991.9 | 3.264656 | 379.6601 | 99.84375 | 621.1129 | 1239.46 | 26941.58 | 2738.809 | 1.970075 | 2.55452 | -7.237947 | 2235 |  |  |  |  | 50.89848 | 3.615982 | 0.4544201 | 45.44201 |  |  |  |  | 30.89664 | 3.392294 | 0.1150639 | 34.19328 | [56 empty] | 18.20488 | 2.832857 | 0.3057773 | 30.57773
973 | Area 1 | Site 3 | SiO2 |  | 1848839.0 | 1.302221 | 1462.639 | 118.125 | 1534.28 | 1904.679 | 28935.6 | 5336.906 | 1.225942 | 2.651384 | -7.285982 | 14394 |  |  |  |  | 41.95125 | 1.245526 | 0.447832 | 44.7832 |  |  |  |  | 37.0395 | 1.196286 | 0.1736993 | 51.61785 | 0.5852228 | 0.1917528 | 0.005549249 | 1.314891 |  |  |  |  | 0.6241157 | 0.1390268 | 0.01028147 | 1.431492 | 1.4866 | 0.1635168 | 0.02947073 | 3.719145 | [12 empty] | 7.097332 | 0.3328746 | 0.1589926 | 17.79465 | [24 empty] | 11.21598 | 0.8015811 | 0.2404355 | 24.04355
974 | Area 1 | Site 3 | SiO2 |  | 1334046.9 | 1.328639 | 1260.808 | 119.53125 | 1303.289 | 1675.159 | 28019.69 | 4640.908 | 1.284769 | 2.62919 | -7.302212 | 11245 |  |  |  |  | 49.31544 | 1.331743 | 0.4751384 | 47.51384 |  |  |  |  | 31.65434 | 1.241915 | 0.1634674 | 48.57725 | [8 empty] | 0.5135929 | 0.1329295 | 0.009381394 | 1.306175 | 5.188817 | 0.280997 | 0.1126074 | 14.21082 | [40 empty] | 13.32781 | 0.9192304 | 0.2955583 | 29.55583
975 | Area 1 | Site 3 | Si+Al |  | 835434 | 1.732505 | 861.2852 | 19.6875 | 1031.362 | 1492.181 | 23628.09 | 3842.07 | 1.406075 | 2.616143 | -7.22215 | 6511 |  |  |  |  | 49.39532 | 1.780689 | 0.4994948 | 49.94948 |  |  |  |  | 32.64742 | 1.68313 | 0.1649916 | 49.0302 |  |  |  |  | 0.6888232 | 0.1994456 | 0.009954791 | 1.500996 | 1.587832 | 0.2473718 | 0.02746505 | 3.823969 | 2.276471 | 0.2747627 | 0.04635918 | 5.850432 | [40 empty] | 13.40413 | 1.249589 | 0.2899937 | 28.99937
976 | Area 1 | Site 3 | C-based |  | 365502.4 | 1.671766 | 592.0166 | 170.15625 | 682.1819 | 989.7133 | 25284.64 | 2603.264 | 1.475491 | 2.569592 | -7.246933 | 2240 |  |  |  |  | 66.46041 | 3.242989 | 0.723849 | 72.3849 |  |  |  |  | 13.30965 | 2.88763 | 0.04400693 | 13.07744 | [56 empty] | 20.22994 | 2.525037 | 0.3870994 | 38.70994
978 | Area 1 | Site 3 | C-based |  | 1201671.8 | 1.141976 | 1205.725 | 57.65625 | 1236.938 | 1376.909 | 27357.11 | 3968.793 | 1.043088 | 2.755473 | -7.23032 | 7901 |  |  |  |  | 64.57951 | 1.732381 | 0.6554179 | 65.54179 |  |  |  |  | 12.43277 | 1.466219 | 0.04082441 | 12.1317 | [56 empty] | 22.98773 | 1.41458 | 0.4302653 | 43.02653
981 | Area 1 | Site 3 | C-based |  | 605983.8 | 1.977306 | 760.6396 | 115.3125 | 878.3863 | 1504.018 | 24640.9 | 3842.07 | 1.938473 | 2.746268 | -7.206938 | 3764 |  |  |  |  | 67.28695 | 2.761379 | 0.672868 | 67.2868 |  |  |  |  | 11.55906 | 2.394044 | 0.03483314 | 10.35129 | [56 empty] | 21.15399 | 2.221159 | 0.3745059 | 37.45059
980 | Area 1 | Site 3 | Si+Al |  | 685408.9 | 1.499601 | 797.4898 | 147.65625 | 934.1786 | 1195.916 | 26780.55 | 3242.674 | 1.220807 | 2.669385 | -7.294943 | 5049 |  |  |  |  | 50.31004 | 2.052611 | 0.4852538 | 48.52538 |  |  |  |  | 31.17619 | 1.963089 | 0.1507868 | 44.80898 | [8 empty] | 2.50663 | 0.3337015 | 0.04312253 | 6.003965 | 2.580161 | 0.3332137 | 0.05135874 | 6.481366 | [40 empty] | 13.42699 | 1.438988 | 0.2830969 | 28.30969
983 | Area 1 | Site 3 | SiO2 |  | 594952.6 | 1.612803 | 729.9902 | 150.46875 | 870.3546 | 1177.33 | 24187.44 | 3351.752 | 1.502629 | 2.739832 | -7.262825 | 4510 |  |  |  |  | 55.11522 | 2.186135 | 0.6189523 | 61.89523 |  |  |  |  | 30.81216 | 2.051323 | 0.1387674 | 41.23721 | [12 empty] | 1.988072 | 0.3035532 | 0.03973753 | 5.014794 | [40 empty] | 12.08455 | 1.633525 | 0.2540666 | 25.40666
985 | Area 1 | Site 3 | Si+Al |  | 958248.7 | 1.919519 | 836.4031 | 164.53125 | 1104.572 | 1605.491 | 25031.94 | 3913.719 | 1.272012 | 2.634199 | -7.230568 | 7450 |  |  |  |  | 54.93796 | 1.843196 | 0.5770479 | 57.70479 |  |  |  |  | 21.55921 | 1.530254 | 0.09949455 | 29.56658 | [8 empty] | 1.056325 | 0.199864 | 0.01995695 | 2.778613 | 1.380694 | 0.2115048 | 0.03088925 | 3.898159 | [36 empty] | 3.080211 | 0.9568462 | 0.05961284 | 5.961284 | 17.9856 | 1.301361 | 0.4226776 | 42.26776
986 | Area 1 | Site 3 | SiO2 |  | 223566.8 | 1.512274 | 461.0158 | 104.0625 | 533.5299 | 697.1824 | 24379.36 | 1828.309 | 1.189822 | 2.583961 | -7.295186 | 1627 |  |  |  |  | 59.24991 | 3.967721 | 0.55295 | 55.295 |  |  |  |  | 21.41135 | 3.645754 | 0.07782184 | 23.12614 | [12 empty] | 2.695091 | 0.6386054 | 0.04886259 | 6.166357 | [40 empty] | 16.64365 | 2.979521 | 0.3101146 | 31.01146
987 | Area 1 | Site 3 | SiO2 |  | 376533.6 | 1.703095 | 591.7307 | 156.09375 | 692.3998 | 1007.774 | 24849.16 | 2455.242 | 1.274017 | 2.647244 | -7.271417 | 2273 |  |  |  |  | 50.87309 | 3.160343 | 0.5108157 | 51.08157 |  |  |  |  | 35.56468 | 3.052502 | 0.1596502 | 47.44289 | [12 empty] | 2.268906 | 0.4790875 | 0.0416192 | 5.252256 | [40 empty] | 11.29332 | 2.303776 | 0.2187566 | 21.87566
988 | Area 1 | Site 3 | Si+Al |  | 772188.1 | 1.335664 | 925.9732 | 105.46875 | 991.5546 | 1236.789 | 26662.9 | 3399.518 | 1.190973 | 2.574707 | -7.262719 | 5447 |  |  |  |  | 51.87059 | 2.038992 | 0.4998907 | 49.98907 |  |  |  |  | 25.87352 | 1.866839 | 0.1165551 | 34.63641 | [8 empty] | 1.095151 | 0.2707361 | 0.01797857 | 2.503162 | 1.928495 | 0.2940501 | 0.03764318 | 4.750491 | [20 empty] | 1.809097 | 0.5334309 | 0.03691379 | 3.691379 | [16 empty] | 17.42315 | 1.46076 | 0.3586256 | 35.86256
990 | Area 1 | Site 3 | Si+Al |  | 949423.7 | 1.427445 | 961.9188 | 8.4375 | 1099.474 | 1373.086 | 27499.67 | 3696.632 | 1.145361 | 2.586051 | -7.334998 | 6892 |  |  |  |  | 38.47552 | 2.526521 | 0.2789696 | 27.89696 |  |  |  |  | 33.16764 | 1.938883 | 0.1635261 | 48.5947 | [8 empty] | 3.020105 | 0.335965 | 0.04610321 | 6.418967 | 3.594608 | 0.3688775 | 0.06400723 | 8.077579 | [8 empty] | 0.6878292 | 0.2243073 | 0.01263578 | 1.491649 | [8 empty] | 1.331959 | 0.4317434 | 0.02587558 | 2.587558 | [16 empty] | 19.72234 | 1.50541 | 0.3705251 | 37.05251
995 | Area 1 | Site 3 | C-based |  | 366237.8 | 1.837452 | 529.0378 | 67.5 | 682.8678 | 972.0815 | 26103.16 | 2349.818 | 1.199763 | 2.603319 | -7.302955 | 2622 |  |  |  |  | 58.31838 | 3.193484 | 0.5584887 | 55.84887 |  |  |  |  | 21.29306 | 2.914989 | 0.07340945 | 21.81492 | [56 empty] | 20.38856 | 2.540849 | 0.3613932 | 36.13932
994 | Area 1 | Site 3 | Si+Al |  | 1233294.7 | 1.35491 | 1203.666 | 133.59375 | 1253.108 | 1630.858 | 26961.72 | 4734.926 | 1.446604 | 2.670668 | -7.238483 | 10139 |  |  |  |  | 49.47517 | 1.433649 | 0.4804926 | 48.04926 |  |  |  |  | 31.71129 | 1.371925 | 0.1581603 | 47.00015 | [8 empty] | 1.824975 | 0.2190857 | 0.03197626 | 4.452066 | 3.187059 | 0.2468798 | 0.06528434 | 8.238748 | [40 empty] | 13.80151 | 1.003249 | 0.2966653 | 29.66653
996 | Area 1 | Site 3 | C-based |  | 325789.8 | 2.198899 | 503.8214 | 111.09375 | 644.0563 | 1107.852 | 22693.11 | 2812.599 | 1.932271 | 2.675066 | -7.230811 | 2089 |  |  |  |  | 73.83592 | 3.052516 | 0.6668748 | 66.68748 | [64 empty] | 26.16408 | 3.052516 | 0.4301002 | 43.01002
997 | Area 1 | Site 3 | Si+Al |  | 833227.7 | 2.755026 | 675.8276 | 77.34375 | 1029.999 | 1861.923 | 25495.09 | 4219.655 | 1.700514 | 2.686331 | -7.215252 | 6408 |  |  |  |  | 48.08352 | 1.782521 | 0.4668089 | 46.68089 |  |  |  |  | 33.50364 | 1.659661 | 0.1732808 | 51.49348 | [8 empty] | 2.013029 | 0.2720446 | 0.03550177 | 4.942924 | 3.220605 | 0.3117738 | 0.06627187 | 8.363373 | [40 empty] | 13.17919 | 1.236525 | 0.2855501 | 28.55501
998 | Area 1 | Site 3 | SiO2 |  | 1115628.0 | 1.244598 | 1121.592 | 8.4375 | 1191.831 | 1395.932 | 25876.4 | 4174.473 | 1.243008 | 2.559643 | -7.325706 | 7433 |  |  |  |  | 62.16917 | 1.728484 | 0.6415302 | 64.15302 |  |  |  |  | 16.10719 | 1.549636 | 0.05981624 | 17.77546 | [8 empty] | 0.8739924 | 0.2142854 | 0.01436842 | 2.00052 | 1.176854 | 0.2171779 | 0.02286084 | 2.88499 | [40 empty] | 19.67279 | 1.312041 | 0.3967835 | 39.67835
1000 | Area 1 | Site 3 | CaO/CaCO3 |  | 524352.5 | 1.197395 | 802.6173 | 106.875 | 817.084 | 961.0503 | 28185.4 | 2746.118 | 1.144472 | 2.612771 | -7.278717 | 3663 |  |  |  |  | 52.29514 | 2.85327 | 0.5178884 | 51.78884 |  |  |  |  | 30.56866 | 2.685605 | 0.1105072 | 32.83917 | [28 empty] | 2.650331 | 0.5047894 | 0.0466038 | 5.215957 | [24 empty] | 14.48587 | 2.126234 | 0.2545165 | 25.45165
1001 | Area 1 | Site 3 | CaO/CaCO3 |  | 2355541.5 | 1.531882 | 1455.493 | 40.78125 | 1731.811 | 2229.643 | 29326.91 | 5827.223 | 1.147157 | 2.575298 | -7.271289 | 18626 |  |  |  |  | 45.96273 | 1.101761 | 0.4837813 | 48.37813 |  |  |  |  | 29.81766 | 1.098752 | 0.1143903 | 33.99313 | [8 empty] | 0.4479449 | 0.1271896 | 0.00681319 | 0.948603 | [16 empty] | 8.539867 | 0.3445134 | 0.1710884 | 19.14843 | [24 empty] | 15.2318 | 0.799347 | 0.3025698 | 30.25698
1005 | Area 1 | Site 3 | SiO2 |  | 700117.2 | 1.289215 | 894.9131 | 150.46875 | 944.1488 | 1153.735 | 25862.87 | 3181.361 | 1.150391 | 2.661351 | -7.263453 | 5345 |  |  |  |  | 49.26287 | 2.136166 | 0.4934068 | 49.34068 |  |  |  |  | 28.25642 | 1.828753 | 0.1486879 | 44.18526 | [12 empty] | 1.740945 | 0.2562304 | 0.0392684 | 4.955591 | [28 empty] | 2.843746 | 0.4961945 | 0.06139082 | 6.855429 |  |  |  |  | 3.388339 | 1.063038 | 0.07020617 | 7.020617 | 14.50769 | 1.487206 | 0.3496137 | 34.96137
1006 | Area 1 | Site 3 | Si+Al |  | 412569.1 | 2.585078 | 495.8172 | 95.625 | 724.7753 | 1281.726 | 25315.25 | 3084.76 | 1.835423 | 2.601962 | -7.303198 | 3121 |  |  |  |  | 57.2725 | 2.692238 | 0.5878506 | 58.78506 |  |  |  |  | 22.36412 | 2.541588 | 0.09323313 | 27.70588 | [8 empty] | 1.351993 | 0.3422831 | 0.02285615 | 3.18227 | 1.602919 | 0.3773659 | 0.03185033 | 4.019446 | [40 empty] | 17.40847 | 1.983099 | 0.3622606 | 36.22606
1007 | Area 1 | Site 3 | Unclassified |  | 518469.2 | 1.401011 | 740.8703 | 109.6875 | 812.4872 | 1037.968 | 23337.18 | 2836.482 | 1.234887 | 2.745397 | -7.295724 | 3252 |  |  |  |  | 63.37593 | 2.584393 | 0.7037992 | 70.37992 |  |  |  |  | 10.02233 | 1.806517 | 0.04035828 | 11.99318 | [52 empty] | 5.718051 | 1.48123 | 0.1108646 | 11.08646 | 20.88369 | 1.990511 | 0.5088879 | 50.88879
1002 | Area 1 | Site 3 | Si+Al |  | 578038 | 1.990014 | 717.2111 | 104.0625 | 857.8932 | 1427.26 | 24198.52 | 3569.909 | 1.754479 | 2.65028 | -7.230795 | 4269 |  |  |  |  | 56.19044 | 2.322912 | 0.5487896 | 54.87896 |  |  |  |  | 23.63831 | 2.134199 | 0.09678022 | 28.75997 | [8 empty] | 1.472622 | 0.3084258 | 0.02399337 | 3.340606 | 1.776968 | 0.3399567 | 0.03397737 | 4.287874 | [40 empty] | 16.92167 | 1.692057 | 0.3392057 | 33.92057
1008 | Area 1 | Site 3 | Si+Al |  | 2369514.4 | 2.159442 | 1322.427 | 108.28125 | 1736.94 | 2855.703 | 26217.97 | 7316.891 | 1.797976 | 2.630024 | -7.270972 | 18084 |  |  |  |  | 50.80855 | 1.302698 | 0.4908011 | 49.08011 |  |  |  |  | 29.22104 | 1.087814 | 0.1421715 | 42.2488 | [8 empty] | 2.441074 | 0.1759837 | 0.04303335 | 5.991549 | 3.156855 | 0.1916365 | 0.06445607 | 8.134222 | [8 empty] | 0.564181 | 0.120748 | 0.01217364 | 1.437094 | [8 empty] | 1.18087 | 0.2346541 | 0.02564463 | 2.564463 | [16 empty] | 12.62741 | 0.76188 | 0.2723446 | 27.23446
1010 | Area 1 | Site 3 | Si+Al |  | 389771.1 | 1.880533 | 622.7576 | 174.375 | 704.4658 | 1171.116 | 23683.98 | 3206.314 | 2.098905 | 2.594044 | -7.303572 | 2423 |  |  |  |  | 56.03868 | 3.185324 | 0.5356796 | 53.56796 |  |  |  |  | 24.32914 | 2.96079 | 0.09664126 | 28.71867 | [8 empty] | 1.216127 | 0.3918619 | 0.01906627 | 2.654604 | 1.718812 | 0.4613992 | 0.03175439 | 4.007338 | [40 empty] | 16.69724 | 2.326578 | 0.3234445 | 32.34445
1011 | Area 1 | Site 3 | SiO2 |  | 357412.8 | 1.328217 | 626.273 | 70.3125 | 674.5903 | 831.8265 | 24847.97 | 2228.263 | 1.105486 | 2.703876 | -7.216213 | 2547 |  |  |  |  | 54.53715 | 3.052872 | 0.5325896 | 53.25896 |  |  |  |  | 25.64041 | 2.87968 | 0.1082481 | 32.16784 | [12 empty] | 2.740895 | 0.4733145 | 0.05349678 | 6.751183 | [40 empty] | 17.08154 | 2.179303 | 0.3442381 | 34.42381
1012 | Area 1 | Site 3 | Fe |  | 691292.2 | 1.961143 | 705.083 | 154.6875 | 938.1794 | 1382.769 | 28569.1 | 3429.639 | 1.354021 | 2.624872 | -7.312189 | 5236 |  |  |  |  | 54.04412 | 2.320404 | 0.432444 | 43.2444 |  |  |  |  | 14.69145 | 2.111235 | 0.05578524 | 16.57758 | [8 empty] | 1.373285 | 0.313787 | 0.01749114 | 2.435298 | [24 empty] | 15.24118 | 1.262065 | 0.2690312 | 26.90312 | [16 empty] | 14.64996 | 1.633638 | 0.2525543 | 25.25543
1013 | Area 1 | Site 3 | C-based |  | 376533.6 | 2.138332 | 479.3933 | 142.03125 | 692.3998 | 1025.102 | 26483.65 | 2443.836 | 1.262207 | 2.577666 | -7.216159 | 2608 |  |  |  |  | 61.83074 | 2.937058 | 0.6760702 | 67.60702 |  |  |  |  | 17.18217 | 2.616636 | 0.06315956 | 18.76899 | [56 empty] | 20.98709 | 2.270631 | 0.4191259 | 41.91259
1014 | Area 1 | Site 3 | Fe |  | 512585.8 | 1.438575 | 693.1413 | 157.5 | 807.8642 | 997.1358 | 25854.03 | 2639.624 | 1.081702 | 2.766117 | -7.336144 | 3221 |  |  |  |  | 57.38449 | 2.846238 | 0.5603088 | 56.03088 |  |  |  |  | 20.52227 | 2.615578 | 0.07631093 | 22.67715 | [36 empty] | 4.506298 | 1.01331 | 0.08059108 | 8.059108 | [16 empty] | 17.58694 | 2.130213 | 0.3237079 | 32.37079
1018 | Area 1 | Site 3 | C-based |  | 308139.8 | 1.95538 | 461.0158 | 7.03125 | 626.3672 | 901.4613 | 23850.1 | 2243.324 | 1.29965 | 2.579581 | -7.231618 | 2021 |  |  |  |  | 76.48742 | 2.514563 | 0.8405178 | 84.05178 | [64 empty] | 23.51258 | 2.514563 | 0.4461296 | 44.61296
1019 | Area 1 | Site 3 | SiO2 |  | 407421.2 | 2.595508 | 449.3872 | 144.84375 | 720.2394 | 1166.388 | 23488.47 | 2897.794 | 1.640143 | 2.762877 | -7.272359 | 2867 |  |  |  |  | 61.04838 | 2.689785 | 0.6743922 | 67.43922 |  |  |  |  | 19.65027 | 2.445457 | 0.07919535 | 23.53431 | [8 empty] | 0.9151301 | 0.3050476 | 0.01580609 | 2.200688 | 1.363633 | 0.3537047 | 0.02777978 | 3.50575 | [40 empty] | 17.02259 | 1.966316 | 0.3619546 | 36.19546
1020 | Area 1 | Site 3 | Si+Al |  | 1719405.5 | 2.231852 | 1087.466 | 129.375 | 1479.6 | 2427.062 | 23583.2 | 5967.493 | 1.648146 | 2.614761 | -7.263396 | 11929 |  |  |  |  | 54.9665 | 1.396821 | 0.5326956 | 53.26956 |  |  |  |  | 23.43612 | 1.267812 | 0.09759326 | 29.00157 | [8 empty] | 1.156936 | 0.1798045 | 0.01864351 | 2.595742 | 1.605232 | 0.1951996 | 0.03062493 | 3.864802 | [20 empty] | 1.014954 | 0.2876739 | 0.01998668 | 1.998668 | [16 empty] | 17.82026 | 1.059396 | 0.3574342 | 35.74342
1015 | Area 1 | Site 3 | SiO2 |  | 1386996.9 | 1.34483 | 1256.072 | 95.625 | 1328.902 | 1689.204 | 25226.01 | 4832.598 | 1.339911 | 2.755665 | -7.311785 | 9951 | 11.98756 | 3.106174 | 0.1480033 | 36.82252 | 54.77442 | 2.299649 | 0.5117208 | 51.17208 |  |  |  |  | 21.80758 | 1.312691 | 0.1445681 | 42.96099 | [8 empty] | 0.9462719 | 0.1259239 | 0.02738145 | 3.812329 | 1.718208 | 0.1580693 | 0.05770378 | 7.282097 | [40 empty] | 8.765949 | 0.7254396 | 0.3086559 | 30.86559
1023 | Area 1 | Site 3 | Si+Al |  | 587598.4 | 1.707852 | 705.083 | 98.4375 | 864.9587 | 1204.177 | 27068.55 | 3048.4 | 1.258501 | 2.739423 | -7.224127 | 4595 |  |  |  |  | 47.8427 | 2.285042 | 0.4219176 | 42.19176 |  |  |  |  | 30.41647 | 2.091892 | 0.1429906 | 42.49221 | [8 empty] | 2.581006 | 0.352976 | 0.04230256 | 5.889801 | 2.495552 | 0.3566744 | 0.04749646 | 5.993955 | [40 empty] | 16.66428 | 1.679269 | 0.3350928 | 33.50928
1025 | Area 1 | Site 3 | Si+Al |  | 1198730.1 | 1.747691 | 1050.744 | 163.125 | 1235.423 | 1836.376 | 26251.79 | 5040.862 | 1.686857 | 2.775574 | -7.263987 | 8800 |  |  |  |  | 49.8453 | 1.64784 | 0.4504363 | 45.04363 |  |  |  |  | 28.39415 | 1.510935 | 0.1295243 | 38.49044 | [8 empty] | 2.055835 | 0.2363186 | 0.03329311 | 4.635412 | 2.321921 | 0.25452 | 0.0440278 | 5.556217 | [20 empty] | 1.169739 | 0.3606218 | 0.02347534 | 2.347534 | [16 empty] | 16.21305 | 1.181781 | 0.3251916 | 32.51916
1027 | Area 1 | Site 3 | Fe |  | 1278155.2 | 1.400296 | 1183.867 | 105.46875 | 1275.695 | 1657.764 | 29400.42 | 4417.583 | 1.214999 | 2.568273 | -7.231258 | 9795 |  |  |  |  | 44.35617 | 1.520386 | 0.3920045 | 39.20045 |  |  |  |  | 26.6391 | 1.378942 | 0.1361406 | 40.45661 | [8 empty] | 0.8415427 | 0.1966038 | 0.01164729 | 1.621656 | [24 empty] | 15.8586 | 0.8508277 | 0.3177574 | 31.77574 | [16 empty] | 12.30459 | 1.037449 | 0.2376492 | 23.76492
1024 | Area 1 | Site 3 | Si+Al |  | 8745582.0 | 1.585887 | 2997.281 | 16.875 | 3336.948 | 4753.35 | 29911.69 | 13275.56 | 1.603641 | 2.717549 | -7.207706 | 78135 |  |  |  |  | 43.11601 | 0.7066562 | 0.3413938 | 34.13938 |  |  |  |  | 32.29286 | 0.5633003 | 0.1594522 | 47.38405 |  |  |  |  | 0.384944 | 0.06284961 | 0.005362562 | 0.8085738 | 3.930869 | 0.1083761 | 0.06589609 | 9.174736 | 4.341416 | 0.1120879 | 0.08287161 | 10.45823 | [8 empty] | 1.479074 | 0.07760105 | 0.0303501 | 3.582819 | 0.5113333 | 0.06072951 | 0.01093196 | 1.223519 |  |  |  |  | 0.6178989 | 0.1083054 | 0.01290208 | 1.290208 | [16 empty] | 13.3256 | 0.3822302 | 0.2687549 | 26.87549
1030 | Area 1 | Site 3 | SiO2 |  | 354471.1 | 1.599848 | 557.5712 | 160.3125 | 671.8085 | 892.0291 | 24312.09 | 2307.22 | 1.195054 | 2.652178 | -7.2318 | 2456 |  |  |  |  | 61.55782 | 3.302738 | 0.5805842 | 58.05842 |  |  |  |  | 16.59698 | 3.036748 | 0.05684349 | 16.89205 | [12 empty] | 1.665483 | 0.4388718 | 0.02992309 | 3.776232 | [40 empty] | 20.17972 | 2.496068 | 0.3728908 | 37.28908
1028 | Area 1 | Site 3 | Si+Al |  | 1420090.7 | 2.128292 | 986.0809 | 115.3125 | 1344.662 | 2098.668 | 27739.71 | 5267.841 | 1.555032 | 2.765988 | -7.326137 | 10800 |  |  |  |  | 47.94925 | 1.413678 | 0.4445518 | 44.45518 |  |  |  |  | 31.76 | 1.312961 | 0.1598589 | 47.50491 |  |  |  |  | 0.5671653 | 0.1610055 | 0.008015723 | 1.208621 | 2.19639 | 0.2186188 | 0.03729205 | 5.192186 | 2.881547 | 0.2425008 | 0.05717802 | 7.215748 | [20 empty] | 1.031569 | 0.3197608 | 0.02196136 | 2.196136 | [16 empty] | 13.61408 | 0.9844587 | 0.2867977 | 28.67977
1031 | Area 1 | Site 3 | C-based |  | 316964.8 | 2.811015 | 397.7598 | 157.5 | 635.2733 | 1118.109 | 24947.5 | 2594.442 | 1.689923 | 2.737574 | -7.231909 | 2146 |  |  |  |  | 68.8499 | 3.900963 | 0.7505565 | 75.05565 |  |  |  |  | 16.28599 | 3.636028 | 0.0483513 | 14.36845 | [56 empty] | 14.86412 | 2.797931 | 0.2589514 | 25.89514
1035 | Area 1 | Site 3 | Al |  | 317700.3 | 1.151125 | 623.7273 | 168.75 | 636.0098 | 717.9879 | 25736.55 | 2037.644 | 1.03999 | 2.743273 | -7.224862 | 2297 |  |  |  |  | 54.95168 | 3.1702 | 0.5139412 | 51.39412 |  |  |  |  | 20.86849 | 2.878364 | 0.08314347 | 24.70756 | [8 empty] | 2.835784 | 0.5633629 | 0.04499646 | 6.264874 | [44 empty] | 21.34404 | 2.431016 | 0.4185031 | 41.85031
1034 | Area 1 | Site 3 | Unclassified |  | 2183453.8 | 2.465884 | 1216.803 | 170.15625 | 1667.351 | 3000.495 | 25701.97 | 8045.594 | 2.359187 | 2.717812 | -7.304574 | 15183 |  |  |  |  | 62.46393 | 1.193342 | 0.7464691 | 74.64691 |  |  |  |  | 21.46427 | 1.113029 | 0.08549698 | 25.40695 | [8 empty] | 0.574257 | 0.1356991 | 0.009782447 | 1.362014 | 0.7653289 | 0.1340531 | 0.01543571 | 1.947955 | [40 empty] | 14.73222 | 0.8431494 | 0.3127339 | 31.27339
1029 | Area 1 | Site 3 | Si+Al |  | 1623801.3 | 1.343943 | 1464.138 | 119.53125 | 1437.876 | 1967.719 | 26248.74 | 6099.384 | 1.823179 | 2.727249 | -7.263658 | 12914 |  |  |  |  | 48.10142 | 1.591612 | 0.4462651 | 44.62651 |  |  |  |  | 31.47705 | 1.348655 | 0.1517783 | 45.10363 | [8 empty] | 2.245721 | 0.2121486 | 0.03784862 | 5.269677 | 2.698196 | 0.2211174 | 0.05297803 | 6.685717 | [8 empty] | 0.5140359 | 0.1488777 | 0.01047558 | 1.236639 | [28 empty] | 14.96358 | 0.9487269 | 0.3102185 | 31.02185
1021 | Area 1 | Site 3 | C-based |  | 519204.6 | 2.153803 | 574.2348 | 164.53125 | 813.0632 | 1236.789 | 23229.83 | 2999.564 | 1.379011 | 2.603361 | -7.279741 | 3175 |  |  |  |  | 61.36079 | 2.797379 | 0.6551546 | 65.51546 |  |  |  |  | 19.61622 | 2.620018 | 0.06991728 | 20.77716 | [56 empty] | 19.023 | 2.09594 | 0.3624129 | 36.24129
1037 | Area 1 | Site 3 | Si+Al |  | 3871236.4 | 1.357368 | 2683.768 | 156.09375 | 2220.138 | 3642.861 | 23634.95 | 15782.22 | 5.120081 | 2.70464 | -7.335399 | 30013 |  |  |  |  | 48.79279 | 1.005024 | 0.475787 | 47.5787 |  |  |  |  | 31.76916 | 0.85168 | 0.1613807 | 47.95715 | [8 empty] | 2.841549 | 0.1437442 | 0.05058697 | 7.043242 | 2.619778 | 0.1367425 | 0.05377068 | 6.785747 | [8 empty] | 0.2813026 | 0.08310226 | 0.006078039 | 0.7175103 | [28 empty] | 13.69543 | 0.5938403 | 0.2983701 | 29.83701
1022 | Area 1 | Site 3 | Si+Al |  | 534648.3 | 1.195023 | 805.8374 | 80.15625 | 825.0669 | 962.9939 | 24296.7 | 2782.478 | 1.152352 | 2.765073 | -7.272333 | 3732 |  |  |  |  | 54.53245 | 2.433242 | 0.5642377 | 56.42377 |  |  |  |  | 28.06139 | 2.306228 | 0.1244707 | 36.98867 | [8 empty] | 1.170813 | 0.3262849 | 0.01964458 | 2.735123 | 2.014204 | 0.3440911 | 0.03982239 | 5.025503 | [40 empty] | 14.22114 | 1.718441 | 0.2959357 | 29.59357
1039 | Area 1 | Site 3 | Fe |  | 744242.3 | 1.395162 | 1014.636 | 19.6875 | 973.4468 | 1415.581 | 26266.59 | 4786.346 | 2.449537 | 2.566727 | -7.231989 | 5002 |  |  |  |  | 57.86325 | 2.176953 | 0.5929024 | 59.29024 |  |  |  |  | 19.22081 | 1.982835 | 0.07515665 | 22.33414 | [36 empty] | 5.707185 | 0.8181126 | 0.1080613 | 10.80613 | [16 empty] | 17.20876 | 1.626613 | 0.3341247 | 33.41247
1047 | Area 1 | Site 3 | SiO2 |  | 794250.6 | 1.65992 | 893.1625 | 140.625 | 1005.62 | 1482.578 | 24417.69 | 3793.234 | 1.441623 | 2.604789 | -7.336474 | 5917 |  |  |  |  | 58.17479 | 2.006357 | 0.5677968 | 56.77968 |  |  |  |  | 21.30733 | 1.829763 | 0.07952598 | 23.63256 | [12 empty] | 1.439624 | 0.2706886 | 0.02640988 | 3.332872 | [40 empty] | 19.07826 | 1.547344 | 0.3632467 | 36.32467
1049 | Area 1 | Site 3 | Fe |  | 757479.8 | 2.003166 | 706.6953 | 143.4375 | 982.0658 | 1415.628 | 26635.52 | 3542.372 | 1.318279 | 2.599106 | -7.232498 | 5459 |  |  |  |  | 55.22224 | 2.208616 | 0.5296013 | 52.96013 |  |  |  |  | 23.97928 | 2.071925 | 0.09024746 | 26.81864 | [36 empty] | 3.091249 | 0.6496381 | 0.05414816 | 5.414816 | [16 empty] | 17.70724 | 1.68566 | 0.319864 | 31.9864
1048 | Area 1 | Site 3 | Si+Al |  | 2662945.9 | 2.231543 | 1258.982 | 126.5625 | 1841.35 | 2809.473 | 27345.04 | 7000.619 | 1.464538 | 2.665306 | -7.312025 | 20572 |  |  |  |  | 49.15166 | 1.257291 | 0.4720247 | 47.20247 |  |  |  |  | 30.27477 | 1.047986 | 0.149968 | 44.56566 |  |  |  |  | 0.5005905 | 0.1189119 | 0.007214542 | 1.087818 | 1.758376 | 0.1455345 | 0.03044533 | 4.238915 | 2.972274 | 0.1748119 | 0.0604504 | 7.628715 | [8 empty] | 0.4871821 | 0.1141548 | 0.01037505 | 1.224771 | [8 empty] | 0.9426516 | 0.2060516 | 0.02035364 | 2.035364 | [16 empty] | 13.91248 | 0.7308039 | 0.2987566 | 29.87566
1051 | Area 1 | Site 3 | Si+Al |  | 382417 | 1.407816 | 622.3562 | 67.5 | 697.7882 | 876.1629 | 22495.375 | 2442.766 | 1.2417 | 2.641226 | -7.225881 | 3065 |  |  |  |  | 55.5573 | 2.680099 | 0.5732421 | 57.32421 |  |  |  |  | 25.65171 | 2.513242 | 0.1120919 | 33.31009 | [8 empty] | 1.991588 | 0.3973002 | 0.03391734 | 4.722323 | 1.516752 | 0.3531195 | 0.03007322 | 3.795178 | [40 empty] | 15.28267 | 1.877491 | 0.3206722 | 32.06722
1052 | Area 1 | Site 3 | Si+Al |  | 1262711.4 | 1.179227 | 1227.247 | 77.34375 | 1267.965 | 1447.203 | 28628.49 | 4132.946 | 1.076479 | 2.638239 | -7.273309 | 10366 |  |  |  |  | 50.41611 | 1.740418 | 0.494037 | 49.4037 |  |  |  |  | 29.03843 | 1.449175 | 0.1401694 | 41.65384 |  |  |  |  | 0.6488215 | 0.1857727 | 0.00932505 | 1.406043 | 1.533679 | 0.2096922 | 0.02639422 | 3.674877 | 2.630035 | 0.238182 | 0.0533498 | 6.732634 | [8 empty] | 0.5756611 | 0.1514936 | 0.01217756 | 1.437556 | [8 empty] | 0.9645199 | 0.3050884 | 0.02068756 | 2.068756 | [16 empty] | 14.19273 | 1.031132 | 0.3043525 | 30.43525
1053 | Area 1 | Site 3 | CaSO4 |  | 597894.2 | 1.264664 | 823.7653 | 37.96875 | 872.5036 | 1041.786 | 26179.17 | 2954.382 | 1.161714 | 2.760573 | -7.313334 | 3922 |  |  |  |  | 55.44569 | 2.745202 | 0.4990277 | 49.90277 |  |  |  |  | 22.66559 | 2.43074 | 0.08438163 | 25.0755 | [20 empty] | 2.293238 | 0.5537316 | 0.03832569 | 4.448919 |  |  |  |  | 2.284238 | 0.4320842 | 0.04399569 | 4.924053 | [24 empty] | 17.31123 | 2.072357 | 0.3424146 | 34.24146
1046 | Area 1 | Site 3 | Si+Al |  | 632458.8 | 2.56958 | 684.3625 | 116.71875 | 897.3693 | 1758.524 | 23180.14 | 4334.972 | 2.364451 | 2.598855 | -7.327575 | 4070 |  |  |  |  | 52.88855 | 2.302515 | 0.5142375 | 51.42375 |  |  |  |  | 27.22078 | 2.114785 | 0.1196194 | 35.54702 | [8 empty] | 1.872457 | 0.3599312 | 0.03079767 | 4.287971 | 1.648855 | 0.3453392 | 0.03172869 | 4.004094 | [40 empty] | 16.36936 | 1.711562 | 0.3330084 | 33.30084
1054 | Area 1 | Site 3 | Salt |  | 2985794.0 | 1.443234 | 1701.477 | 30.9375 | 1949.777 | 2455.629 | 26564.41 | 6944.474 | 1.285313 | 2.650931 | -7.273263 | 23117 |  |  |  |  | 48.55798 | 0.9705045 | 0.4464201 | 44.64201 |  |  |  |  | 29.3181 | 0.871826 | 0.1570527 | 46.671 | 6.64449 | 0.2794888 | 0.07633107 | 18.0866 |  |  |  |  | 0.3851844 | 0.09630803 | 0.006761941 | 0.9414675 | 0.9241583 | 0.1037685 | 0.01965462 | 2.480372 |  |  |  |  | 2.376639 | 0.1919176 | 0.04963931 | 5.762225 | [32 empty] | 11.79344 | 0.6889083 | 0.2730808 | 27.30808
1055 | Area 1 | Site 3 | CaO/CaCO3 |  | 513321.2 | 1.229764 | 785.24 | 127.96875 | 808.4435 | 965.6599 | 24678.93 | 2821.421 | 1.234061 | 2.771899 | -7.328066 | 3620 |  |  |  |  | 61.22379 | 2.809525 | 0.6234149 | 62.34149 |  |  |  |  | 17.97244 | 2.579444 | 0.05878991 | 17.47047 | [28 empty] | 1.665255 | 0.412458 | 0.02936574 | 3.286652 | [24 empty] | 19.13852 | 2.128641 | 0.3483075 | 34.83075
1057 | Area 1 | Site 3 | Salt |  | 1361257.3 | 3.508018 | 925.3844 | 149.0625 | 1316.513 | 3246.265 | 24357.05 | 7560.001 | 3.341132 | 2.749005 | -7.336974 | 9924 |  |  |  |  | 57.84178 | 1.62761 | 0.5495405 | 54.95405 |  |  |  |  | 22.05668 | 1.450817 | 0.08174411 | 24.29172 | 2.717998 | 0.3586628 | 0.02483193 | 5.883912 |  |  |  |  | 0.6389218 | 0.1898183 | 0.009296373 | 1.294337 | 0.677479 | 0.1887266 | 0.01177351 | 1.485792 | [40 empty] | 16.06714 | 1.263629 | 0.2970623 | 29.70623
1059 | Area 1 | Site 3 | SiO2 |  | 671436 | 1.473208 | 776.5991 | 120.9375 | 924.6074 | 1144.092 | 28271.42 | 3045.816 | 1.099494 | 2.591636 | -7.337225 | 5600 |  |  |  |  | 47.53796 | 2.007825 | 0.3993542 | 39.93542 |  |  |  |  | 28.70051 | 1.853192 | 0.1388464 | 41.26067 | [8 empty] | 0.9613195 | 0.2236082 | 0.01662822 | 2.315152 | 5.633616 | 0.4268534 | 0.1153179 | 14.55288 | [40 empty] | 17.16658 | 1.421721 | 0.3562756 | 35.62756
1060 | Area 1 | Site 3 | CaO/CaCO3 |  | 1956209.9 | 1.859316 | 1452.951 | 106.875 | 1578.203 | 2701.495 | 25502.35 | 8146.92 | 2.699987 | 2.573418 | -7.327234 | 14265 |  |  |  |  | 53.88308 | 1.320023 | 0.5708537 | 57.08537 |  |  |  |  | 24.77958 | 1.229056 | 0.09643383 | 28.65703 | [8 empty] | 0.6522187 | 0.1511972 | 0.0104366 | 1.453091 | 0.8549366 | 0.1504119 | 0.01632022 | 2.059578 | [12 empty] | 3.902994 | 0.2722006 | 0.07909387 | 8.852287 | [24 empty] | 15.92719 | 0.9296654 | 0.3224786 | 32.24786
1062 | Area 1 | Site 3 | Si+Al |  | 3863146.8 | 1.293526 | 2033.893 | 104.0625 | 2217.817 | 2630.894 | 27572.47 | 7755.789 | 1.239084 | 2.706796 | -7.313733 | 31491 |  |  |  |  | 43.77267 | 1.098372 | 0.3577484 | 35.77484 |  |  |  |  | 33.10662 | 0.8909505 | 0.166212 | 49.39286 |  |  |  |  | 0.8760661 | 0.1151194 | 0.01189297 | 1.793237 | 2.515341 | 0.142016 | 0.04090366 | 5.695032 | 3.911902 | 0.168981 | 0.07421412 | 9.365668 | [8 empty] | 0.8249433 | 0.1054932 | 0.01667991 | 1.969058 | [8 empty] | 1.193403 | 0.1859173 | 0.02460554 | 2.460554 | [16 empty] | 13.79904 | 0.6203141 | 0.2767276 | 27.67276
1063 | Area 1 | Site 3 | CaO/CaCO3 |  | 561123.4 | 1.232388 | 849.1054 | 59.0625 | 845.2482 | 1046.427 | 23525.33 | 3084.76 | 1.349505 | 2.730331 | -7.234941 | 3509 |  |  |  |  | 59.99299 | 2.817321 | 0.6375601 | 63.75601 |  |  |  |  | 21.64489 | 2.624803 | 0.07505822 | 22.30489 | [28 empty] | 1.320952 | 0.4239894 | 0.02406763 | 2.693679 | [24 empty] | 17.04118 | 2.081226 | 0.3170148 | 31.70148
1064 | Area 1 | Site 3 | CaO/CaCO3 |  | 2478356.1 | 1.452122 | 1627.115 | 80.15625 | 1776.384 | 2362.77 | 27565.48 | 6672.313 | 1.429484 | 2.579852 | -7.274492 | 19649 |  |  |  |  | 47.40931 | 1.081307 | 0.483434 | 48.3434 |  |  |  |  | 30.29611 | 1.051445 | 0.1243021 | 36.93858 | [8 empty] | 0.7872202 | 0.1297041 | 0.0123576 | 1.720554 | 0.9301917 | 0.1243766 | 0.01747548 | 2.205369 | [12 empty] | 5.669197 | 0.2664055 | 0.1158317 | 12.96403 | [24 empty] | 14.90798 | 0.7845936 | 0.3000484 | 30.00484
1065 | Area 1 | Site 3 | C-based |  | 311816.9 | 1.318182 | 596.6087 | 46.40625 | 630.0933 | 786.4387 | 25334.66 | 2121.769 | 1.148912 | 2.776137 | -7.315052 | 2095 |  |  |  |  | 57.4622 | 3.562793 | 0.5380519 | 53.80519 |  |  |  |  | 19.86245 | 3.40524 | 0.06930316 | 20.59467 | [56 empty] | 22.67535 | 2.767429 | 0.4065158 | 40.65158
1067 | Area 1 | Site 3 | Si+Al |  | 2891660.6 | 1.206962 | 1850.774 | 146.25 | 1918.796 | 2233.813 | 28970.72 | 6660.907 | 1.220983 | 2.623947 | -7.274873 | 25187 |  |  |  |  | 43.23455 | 0.9893311 | 0.3406003 | 34.06003 |  |  |  |  | 36.69942 | 0.8920792 | 0.1963219 | 58.34055 | [8 empty] | 1.296687 | 0.1175116 | 0.02261067 | 3.148092 | 7.857945 | 0.246706 | 0.1607038 | 20.28048 | [12 empty] | 0.4150558 | 0.09408309 | 0.009324117 | 1.043567 | [24 empty] | 10.49633 | 0.609705 | 0.2164287 | 21.64287
1068 | Area 1 | Site 3 | Si+Al |  | 1823099.4 | 1.286865 | 1443.64 | 123.75 | 1523.562 | 1857.77 | 26373.81 | 5234.066 | 1.195799 | 2.658527 | -7.226597 | 13655 |  |  |  |  | 53.9864 | 1.319546 | 0.4894796 | 48.94796 |  |  |  |  | 23.5265 | 1.197495 | 0.09883987 | 29.37203 | [8 empty] | 2.121907 | 0.1931507 | 0.03495508 | 4.866809 | 2.492024 | 0.1998378 | 0.04775858 | 6.027034 | [40 empty] | 17.87317 | 0.9696365 | 0.3576455 | 35.76455
1069 | Area 1 | Site 3 | Si+Al |  | 895738.2 | 1.547503 | 914.7516 | 70.3125 | 1067.937 | 1415.581 | 27353.37 | 3677.917 | 1.201747 | 2.605016 | -7.235403 | 7112 |  |  |  |  | 52.40642 | 1.797273 | 0.492409 | 49.2409 |  |  |  |  | 27.67536 | 1.66767 | 0.1241306 | 36.88761 | [8 empty] | 1.72012 | 0.2516019 | 0.02885946 | 4.018113 | 2.937371 | 0.2931668 | 0.05762469 | 7.272116 | [40 empty] | 15.26074 | 1.250011 | 0.3128033 | 31.28033
1070 | Area 1 | Site 3 | C-based |  | 601571.3 | 2.310135 | 650.8459 | 7.03125 | 875.1825 | 1503.542 | 25620.29 | 3414.579 | 1.54233 | 2.568436 | -7.31557 | 3642 |  |  |  |  | 62.68835 | 2.639451 | 0.6540148 | 65.40148 |  |  |  |  | 18.46025 | 2.442706 | 0.06241336 | 18.54724 | [56 empty] | 18.85139 | 2.01153 | 0.347197 | 34.7197
1071 | Area 1 | Site 3 | C-based |  | 389771.1 | 1.377534 | 673.3748 | 142.03125 | 704.4658 | 927.5968 | 22341.68 | 3148.656 | 2.024095 | 2.74139 | -7.32886 | 2702 |  |  |  |  | 76.59921 | 2.254926 | 0.8076267 | 80.76267 | [64 empty] | 23.4008 | 2.254926 | 0.4250323 | 42.50323
1073 | Area 1 | Site 3 | CaSO4 |  | 1380378.2 | 1.473274 | 1130.154 | 126.5625 | 1325.727 | 1665.028 | 28897.96 | 4435.228 | 1.134028 | 2.734957 | -7.338104 | 10598 |  |  |  |  | 48.5753 | 1.620284 | 0.4254203 | 42.54203 |  |  |  |  | 27.16475 | 1.388907 | 0.1236329 | 36.73971 | [8 empty] | 0.8669948 | 0.1530736 | 0.01568342 | 2.183608 | 0.4493256 | 0.1355796 | 0.009684906 | 1.222215 |  |  |  |  | 3.992257 | 0.3509204 | 0.08000103 | 9.286671 |  |  |  |  | 3.959294 | 0.2955469 | 0.09055368 | 10.13488 | [24 empty] | 14.99207 | 1.110034 | 0.3456688 | 34.56688
1017 | Area 1 | Site 3 | Si+Al |  | 665552.6 | 2.16679 | 696.5855 | 161.71875 | 920.5476 | 1509.354 | 28674.81 | 3472.237 | 1.441539 | 2.622207 | -7.23978 | 5380 |  |  |  |  | 50.98129 | 2.308943 | 0.5366142 | 53.66142 |  |  |  |  | 30.80278 | 1.988389 | 0.1521073 | 45.20139 |  |  |  |  | 0.866636 | 0.2523277 | 0.01284661 | 1.937028 | 1.381944 | 0.2638689 | 0.02440176 | 3.397466 | 2.25298 | 0.3027051 | 0.04691406 | 5.920457 | [8 empty] | 0.8048074 | 0.2104834 | 0.01758391 | 2.075775 | [28 empty] | 12.90956 | 1.385693 | 0.2852653 | 28.52653
1074 | Area 1 | Site 3 | SiO2 |  | 530235.8 | 1.437501 | 744.1299 | 120.9375 | 821.6552 | 1069.688 | 23398.9 | 2881.663 | 1.246257 | 2.572587 | -7.227464 | 3473 |  |  |  |  | 62.61847 | 2.679923 | 0.6327066 | 63.27066 |  |  |  |  | 17.42895 | 2.445762 | 0.06031314 | 17.92312 | [12 empty] | 1.09321 | 0.3296334 | 0.01988011 | 2.508829 | [40 empty] | 18.85936 | 2.021183 | 0.3553548 | 35.53548
1075 | Area 1 | Site 3 | SiO2 |  | 505967.1 | 1.418388 | 705.083 | 167.34375 | 802.6315 | 1000.081 | 26248.41 | 2645.862 | 1.101038 | 2.667193 | -7.329246 | 3072 |  |  |  |  | 57.35481 | 2.847617 | 0.5621639 | 56.21639 |  |  |  |  | 23.13702 | 2.661104 | 0.09001765 | 26.75035 | [12 empty] | 2.124731 | 0.4110513 | 0.03989451 | 5.034604 | [40 empty] | 17.38344 | 2.09648 | 0.337824 | 33.7824
1076 | Area 1 | Site 3 | C-based |  | 399331.6 | 1.398579 | 733.9887 | 12.65625 | 713.0531 | 1026.541 | 22420.42 | 3457.176 | 2.381769 | 2.722106 | -7.248279 | 2643 |  |  |  |  | 67.86198 | 2.986634 | 0.9105353 | 91.05353 |  |  |  |  | 19.85866 | 2.786261 | 0.07188707 | 21.36252 | [56 empty] | 12.27935 | 2.060988 | 0.2545142 | 25.45142
1077 | Area 1 | Site 3 | Salt |  | 295637.7 | 1.414193 | 542.3716 | 171.5625 | 613.5289 | 767.0182 | 22573.28 | 2155.544 | 1.250674 | 2.639326 | -7.227805 | 2081 |  |  |  |  | 62.12312 | 3.048532 | 0.7390106 | 73.90106 |  |  |  |  | 18.40503 | 2.677068 | 0.08257693 | 24.53921 | [20 empty] | 2.042567 | 0.6216632 | 0.04257396 | 4.942066 | [32 empty] | 17.42928 | 2.315204 | 0.4319869 | 43.19869
1078 | Area 1 | Site 3 | SiO2 |  | 1069296.7 | 1.312491 | 1049.081 | 147.65625 | 1166.821 | 1376.909 | 25520.2 | 3878.429 | 1.119447 | 2.685227 | -7.328987 | 7953 |  |  |  |  | 52.31027 | 1.589595 | 0.537706 | 53.7706 |  |  |  |  | 28.89523 | 1.49339 | 0.1425867 | 42.37217 | [8 empty] | 0.7066416 | 0.1718821 | 0.01292844 | 1.800031 | 3.861688 | 0.2992196 | 0.08371574 | 10.56475 | [40 empty] | 14.22617 | 1.078066 | 0.3182913 | 31.82913
1080 | Area 1 | Site 3 | SiO2 |  | 526558.8 | 1.826355 | 715.1636 | 137.8125 | 818.8012 | 1306.143 | 24184.03 | 3236.436 | 1.582987 | 2.68316 | -7.338694 | 3820 |  |  |  |  | 51.45509 | 2.423173 | 0.5043357 | 50.43357 |  |  |  |  | 28.42425 | 2.259722 | 0.1278585 | 37.99542 | [8 empty] | 0.9816254 | 0.3013159 | 0.01608097 | 2.238959 | 1.834323 | 0.3513132 | 0.03569658 | 4.504834 | [40 empty] | 17.3047 | 1.797964 | 0.3538622 | 35.38622
1081 | Area 1 | Site 3 | Si+Al |  | 466254.5 | 1.315514 | 754.8904 | 144.84375 | 770.4893 | 993.0692 | 24830.78 | 3221.375 | 1.771127 | 2.591345 | -7.240167 | 3647 |  |  |  |  | 56.37078 | 2.475321 | 0.5628744 | 56.28744 |  |  |  |  | 24.40042 | 2.298905 | 0.1024319 | 30.43945 | [8 empty] | 1.380092 | 0.3322026 | 0.0230258 | 3.20589 | 2.150356 | 0.3613491 | 0.04209065 | 5.311752 | [40 empty] | 15.69835 | 1.84725 | 0.3214614 | 32.14614
1082 | Area 1 | Site 3 | SiO2 |  | 305198.2 | 1.732431 | 609.6738 | 132.1875 | 623.3702 | 1056.217 | 22028.89 | 2787.645 | 2.026205 | 2.776041 | -7.338971 | 2212 |  |  |  |  | 60.63064 | 3.455061 | 0.5962766 | 59.62766 |  |  |  |  | 18.47409 | 3.294094 | 0.06601468 | 19.61744 | [12 empty] | 1.367955 | 0.4382422 | 0.02506943 | 3.16371 | [40 empty] | 19.52731 | 2.607894 | 0.3701641 | 37.01641
1083 | Area 1 | Site 3 | C-based |  | 441250.4 | 1.22883 | 721.5208 | 156.09375 | 749.5448 | 886.6264 | 23113.71 | 2521.723 | 1.146832 | 2.732543 | -7.339024 | 2936 |  |  |  |  | 67.32046 | 2.899373 | 0.6707426 | 67.07426 |  |  |  |  | 10.08752 | 2.529894 | 0.03069417 | 9.121318 | [56 empty] | 22.59203 | 2.271141 | 0.4062576 | 40.62576
1084 | Area 1 | Site 3 | Si+Al |  | 1894434.8 | 1.954015 | 1246.422 | 37.96875 | 1553.084 | 2435.529 | 23347.31 | 7299.246 | 2.238033 | 2.592891 | -7.240304 | 13178 |  |  |  |  | 53.47559 | 1.281132 | 0.5278366 | 52.78366 |  |  |  |  | 25.83921 | 1.172555 | 0.1138905 | 33.84459 | [8 empty] | 1.600489 | 0.185825 | 0.02684262 | 3.737307 | 1.763177 | 0.1789276 | 0.03473517 | 4.383506 | [40 empty] | 17.32154 | 0.9428397 | 0.3589083 | 35.89083
1045 | Area 1 | Site 3 | Si+Al |  | 1164900.9 | 2.012309 | 880.0986 | 25.3125 | 1217.866 | 1771.031 | 24411.98 | 4372.401 | 1.305994 | 2.771696 | -7.264283 | 8181 |  |  |  |  | 51.33117 | 1.833636 | 0.4145454 | 41.45454 |  |  |  |  | 24.65975 | 1.657531 | 0.09694234 | 28.80814 | [8 empty] | 1.35154 | 0.2511221 | 0.02005391 | 2.792114 | 2.729531 | 0.2837838 | 0.04783361 | 6.036502 | [40 empty] | 19.92801 | 1.39989 | 0.3622481 | 36.22481
1042 | Area 1 | Site 3 | Si+Al |  | 602306.7 | 1.528716 | 752.61 | 171.5625 | 875.7173 | 1150.527 | 27981.98 | 3027.101 | 1.210671 | 2.567717 | -7.209725 | 4314 |  |  |  |  | 57.25158 | 2.418045 | 0.5408496 | 54.08496 |  |  |  |  | 19.84642 | 2.283354 | 0.07803365 | 23.18909 | [8 empty] | 1.168047 | 0.2812178 | 0.01897628 | 2.642074 | 1.996837 | 0.3545771 | 0.03826607 | 4.829099 | [40 empty] | 19.7371 | 1.801851 | 0.3922643 | 39.22643
1038 | Area 1 | Site 3 | C-based |  | 350058.6 | 1.640455 | 543.7693 | 19.6875 | 667.614 | 892.0291 | 23270.34 | 2300.982 | 1.203583 | 2.660459 | -7.257785 | 2478 |  |  |  |  | 62.66952 | 3.562934 | 0.5944901 | 59.44901 |  |  |  |  | 17.43615 | 3.339535 | 0.05412972 | 16.08561 | [56 empty] | 19.89432 | 2.695266 | 0.3379635 | 33.79635
1086 | Area 1 | Site 3 | C-based |  | 598629.6 | 1.462045 | 805.2616 | 165.9375 | 873.0401 | 1177.328 | 27962.86 | 3375.635 | 1.514757 | 2.622109 | -7.26435 | 4398 |  |  |  |  | 65.30977 | 2.787626 | 0.5438852 | 54.38852 |  |  |  |  | 12.50779 | 2.361768 | 0.03298328 | 9.80157 | [56 empty] | 22.18243 | 2.311388 | 0.3356608 | 33.56608
1087 | Area 1 | Site 3 | SiO2 |  | 333879.4 | 1.212048 | 631.6315 | 157.5 | 652.0034 | 765.5679 | 25684.05 | 2176.843 | 1.129418 | 2.748242 | -7.257787 | 2511 |  |  |  |  | 57.39611 | 3.239295 | 0.4946782 | 49.46782 |  |  |  |  | 18.3228 | 2.940024 | 0.07012629 | 20.83927 | [12 empty] | 1.802813 | 0.4480856 | 0.03296785 | 4.160475 | [28 empty] | 3.438308 | 0.798532 | 0.06107153 | 6.819774 | [8 empty] | 19.03996 | 2.432101 | 0.3657538 | 36.57538
1088 | Area 1 | Site 3 | SiO2 |  | 866321.5 | 2.403173 | 881.3992 | 71.71875 | 1050.255 | 2118.154 | 24171.54 | 5285.486 | 2.566143 | 2.67367 | -7.209332 | 6296 |  |  |  |  | 64.51225 | 1.943964 | 0.6530148 | 65.30148 |  |  |  |  | 15.11798 | 1.756653 | 0.05302676 | 15.75785 | [12 empty] | 2.293346 | 0.2988032 | 0.04392645 | 5.543427 | [40 empty] | 18.07642 | 1.454512 | 0.3538559 | 35.38559
1089 | Area 1 | Site 3 | Al |  | 220625.2 | 1.66983 | 437.2517 | 112.5 | 530.0082 | 730.1358 | 24434.41 | 1798.188 | 1.166287 | 2.667762 | -7.330006 | 1352 |  |  |  |  | 50.93469 | 3.829822 | 0.483272 | 48.3272 |  |  |  |  | 45.49299 | 3.835019 | 0.184814 | 54.92076 | [8 empty] | 3.572313 | 0.8655334 | 0.04475768 | 6.231629
1090 | Area 1 | Site 3 | C-based |  | 927361.2 | 1.378305 | 1002.634 | 15.46875 | 1086.625 | 1381.936 | 24058.64 | 3896.074 | 1.302554 | 2.663225 | -7.257624 | 6169 |  |  |  |  | 67.73109 | 1.914918 | 0.8308117 | 83.08117 |  |  |  |  | 15.21888 | 1.742208 | 0.05340369 | 15.86986 | [56 empty] | 17.05003 | 1.388034 | 0.34821 | 34.821
1091 | Area 1 | Site 3 | Si+Al |  | 806752.7 | 1.718277 | 823.8375 | 109.6875 | 1013.504 | 1415.581 | 24548.05 | 3742.884 | 1.381855 | 2.715885 | -7.264627 | 5508 |  |  |  |  | 56.42297 | 2.149912 | 0.4976949 | 49.76949 |  |  |  |  | 19.09996 | 1.960995 | 0.07123252 | 21.16801 | [8 empty] | 1.1076 | 0.2797579 | 0.01697471 | 2.363396 | 1.784812 | 0.3007885 | 0.03237275 | 4.085374 | [40 empty] | 21.58467 | 1.668311 | 0.4057981 | 40.57981
1092 | Area 1 | Site 3 | CaO/CaCO3 |  | 843523.6 | 1.319979 | 916.2561 | 42.1875 | 1036.343 | 1209.439 | 26881.41 | 3499.774 | 1.155508 | 2.603358 | -7.241341 | 6338 |  |  |  |  | 56.43649 | 2.076317 | 0.6021488 | 60.21488 |  |  |  |  | 24.94241 | 1.946764 | 0.08873831 | 26.37017 | [28 empty] | 2.952407 | 0.4211652 | 0.05476921 | 6.12984 | [24 empty] | 15.66869 | 1.49549 | 0.2935226 | 29.35226
1093 | Area 1 | Site 3 | CaO/CaCO3 |  | 355942 | 1.198827 | 630.936 | 14.0625 | 673.2008 | 756.3834 | 26235.85 | 2161.783 | 1.044804 | 2.753939 | -7.339607 | 2685 |  |  |  |  | 57.01491 | 3.27501 | 0.5629582 | 56.29582 |  |  |  |  | 20.88612 | 2.9234 | 0.06971837 | 20.71805 | [28 empty] | 3.067217 | 0.6298019 | 0.0540327 | 6.047409 | [24 empty] | 19.03174 | 2.593856 | 0.3439392 | 34.39392
1094 | Area 1 | Site 3 | SiO2 |  | 666288 | 1.53908 | 799.1399 | 14.0625 | 921.0561 | 1229.94 | 26876.31 | 3161.133 | 1.193476 | 2.650512 | -7.24948 | 4777 |  |  |  |  | 48.91862 | 2.273717 | 0.5094464 | 50.94464 |  |  |  |  | 31.42989 | 2.136094 | 0.1353495 | 40.2215 | [12 empty] | 1.386101 | 0.2795947 | 0.02653048 | 3.348091 | [12 empty] | 3.343778 | 0.4291979 | 0.06866238 | 7.684782 | [24 empty] | 14.92161 | 1.559256 | 0.3028333 | 30.28333
1095 | Area 1 | Site 3 | Si+Al |  | 823667.3 | 1.682391 | 862.9079 | 122.34375 | 1024.073 | 1451.748 | 27454.9 | 3587.554 | 1.243469 | 2.586258 | -7.265168 | 6341 |  |  |  |  | 54.49521 | 1.885908 | 0.5238364 | 52.38364 |  |  |  |  | 24.7741 | 1.7179 | 0.1046887 | 31.11012 | [8 empty] | 1.511383 | 0.2589976 | 0.02479175 | 3.451764 | 1.982346 | 0.276604 | 0.03819153 | 4.819692 | [40 empty] | 17.23696 | 1.436615 | 0.347939 | 34.7939
1097 | Area 1 | Site 3 | CaO/CaCO3 |  | 437573.3 | 1.533074 | 677.9644 | 74.53125 | 746.4152 | 1039.369 | 26991.08 | 2688.46 | 1.314457 | 2.72918 | -7.339483 | 2006 |  |  |  |  | 49.72823 | 3.767264 | 0.4290599 | 42.90599 |  |  |  |  | 38.56478 | 3.748324 | 0.1156638 | 34.37154 | [8 empty] | 4.0423 | 0.7537136 | 0.04719648 | 6.571183 | [16 empty] | 7.664701 | 1.089227 | 0.1270582 | 14.22051
1098 | Area 1 | Site 3 | Si+Al |  | 1430386.6 | 2.060039 | 1163.889 | 136.40625 | 1349.528 | 2397.656 | 24565.42 | 6284.836 | 2.197478 | 2.608364 | -7.257968 | 10210 |  |  |  |  | 51.8634 | 1.471488 | 0.4905136 | 49.05136 |  |  |  |  | 27.69608 | 1.367178 | 0.1237959 | 36.78815 | [8 empty] | 1.7799 | 0.2175184 | 0.02945246 | 4.100677 | 2.256437 | 0.225795 | 0.04373456 | 5.519211 | [40 empty] | 16.40418 | 1.087345 | 0.334189 | 33.4189
1040 | Area 1 | Site 3 | SiO2 |  | 225037.7 | 1.907141 | 402.6903 | 132.1875 | 535.282 | 767.9871 | 25781.54 | 1868.323 | 1.234351 | 2.720227 | -7.217444 | 1598 |  |  |  |  | 51.82852 | 3.815373 | 0.5024089 | 50.24089 |  |  |  |  | 31.32057 | 3.673908 | 0.1412596 | 41.97779 | [12 empty] | 3.453153 | 0.7052604 | 0.06712145 | 8.470587 | [40 empty] | 13.39775 | 2.603771 | 0.2697805 | 26.97805
1100 | Area 1 | Site 3 | Si+Al |  | 791309 | 1.336103 | 901.2593 | 144.84375 | 1003.756 | 1204.175 | 28057.62 | 3317.977 | 1.10711 | 2.604573 | -7.24964 | 5972 |  |  |  |  | 49.27967 | 1.923646 | 0.4683857 | 46.83857 |  |  |  |  | 29.65811 | 1.807317 | 0.1380187 | 41.01472 | [8 empty] | 1.541706 | 0.2799314 | 0.02533821 | 3.527849 | 1.809284 | 0.2822343 | 0.03510373 | 4.430017 | [40 empty] | 17.71122 | 1.431798 | 0.3627324 | 36.27324
1101 | Area 1 | Site 3 | SiO2 |  | 368444 | 1.171288 | 651.9748 | 163.125 | 684.9215 | 763.6501 | 26064.44 | 2204.38 | 1.049522 | 2.710709 | -7.258766 | 2633 |  |  |  |  | 53.16032 | 3.370802 | 0.4242977 | 42.42977 |  |  |  |  | 25.00288 | 3.004522 | 0.09263839 | 27.52915 | [12 empty] | 3.639878 | 0.6045272 | 0.06211896 | 7.839283 | [40 empty] | 18.19692 | 2.54462 | 0.3174266 | 31.74266
1032 | Area 1 | Site 3 | Si+Al |  | 1061207.1 | 2.079157 | 850.2729 | 40.78125 | 1162.399 | 1767.851 | 26948.34 | 4235.786 | 1.34542 | 2.738073 | -7.342417 | 7641 |  |  |  |  | 51.40851 | 1.745309 | 0.4894587 | 48.94587 |  |  |  |  | 30.13724 | 1.630049 | 0.1355364 | 40.27707 | [8 empty] | 1.599913 | 0.2503217 | 0.02597533 | 3.616555 | 2.302353 | 0.2770146 | 0.04386906 | 5.536184 | [40 empty] | 14.55199 | 1.223751 | 0.2923668 | 29.23668
1102 | Area 1 | Site 3 | Si+Al |  | 770717.3 | 1.297102 | 922.0316 | 175.78125 | 990.6098 | 1195.969 | 23118.55 | 3375.635 | 1.176538 | 2.563207 | -7.265749 | 4508 |  |  |  |  | 57.65968 | 2.434751 | 0.547748 | 54.7748 |  |  |  |  | 23.90316 | 2.292444 | 0.08906791 | 26.46812 | [8 empty] | 1.254276 | 0.3313052 | 0.01877766 | 2.61442 | 1.28715 | 0.3284245 | 0.02266762 | 2.860607 | [40 empty] | 15.89573 | 1.781479 | 0.2948625 | 29.48625
1103 | Area 1 | Site 3 | C-based |  | 376533.6 | 1.699582 | 582.3273 | 99.84375 | 692.3998 | 989.7133 | 22960.91 | 2649.516 | 1.483609 | 2.664689 | -7.258764 | 2575 |  |  |  |  | 69.85524 | 2.959098 | 0.8009496 | 80.09496 |  |  |  |  | 10.01521 | 2.526696 | 0.03250643 | 9.659865 | [56 empty] | 20.12955 | 2.33221 | 0.3962664 | 39.62664
1105 | Area 1 | Site 3 | Si+Al |  | 1151663.4 | 2.247721 | 907.1124 | 75.9375 | 1210.927 | 2038.935 | 29661.57 | 4707.388 | 1.531174 | 2.563404 | -7.339132 | 9330 |  |  |  |  | 48.83679 | 1.483521 | 0.4759057 | 47.59057 |  |  |  |  | 31.16646 | 1.377458 | 0.1586516 | 47.14615 | [8 empty] | 2.603156 | 0.2403993 | 0.0464282 | 6.464215 | 2.625662 | 0.240174 | 0.05422677 | 6.843306 | [40 empty] | 14.76792 | 1.021539 | 0.3226805 | 32.26805
1107 | Area 1 | Site 3 | Si+Al |  | 2542337.4 | 1.451835 | 1771.619 | 42.1875 | 1799.168 | 2572.098 | 27618.23 | 7240.518 | 1.640953 | 2.748214 | -7.217217 | 20905 |  |  |  |  | 48.79316 | 0.9954188 | 0.4749264 | 47.49264 |  |  |  |  | 33.04531 | 0.9407623 | 0.1717052 | 51.02527 | [8 empty] | 1.12638 | 0.1208705 | 0.0202756 | 2.822979 | 4.363118 | 0.1937754 | 0.09259626 | 11.68545 | [40 empty] | 12.67203 | 0.6692197 | 0.2786118 | 27.86118
1108 | Area 1 | Site 3 | SiO2 |  | 1881932.8 | 1.226679 | 1545.759 | 16.875 | 1547.951 | 1896.15 | 28450.24 | 5252.78 | 1.166714 | 2.658696 | -7.258706 | 16002 |  |  |  |  | 44.51371 | 1.177817 | 0.3827598 | 38.27598 |  |  |  |  | 34.90891 | 1.085334 | 0.1852867 | 55.06123 | [8 empty] | 0.9292362 | 0.13532 | 0.01618627 | 2.25362 | 5.815509 | 0.2552619 | 0.1200226 | 15.1466 | [40 empty] | 13.83263 | 0.7949509 | 0.2916758 | 29.16758
1109 | Area 1 | Site 3 | Si+Al |  | 2021662.0 | 1.16245 | 1647.246 | 12.65625 | 1604.388 | 1914.842 | 27995.44 | 6415.213 | 1.619958 | 2.701489 | -7.342557 | 15672 |  |  |  |  | 51.18398 | 1.182508 | 0.4832123 | 48.32123 |  |  |  |  | 28.57054 | 1.098693 | 0.1349284 | 40.09637 | [8 empty] | 2.99651 | 0.1972195 | 0.05202571 | 7.243559 | 2.548756 | 0.190093 | 0.05081955 | 6.413322 | [40 empty] | 14.70022 | 0.832313 | 0.3100482 | 31.00482
1110 | Area 1 | Site 3 | Fe |  | 1533345.0 | 1.765817 | 1137.895 | 158.90625 | 1397.253 | 2009.315 | 25299.44 | 5022.147 | 1.308968 | 2.619163 | -7.249948 | 11371 |  |  |  |  | 51.42242 | 1.483375 | 0.4564597 | 45.64597 |  |  |  |  | 25.61869 | 1.362776 | 0.1086895 | 32.29901 | [8 empty] | 1.692606 | 0.2113357 | 0.0258358 | 3.597128 | 1.633167 | 0.204314 | 0.02943648 | 3.714822 | [20 empty] | 2.585099 | 0.4133491 | 0.04938352 | 4.938352 | [16 empty] | 17.04803 | 1.102888 | 0.326962 | 32.6962
1111 | Area 1 | Site 3 | SiO2 |  | 925890.3 | 1.701471 | 871.351 | 140.625 | 1085.762 | 1482.578 | 23024.64 | 4265.907 | 1.56406 | 2.769967 | -7.211455 | 6275 |  |  |  |  | 59.46267 | 2.04534 | 0.5625084 | 56.25084 |  |  |  |  | 19.44833 | 1.865566 | 0.06984653 | 20.75614 | [8 empty] | 0.9642836 | 0.2574911 | 0.01459083 | 2.031486 | 1.181809 | 0.2634107 | 0.0211421 | 2.668089 | [40 empty] | 18.94291 | 1.568932 | 0.3537547 | 35.37547
1112 | Area 1 | Site 3 | SiO2 |  | 186060.6 | 1.24299 | 460.2175 | 120.9375 | 486.7234 | 572.0459 | 26576.02 | 1598.746 | 1.093188 | 2.670894 | -7.266551 | 1332 |  |  |  |  | 57.57261 | 3.82577 | 0.6328896 | 63.28896 |  |  |  |  | 22.68176 | 3.398607 | 0.09881184 | 29.3637 | [12 empty] | 2.164138 | 0.5578424 | 0.04575618 | 5.774335 | [40 empty] | 17.58149 | 2.771074 | 0.3843092 | 38.43092
1114 | Area 1 | Site 3 | Si+Al |  | 887648.6 | 1.355138 | 985.4602 | 113.90625 | 1063.104 | 1335.434 | 23823.34 | 3763.113 | 1.269532 | 2.575414 | -7.217676 | 6389 |  |  |  |  | 57.18617 | 1.902481 | 0.5830458 | 58.30458 |  |  |  |  | 23.39398 | 1.782286 | 0.09577267 | 28.46055 | [8 empty] | 1.375658 | 0.259616 | 0.02262091 | 3.149518 | 1.385679 | 0.2401094 | 0.0267729 | 3.378685 | [40 empty] | 16.65851 | 1.388902 | 0.3384808 | 33.84808
1113 | Area 1 | Site 3 | Si+Al |  | 2448204.0 | 1.376351 | 1562.646 | 14.0625 | 1765.545 | 2150.748 | 29097.55 | 5948.778 | 1.150265 | 2.656453 | -7.288535 | 20629 |  |  |  |  | 46.74395 | 1.254964 | 0.4316742 | 43.16742 |  |  |  |  | 31.98218 | 1.038449 | 0.1684216 | 50.04948 |  |  |  |  | 0.3809917 | 0.1137192 | 0.005621765 | 0.8476567 | 3.053552 | 0.1772139 | 0.05425556 | 7.554022 | 3.229856 | 0.1818436 | 0.06617872 | 8.351617 | [8 empty] | 0.3373698 | 0.1025441 | 0.007379746 | 0.8711764 | [8 empty] | 0.9876871 | 0.2054 | 0.02191298 | 2.191298 | [16 empty] | 13.28442 | 0.7026846 | 0.2892493 | 28.92493
1115 | Area 1 | Site 3 | SiO2 |  | 331673.2 | 1.758995 | 497.6283 | 106.875 | 649.8457 | 875.3257 | 27730.17 | 2243.324 | 1.207435 | 2.731888 | -7.218102 | 2698 |  |  |  |  | 52.0053 | 2.843145 | 0.5623269 | 56.23269 |  |  |  |  | 29.16028 | 2.66548 | 0.1278204 | 37.98411 | [12 empty] | 1.99101 | 0.4114732 | 0.04010353 | 5.060982 | [12 empty] | 2.506756 | 0.4850558 | 0.05380942 | 6.022419 | [24 empty] | 14.33666 | 1.947765 | 0.3033843 | 30.33843
1116 | Area 1 | Site 3 | TiO2 |  | 471402.5 | 1.364429 | 727.8278 | 144.84375 | 774.7311 | 993.0692 | 26398.38 | 2597.026 | 1.138547 | 2.604055 | -7.211782 | 3469 |  |  |  |  | 58.11007 | 2.975441 | 0.5708824 | 57.08824 |  |  |  |  | 16.80871 | 3.110691 | 0.05607266 | 16.66299 | [32 empty] | 3.331184 | 0.6630074 | 0.05766493 | 5.766493 | [20 empty] | 21.75003 | 2.112005 | 0.406315 | 40.6315
1119 | Area 1 | Site 3 | Si+Al |  | 717031.8 | 1.719784 | 736.243 | 99.84375 | 955.4859 | 1266.179 | 27434.79 | 3459.76 | 1.328446 | 2.722696 | -7.343357 | 4596 |  |  |  |  | 53.53633 | 2.366652 | 0.4697913 | 46.97913 |  |  |  |  | 26.97175 | 2.228406 | 0.1074155 | 31.92043 | [8 empty] | 1.64385 | 0.33907 | 0.02481399 | 3.45486 | 2.337957 | 0.3721907 | 0.04132684 | 5.215362 | [40 empty] | 15.51012 | 1.743057 | 0.2876896 | 28.76896
1118 | Area 1 | Site 3 | SiO2 |  | 1032525.8 | 1.46397 | 973.5221 | 21.09375 | 1146.583 | 1425.207 | 28315.37 | 3823.355 | 1.126623 | 2.726503 | -7.242451 | 8366 |  |  |  |  | 48.2955 | 1.755114 | 0.4551338 | 45.51338 |  |  |  |  | 33.25301 | 1.621452 | 0.1506625 | 44.77205 | [8 empty] | 0.7947169 | 0.2134609 | 0.0125321 | 1.744848 | 2.566828 | 0.2700049 | 0.0482011 | 6.082879 | [12 empty] | 1.180276 | 0.2370765 | 0.02400711 | 2.686907 | [24 empty] | 13.90966 | 1.264349 | 0.2751105 | 27.51105
1120 | Area 1 | Site 3 | Si+Al |  | 639813 | 1.515207 | 759.3202 | 171.5625 | 902.5715 | 1150.527 | 26183.33 | 3003.218 | 1.121788 | 2.768227 | -7.260105 | 4700 |  |  |  |  | 49.79577 | 2.230074 | 0.4511977 | 45.11977 |  |  |  |  | 29.30444 | 2.013372 | 0.1312472 | 39.00243 | [8 empty] | 1.819509 | 0.3295366 | 0.02912443 | 4.055005 | 2.188099 | 0.3458335 | 0.04109953 | 5.186676 | [40 empty] | 16.89219 | 1.703481 | 0.3343096 | 33.43096
1117 | Area 1 | Site 3 | Si+Al |  | 7602743.6 | 1.645966 | 2658.873 | 59.0625 | 3111.288 | 4376.415 | 24791.36 | 14574.61 | 2.22338 | 2.592018 | -7.248737 | 61257 |  |  |  |  | 45.51914 | 0.7505996 | 0.4021345 | 40.21345 |  |  |  |  | 32.23222 | 0.6181003 | 0.1637604 | 48.66431 |  |  |  |  | 0.3151102 | 0.06962674 | 0.004366022 | 0.6583142 | 2.220642 | 0.09616538 | 0.03726208 | 5.188013 | 3.422936 | 0.1117626 | 0.06725375 | 8.487283 | [8 empty] | 0.1992131 | 0.05632156 | 0.004158575 | 0.4909183 | 0.4467762 | 0.06738915 | 0.009772385 | 1.093738 |  |  |  |  | 1.822455 | 0.146457 | 0.03867526 | 3.867526 | [16 empty] | 13.82151 | 0.4288774 | 0.2876425 | 28.76425
1121 | Area 1 | Site 3 | Si+Al |  | 711148.5 | 1.636234 | 783.844 | 165.9375 | 951.5579 | 1282.552 | 26830.99 | 3290.44 | 1.21154 | 2.743495 | -7.343831 | 4973 |  |  |  |  | 57.13856 | 2.150172 | 0.5586908 | 55.86908 |  |  |  |  | 22.27745 | 1.958611 | 0.08878787 | 26.3849 | [8 empty] | 1.360501 | 0.2851723 | 0.02196784 | 3.058591 | 1.583268 | 0.2938755 | 0.03005379 | 3.792726 | [40 empty] | 17.64022 | 1.647215 | 0.3506528 | 35.06528
1122 | Area 1 | Site 3 | C-based |  | 1523784.5 | 1.564062 | 1168.897 | 158.90625 | 1392.89 | 1828.227 | 24662.4 | 5172.31 | 1.397126 | 2.767979 | -7.266993 | 10295 |  |  |  |  | 71.77904 | 1.441394 | 0.8724731 | 87.24731 |  |  |  |  | 9.371892 | 1.241807 | 0.03056259 | 9.082218 | [56 empty] | 18.84907 | 1.101505 | 0.3812195 | 38.12195
1009 | Area 1 | Site 3 | SiO2 |  | 470667 | 1.45024 | 671.3522 | 167.34375 | 774.1265 | 973.6216 | 25687.51 | 2688.46 | 1.222034 | 2.754955 | -7.318808 | 3323 |  |  |  |  | 59.33804 | 2.688474 | 0.5756561 | 57.56561 |  |  |  |  | 17.25651 | 2.40619 | 0.06349323 | 18.86814 | [12 empty] | 1.345731 | 0.3489934 | 0.0253072 | 3.193716 | [40 empty] | 22.05972 | 2.091724 | 0.4277599 | 42.77599
1124 | Area 1 | Site 3 | SiO2 |  | 887648.6 | 1.829313 | 792.3452 | 163.125 | 1063.104 | 1449.448 | 23986.24 | 3708.038 | 1.232644 | 2.617285 | -7.343804 | 6121 |  |  |  |  | 59.58488 | 2.086523 | 0.561685 | 56.1685 |  |  |  |  | 19.7743 | 1.919328 | 0.0709015 | 21.06964 | [8 empty] | 0.8862137 | 0.2638754 | 0.0133954 | 1.865046 | 1.429033 | 0.2836632 | 0.02554207 | 3.223357 | [40 empty] | 18.32557 | 1.574126 | 0.3412844 | 34.12844
1123 | Area 1 | Site 3 | SiO2 |  | 155908.5 | 2.357803 | 325.7215 | 137.8125 | 445.5433 | 767.9871 | 23760.97 | 1795.604 | 1.645666 | 2.647908 | -7.250427 | 1188 |  |  |  |  | 53.19151 | 3.95839 | 0.5960899 | 59.60899 |  |  |  |  | 30.87288 | 3.710243 | 0.1477921 | 43.91906 | [12 empty] | 2.185597 | 0.619509 | 0.04560741 | 5.75556 | [40 empty] | 13.75001 | 2.873468 | 0.3007023 | 30.07023
1126 | Area 1 | Site 3 | SiO2 |  | 964867.4 | 2.057378 | 827.362 | 120.9375 | 1108.381 | 1702.196 | 24717.78 | 4398.868 | 1.595895 | 2.714216 | -7.330931 | 6269 |  |  |  |  | 56.51886 | 2.017271 | 0.5209787 | 52.09787 |  |  |  |  | 22.53857 | 1.828958 | 0.08603633 | 25.56723 | [8 empty] | 0.8828737 | 0.249449 | 0.01354112 | 1.885336 | 1.939034 | 0.3001922 | 0.03522661 | 4.445525 | [40 empty] | 18.12064 | 1.517308 | 0.3426174 | 34.26174
1128 | Area 1 | Site 3 | Si+Al |  | 174293.9 | 1.317526 | 434.182 | 149.0625 | 471.0816 | 572.0459 | 25732.11 | 1519.789 | 1.054568 | 2.63405 | -7.250744 | 1126 |  |  |  |  | 54.82771 | 4.229032 | 0.5255687 | 52.55687 |  |  |  |  | 38.76283 | 4.21677 | 0.1696948 | 50.42784 | [8 empty] | 2.126692 | 0.6453386 | 0.03308727 | 4.606752 | 4.282756 | 0.911987 | 0.07627245 | 9.625424
1127 | Area 1 | Site 3 | SiO2 |  | 431689.9 | 1.416594 | 651.9748 | 49.21875 | 741.3803 | 923.5837 | 26769.42 | 2461.481 | 1.116892 | 2.584298 | -7.319214 | 3211 |  |  |  |  | 58.28555 | 2.557497 | 0.6335363 | 63.35363 |  |  |  |  | 20.65109 | 2.420268 | 0.08766483 | 26.05116 | [12 empty] | 1.957355 | 0.3426868 | 0.04116936 | 5.195488 | [40 empty] | 19.106 | 1.861198 | 0.4147026 | 41.47026
1130 | Area 1 | Site 3 | Si+Al |  | 1320074.0 | 3.343374 | 732.2016 | 175.78125 | 1296.445 | 2448.024 | 28631.41 | 5523.871 | 1.839412 | 2.619725 | -7.219603 | 11548 |  |  |  |  | 45.01803 | 1.447241 | 0.4309899 | 43.09899 |  |  |  |  | 32.28234 | 1.281535 | 0.1808571 | 53.74492 | [8 empty] | 2.976903 | 0.2151705 | 0.05717993 | 7.961182 | 2.559631 | 0.2075758 | 0.05682989 | 7.171814 | [36 empty] | 2.404207 | 0.7188411 | 0.04874642 | 4.874642 | 14.75889 | 0.9921169 | 0.3490485 | 34.90485
1016 | Area 1 | Site 3 | C-based |  | 525087.9 | 1.904383 | 650.8459 | 9.84375 | 817.6568 | 1239.46 | 23838.9 | 3052.054 | 1.411701 | 2.702929 | -7.296158 | 3581 |  |  |  |  | 62.77403 | 2.684389 | 0.650381 | 65.0381 |  |  |  |  | 17.06406 | 2.510981 | 0.05787047 | 17.19724 | [56 empty] | 20.16191 | 2.011438 | 0.3751946 | 37.51946
1129 | Area 1 | Site 3 | Si+Al |  | 3879326.0 | 1.386004 | 1910.287 | 32.34375 | 2222.456 | 2647.664 | 29542.94 | 7566.239 | 1.17434 | 2.746186 | -7.249867 | 34566 |  |  |  |  | 43.27937 | 1.043838 | 0.3647149 | 36.47149 |  |  |  |  | 34.51845 | 0.850943 | 0.1828325 | 54.33192 |  |  |  |  | 1.248741 | 0.1140351 | 0.01762471 | 2.657476 | 2.633083 | 0.1332606 | 0.04428204 | 6.165405 | 4.104398 | 0.1610677 | 0.08040407 | 10.14683 | [8 empty] | 0.7350576 | 0.09086323 | 0.01566035 | 1.848699 | 0.2860487 | 0.07672601 | 0.006363315 | 0.7121903 |  |  |  |  | 1.325944 | 0.1736299 | 0.02849677 | 2.849677 | [16 empty] | 11.86891 | 0.5554642 | 0.2468523 | 24.68523
1041 | Area 1 | Site 3 | Fe |  | 2807823.1 | 1.480897 | 1616.672 | 170.15625 | 1890.775 | 2394.125 | 29728.31 | 7271.709 | 1.498626 | 2.756554 | -7.279189 | 24415 |  |  |  |  | 42.16728 | 1.016815 | 0.3283613 | 32.83613 |  |  |  |  | 23.5347 | 0.8741669 | 0.1155365 | 34.33372 | [8 empty] | 0.8122941 | 0.1390509 | 0.01028835 | 1.432451 | [24 empty] | 19.96839 | 0.6243958 | 0.3793104 | 37.93104 | [16 empty] | 13.51734 | 0.7256108 | 0.2430404 | 24.30404
1133 | Area 1 | Site 3 | TiO2 |  | 495671.2 | 1.579098 | 663.347 | 158.90625 | 794.4232 | 1047.49 | 27088.85 | 2697.282 | 1.168017 | 2.689887 | -7.250834 | 3408 |  |  |  |  | 48.41743 | 2.798856 | 0.4736823 | 47.36823 |  |  |  |  | 29.30504 | 2.807362 | 0.1156394 | 34.36431 | [8 empty] | 1.325525 | 0.3627239 | 0.01980791 | 2.757863 | [20 empty] | 4.749226 | 0.7421703 | 0.08783202 | 8.783202 | [20 empty] | 16.20277 | 1.97411 | 0.312618 | 31.2618
1136 | Area 1 | Site 3 | CaO/CaCO3 |  | 595688 | 1.429386 | 800.6469 | 14.0625 | 870.8924 | 1144.433 | 26291.68 | 3131.012 | 1.309606 | 2.619513 | -7.296077 | 4063 |  |  |  |  | 56.22686 | 2.588945 | 0.5831327 | 58.31327 |  |  |  |  | 25.06776 | 2.374982 | 0.09231561 | 27.43323 | [28 empty] | 1.319364 | 0.3740161 | 0.02421244 | 2.709887 | [24 empty] | 17.38602 | 1.965857 | 0.3247482 | 32.47482
1134 | Area 1 | Site 3 | Si+Al |  | 476550.4 | 1.629931 | 648.0137 | 137.8125 | 778.9498 | 1056.217 | 24328.7 | 2797.538 | 1.306873 | 2.627109 | -7.290739 | 3197 |  |  |  |  | 57.97254 | 2.904745 | 0.5316741 | 53.16741 |  |  |  |  | 22.82005 | 2.66008 | 0.08217913 | 24.42099 | [8 empty] | 1.241237 | 0.3956767 | 0.01816698 | 2.529395 | 1.369762 | 0.3925846 | 0.02358771 | 2.97672 | [40 empty] | 16.59643 | 2.235922 | 0.3001682 | 30.01682
1137 | Area 1 | Site 3 | Si+Al |  | 353000.3 | 1.508381 | 575.5813 | 14.0625 | 670.4132 | 868.1961 | 26157.23 | 2228.263 | 1.119304 | 2.699101 | -7.346081 | 2638 |  |  |  |  | 46.7212 | 2.69423 | 0.4541309 | 45.41309 |  |  |  |  | 32.41356 | 2.473024 | 0.179654 | 53.38737 | 2.260844 | 0.5553681 | 0.025227 | 5.977524 |  |  |  |  | 2.284994 | 0.4107674 | 0.04177077 | 5.81576 | 3.145681 | 0.4680893 | 0.06718181 | 8.478205 | [40 empty] | 13.17371 | 1.810901 | 0.2988614 | 29.88614
1138 | Area 1 | Site 3 | Si+Al |  | 603042.1 | 1.833837 | 701.2807 | 115.3125 | 876.2517 | 1286.035 | 27037.96 | 3114.881 | 1.28034 | 2.59866 | -7.25083 | 4146 |  |  |  |  | 51.97382 | 2.353255 | 0.5025869 | 50.25869 |  |  |  |  | 26.63053 | 2.17444 | 0.1170043 | 34.76991 | [8 empty] | 1.035438 | 0.3096133 | 0.01688507 | 2.350915 | 1.683892 | 0.3114965 | 0.03261402 | 4.115822 | [40 empty] | 18.67632 | 1.766767 | 0.3794926 | 37.94926
1141 | Area 1 | Site 3 | Si+Al |  | 339027.4 | 2.613618 | 406.7787 | 174.375 | 657.0107 | 1063.164 | 27687.28 | 2430.289 | 1.386345 | 2.590742 | -7.251286 | 2094 |  |  |  |  | 50.11678 | 3.390526 | 0.4252976 | 42.52976 |  |  |  |  | 30.02764 | 3.207704 | 0.1281564 | 38.08396 | [8 empty] | 2.830042 | 0.5744276 | 0.04324141 | 6.020517 | 2.209209 | 0.5286549 | 0.03893642 | 4.913696 | [40 empty] | 14.81634 | 2.572109 | 0.2773446 | 27.73446
1139 | Area 1 | Site 3 | Fe |  | 1690724.3 | 3.935882 | 840.6759 | 88.59375 | 1467.207 | 3308.801 | 26298.11 | 8154.672 | 3.129899 | 2.775999 | -7.319038 | 11816 |  |  |  |  | 51.96007 | 1.403435 | 0.4666535 | 46.66535 |  |  |  |  | 23.27554 | 1.246871 | 0.1008731 | 29.97623 | [8 empty] | 0.8070549 | 0.1804046 | 0.01217191 | 1.6947 | 1.905181 | 0.2116429 | 0.03455972 | 4.361365 | [20 empty] | 6.612594 | 0.5512372 | 0.1292749 | 12.92749 | [16 empty] | 15.43957 | 1.040497 | 0.2998802 | 29.98802
1142 | Area 1 | Site 3 | Si+Al |  | 750861 | 1.334267 | 1012.521 | 9.84375 | 977.7658 | 1350.973 | 24350.67 | 3793.234 | 1.52493 | 2.578492 | -7.280349 | 5226 |  |  |  |  | 56.97665 | 2.160114 | 0.5523722 | 55.23722 |  |  |  |  | 22.1766 | 1.971804 | 0.08659793 | 25.73412 | [8 empty] | 1.046156 | 0.2921569 | 0.0164823 | 2.294836 | 1.359657 | 0.2788468 | 0.02533481 | 3.197201 | [40 empty] | 18.44093 | 1.628081 | 0.3596619 | 35.96619
1043 | Area 1 | Site 3 | SiO2 |  | 524352.5 | 1.306336 | 784.7153 | 127.96875 | 817.084 | 1025.102 | 24721.12 | 2772.585 | 1.166639 | 2.598842 | -7.305745 | 3443 |  |  |  |  | 56.80642 | 2.784287 | 0.5442234 | 54.42234 |  |  |  |  | 25.11022 | 2.611721 | 0.09347893 | 27.77893 | [12 empty] | 1.514047 | 0.3534832 | 0.02658406 | 3.354853 | [40 empty] | 16.56931 | 2.075788 | 0.3038535 | 30.38535
1145 | Area 1 | Site 3 | Si+Al |  | 659669.3 | 1.856264 | 706.6953 | 150.46875 | 916.4699 | 1311.813 | 25672.37 | 3266.557 | 1.287195 | 2.70077 | -7.280509 | 4831 |  |  |  |  | 54.71089 | 2.229525 | 0.5161878 | 51.61878 |  |  |  |  | 25.85274 | 2.107652 | 0.1073804 | 31.91 | [8 empty] | 1.901193 | 0.3277053 | 0.03054457 | 4.252732 | 2.029325 | 0.3267234 | 0.03800768 | 4.79649 | [40 empty] | 15.50584 | 1.659658 | 0.3056689 | 30.56689
1144 | Area 1 | Site 3 | Si+Al |  | 6979109.7 | 1.225133 | 3058.582 | 2.8125 | 2980.953 | 3747.17 | 30461.45 | 11640.46 | 1.545006 | 2.59248 | -7.330744 | 64958 |  |  |  |  | 39.6038 | 0.8369483 | 0.2904339 | 29.04339 |  |  |  |  | 36.422 | 0.6561197 | 0.1981311 | 58.8782 |  |  |  |  | 0.6645503 | 0.07216936 | 0.009348725 | 1.409612 | 3.065624 | 0.1052535 | 0.05193601 | 7.23107 | 5.136303 | 0.1342147 | 0.1005643 | 12.691 |  |  |  |  | 1.182519 | 0.1016214 | 0.02225133 | 2.582976 | 0.5057652 | 0.06156851 | 0.01071221 | 1.264573 | 0.7057323 | 0.06825638 | 0.01564812 | 1.751357 |  |  |  |  | 1.045107 | 0.121759 | 0.0224663 | 2.24663 | [16 empty] | 11.66861 | 0.4470318 | 0.2403774 | 24.03774
1147 | Area 1 | Site 3 | Al |  | 389771.1 | 1.347887 | 639.4018 | 167.34375 | 704.4658 | 861.8413 | 25193.92 | 2307.22 | 1.086823 | 2.561589 | -7.251511 | 1408 |  |  |  |  | 58.24843 | 4.678017 | 0.389296 | 38.9296 |  |  |  |  | 19.36099 | 4.070436 | 0.05409288 | 16.07466 | [8 empty] | 5.095679 | 0.9800897 | 0.05998488 | 8.351717 | [44 empty] | 17.29489 | 3.650445 | 0.2449546 | 24.49546
1149 | Area 1 | Site 3 | Fe |  | 261808.5 | 1.442411 | 537.7173 | 53.4375 | 577.3604 | 775.6093 | 28037.4 | 2110.363 | 1.353694 | 2.613026 | -7.347218 | 1745 |  |  |  |  | 63.31266 | 3.608457 | 0.6554507 | 65.54507 |  |  |  |  | 13.02956 | 3.15749 | 0.04571619 | 13.58538 | [36 empty] | 3.521609 | 1.089265 | 0.06514295 | 6.514295 | [16 empty] | 20.13618 | 2.799225 | 0.3878222 | 38.78222
1132 | Area 1 | Site 3 | Si+Ca+Fe Mixture |  | 22874418.2 | 1.563536 | 4586.412 | 142.03125 | 5396.723 | 7171.018 | 30379.55 | 21556.96 | 1.616646 | 2.600635 | -7.21734 | 207476 |  |  |  |  | 40.05649 | 0.4420349 | 0.3072169 | 30.72169 |  |  |  |  | 33.76984 | 0.3425015 | 0.1857435 | 55.19698 | 0.9036001 | 0.0570858 | 0.008809634 | 2.087438 | 1.094796 | 0.04600668 | 0.01493355 | 2.251699 | 3.290245 | 0.06174788 | 0.05416443 | 7.541333 | 4.894736 | 0.07219719 | 0.09366397 | 11.8202 | [8 empty] | 0.3743587 | 0.03259056 | 0.008082843 | 0.9541768 | 1.064717 | 0.04192223 | 0.02405562 | 2.692336 |  |  |  |  | 3.606108 | 0.09661194 | 0.07850764 | 7.850764 | 0.3361516 | 0.08149843 | 0.007021233 | 0.7021233 | [12 empty] | 10.60895 | 0.2159601 | 0.2173365 | 21.73365
1153 | Area 1 | Site 3 | Si+Al |  | 2180512.2 | 1.58357 | 1402.24 | 118.125 | 1666.228 | 2220.545 | 30458.33 | 5755.575 | 1.208952 | 2.667787 | -7.291227 | 20281 |  |  |  |  | 43.18103 | 1.075736 | 0.3378083 | 33.78083 |  |  |  |  | 35.84617 | 0.9795228 | 0.1949428 | 57.93071 | [8 empty] | 1.121673 | 0.1235655 | 0.01989436 | 2.769899 | 8.298451 | 0.2789216 | 0.173039 | 21.83717 | [40 empty] | 11.55267 | 0.6779803 | 0.2410687 | 24.10687
1154 | Area 1 | Site 3 | Si+Al |  | 802340.2 | 1.822882 | 789.5574 | 137.8125 | 1010.728 | 1439.27 | 26948.66 | 3623.913 | 1.302528 | 2.571241 | -7.296968 | 5581 |  |  |  |  | 55.21048 | 1.925485 | 0.5647238 | 56.47238 |  |  |  |  | 25.11101 | 1.780866 | 0.113022 | 33.5865 | [8 empty] | 1.934198 | 0.2756639 | 0.03410236 | 4.748084 | 2.24767 | 0.2864985 | 0.04613101 | 5.821637 | [40 empty] | 15.49664 | 1.393831 | 0.3338121 | 33.38121
1150 | Area 1 | Site 3 | Fe |  | 472873.3 | 1.217464 | 751.3655 | 102.65625 | 775.9388 | 914.7606 | 27945.87 | 2591.858 | 1.130493 | 2.691243 | -7.251594 | 3784 |  |  |  |  | 53.87256 | 2.703698 | 0.4854092 | 48.54092 |  |  |  |  | 21.57913 | 2.517857 | 0.08253998 | 24.52822 | [36 empty] | 7.600806 | 1.164583 | 0.1333194 | 13.33194 | [16 empty] | 16.9475 | 2.035131 | 0.3008731 | 30.08731
1151 | Area 1 | Site 3 | C-based |  | 464783.7 | 2.172667 | 541.8935 | 127.96875 | 769.273 | 1177.354 | 25214.57 | 2825.075 | 1.366467 | 2.55991 | -7.332025 | 3065 |  |  |  |  | 66.71193 | 2.905215 | 0.6909823 | 69.09823 |  |  |  |  | 12.98065 | 2.640946 | 0.0406497 | 12.07978 | [56 empty] | 20.30741 | 2.198862 | 0.3693902 | 36.93902
1156 | Area 1 | Site 3 | C-based |  | 305198.2 | 1.203449 | 596.6087 | 78.75 | 623.3702 | 717.9879 | 24848.22 | 2046.466 | 1.091987 | 2.597304 | -7.251697 | 2124 |  |  |  |  | 56.06109 | 3.760705 | 0.489208 | 48.9208 |  |  |  |  | 23.81189 | 3.523567 | 0.07833175 | 23.27767 | [56 empty] | 20.12701 | 2.940907 | 0.3283727 | 32.83727
1157 | Area 1 | Site 3 | SiO2 |  | 1673074.3 | 1.596424 | 1232.105 | 164.53125 | 1459.529 | 1966.961 | 27876.4 | 5167.585 | 1.270136 | 2.601971 | -7.331944 | 13441 |  |  |  |  | 47.89051 | 1.257564 | 0.4341478 | 43.41478 |  |  |  |  | 31.2593 | 1.155323 | 0.1605058 | 47.69714 | [8 empty] | 0.3829826 | 0.125953 | 0.006901208 | 0.9608578 | 5.878561 | 0.2763386 | 0.1261913 | 15.92508 | [40 empty] | 14.58865 | 0.8576822 | 0.3172117 | 31.72117
1159 | Area 1 | Site 3 | SiO2 |  | 655992.2 | 1.203375 | 917.3206 | 151.875 | 913.912 | 1103.881 | 26255.59 | 3223.959 | 1.260871 | 2.74275 | -7.321702 | 4661 |  |  |  |  | 55.60393 | 2.231478 | 0.5260381 | 52.60381 |  |  |  |  | 24.08559 | 2.043061 | 0.09490338 | 28.20223 | [12 empty] | 2.289689 | 0.3648253 | 0.04256156 | 5.371181 | [40 empty] | 18.02079 | 1.724321 | 0.3464153 | 34.64153
1160 | Area 1 | Site 3 | SiO2 |  | 789838.1 | 1.877084 | 855.2821 | 142.03125 | 1002.823 | 1605.437 | 25795.27 | 4199.426 | 1.776773 | 2.674775 | -7.219747 | 6048 |  |  |  |  | 57.80505 | 1.973578 | 0.5977775 | 59.77775 |  |  |  |  | 23.22948 | 1.836189 | 0.09042414 | 26.87114 | [12 empty] | 1.107455 | 0.2360549 | 0.02078596 | 2.623144 | [40 empty] | 17.85801 | 1.498487 | 0.3501824 | 35.01824
1163 | Area 1 | Site 3 | Si+Al |  | 397125.3 | 1.850573 | 576.7268 | 63.28125 | 711.0806 | 1067.275 | 26606.24 | 2521.723 | 1.274258 | 2.65287 | -7.251976 | 2481 |  |  |  |  | 47.94095 | 3.131358 | 0.4156055 | 41.56055 |  |  |  |  | 34.29691 | 2.94637 | 0.1613707 | 47.95418 | [8 empty] | 2.314321 | 0.4948905 | 0.03690878 | 5.138823 | 3.447111 | 0.5713374 | 0.06377946 | 8.048835 | [40 empty] | 12.00071 | 2.067344 | 0.2341273 | 23.41273
1044 | Area 1 | Site 3 | C-based |  | 386829.5 | 1.906796 | 584.657 | 130.78125 | 701.8024 | 1114.821 | 23062.22 | 2872.841 | 1.697828 | 2.574299 | -7.349688 | 2298 |  |  |  |  | 59.84039 | 3.168275 | 0.6410486 | 64.10486 |  |  |  |  | 21.63868 | 2.88504 | 0.07959464 | 23.65296 | [56 empty] | 18.52094 | 2.448421 | 0.3549812 | 35.49812
1164 | Area 1 | Site 3 | Si+Al |  | 1038409.2 | 2.345014 | 823.3453 | 60.46875 | 1149.845 | 1930.757 | 26254.13 | 4734.926 | 1.718098 | 2.736632 | -7.348166 | 6141 |  |  |  |  | 63.29441 | 2.002127 | 0.6498186 | 64.98186 |  |  |  |  | 18.20377 | 1.833446 | 0.06442319 | 19.1445 | [8 empty] | 1.290163 | 0.2666179 | 0.02023211 | 2.816925 | 1.022405 | 0.2562438 | 0.01876235 | 2.36777 | [40 empty] | 16.18925 | 1.481917 | 0.3114475 | 31.14475
1165 | Area 1 | Site 3 | CaO/CaCO3 |  | 1237707.2 | 1.588549 | 1093.017 | 142.03125 | 1255.348 | 1736.31 | 27893.73 | 4392.63 | 1.24057 | 2.57533 | -7.306218 | 8874 |  |  |  |  | 47.18603 | 1.658507 | 0.5065018 | 50.65018 |  |  |  |  | 31.19638 | 1.579009 | 0.1270832 | 37.76503 | [28 empty] | 5.682464 | 0.4128385 | 0.1137706 | 12.73335 | [24 empty] | 15.93513 | 1.157888 | 0.3187138 | 31.87138
1161 | Area 1 | Site 3 | C-based |  | 335350.3 | 1.335082 | 580.945 | 143.4375 | 653.438 | 775.6093 | 23515.28 | 2155.544 | 1.102568 | 2.691732 | -7.2923 | 2226 |  |  |  |  | 68.61027 | 3.327269 | 0.8229185 | 82.29185 |  |  |  |  | 13.84723 | 3.093752 | 0.04689043 | 13.93432 | [56 empty] | 17.54249 | 2.397567 | 0.3507922 | 35.07922
1168 | Area 1 | Site 3 | Si+Al |  | 2467324.9 | 1.488313 | 1557.402 | 174.375 | 1772.426 | 2317.902 | 26689.46 | 6391.33 | 1.317487 | 2.558553 | -7.291753 | 17194 |  |  |  |  | 58.52727 | 1.280518 | 0.6394488 | 63.94488 |  |  |  |  | 21.49177 | 1.079619 | 0.08969689 | 26.65503 | [8 empty] | 1.214123 | 0.1435855 | 0.02107021 | 2.933613 | 1.273036 | 0.1429572 | 0.02599968 | 3.281106 | [8 empty] | 0.5171552 | 0.1208513 | 0.01051924 | 1.241793 | [28 empty] | 16.97664 | 0.8431369 | 0.3638722 | 36.38722
1170 | Area 1 | Site 3 | Si+Al |  | 720708.9 | 1.397633 | 861.1952 | 104.0625 | 957.9327 | 1203.634 | 26612.45 | 3242.674 | 1.161012 | 2.734624 | -7.306483 | 5509 |  |  |  |  | 56.43978 | 2.067084 | 0.5555602 | 55.55602 |  |  |  |  | 23.75768 | 1.914033 | 0.0966922 | 28.73381 | [8 empty] | 1.240347 | 0.271978 | 0.02010265 | 2.7989 | 1.769685 | 0.2842846 | 0.03377122 | 4.261858 | [40 empty] | 16.79251 | 1.490397 | 0.3356193 | 33.56193
1171 | Area 1 | Site 3 | C-based |  | 354471.1 | 1.555928 | 556.0962 | 147.65625 | 671.8085 | 865.2455 | 24498.69 | 2262.039 | 1.148707 | 2.70084 | -7.298163 | 2435 |  |  |  |  | 59.20097 | 3.483866 | 0.5587834 | 55.87834 |  |  |  |  | 23.38666 | 3.247709 | 0.07614318 | 22.6273 | [56 empty] | 17.41237 | 2.73453 | 0.2908193 | 29.08193
1172 | Area 1 | Site 3 | C-based |  | 342704.4 | 2.337953 | 475.5706 | 167.34375 | 660.564 | 1111.862 | 22752.12 | 2890.486 | 1.940046 | 2.74123 | -7.281647 | 2192 |  |  |  |  | 63.28112 | 3.855749 | 0.5666259 | 56.66259 |  |  |  |  | 13.90802 | 3.552984 | 0.04128494 | 12.26856 | [56 empty] | 22.81085 | 3.033063 | 0.3787243 | 37.87243
1173 | Area 1 | Site 3 | Si+Al |  | 1335517.7 | 1.749945 | 1032.684 | 154.6875 | 1304.007 | 1807.14 | 28720.23 | 4541.722 | 1.229084 | 2.755755 | -7.29828 | 10389 |  |  |  |  | 47.97786 | 1.369175 | 0.4885523 | 48.85523 |  |  |  |  | 32.99586 | 1.296404 | 0.1805325 | 53.64846 | [8 empty] | 2.429208 | 0.2185491 | 0.04488638 | 6.249547 | 2.870498 | 0.2266549 | 0.0616299 | 7.777565 | [20 empty] | 0.8368953 | 0.26961 | 0.01924017 | 1.924017 | [16 empty] | 12.88967 | 0.903399 | 0.2938684 | 29.38684
1175 | Area 1 | Site 3 | SiO2 |  | 505231.7 | 1.448808 | 747.2879 | 112.5 | 802.048 | 1082.677 | 25878.94 | 3018.279 | 1.434889 | 2.573404 | -7.306705 | 3340 |  |  |  |  | 54.00187 | 2.689072 | 0.4889822 | 48.89822 |  |  |  |  | 23.01885 | 2.371478 | 0.09002389 | 26.7522 | [12 empty] | 1.996098 | 0.3847272 | 0.03656169 | 4.614009 | [40 empty] | 20.98318 | 2.131058 | 0.397189 | 39.7189
1166 | Area 1 | Site 3 | Si+Al |  | 231656.4 | 3.127365 | 348.2421 | 108.28125 | 543.0968 | 1089.08 | 24070.59 | 2497.84 | 2.143261 | 2.636056 | -7.252047 | 1665 |  |  |  |  | 54.81614 | 3.600756 | 0.5398263 | 53.98263 |  |  |  |  | 25.31209 | 3.34037 | 0.1101114 | 32.72157 | [8 empty] | 2.269239 | 0.5327243 | 0.03840419 | 5.347029 | 1.865777 | 0.5411773 | 0.0366159 | 4.62085 | [40 empty] | 15.73675 | 2.614416 | 0.3259544 | 32.59544
1174 | Area 1 | Site 3 | Si+Al |  | 1776768.1 | 1.413024 | 1323.125 | 113.90625 | 1504.078 | 1869.608 | 28357.42 | 5047.1 | 1.140889 | 2.576024 | -7.28108 | 14197 |  |  |  |  | 44.07838 | 1.252719 | 0.3692407 | 36.92407 |  |  |  |  | 34.17018 | 1.161821 | 0.1771971 | 52.65726 | [8 empty] | 3.657493 | 0.2359707 | 0.06214073 | 8.651877 | 3.604252 | 0.2270268 | 0.06996514 | 8.829455 | [40 empty] | 14.48968 | 0.8592748 | 0.2975448 | 29.75448
1178 | Area 1 | Site 3 | Si+Al |  | 1592178.4 | 1.253124 | 1498.182 | 11.25 | 1423.806 | 1877.408 | 28348.98 | 5670.379 | 1.607025 | 2.563891 | -7.298292 | 11754 |  |  |  |  | 55.27204 | 1.402776 | 0.5639675 | 56.39675 |  |  |  |  | 24.75244 | 1.309407 | 0.1060137 | 31.50385 | [8 empty] | 1.104482 | 0.1797463 | 0.018105 | 2.520766 | 1.38713 | 0.1872537 | 0.02693004 | 3.398515 | [20 empty] | 1.217821 | 0.3332075 | 0.02448574 | 2.448574 | [16 empty] | 16.2661 | 1.01067 | 0.3338588 | 33.38588
1179 | Area 1 | Site 3 | Si+Al |  | 1182550.9 | 1.463896 | 1038.041 | 125.15625 | 1227.058 | 1519.583 | 26352.4 | 4138.114 | 1.152325 | 2.655275 | -7.30673 | 8798 |  |  |  |  | 51.41443 | 1.634628 | 0.4594203 | 45.94203 |  |  |  |  | 26.13303 | 1.505785 | 0.1132414 | 33.65171 | [8 empty] | 1.896127 | 0.2392941 | 0.0306986 | 4.274177 | 2.425664 | 0.25518 | 0.04597288 | 5.801682 | [40 empty] | 18.13074 | 1.194793 | 0.3596471 | 35.96471
1180 | Area 1 | Site 3 | SiO2 |  | 1195053.0 | 1.285988 | 1148.244 | 7.03125 | 1233.527 | 1476.627 | 24945.7 | 4099.17 | 1.118909 | 2.567048 | -7.323379 | 8618 |  |  |  |  | 55.71874 | 1.543299 | 0.5959932 | 59.59932 |  |  |  |  | 24.76673 | 1.416163 | 0.1094758 | 32.53269 |  |  |  |  | 0.5963464 | 0.1939709 | 0.008570048 | 1.292203 | 0.9870256 | 0.2016586 | 0.01689717 | 2.352599 | 1.270142 | 0.2000344 | 0.02578084 | 3.253488 | [40 empty] | 16.66102 | 1.135245 | 0.3568797 | 35.68797
1181 | Area 1 | Site 3 | Si+Al |  | 1368611.5 | 1.823353 | 1073.841 | 36.5625 | 1320.065 | 1957.991 | 27831.32 | 4922.961 | 1.409168 | 2.57399 | -7.281377 | 10664 |  |  |  |  | 44.49805 | 1.495732 | 0.3665189 | 36.65189 |  |  |  |  | 30.88378 | 1.336385 | 0.1560275 | 46.36635 |  |  |  |  | 0.85529 | 0.1838362 | 0.01163194 | 1.753878 | 2.551942 | 0.241427 | 0.04163847 | 5.797339 | 3.393321 | 0.255558 | 0.06476688 | 8.173446 | [20 empty] | 2.12284 | 0.3546154 | 0.04418264 | 4.418264 | [16 empty] | 15.69478 | 1.039503 | 0.3178411 | 31.78411
1182 | Area 1 | Site 3 | Si+Al |  | 518469.2 | 2.051097 | 624.0742 | 143.4375 | 812.4872 | 1280.037 | 24157.42 | 3206.314 | 1.5779 | 2.594209 | -7.299017 | 3378 |  |  |  |  | 53.79696 | 2.676969 | 0.4995903 | 49.95903 |  |  |  |  | 25.91528 | 2.489887 | 0.1105382 | 32.84839 | [8 empty] | 2.01938 | 0.4048727 | 0.03308889 | 4.606978 | 2.45338 | 0.3940328 | 0.04678898 | 5.904672 | [40 empty] | 15.81499 | 1.939897 | 0.3163041 | 31.63041
1183 | Area 1 | Site 3 | Si+Al |  | 801604.8 | 1.585303 | 849.268 | 151.875 | 1010.265 | 1346.347 | 25629.94 | 3427.055 | 1.165929 | 2.580948 | -7.299117 | 5884 |  |  |  |  | 57.24241 | 1.964908 | 0.5935889 | 59.35889 |  |  |  |  | 25.26488 | 1.85827 | 0.1061729 | 31.55116 | [8 empty] | 1.296546 | 0.2543525 | 0.02169627 | 3.020779 | 2.000574 | 0.2745583 | 0.03926694 | 4.955407 | [40 empty] | 14.19559 | 1.40701 | 0.2925036 | 29.25036
1186 | Area 1 | Site 3 | CaO/CaCO3 |  | 4215411.7 | 1.403219 | 2151.056 | 81.5625 | 2316.728 | 3018.402 | 29831.03 | 8422.735 | 1.339234 | 2.667782 | -7.298847 | 35791 |  |  |  |  | 41.68489 | 0.8016982 | 0.414697 | 41.4697 |  |  |  |  | 31.84667 | 0.8061738 | 0.1201927 | 35.71741 | [8 empty] | 0.9703052 | 0.1013171 | 0.01468604 | 2.044742 | 0.767385 | 0.0928344 | 0.01392813 | 1.757701 | [12 empty] | 11.81213 | 0.2941736 | 0.2405842 | 26.92649 | [24 empty] | 12.91862 | 0.5505431 | 0.2547046 | 25.47046
1187 | Area 1 | Site 3 | Fe |  | 1773091.0 | 1.987677 | 1182.875 | 7.03125 | 1502.521 | 2351.174 | 28627.72 | 6348.732 | 1.808977 | 2.759698 | -7.282364 | 13309 |  |  |  |  | 48.74058 | 1.39583 | 0.4517342 | 45.17342 |  |  |  |  | 24.81821 | 1.254658 | 0.1042038 | 30.96602 | [8 empty] | 1.873365 | 0.2041223 | 0.02815115 | 3.919495 | 0.5044084 | 0.147681 | 0.009009866 | 1.137026 | [12 empty] | 3.35016 | 0.2718293 | 0.06782533 | 7.591098 |  |  |  |  | 5.799934 | 0.4845689 | 0.1134687 | 11.34687 | [16 empty] | 14.91334 | 0.9330365 | 0.2916725 | 29.16725
1189 | Area 1 | Site 3 | SiO2 |  | 1478188.7 | 1.42811 | 1361.477 | 39.375 | 1371.892 | 1944.339 | 24882.88 | 7447.268 | 2.985756 | 2.660888 | -7.307792 | 10855 |  |  |  |  | 56.88342 | 1.472912 | 0.5701063 | 57.01063 |  |  |  |  | 24.77795 | 1.367241 | 0.1007126 | 29.92853 | [8 empty] | 0.9182771 | 0.1830239 | 0.01482326 | 2.063847 | 1.957935 | 0.2145348 | 0.03733871 | 4.712068 | [40 empty] | 15.46241 | 1.090906 | 0.3084647 | 30.84647
1190 | Area 1 | Site 3 | C-based |  | 447869.1 | 1.340982 | 698.4804 | 157.5 | 755.1455 | 936.6494 | 24718.63 | 2551.844 | 1.157037 | 2.763683 | -7.28318 | 3132 |  |  |  |  | 60.56331 | 2.826902 | 0.6669673 | 66.69673 |  |  |  |  | 23.50608 | 2.669653 | 0.08553556 | 25.41841 | [56 empty] | 15.93061 | 2.072019 | 0.3014261 | 30.14261
1192 | Area 1 | Site 3 | Si+Al |  | 976634.1 | 1.418179 | 1054.665 | 157.5 | 1115.118 | 1495.704 | 28351.98 | 3975.031 | 1.287477 | 2.661267 | -7.351832 | 7283 |  |  |  |  | 49.19077 | 1.702465 | 0.4868009 | 48.68009 |  |  |  |  | 30.98425 | 1.60277 | 0.1536327 | 45.65469 | [8 empty] | 1.728744 | 0.2524438 | 0.02939253 | 4.092332 | 2.075533 | 0.2587062 | 0.04154718 | 5.243168 | [20 empty] | 1.359606 | 0.3786468 | 0.02889995 | 2.889995 | [16 empty] | 14.66109 | 1.23921 | 0.3122439 | 31.22439
1194 | Area 1 | Site 3 | CaO/CaCO3 |  | 1184757.2 | 1.71328 | 985.5514 | 119.53125 | 1228.202 | 1688.526 | 26844.51 | 4550.544 | 1.390873 | 2.608358 | -7.35207 | 8802 |  |  |  |  | 54.591 | 1.625625 | 0.6223295 | 62.23295 |  |  |  |  | 22.86935 | 1.523677 | 0.09118997 | 27.09872 | [20 empty] | 0.811095 | 0.2468536 | 0.01522953 | 1.767872 |  |  |  |  | 5.254171 | 0.3766168 | 0.1138857 | 12.74623 | [24 empty] | 16.47438 | 1.15904 | 0.3622597 | 36.22597
1195 | Area 1 | Site 3 | C-based |  | 327260.7 | 1.458726 | 600.6358 | 112.5 | 645.5085 | 876.1629 | 22129.87 | 2664.577 | 1.726445 | 2.592402 | -7.284127 | 2495 |  |  |  |  | 62.29199 | 3.08926 | 0.7038601 | 70.38601 |  |  |  |  | 21.98889 | 2.845361 | 0.07885404 | 23.43288 | [56 empty] | 15.71913 | 2.354255 | 0.3007725 | 30.07725
1196 | Area 1 | Site 3 | Si+Al |  | 3921980.2 | 1.495877 | 2023.705 | 170.15625 | 2234.641 | 3027.215 | 24904.42 | 9478.674 | 1.822971 | 2.753605 | -7.352678 | 28715 |  |  |  |  | 49.75808 | 0.8764958 | 0.4720169 | 47.20169 |  |  |  |  | 31.03761 | 0.8197999 | 0.1500169 | 44.5802 | [8 empty] | 1.682651 | 0.1240346 | 0.0284157 | 3.956328 | 3.039614 | 0.1477228 | 0.06023585 | 7.601639 | [20 empty] | 0.8756591 | 0.1860028 | 0.01831802 | 1.831802 | [16 empty] | 13.60638 | 0.6257379 | 0.2838923 | 28.38923
1198 | Area 1 | Site 3 | Si+Al |  | 2623968.8 | 1.16555 | 1743.867 | 12.65625 | 1827.824 | 2032.564 | 29709.41 | 6058.927 | 1.113327 | 2.567408 | -7.353616 | 21285 |  |  |  |  | 45.67836 | 1.294593 | 0.4001747 | 40.01747 |  |  |  |  | 31.86659 | 1.053312 | 0.1617254 | 48.05957 | [8 empty] | 2.491209 | 0.168336 | 0.04256912 | 5.926914 | 3.715257 | 0.1938667 | 0.0738477 | 9.319427 | [8 empty] | 0.4927754 | 0.1116628 | 0.01026681 | 1.211993 | [8 empty] | 1.069151 | 0.2216598 | 0.02278269 | 2.278269 | [16 empty] | 14.68666 | 0.7312838 | 0.3070419 | 30.70419
1199 | Area 1 | Site 3 | Si+Al |  | 917065.3 | 2.036837 | 772.8914 | 101.25 | 1080.576 | 1574.254 | 28354.97 | 3952.662 | 1.355718 | 2.726702 | -7.353936 | 6409 |  |  |  |  | 53.72 | 1.923892 | 0.5066729 | 50.66729 |  |  |  |  | 25.09426 | 1.758223 | 0.1056137 | 31.385 | [8 empty] | 1.285151 | 0.2504393 | 0.02076117 | 2.890585 | 2.045991 | 0.2804493 | 0.03899428 | 4.920997 | [40 empty] | 17.8546 | 1.418102 | 0.35583 | 35.583
1200 | Area 1 | Site 3 | C-based |  | 423600.3 | 1.206562 | 703.6049 | 116.71875 | 734.4009 | 848.9427 | 23844.90625 | 2382.523 | 1.066371 | 2.574485 | -7.354706 | 2773 |  |  |  |  | 70.23463 | 2.728486 | 0.8425277 | 84.25277 |  |  |  |  | 10.91614 | 2.365622 | 0.03626627 | 10.77717 | [56 empty] | 18.84923 | 2.082815 | 0.3801453 | 38.01453
1202 | Area 1 | Site 3 | Fe |  | 1078121.7 | 2.358577 | 775.1461 | 147.65625 | 1171.626 | 1828.241 | 29660.49 | 4357.341 | 1.401411 | 2.757888 | -7.355311 | 8828 |  |  |  |  | 47.37931 | 1.724762 | 0.4010934 | 40.10934 |  |  |  |  | 29.04723 | 1.605678 | 0.1301119 | 38.66508 | [8 empty] | 1.583189 | 0.2591306 | 0.02288493 | 3.186277 | 1.518377 | 0.2418576 | 0.02615554 | 3.300774 | [20 empty] | 5.165409 | 0.6231261 | 0.09710417 | 9.710417 | [16 empty] | 15.30649 | 1.228447 | 0.2849662 | 28.49662
1203 | Area 1 | Site 3 | Si+Al |  | 929567.4 | 1.886987 | 813.5573 | 73.125 | 1087.916 | 1535.172 | 28291.79 | 3877.359 | 1.287008 | 2.601397 | -7.212269 | 7747 |  |  |  |  | 47.58244 | 2.017817 | 0.459199 | 45.9199 |  |  |  |  | 31.10118 | 1.673109 | 0.1563771 | 46.47025 | [8 empty] | 2.425469 | 0.2622551 | 0.04292034 | 5.975815 | 2.66959 | 0.2709805 | 0.05491877 | 6.930635 | [8 empty] | 1.004474 | 0.2131146 | 0.0214599 | 2.533334 | [28 empty] | 15.21685 | 1.174342 | 0.3308593 | 33.08593
1204 | Area 1 | Site 3 | SiO2 |  | 6546684.4 | 1.798112 | 2515.159 | 95.625 | 2887.126 | 4522.536 | 26844.25 | 14849.35 | 2.680303 | 2.654307 | -7.210567 | 47487 |  |  |  |  | 51.80299 | 0.7290155 | 0.4914817 | 49.14817 |  |  |  |  | 26.54277 | 0.6509355 | 0.1167398 | 34.69132 |  |  |  |  | 0.4285456 | 0.08290289 | 0.00588107 | 0.886755 | 0.8277678 | 0.08293353 | 0.01364074 | 1.899205 | 2.09175 | 0.1029043 | 0.04106057 | 5.181759 |  |  |  |  | 0.4202941 | 0.1254561 | 0.007469773 | 0.8671054 |  |  |  |  | 0.9874274 | 0.09265057 | 0.02063259 | 2.309226 |  |  |  |  | 0.6669616 | 0.1435523 | 0.01359029 | 1.359029 | [16 empty] | 16.2315 | 0.56463 | 0.3351768 | 33.51768
1205 | Area 1 | Site 3 | Salt |  | 4577972.4 | 1.264979 | 2223.666 | 109.6875 | 2414.302 | 2812.89 | 30514.89 | 8116.799 | 1.145214 | 2.596977 | -7.211534 | 41875 |  |  |  |  | 33.30018 | 0.8256111 | 0.3212444 | 32.12444 | 10.23941 | 1.132173 | 0.04445286 | 24.96791 | 39.40287 | 0.8414007 | 0.2347803 | 69.76913 | [8 empty] | 0.4872061 | 0.06421948 | 0.009624976 | 1.340089 |  |  |  |  | 5.131215 | 0.1813166 | 0.1264021 | 22.59919 | 0.378177 | 0.1048013 | 0.008490052 | 0.9855413 | [32 empty] | 11.06094 | 0.6506765 | 0.2874605 | 28.74605
1206 | Area 1 | Site 3 | Si+Al |  | 765569.4 | 1.374368 | 894.9131 | 104.0625 | 987.2959 | 1229.94 | 25500.89 | 3272.795 | 1.11338 | 2.748325 | -7.212445 | 5651 |  |  |  |  | 53.72645 | 1.893401 | 0.5514901 | 55.14901 |  |  |  |  | 25.03856 | 1.732113 | 0.1162822 | 34.55531 | [8 empty] | 1.637645 | 0.2594006 | 0.02927823 | 4.076418 | 2.168673 | 0.2837382 | 0.04547094 | 5.738338 | [40 empty] | 17.42868 | 1.398581 | 0.3825362 | 38.25362
1207 | Area 1 | Site 3 | Si+Al |  | 952365.3 | 1.473597 | 929.0916 | 8.4375 | 1101.176 | 1369.107 | 25107.2 | 3881.013 | 1.258568 | 2.675241 | -7.212235 | 6931 |  |  |  |  | 48.63262 | 1.901841 | 0.4139696 | 41.39696 |  |  |  |  | 23.19262 | 1.57798 | 0.1115682 | 33.15448 | [8 empty] | 1.646376 | 0.2512322 | 0.02986142 | 4.157617 | 2.074945 | 0.2618004 | 0.044416 | 5.605206 | 0.908496 | 0.2683124 | 0.01914953 | 3.423708 | 1.182493 | 0.3049872 | 0.02122778 | 2.464161 | [32 empty] | 22.36245 | 1.602567 | 0.4984126 | 49.84126
1208 | Area 1 | Site 3 | Si+Al |  | 1650276.3 | 1.290506 | 1323.125 | 158.90625 | 1449.551 | 1707.501 | 29799.61 | 4650.8 | 1.043011 | 2.743743 | -7.212279 | 14107 |  |  |  |  | 46.28794 | 1.523903 | 0.4229037 | 42.29037 |  |  |  |  | 32.32067 | 1.267615 | 0.1677082 | 49.83748 | [8 empty] | 2.608777 | 0.2083128 | 0.0448291 | 6.241572 | 3.207541 | 0.2190434 | 0.06408824 | 8.087803 | [8 empty] | 0.4534824 | 0.124287 | 0.009701622 | 1.145273 | [8 empty] | 2.10414 | 0.3189543 | 0.04556336 | 4.556336 | [16 empty] | 13.01746 | 0.8693056 | 0.2766659 | 27.66659
1210 | Area 1 | Site 3 | Si+Al |  | 418452.4 | 1.310247 | 677.9644 | 12.65625 | 729.9248 | 888.3009 | 23808.36 | 2506.662 | 1.194912 | 2.641614 | -7.212864 | 2962 |  |  |  |  | 52.91831 | 2.878666 | 0.503289 | 50.3289 |  |  |  |  | 28.73479 | 2.737541 | 0.1201391 | 35.70148 | [8 empty] | 1.466923 | 0.3834459 | 0.02261242 | 3.148336 | 1.414058 | 0.3885718 | 0.0256586 | 3.238062 | [40 empty] | 15.46591 | 2.177798 | 0.2974915 | 29.74915
1211 | Area 1 | Site 3 | Si+Ca+Fe Mixture |  | 9405986.7 | 1.14569 | 3349.547 | 158.90625 | 3460.646 | 3837.542 | 31127.36 | 11556.33 | 1.129863 | 2.714346 | -7.21283 | 89093 |  |  |  |  | 36.7037 | 0.6880524 | 0.283159 | 28.3159 |  |  |  |  | 37.19131 | 0.5502897 | 0.1878704 | 55.82904 |  |  |  |  | 0.579527 | 0.063441 | 0.007848149 | 1.183354 | 2.941694 | 0.0894579 | 0.04835527 | 6.732523 | 4.943276 | 0.1109359 | 0.09445175 | 11.91961 |  |  |  |  | 0.3594669 | 0.0740896 | 0.006770902 | 0.7859792 | 0.7366687 | 0.05736055 | 0.01569294 | 1.852546 | 4.831693 | 0.1180809 | 0.1067839 | 11.95139 |  |  |  |  | 1.342331 | 0.1112235 | 0.02840381 | 2.840381 | [16 empty] | 10.37034 | 0.3612626 | 0.2103743 | 21.03743
1212 | Area 1 | Site 3 | Si+Al |  | 1227411.4 | 1.624018 | 1079.006 | 22.5 | 1250.115 | 1752.326 | 24489.9 | 4601.964 | 1.37305 | 2.754205 | -7.221018 | 9313 |  |  |  |  | 53.68476 | 1.516591 | 0.572521 | 57.2521 |  |  |  |  | 30.34314 | 1.44498 | 0.1405826 | 41.77662 | [8 empty] | 1.201044 | 0.196949 | 0.02048466 | 2.852087 | 2.032835 | 0.2216641 | 0.04082978 | 5.152633 | [40 empty] | 12.73822 | 1.037336 | 0.2704535 | 27.04535
1213 | Area 1 | Site 3 | Si+Al |  | 1741468.1 | 1.371527 | 1319.436 | 29.53125 | 1489.062 | 1809.641 | 26777.68 | 5200.29 | 1.235748 | 2.745769 | -7.224619 | 13830 |  |  |  |  | 50.97763 | 1.455625 | 0.5074306 | 50.74306 |  |  |  |  | 29.59454 | 1.22093 | 0.1425655 | 42.36587 | [8 empty] | 2.108441 | 0.1932026 | 0.03707804 | 5.16239 | 2.576193 | 0.1993318 | 0.05273355 | 6.654865 | [8 empty] | 0.4131136 | 0.1318279 | 0.008759507 | 1.034057 | [28 empty] | 14.3301 | 0.9017463 | 0.3093016 | 30.93016
1214 | Area 1 | Site 3 | Si+Al |  | 629517.2 | 1.779561 | 705.083 | 84.375 | 895.2799 | 1254.738 | 25990.03 | 3166.301 | 1.267322 | 2.606865 | -7.228381 | 4670 |  |  |  |  | 53.13489 | 2.351689 | 0.4702173 | 47.02173 |  |  |  |  | 26.60992 | 2.139026 | 0.107222 | 31.86292 | [8 empty] | 1.812357 | 0.3386145 | 0.02759207 | 3.841654 | 1.988757 | 0.3589056 | 0.03542445 | 4.470492 | [40 empty] | 16.45408 | 1.771677 | 0.3084803 | 30.84803
1216 | Area 1 | Site 3 | Si+Al |  | 878823.6 | 1.355221 | 975.8045 | 105.46875 | 1057.806 | 1322.43 | 23299.44 | 3835.832 | 1.332317 | 2.636392 | -7.236318 | 6810 |  |  |  |  | 53.49529 | 1.882746 | 0.5133296 | 51.33296 |  |  |  |  | 28.02484 | 1.754165 | 0.1207089 | 35.8708 | [8 empty] | 1.744089 | 0.2723556 | 0.02818914 | 3.924784 | 2.070151 | 0.2742643 | 0.03912222 | 4.937143 | [40 empty] | 14.66563 | 1.363431 | 0.2923504 | 29.23504
1217 | Area 1 | Site 3 | Si+Al |  | 435367 | 1.302888 | 677.9644 | 71.71875 | 744.5311 | 883.3115 | 26797.96 | 2449.004 | 1.09626 | 2.743646 | -7.236631 | 3470 |  |  |  |  | 55.06126 | 2.31146 | 0.5934343 | 59.34343 |  |  |  |  | 23.66526 | 2.091652 | 0.1108417 | 32.93858 | [8 empty] | 1.69458 | 0.3382537 | 0.03123542 | 4.34892 | 1.796037 | 0.3369866 | 0.03878113 | 4.894098 | [40 empty] | 17.78287 | 1.685484 | 0.4027045 | 40.27045
1218 | Area 1 | Site 3 | Si+Al |  | 1151663.4 | 1.71192 | 1000.117 | 150.46875 | 1210.927 | 1712.121 | 26218.46 | 4425.335 | 1.353184 | 2.632243 | -7.236126 | 8575 |  |  |  |  | 49.25635 | 1.565998 | 0.479603 | 47.9603 |  |  |  |  | 32.27195 | 1.471784 | 0.1607043 | 47.75616 | [8 empty] | 2.311604 | 0.2408655 | 0.04007561 | 5.579742 | 2.618317 | 0.2557563 | 0.05273579 | 6.655148 | [40 empty] | 13.54177 | 1.077134 | 0.2888346 | 28.88346
1219 | Area 1 | Site 3 | C-based |  | 819254.8 | 2.330874 | 850.5797 | 87.1875 | 1021.326 | 1982.594 | 22864.68 | 5285.486 | 2.713569 | 2.63471 | -7.236344 | 5713 |  |  |  |  | 63.34461 | 2.016433 | 0.6850709 | 68.50709 |  |  |  |  | 15.89796 | 1.783025 | 0.05591618 | 16.61649 | [56 empty] | 20.75744 | 1.552602 | 0.4050235 | 40.50235
1220 | Area 1 | Site 3 | TiO2 |  | 1798830.6 | 1.78442 | 1304.867 | 15.46875 | 1513.388 | 2328.431 | 25747.26 | 6367.447 | 1.793621 | 2.725421 | -7.237379 | 13007 |  |  |  |  | 46.73576 | 1.38641 | 0.4242104 | 42.42104 |  |  |  |  | 29.36071 | 1.371836 | 0.1327483 | 39.44852 | [8 empty] | 1.661188 | 0.1923966 | 0.02665334 | 3.710955 | 2.152776 | 0.1942218 | 0.04089052 | 5.160299 | [16 empty] | 2.425075 | 0.2827043 | 0.04808869 | 4.808869 | 1.428926 | 0.3075816 | 0.02893796 | 2.893796 | [16 empty] | 16.23556 | 0.9609126 | 0.3282387 | 32.82387
1221 | Area 1 | Site 3 | Si+Al |  | 600100.5 | 2.638454 | 563.4181 | 142.03125 | 874.1119 | 1486.553 | 26351.41 | 3430.71 | 1.560753 | 2.615044 | -7.244657 | 4704 |  |  |  |  | 52.96821 | 2.212521 | 0.5019453 | 50.19453 |  |  |  |  | 25.16077 | 2.077184 | 0.1120778 | 33.30591 | [8 empty] | 2.592482 | 0.3460582 | 0.0442084 | 6.155152 | 2.030062 | 0.3147578 | 0.04004485 | 5.053576 | [40 empty] | 17.24848 | 1.562838 | 0.3586449 | 35.86449
1222 | Area 1 | Site 3 | Si+Al |  | 9127263.5 | 1.54408 | 3241.424 | 60.46875 | 3408.987 | 5005.02 | 28867.44 | 14626.03 | 1.865101 | 2.68213 | -7.253649 | 71729 |  |  |  |  | 54.80835 | 0.6324506 | 0.6140597 | 61.40597 |  |  |  |  | 26.73867 | 0.5339549 | 0.1281094 | 38.07 | [8 empty] | 1.659811 | 0.07436028 | 0.03003201 | 4.181368 | 1.689348 | 0.07329902 | 0.03585988 | 4.525442 | [8 empty] | 0.2499722 | 0.05216617 | 0.005581129 | 0.6588503 | 0.2854216 | 0.05418985 | 0.006651215 | 0.7444125 |  |  |  |  | 1.111041 | 0.1180857 | 0.02489554 | 2.489554 | 0.5662984 | 0.140567 | 0.01218784 | 1.218784 | [12 empty] | 12.89109 | 0.3773959 | 0.2919213 | 29.19213
1223 | Area 1 | Site 3 | Si+Al |  | 3198329.6 | 1.716667 | 1627.115 | 90 | 2017.979 | 2793.213 | 26201.17 | 7083.674 | 1.248487 | 2.707676 | -7.252825 | 25837 |  |  |  |  | 48.36222 | 1.12867 | 0.4597031 | 45.97031 |  |  |  |  | 31.29523 | 0.9436436 | 0.1571387 | 46.69657 |  |  |  |  | 0.7970728 | 0.1194813 | 0.0113654 | 1.713689 | 1.711395 | 0.1349743 | 0.02922436 | 4.068919 | 2.919406 | 0.1566534 | 0.05870422 | 7.408351 | [8 empty] | 0.4304981 | 0.0910423 | 0.00916183 | 1.081551 | [8 empty] | 1.239847 | 0.2004031 | 0.02666781 | 2.666781 | [16 empty] | 13.24433 | 0.6461503 | 0.2824584 | 28.24584
1224 | Area 1 | Site 3 | Si+Al |  | 5936288.1 | 2.40245 | 2150.654 | 118.125 | 2749.239 | 5166.838 | 26387.03 | 13844.84 | 2.569513 | 2.723459 | -7.252727 | 47291 |  |  |  |  | 43.76052 | 0.9025235 | 0.3582308 | 35.82308 |  |  |  |  | 33.54621 | 0.7251369 | 0.1708119 | 50.7598 |  |  |  |  | 0.4203558 | 0.08279635 | 0.00569025 | 0.8579829 | 2.6282 | 0.1205372 | 0.04296159 | 5.981558 | 3.925398 | 0.1379414 | 0.07468421 | 9.424992 | [8 empty] | 0.2253997 | 0.07066801 | 0.004548724 | 0.5369752 | [8 empty] | 1.267052 | 0.1549686 | 0.02614993 | 2.614993 | [16 empty] | 14.22687 | 0.5070325 | 0.2856661 | 28.56661
1226 | Area 1 | Site 3 | Si+Al |  | 3690323.8 | 2.821974 | 1331.638 | 120.9375 | 2167.641 | 3757.848 | 26119.9 | 8732.326 | 1.644317 | 2.61224 | -7.262011 | 27857 |  |  |  |  | 49.25556 | 0.8947067 | 0.4497916 | 44.97916 |  |  |  |  | 29.52399 | 0.82408 | 0.1405718 | 41.77341 | [8 empty] | 2.031176 | 0.1343387 | 0.03405633 | 4.741676 | 2.96737 | 0.1494063 | 0.05817527 | 7.341599 | [20 empty] | 0.9248164 | 0.1855305 | 0.01918137 | 1.918137 | [16 empty] | 15.29709 | 0.6347238 | 0.3155959 | 31.55959
1227 | Area 1 | Site 3 | SiO2 |  | 417717 | 1.494913 | 604.0816 | 40.78125 | 729.2831 | 903.0493 | 24174.77 | 2504.078 | 1.194549 | 2.692479 | -7.268517 | 2915 |  |  |  |  | 56.43192 | 2.75228 | 0.6077745 | 60.77745 |  |  |  |  | 28.60815 | 2.619321 | 0.1193469 | 35.46606 | [12 empty] | 1.742263 | 0.3672202 | 0.03324447 | 4.195383 | [40 empty] | 13.21766 | 1.983106 | 0.2648705 | 26.48705
1228 | Area 1 | Site 3 | C-based |  | 830286.1 | 1.447823 | 945.477 | 146.25 | 1028.179 | 1368.883 | 27016.69 | 3608.853 | 1.248247 | 2.555091 | -7.277134 | 5063 |  |  |  |  | 62.44742 | 2.132139 | 0.6514502 | 65.14502 |  |  |  |  | 15.2611 | 1.870892 | 0.05343582 | 15.8794 | [56 empty] | 22.29148 | 1.710483 | 0.4304214 | 43.04214
1229 | Area 1 | Site 3 | Si+Al |  | 1320074.0 | 2.538914 | 957.3076 | 35.15625 | 1296.445 | 2430.522 | 26103.29 | 6109.277 | 2.249943 | 2.617816 | -7.277418 | 10740 |  |  |  |  | 50.89475 | 1.397324 | 0.4882624 | 48.82624 |  |  |  |  | 28.53475 | 1.308746 | 0.1376624 | 40.90883 | [8 empty] | 2.832433 | 0.2412555 | 0.05007989 | 6.972641 | 2.61288 | 0.2196343 | 0.0532125 | 6.715307 | [40 empty] | 15.12519 | 0.9670977 | 0.3252069 | 32.52069
1230 | Area 1 | Site 3 | Si+Al |  | 5048639.4 | 1.388782 | 2410.217 | 154.6875 | 2535.375 | 3347.267 | 29964.92 | 9908.749 | 1.547581 | 2.772257 | -7.276975 | 44854 |  |  |  |  | 43.25987 | 0.9480951 | 0.3312944 | 33.12944 |  |  |  |  | 33.90569 | 0.7597981 | 0.1753081 | 52.09592 | 0.4226975 | 0.1034675 | 0.004326029 | 1.02505 |  |  |  |  | 1.26268 | 0.09063079 | 0.02181547 | 3.037376 | 7.860695 | 0.2026056 | 0.1596416 | 20.14644 | [8 empty] | 0.4581508 | 0.0747767 | 0.009606456 | 1.134039 | 0.2122722 | 0.06637786 | 0.004662146 | 0.5217934 | [24 empty] | 12.61795 | 0.4949328 | 0.2575581 | 25.75581
1231 | Area 1 | Site 3 | CaO/CaCO3 |  | 3816815.5 | 1.399122 | 2023.2 | 22.5 | 2204.477 | 2830.704 | 28891.13 | 8044.08 | 1.349093 | 2.63194 | -7.285102 | 31299 |  |  |  |  | 47.3682 | 0.850867 | 0.5011853 | 50.11853 |  |  |  |  | 30.27624 | 0.833916 | 0.1224116 | 36.37679 | [8 empty] | 0.6487172 | 0.09770783 | 0.01026371 | 1.42902 | 0.7637778 | 0.09645012 | 0.01449184 | 1.82884 | [12 empty] | 6.925914 | 0.2340885 | 0.1437927 | 16.09347 | [24 empty] | 14.01716 | 0.6076414 | 0.2858725 | 28.58725
1235 | Area 1 | Site 3 | Si+Al |  | 5685510.8 | 1.921899 | 2022.982 | 99.84375 | 2690.542 | 3887.968 | 25265.37 | 11063.87 | 1.713306 | 2.727794 | -7.301353 | 48040 |  |  |  |  | 43.47027 | 0.8667899 | 0.3684493 | 36.84493 |  |  |  |  | 33.26036 | 0.7000745 | 0.1758012 | 52.24245 |  |  |  |  | 1.344737 | 0.1013674 | 0.01834339 | 2.765839 | 2.227642 | 0.1095361 | 0.03633399 | 5.058795 | 3.398988 | 0.1252785 | 0.06530302 | 8.241105 | [8 empty] | 0.5553403 | 0.07569317 | 0.0116343 | 1.373425 | [8 empty] | 3.042973 | 0.1969555 | 0.06463564 | 6.463564 | [16 empty] | 12.69969 | 0.4765657 | 0.2613182 | 26.13182
1236 | Area 1 | Site 3 | CaSO4 |  | 1717199.3 | 1.461061 | 1288.583 | 168.75 | 1478.65 | 1882.698 | 28825.08 | 4970.727 | 1.14501 | 2.564346 | -7.308353 | 12230 |  |  |  |  | 52.15557 | 1.486584 | 0.4814238 | 48.14238 |  |  |  |  | 24.58791 | 1.310298 | 0.10452 | 31.05997 | [20 empty] | 3.526478 | 0.318053 | 0.06763635 | 7.851356 |  |  |  |  | 3.463842 | 0.2568569 | 0.07591791 | 8.496831 | [24 empty] | 16.26621 | 1.05291 | 0.3648932 | 36.48932
1237 | Area 1 | Site 3 | Si+Al |  | 966338.3 | 1.424198 | 1120.006 | 108.28125 | 1109.225 | 1595.111 | 22409.75 | 4683.506 | 1.806355 | 2.692725 | -7.308843 | 7048 |  |  |  |  | 53.6307 | 1.82497 | 0.5033915 | 50.33915 |  |  |  |  | 26.39075 | 1.708627 | 0.1100715 | 32.70971 | [8 empty] | 1.534066 | 0.2666168 | 0.02429154 | 3.38212 | 1.853012 | 0.2660169 | 0.03447355 | 4.35049 | [40 empty] | 16.59146 | 1.384294 | 0.324674 | 32.4674
1238 | Area 1 | Site 3 | SiO2 |  | 3922715.6 | 2.102341 | 1612.346 | 111.09375 | 2234.85 | 3389.701 | 30990.06 | 8363.563 | 1.419012 | 2.650229 | -7.309656 | 39931 |  |  |  |  | 38.87297 | 0.7903273 | 0.267595 | 26.7595 |  |  |  |  | 37.88217 | 0.7018808 | 0.2176462 | 64.67744 | [8 empty] | 0.8279392 | 0.08315563 | 0.01458443 | 2.030596 | 11.11882 | 0.2379195 | 0.2314093 | 29.20337 | [24 empty] | 0.6662461 | 0.1800561 | 0.0141259 | 1.41259 | [12 empty] | 10.63186 | 0.4616115 | 0.2164708 | 21.64708
1239 | Area 1 | Site 3 | Fe |  | 1141367.6 | 1.296157 | 1112.192 | 73.125 | 1205.502 | 1441.576 | 28872.4 | 3972.447 | 1.100223 | 2.719003 | -7.308968 | 8595 |  |  |  |  | 48.92769 | 1.605626 | 0.473478 | 47.3478 |  |  |  |  | 27.77903 | 1.471681 | 0.1346295 | 40.00755 | [8 empty] | 0.9648442 | 0.2071234 | 0.01531422 | 2.132204 | 1.297468 | 0.2031054 | 0.02476959 | 3.12587 | [20 empty] | 5.77376 | 0.5852852 | 0.1195864 | 11.95864 | [16 empty] | 15.25721 | 1.147555 | 0.3147023 | 31.47023
1240 | Area 1 | Site 3 | Si+Al |  | 1278155.2 | 2.262724 | 908.4827 | 126.5625 | 1275.695 | 2055.646 | 28867.81 | 4749.986 | 1.404725 | 2.732069 | -7.315512 | 9592 |  |  |  |  | 48.68443 | 1.48622 | 0.4766775 | 47.66775 |  |  |  |  | 30.35531 | 1.388545 | 0.1553673 | 46.17016 | [8 empty] | 1.865837 | 0.2172293 | 0.03293071 | 4.584955 | 2.745952 | 0.2358492 | 0.05689999 | 7.180661 | [20 empty] | 1.321851 | 0.3221019 | 0.02907926 | 2.907926 | [16 empty] | 15.02662 | 1.009089 | 0.3289717 | 32.89717
1242 | Area 1 | Site 3 | Si+Ca+Fe Mixture |  | 42808638.3 | 1.251443 | 7450.152 | 70.3125 | 7382.794 | 9323.438 | 30906.69 | 35118.23 | 2.292577 | 2.587522 | -7.323636 | 426389 |  |  |  |  | 38.0501 | 0.3284748 | 0.2644418 | 26.44418 |  |  |  |  | 35.62212 | 0.2497729 | 0.1967556 | 58.46943 | 0.5151925 | 0.03492876 | 0.005233773 | 1.240139 | 0.7109849 | 0.02820727 | 0.01012685 | 1.526939 | 4.760782 | 0.0507326 | 0.08171064 | 11.3766 | 6.503113 | 0.05957 | 0.1259264 | 15.89165 |  |  |  |  | 0.4899821 | 0.03295206 | 0.009423691 | 1.09392 | 0.5669476 | 0.0239409 | 0.01238168 | 1.461654 | 1.54029 | 0.0326122 | 0.03514279 | 3.933226 |  |  |  |  | 1.480505 | 0.05047761 | 0.03253409 | 3.253409 | 0.3764099 | 0.05466049 | 0.007952621 | 0.7952621 | [12 empty] | 9.383565 | 0.1584729 | 0.1916371 | 19.16371
1243 | Area 1 | Site 3 | Si+Al |  | 2504095.7 | 1.658134 | 1498.19 | 126.5625 | 1785.585 | 2484.201 | 28352.32 | 6597.01 | 1.383036 | 2.701718 | -7.324523 | 19669 |  |  |  |  | 50.02591 | 1.035274 | 0.4798843 | 47.98843 |  |  |  |  | 29.24783 | 0.9480694 | 0.1437961 | 42.73157 | 1.216218 | 0.1824755 | 0.01314314 | 3.11426 |  |  |  |  | 1.767657 | 0.1465733 | 0.03160409 | 4.400249 | 3.784888 | 0.1882771 | 0.07918125 | 9.992509 | [12 empty] | 0.9059194 | 0.1290621 | 0.0207456 | 2.321874 | [24 empty] | 13.05158 | 0.6872149 | 0.2856506 | 28.56506
1244 | Area 1 | Site 3 | Si+Al |  | 3200535.9 | 1.159091 | 1980.393 | 165.9375 | 2018.675 | 2295.456 | 30010.44 | 6966.843 | 1.206812 | 2.745217 | -7.323981 | 30828 |  |  |  |  | 42.08876 | 1.093626 | 0.3493074 | 34.93074 |  |  |  |  | 37.66015 | 0.898119 | 0.2173631 | 64.59332 | [8 empty] | 1.320116 | 0.1055717 | 0.02394173 | 3.333417 | 7.496605 | 0.2284761 | 0.1598675 | 20.17495 | [8 empty] | 0.3197502 | 0.07212418 | 0.007203533 | 0.8503744 | [8 empty] | 0.5856706 | 0.1379347 | 0.01326974 | 1.326974 | [16 empty] | 10.52895 | 0.5308275 | 0.2279325 | 22.79325
1245 | Area 1 | Site 3 | Si+Al |  | 1132542.6 | 1.227785 | 1145.557 | 123.75 | 1200.832 | 1406.498 | 27230.92 | 3947.494 | 1.09491 | 2.716253 | -7.32521 | 8028 |  |  |  |  | 54.35309 | 1.779603 | 0.4835243 | 48.35243 |  |  |  |  | 22.76138 | 1.615819 | 0.08990453 | 26.71673 | [8 empty] | 1.17133 | 0.2479505 | 0.01818926 | 2.532497 | 2.143597 | 0.2622099 | 0.03935166 | 4.966098 | [40 empty] | 19.5706 | 1.339626 | 0.3735231 | 37.35231
1246 | Area 1 | Site 3 | Si+Al |  | 11938028.3 | 1.571004 | 3367.211 | 115.3125 | 3898.714 | 5289.902 | 28688.91 | 14904.43 | 1.480772 | 2.682757 | -7.332755 | 98867 |  |  |  |  | 47.44377 | 0.6123242 | 0.392942 | 39.2942 |  |  |  |  | 28.39609 | 0.4802131 | 0.1370795 | 40.73561 | 0.7654978 | 0.07849792 | 0.007850516 | 1.860175 | 0.3879397 | 0.05321348 | 0.005490609 | 0.8278809 | 2.433624 | 0.07786874 | 0.04150832 | 5.779219 | 4.971607 | 0.1049154 | 0.09855058 | 12.43688 | [8 empty] | 0.7970691 | 0.05692614 | 0.01678059 | 1.980942 | 0.4214034 | 0.05125622 | 0.009268858 | 1.037382 |  |  |  |  | 1.153925 | 0.105292 | 0.02467277 | 2.467277 | 0.3802658 | 0.1223405 | 0.007829818 | 0.7829818 | [12 empty] | 12.8488 | 0.3324111 | 0.2658166 | 26.58166
1247 | Area 1 | Site 3 | Si+Al |  | 5101589.5 | 1.561993 | 2161.196 | 156.09375 | 2548.636 | 3375.774 | 29801.33 | 10424.02 | 1.694943 | 2.743095 | -7.334475 | 44378 |  |  |  |  | 44.70415 | 0.8835472 | 0.4056456 | 40.56456 |  |  |  |  | 34.594 | 0.7326642 | 0.1864213 | 55.39842 | 0.362746 | 0.09756315 | 0.003786357 | 0.8971752 | 0.60788 | 0.08620521 | 0.008902081 | 1.342267 | 2.636186 | 0.1151683 | 0.04648644 | 6.472325 | 3.978102 | 0.1353647 | 0.08142996 | 10.27629 | [8 empty] | 0.6275835 | 0.07465464 | 0.01398824 | 1.651307 | 0.6286756 | 0.07675943 | 0.0146072 | 1.634856 |  |  |  |  | 0.9175783 | 0.1375073 | 0.02045961 | 2.045961 | [16 empty] | 10.94309 | 0.462365 | 0.2376931 | 23.76931
1248 | Area 1 | Site 3 | Si+Al |  | 6614342.8 | 3.368276 | 1732.788 | 146.25 | 2902.007 | 5836.51 | 28287.28 | 15479.94 | 2.882983 | 2.633315 | -7.340208 | 48061 |  |  |  |  | 50.02616 | 0.6890232 | 0.450111 | 45.0111 |  |  |  |  | 28.14641 | 0.6238719 | 0.1334971 | 39.67105 | 0.7206745 | 0.1073755 | 0.007518081 | 1.781405 |  |  |  |  | 1.233302 | 0.0870786 | 0.02136628 | 2.974834 | 4.486432 | 0.1341145 | 0.0915957 | 11.55919 | [12 empty] | 0.281359 | 0.06727075 | 0.00613311 | 0.6864255 | [24 empty] | 15.10566 | 0.4728477 | 0.3177443 | 31.77443
1249 | Area 1 | Site 3 | Si+Al |  | 579508.8 | 2.127161 | 692.7835 | 12.65625 | 858.984 | 1473.662 | 26534.05 | 3538.718 | 1.719578 | 2.602074 | -7.340974 | 3813 |  |  |  |  | 56.25075 | 2.452313 | 0.5660011 | 56.60011 |  |  |  |  | 25.02656 | 2.323886 | 0.1037209 | 30.82252 | [8 empty] | 1.386785 | 0.3285152 | 0.0226246 | 3.150031 | 1.620142 | 0.3346371 | 0.03104465 | 3.91777 | [40 empty] | 15.71577 | 1.733714 | 0.3169163 | 31.69163
Min |  |  |  |  | 155908.5 | 1.141976 | 325.7215 | 2.8125 | 445.5433 | 572.0459 | 22028.89 | 1519.789 | 1.039394 |  |  |  | 11.98756 |  |  | 36.82252 | 33.30018 |  |  | 26.44418 | 10.23941 |  |  | 24.96791 | 9.371892 |  |  | 9.082218 | 0.362746 |  |  | 0.8971752 | 0.3151102 |  |  | 0.6583142 | 0.3829826 |  |  | 0.9414675 | 0.4493256 |  |  | 1.137026 | 0.908496 |  |  | 3.423708 | 0.3594669 |  |  | 0.7859792 | 0.1992131 |  |  | 0.4909183 | 0.2122722 |  |  | 0.5217934 | 2.425075 |  |  | 4.808869 | 0.5856706 |  |  | 1.290208 | 0.3361516 |  |  | 0.7021233 | 2.843746 |  |  | 6.819774 | 0 |  |  | 0 | 2.404207 |  |  | 4.874642 | 8.765949 |  |  | 19.16371
Max |  |  |  |  | 42808638.3 | 3.935882 | 7450.152 | 175.78125 | 7382.794 | 9323.438 | 31127.36 | 35118.23 | 5.120081 |  |  |  | 11.98756 |  |  | 36.82252 | 76.59921 |  |  | 91.05353 | 10.23941 |  |  | 24.96791 | 45.49299 |  |  | 69.76913 | 6.64449 |  |  | 18.0866 | 1.649993 |  |  | 3.622401 | 5.095679 |  |  | 11.3766 | 11.11882 |  |  | 29.20337 | 5.131215 |  |  | 22.59919 | 3.992257 |  |  | 9.286671 | 1.479074 |  |  | 3.582819 | 11.81213 |  |  | 26.92649 | 4.749226 |  |  | 8.783202 | 19.96839 |  |  | 37.93104 | 0.6662461 |  |  | 1.41259 | 3.438308 |  |  | 6.855429 | 0 |  |  | 0 | 5.718051 |  |  | 11.08646 | 26.16408 |  |  | 50.88879
Mean |  |  |  |  | 1600712.8 | 1.67902 | 1038.987 | 105 | 1202.198 | 1681.96 | 26143.37 | 4642.31 | 1.468608 |  |  |  | 11.98756 |  |  | 36.82252 | 54.0289 |  |  | 52.81105 | 10.23941 |  |  | 24.96791 | 25.69694 |  |  | 33.56979 | 1.562674 |  |  | 3.9368 | 0.7224308 |  |  | 1.536533 | 1.714541 |  |  | 3.925332 | 2.569674 |  |  | 6.406987 | 3.019855 |  |  | 13.01145 | 1.720212 |  |  | 3.848588 | 0.5592814 |  |  | 1.391397 | 2.914601 |  |  | 6.65605 | 3.501828 |  |  | 6.452854 | 3.130721 |  |  | 6.118328 | 0.4650744 |  |  | 0.9823482 | 3.141027 |  |  | 6.837602 | 0 |  |  | 0 | 3.647702 |  |  | 7.23575 | 16.26207 |  |  | 32.44012
Std Dev |  |  |  |  | 3433422.1 | 0.471503 | 725.6468 | 51.78157 | 771.5318 | 1089.068 | 2102.64 | 3509.654 | 0.4837601 |  |  |  | 0 |  |  | 0 | 7.333601 |  |  | 11.42299 | 0 |  |  | 0 | 6.668582 |  |  | 12.68472 | 1.766955 |  |  | 4.796711 | 0.3404273 |  |  | 0.7280434 | 0.8487873 |  |  | 1.882992 | 1.532325 |  |  | 4.017028 | 2.985913 |  |  | 13.55912 | 1.293197 |  |  | 2.942489 | 0.2636354 |  |  | 0.6415344 | 2.700773 |  |  | 6.138331 | 1.171435 |  |  | 2.074163 | 4.049327 |  |  | 7.593056 | 0.1435194 |  |  | 0.3139602 | 0.4204189 |  |  | 0.02521172 | 0 |  |  | 0 | 1.440132 |  |  | 2.712521 | 3.011866 |  |  | 5.178202

## Site 4
Id | Area | Field | Class | Subclass | Area (nm²) | Aspect Ratio | Breadth (nm) | Direction (°) | ECD (nm) | Length (nm) | Mean Gray Level | Perimeter (nm) | Shape | Stage X | Stage Y | Count | C Wt% | C Wt% σ | C k ratio | C Apparent Concentration (%) | N Wt% | N Wt% σ | N k ratio | N Apparent Concentration (%) | O Wt% | O Wt% σ | O k ratio | O Apparent Concentration (%) | Na Wt% | Na Wt% σ | Na k ratio | Na Apparent Concentration (%) | Mg Wt% | Mg Wt% σ | Mg k ratio | Mg Apparent Concentration (%) | Al Wt% | Al Wt% σ | Al k ratio | Al Apparent Concentration (%) | Si Wt% | Si Wt% σ | Si k ratio | Si Apparent Concentration (%) | P Wt% | P Wt% σ | P k ratio | P Apparent Concentration (%) | S Wt% | S Wt% σ | S k ratio | S Apparent Concentration (%) | K Wt% | K Wt% σ | K k ratio | K Apparent Concentration (%) | Ca Wt% | Ca Wt% σ | Ca k ratio | Ca Apparent Concentration (%) | Ti Wt% | Ti Wt% σ | Ti k ratio | Ti Apparent Concentration (%) | Mn Wt% | Mn Wt% σ | Mn k ratio | Mn Apparent Concentration (%) | Fe Wt% | Fe Wt% σ | Fe k ratio | Fe Apparent Concentration (%) | Cu Wt% | Cu Wt% σ | Cu k ratio | Cu Apparent Concentration (%) | Br Wt% | Br Wt% σ | Br k ratio | Br Apparent Concentration (%) | Nb Wt% | Nb Wt% σ | Nb k ratio | Nb Apparent Concentration (%) | Mo Wt% | Mo Wt% σ | Mo k ratio | Mo Apparent Concentration (%) | Ta Wt% | Ta Wt% σ | Ta k ratio | Ta Apparent Concentration (%) | Au Wt% | Au Wt% σ | Au k ratio | Au Apparent Concentration (%) | Pb Wt% | Pb Wt% σ | Pb k ratio | Pb Apparent Concentration (%)
1036 | Area 1 | Site 4 | Si+Al |  | 352264.9 | 1.483085 | 569.4901 | 5.625 | 669.7145 | 844.6021 | 25035.4 | 2282.267 | 1.176668 | 2.699359 | -5.524756 | 2638 | 47.85116 | 3.191113 | 0.3878044 | 38.78044 |  |  |  |  | 32.12837 | 2.969798 | 0.1401257 | 41.64083 | [8 empty] | 2.202379 | 0.4667909 | 0.0330812 | 4.605907 | 3.130968 | 0.5623212 | 0.05478746 | 6.914064 | [48 empty] | 14.68712 | 2.293837 | 0.2703176 | 27.03176
1037 | Area 1 | Site 4 | C-based |  | 294166.9 | 1.46701 | 556.0962 | 158.90625 | 612.0008 | 815.7985 | 23168.2175 | 2119.185 | 1.214882 | 2.667458 | -5.541116 | 2100 | 58.06099 | 3.44847 | 0.6063668 | 60.63668 |  |  |  |  | 22.95424 | 3.272141 | 0.08584677 | 25.5109 | [64 empty] | 18.98478 | 2.560406 | 0.3608812 | 36.08812
1038 | Area 1 | Site 4 | SiO2 |  | 580979.6 | 1.880424 | 677.9644 | 156.09375 | 860.0734 | 1274.861 | 25908.34 | 3117.465 | 1.331166 | 2.662315 | -5.524787 | 4433 | 45.00144 | 2.355841 | 0.3619814 | 36.19814 |  |  |  |  | 30.47864 | 2.087021 | 0.1493682 | 44.38742 | [12 empty] | 3.059573 | 0.3732671 | 0.05790942 | 7.308049 | [32 empty] | 4.302351 | 0.6847284 | 0.07960778 | 8.889692 | [12 empty] | 17.15799 | 1.704478 | 0.3438989 | 34.38989
1039 | Area 1 | Site 4 | Si+Al |  | 490523.3 | 1.658037 | 709.502 | 25.3125 | 790.2871 | 1176.38 | 22861.83 | 3287.856 | 1.753703 | 2.725773 | -5.525153 | 3740 | 55.87256 | 2.588318 | 0.5263207 | 52.63207 |  |  |  |  | 24.861 | 2.435809 | 0.1004404 | 29.84766 | [8 empty] | 1.855968 | 0.3462399 | 0.02958834 | 4.119596 | 2.053318 | 0.3867565 | 0.03813845 | 4.812993 | [48 empty] | 15.35715 | 1.90784 | 0.2997572 | 29.97572
1040 | Area 1 | Site 4 | C-based |  | 372856.5 | 1.614792 | 668.7948 | 151.875 | 689.0107 | 1079.964 | 23034.74 | 2848.958 | 1.73229 | 2.770662 | -5.597453 | 2658 | 70.13364 | 2.928399 | 0.8461608 | 84.61608 |  |  |  |  | 13.08938 | 2.587335 | 0.04279637 | 12.7177 | [64 empty] | 16.77698 | 2.178479 | 0.3301584 | 33.01584
1041 | Area 1 | Site 4 | Si+Al |  | 1886345.3 | 2.518354 | 1034.245 | 178.59375 | 1549.764 | 2604.596 | 24727.05 | 6159.626 | 1.600581 | 2.708997 | -5.550064 | 14368 | 50.5856 | 1.281118 | 0.4564188 | 45.64188 |  |  |  |  | 28.35666 | 1.162688 | 0.126215 | 37.50703 | [8 empty] | 1.545086 | 0.180448 | 0.02504702 | 3.487305 | 2.784481 | 0.2012203 | 0.05308075 | 6.69868 | [48 empty] | 16.72817 | 0.935261 | 0.3332372 | 33.32372
1042 | Area 1 | Site 4 | SiO2 |  | 230921 | 1.778775 | 433.8972 | 18.28125 | 542.2341 | 771.8055 | 22655.16 | 2237.086 | 1.724614 | 2.726667 | -5.525479 | 1822 | 45.38787 | 3.637592 | 0.4443976 | 44.43976 |  |  |  |  | 34.70313 | 3.306716 | 0.163029 | 48.44696 | [12 empty] | 1.848455 | 0.4460693 | 0.03531642 | 4.456859 | [12 empty] | 1.86366 | 0.5780157 | 0.0381013 | 4.264346 | [32 empty] | 16.19689 | 2.597372 | 0.3269679 | 32.69679
1044 | Area 1 | Site 4 | SiO2 |  | 205916.8 | 1.370181 | 463.7274 | 129.375 | 512.0366 | 635.3906 | 22054.85 | 1864.669 | 1.343698 | 2.626818 | -5.566066 | 1554 | 53.96777 | 4.142389 | 0.4934469 | 49.34469 |  |  |  |  | 22.8248 | 3.80614 | 0.08884078 | 26.40062 | [12 empty] | 1.549954 | 0.5161496 | 0.0282407 | 3.563917 | [48 empty] | 21.65749 | 3.25509 | 0.409195 | 40.9195
1046 | Area 1 | Site 4 | SiO2 |  | 209593.9 | 1.578007 | 430.9951 | 23.90625 | 516.5881 | 680.1132 | 23623.66 | 1759.245 | 1.17507 | 2.662613 | -5.525573 | 1504 | 46.34671 | 4.241246 | 0.3669046 | 36.69046 |  |  |  |  | 31.17622 | 3.809832 | 0.127162 | 37.78845 | [12 empty] | 2.455191 | 0.6760348 | 0.04098285 | 5.17195 | [48 empty] | 20.02187 | 3.333565 | 0.3477074 | 34.77074
1047 | Area 1 | Site 4 | Si+Al |  | 1172990.5 | 1.356446 | 1117.538 | 137.8125 | 1222.088 | 1515.881 | 25053.08 | 4202.01 | 1.19787 | 2.583678 | -5.557523 | 8864 | 61.6213 | 1.607595 | 0.6638889 | 66.38889 |  |  |  |  | 19.00895 | 1.476661 | 0.07305002 | 21.70811 | [8 empty] | 1.012134 | 0.1899188 | 0.01680821 | 2.340213 | 1.017646 | 0.2002654 | 0.01991098 | 2.512725 | [48 empty] | 17.33997 | 1.18644 | 0.35509 | 35.509
1048 | Area 1 | Site 4 | Fe |  | 289019 | 1.188326 | 588.9234 | 144.84375 | 606.6221 | 699.833 | 27953.12 | 1952.448 | 1.049597 | 2.656989 | -5.542302 | 2488 | 54.82172 | 3.365508 | 0.4951192 | 49.51192 |  |  |  |  | 21.90643 | 3.090886 | 0.08163379 | 24.25893 | [40 empty] | 7.467549 | 1.428705 | 0.1283531 | 12.83531 | [20 empty] | 15.8043 | 2.518982 | 0.2755823 | 27.55823
1049 | Area 1 | Site 4 | Si+Al |  | 605248.4 | 1.356608 | 781.9087 | 4.21875 | 877.8532 | 1060.744 | 24187.09 | 2945.56 | 1.140755 | 2.578703 | -5.53455 | 4277 | 56.41956 | 2.153764 | 0.653033 | 65.3033 |  |  |  |  | 26.33348 | 2.045743 | 0.1229418 | 36.53435 | [8 empty] | 1.55198 | 0.2885732 | 0.02825728 | 3.934271 | 1.287196 | 0.2769453 | 0.02744675 | 3.463723 | [48 empty] | 14.40777 | 1.452433 | 0.3256065 | 32.56065
1051 | Area 1 | Site 4 | SiO2 |  | 194150.2 | 1.269201 | 460.2175 | 157.5 | 497.1918 | 584.1086 | 23898.21 | 1613.807 | 1.067469 | 2.75205 | -5.525739 | 1423 | 56.23549 | 3.963006 | 0.5317159 | 53.17159 |  |  |  |  | 21.11298 | 3.605737 | 0.08141333 | 24.19342 | [12 empty] | 1.732226 | 0.5337458 | 0.03234643 | 4.082052 | [48 empty] | 20.9193 | 3.163303 | 0.4036964 | 40.36964
1052 | Area 1 | Site 4 | Si+Al |  | 571419.2 | 1.77968 | 680.2641 | 15.46875 | 852.9675 | 1210.653 | 24484.07 | 3054.638 | 1.299436 | 2.702908 | -5.573084 | 4648 | 41.92435 | 2.238267 | 0.3392052 | 33.92052 |  |  |  |  | 39.0228 | 2.071122 | 0.2220872 | 65.99717 | 1.636604 | 0.3834299 | 0.01674326 | 3.967305 |  |  |  |  | 2.88559 | 0.3664501 | 0.04949546 | 6.891271 | 5.708919 | 0.4875352 | 0.1129355 | 14.25222 | [48 empty] | 8.821731 | 1.355632 | 0.1829985 | 18.29985
1053 | Area 1 | Site 4 | C-based |  | 294166.9 | 1.564849 | 515.253 | 160.3125 | 612.0008 | 806.2931 | 25719.7475 | 2040.228 | 1.126039 | 2.717539 | -5.55091 | 2117 | 58.38506 | 3.954795 | 0.5512748 | 55.12748 |  |  |  |  | 41.61493 | 3.954795 | 0.1155004 | 34.32299
1054 | Area 1 | Site 4 | Si+Al |  | 573625.5 | 1.249987 | 861.2683 | 130.78125 | 854.6126 | 1076.574 | 25655.82 | 3012.041 | 1.258587 | 2.576121 | -5.542169 | 4203 | 56.44928 | 2.360821 | 0.527566 | 52.7566 |  |  |  |  | 21.43727 | 2.164355 | 0.08528666 | 25.34445 | [8 empty] | 1.27058 | 0.298578 | 0.02052695 | 2.857975 | 2.204021 | 0.3632609 | 0.04191766 | 5.289922 | [48 empty] | 18.63885 | 1.784733 | 0.3681777 | 36.81777
1050 | Area 1 | Site 4 | SiO2 |  | 573625.5 | 2.151335 | 642.362 | 164.53125 | 854.6126 | 1381.936 | 27594.59 | 3242.674 | 1.458708 | 2.625317 | -5.622037 | 4801 | 48.78581 | 2.161407 | 0.4510694 | 45.10694 |  |  |  |  | 31.57257 | 2.005623 | 0.1530331 | 45.4765 | [8 empty] | 0.8800591 | 0.2578889 | 0.01491166 | 2.076156 | 3.957557 | 0.3997799 | 0.07952171 | 10.03547 | [48 empty] | 14.80401 | 1.553165 | 0.3078955 | 30.78955
1056 | Area 1 | Site 4 | CaO/CaCO3 |  | 854554.8 | 1.254488 | 949.1502 | 29.53125 | 1043.098 | 1190.697 | 28265.77 | 3408.34 | 1.081773 | 2.651245 | -5.534759 | 6840 | 45.63072 | 1.787704 | 0.5211037 | 52.11037 |  |  |  |  | 34.03372 | 1.739696 | 0.1504285 | 44.7025 | [28 empty] | 5.849831 | 0.4568403 | 0.1245328 | 13.93787 | [32 empty] | 14.48572 | 1.249118 | 0.3053955 | 30.53955
1057 | Area 1 | Site 4 | SiO2 |  | 995019.5 | 1.50009 | 957.2596 | 11.25 | 1125.566 | 1435.976 | 25627.31 | 3896.074 | 1.213984 | 2.607808 | -5.566352 | 8380 | 45.16544 | 1.56077 | 0.4035175 | 40.35175 |  |  |  |  | 34.22375 | 1.438995 | 0.1880965 | 55.89622 | [8 empty] | 0.6736864 | 0.1732609 | 0.01234295 | 1.718513 | 6.324398 | 0.3619947 | 0.137587 | 17.3632 | [48 empty] | 13.61272 | 1.000829 | 0.3004392 | 30.04392
1059 | Area 1 | Site 4 | Si+Al |  | 922213.2 | 3.762286 | 559.7808 | 35.15625 | 1083.604 | 2106.056 | 26785 | 4587.974 | 1.816355 | 2.742114 | -5.542221 | 7398 | 47.3045 | 2.074778 | 0.4675813 | 46.75813 |  |  |  |  | 34.36671 | 1.760732 | 0.1834051 | 54.50209 | [8 empty] | 2.682703 | 0.2767854 | 0.04858246 | 6.764154 | 3.065252 | 0.2825318 | 0.06412123 | 8.091966 | [8 empty] | 0.5350303 | 0.1664737 | 0.01193547 | 1.408978 | [36 empty] | 12.04581 | 1.114994 | 0.267364 | 26.7364
1058 | Area 1 | Site 4 | Si+Al |  | 375062.8 | 1.407682 | 588.0856 | 59.0625 | 691.0462 | 827.8376 | 24040.5 | 2273.445 | 1.096617 | 2.638816 | -5.590263 | 2782 | 54.77816 | 2.916246 | 0.5345851 | 53.45851 |  |  |  |  | 26.0577 | 2.739386 | 0.1099557 | 32.67531 | [8 empty] | 1.40373 | 0.38669 | 0.02283178 | 3.178877 | 1.980407 | 0.4333386 | 0.03784984 | 4.776571 | [48 empty] | 15.78 | 2.103664 | 0.3167034 | 31.67034
1060 | Area 1 | Site 4 | Si+Al |  | 353000.3 | 1.802057 | 519.7667 | 157.5 | 670.4132 | 936.6494 | 25504.96 | 2300.982 | 1.193553 | 2.676845 | -5.661338 | 2663 | 52.74915 | 2.817887 | 0.5563751 | 55.63751 |  |  |  |  | 31.74237 | 2.720421 | 0.1496377 | 44.4675 | [8 empty] | 1.403343 | 0.38418 | 0.02386265 | 3.322405 | 2.119221 | 0.4438076 | 0.04231386 | 5.339922 | [48 empty] | 11.98593 | 1.924974 | 0.2536819 | 25.36819
1061 | Area 1 | Site 4 | Fe |  | 197827.2 | 1.240306 | 485.4355 | 81.5625 | 501.8779 | 602.0887 | 27168.18 | 1620.045 | 1.055743 | 2.757589 | -5.558448 | 1602 | 57.05414 | 4.078399 | 0.5459574 | 54.59574 |  |  |  |  | 32.43886 | 4.125106 | 0.1132988 | 33.66874 | [40 empty] | 10.507 | 2.018388 | 0.1590488 | 15.90488
1063 | Area 1 | Site 4 | Si+Al |  | 343439.9 | 1.716696 | 525.1141 | 7.03125 | 661.2724 | 901.4613 | 26439.54 | 2294.744 | 1.220135 | 2.627583 | -5.598608 | 2830 | 48.38187 | 3.174061 | 0.4033337 | 40.33337 |  |  |  |  | 30.80443 | 2.968173 | 0.1300762 | 38.65445 | [8 empty] | 1.837504 | 0.4477396 | 0.02694938 | 3.752172 | 2.006963 | 0.4524388 | 0.03459166 | 4.365396 | [48 empty] | 16.96924 | 2.379373 | 0.3092755 | 30.92755
1062 | Area 1 | Site 4 | Si+Al |  | 2343039.4 | 1.786152 | 1537.054 | 132.1875 | 1727.209 | 2745.413 | 30245.03 | 6834.325 | 1.58636 | 2.560105 | -5.525399 | 22016 | 36.86957 | 1.431828 | 0.2598065 | 25.98065 |  |  |  |  | 37.67267 | 1.11105 | 0.2089028 | 62.07919 |  |  |  |  | 0.9747212 | 0.1352275 | 0.01310459 | 1.975927 | 3.12307 | 0.1902201 | 0.0504142 | 7.019188 | 6.184825 | 0.256696 | 0.1157221 | 14.60389 | [8 empty] | 0.7146585 | 0.1159179 | 0.01445497 | 1.706405 | [12 empty] | 1.331781 | 0.2260681 | 0.02763322 | 2.763322 | [20 empty] | 13.12871 | 0.7190008 | 0.2564861 | 25.64861
1064 | Area 1 | Site 4 | SiO2 |  | 683202.6 | 1.119969 | 920.435 | 116.71875 | 932.6739 | 1030.859 | 26502.81 | 3009.457 | 1.054913 | 2.663623 | -5.558279 | 5787 | 50.28561 | 1.882532 | 0.4863775 | 48.63775 |  |  |  |  | 32.00106 | 1.769719 | 0.1664337 | 49.45872 | [12 empty] | 6.311189 | 0.4200707 | 0.1403072 | 17.70648 | [48 empty] | 11.40214 | 1.218215 | 0.255902 | 25.5902
1066 | Area 1 | Site 4 | Si+Al |  | 520675.4 | 2.259071 | 698.4804 | 109.6875 | 814.2141 | 1577.917 | 22489.46 | 4056.572 | 2.515021 | 2.569823 | -5.637839 | 3702 | 58.08489 | 2.621002 | 0.5264835 | 52.64835 |  |  |  |  | 19.87881 | 2.321013 | 0.07239892 | 21.51463 | [8 empty] | 1.509536 | 0.3592502 | 0.02285605 | 3.182256 | 1.396916 | 0.3746628 | 0.02481993 | 3.132224 | [48 empty] | 19.12985 | 2.061653 | 0.3553593 | 35.53593
1070 | Area 1 | Site 4 | Si+Al |  | 1061207.1 | 1.523544 | 1112.711 | 97.03125 | 1162.399 | 1695.264 | 26978.53 | 4874.125 | 1.78149 | 2.766221 | -5.629911 | 8465 | 50.22652 | 1.603243 | 0.4948375 | 49.48375 |  |  |  |  | 31.65301 | 1.487996 | 0.1551701 | 46.11154 | [8 empty] | 1.912213 | 0.2264617 | 0.03313885 | 4.613934 | 2.78245 | 0.2519815 | 0.05628921 | 7.103582 | [48 empty] | 13.4258 | 1.096785 | 0.2863596 | 28.63596
1071 | Area 1 | Site 4 | Salt |  | 446398.3 | 1.629748 | 655.7104 | 125.15625 | 753.9045 | 1068.643 | 22336.71 | 2821.421 | 1.419069 | 2.645324 | -5.590674 | 3458 | 62.51553 | 2.42809 | 0.7629534 | 76.29534 |  |  |  |  | 19.39099 | 2.255812 | 0.08792213 | 26.12762 | [20 empty] | 2.080726 | 0.4617511 | 0.04445753 | 5.160715 | [40 empty] | 16.01276 | 1.706148 | 0.4011354 | 40.11354
1072 | Area 1 | Site 4 | SiO2 |  | 337556.5 | 1.559818 | 569.4901 | 102.65625 | 655.5839 | 888.3009 | 25670.41 | 2249.562 | 1.192998 | 2.74085 | -5.526329 | 2585 | 49.62322 | 3.046538 | 0.440594 | 44.0594 |  |  |  |  | 30.67201 | 2.91026 | 0.1343306 | 39.91873 | [12 empty] | 3.432208 | 0.5030333 | 0.06384012 | 8.05649 | [48 empty] | 16.27256 | 2.273504 | 0.3126292 | 31.26292
1074 | Area 1 | Site 4 | Si+Al |  | 1089888.4 | 1.395401 | 1057.625 | 68.90625 | 1178.002 | 1475.81 | 24963.66 | 3887.252 | 1.1033 | 2.65977 | -5.646331 | 8420 | 52.4968 | 1.66789 | 0.4835733 | 48.35733 |  |  |  |  | 27.37768 | 1.578913 | 0.1210964 | 35.98596 | [8 empty] | 2.197565 | 0.2556916 | 0.03652224 | 5.085004 | 2.790078 | 0.2611621 | 0.05382846 | 6.793039 | [48 empty] | 15.13787 | 1.196642 | 0.3063088 | 30.63088
1068 | Area 1 | Site 4 | Si+Al |  | 259602.3 | 2.306301 | 394.202 | 106.875 | 574.9225 | 909.1486 | 24923.83 | 2136.829 | 1.399656 | 2.673838 | -5.613743 | 1985 | 51.35583 | 3.222204 | 0.4767776 | 47.67776 |  |  |  |  | 35.26652 | 3.070295 | 0.1821551 | 54.13062 | [8 empty] | 1.582129 | 0.4042933 | 0.03134185 | 4.363738 | 3.319686 | 0.5089073 | 0.07622466 | 9.619394 | [36 empty] | 8.475834 | 1.663163 | 0.2104571 | 21.04571
1075 | Area 1 | Site 4 | Si+Al |  | 710413.1 | 1.283776 | 879.1264 | 125.15625 | 951.0657 | 1128.601 | 24226.19 | 3200.076 | 1.147096 | 2.749058 | -5.5819 | 5423 | 53.43421 | 2.109458 | 0.5046784 | 50.46784 |  |  |  |  | 25.77164 | 1.957239 | 0.1091086 | 32.42355 | [8 empty] | 1.444777 | 0.2824099 | 0.02328774 | 3.24236 | 1.938676 | 0.3072445 | 0.03678383 | 4.642042 | [48 empty] | 17.41069 | 1.526294 | 0.3465111 | 34.65111
1077 | Area 1 | Site 4 | SiO2 |  | 235333.5 | 1.320478 | 488.1344 | 165.9375 | 547.3901 | 644.5706 | 24298.87 | 1761.829 | 1.049624 | 2.703406 | -5.599362 | 1830 | 53.49273 | 3.734254 | 0.4846147 | 48.46147 |  |  |  |  | 23.11086 | 3.393164 | 0.09484765 | 28.18567 | [12 empty] | 2.975477 | 0.5829229 | 0.05711472 | 7.207759 | [48 empty] | 20.42094 | 2.749507 | 0.4016285 | 40.16285
1076 | Area 1 | Site 4 | Si+Al |  | 436102.4 | 1.31562 | 650.8459 | 11.25 | 745.1596 | 856.266 | 26293.31 | 2376.285 | 1.030383 | 2.624148 | -5.543393 | 3438 | 48.41258 | 2.717134 | 0.3997442 | 39.97442 |  |  |  |  | 29.04537 | 2.517349 | 0.1251648 | 37.19496 | [8 empty] | 1.827241 | 0.38989 | 0.02790014 | 3.884546 | 2.740935 | 0.4420733 | 0.04914731 | 6.202288 | [48 empty] | 17.97388 | 2.065368 | 0.3374202 | 33.74202
1078 | Area 1 | Site 4 | Si+Al |  | 1034732.1 | 2.373154 | 813.3403 | 113.90625 | 1147.807 | 1930.182 | 24511.47 | 4535.484 | 1.582011 | 2.685073 | -5.558537 | 7729 | 50.2297 | 1.718761 | 0.4623705 | 46.23705 |  |  |  |  | 28.85779 | 1.583464 | 0.1302503 | 38.7062 | [8 empty] | 2.115799 | 0.2603438 | 0.03441549 | 4.791681 | 2.012439 | 0.2599869 | 0.03823401 | 4.825053 | [48 empty] | 16.78427 | 1.265737 | 0.3369475 | 33.69475
1079 | Area 1 | Site 4 | Si+Al |  | 361825.3 | 1.488866 | 594.6503 | 39.375 | 678.7417 | 885.3543 | 24524.29 | 2352.402 | 1.217067 | 2.738688 | -5.599331 | 2775 | 52.16448 | 2.868118 | 0.5024434 | 50.24434 |  |  |  |  | 25.88768 | 2.67679 | 0.1184721 | 35.20609 | [8 empty] | 1.016197 | 0.3043569 | 0.01754268 | 2.442473 | 2.971417 | 0.4650939 | 0.0607443 | 7.665805 | [48 empty] | 17.96021 | 2.018548 | 0.3803478 | 38.03478
1080 | Area 1 | Site 4 | SiO2 |  | 3821228.0 | 1.517608 | 1975.1 | 151.875 | 2205.751 | 2997.427 | 24276.5 | 8646.06 | 1.556767 | 2.561117 | -5.638186 | 26107 | 58.25331 | 0.9586732 | 0.5994459 | 59.94459 |  |  |  |  | 22.1846 | 0.8639141 | 0.08667397 | 25.75671 | [8 empty] | 0.6878431 | 0.1111158 | 0.01103039 | 1.535765 | 1.471934 | 0.1320453 | 0.02802311 | 3.536458 | [12 empty] | 0.6706818 | 0.1224214 | 0.01340151 | 1.499915 | [8 empty] | 0.6506466 | 0.1963704 | 0.01261431 | 1.261431 | [20 empty] | 16.08097 | 0.7061178 | 0.3212301 | 32.12301
1086 | Area 1 | Site 4 | Si+Al |  | 305933.6 | 1.494002 | 537.53 | 78.75 | 624.1208 | 803.071 | 25771.13 | 2067.765 | 1.112155 | 2.678962 | -5.573936 | 2469 | 52.42971 | 3.270791 | 0.4482025 | 44.82025 |  |  |  |  | 25.807 | 3.05132 | 0.1050225 | 31.20931 | [8 empty] | 3.143455 | 0.5307257 | 0.0484583 | 6.746867 | 1.683703 | 0.4969629 | 0.02980347 | 3.761135 | [48 empty] | 16.93615 | 2.414379 | 0.3183416 | 31.83416
1085 | Area 1 | Site 4 | C-based |  | 430219.1 | 1.996317 | 576.4516 | 123.75 | 740.1162 | 1150.78 | 29059.55 | 2936.738 | 1.595257 | 2.578071 | -5.630875 | 2447 | 63.61219 | 3.057129 | 0.5898265 | 58.98265 |  |  |  |  | 11.75279 | 2.294202 | 0.03644453 | 10.83014 | [64 empty] | 24.63502 | 2.704366 | 0.4326546 | 43.26546
1081 | Area 1 | Site 4 | SiO2 |  | 5595789.9 | 2.270364 | 1972.68 | 149.0625 | 2669.229 | 4478.703 | 27512.74 | 12083.01 | 2.076246 | 2.61477 | -5.534709 | 45414 | 47.62262 | 0.6926006 | 0.4940396 | 49.40396 |  |  |  |  | 30.89359 | 0.659924 | 0.1403185 | 41.69813 | 0.5836453 | 0.1128661 | 0.005756887 | 1.364091 |  |  |  |  | 0.9942938 | 0.0855586 | 0.0166968 | 2.324702 | 1.80412 | 0.09776969 | 0.03609954 | 4.555687 | [12 empty] | 4.327367 | 0.15135 | 0.09536692 | 10.67359 | [8 empty] | 0.3909956 | 0.125685 | 0.008248954 | 0.8248954 | [20 empty] | 13.38337 | 0.4710319 | 0.2859453 | 28.59453
1087 | Area 1 | Site 4 | CaSO4 |  | 2570283.3 | 1.8502 | 1379.917 | 102.65625 | 1809.029 | 2553.122 | 29076.37 | 6612.071 | 1.353581 | 2.681631 | -5.598752 | 21213 | 48.68395 | 1.121357 | 0.4056619 | 40.56619 |  |  |  |  | 27.17526 | 1.00158 | 0.1141294 | 33.91558 | [8 empty] | 0.5343099 | 0.1084975 | 0.009108414 | 1.268168 | 0.3777854 | 0.09725479 | 0.007708141 | 0.9727513 |  |  |  |  | 4.225042 | 0.2579771 | 0.08101729 | 9.404641 |  |  |  |  | 4.974481 | 0.2367533 | 0.1079636 | 12.08342 | [32 empty] | 14.02918 | 0.8005476 | 0.3065397 | 30.65397
1089 | Area 1 | Site 4 | Si+Al |  | 2617350.0 | 1.338911 | 1816.677 | 149.0625 | 1825.517 | 2432.369 | 24387.53 | 9394.548 | 2.683367 | 2.626416 | -5.558635 | 21468 | 47.30646 | 1.223465 | 0.4510399 | 45.10399 |  |  |  |  | 32.49411 | 1.034898 | 0.1650789 | 49.05614 |  |  |  |  | 1.440215 | 0.152427 | 0.0199655 | 3.010423 | 1.679328 | 0.1464661 | 0.02767552 | 3.853273 | 1.975429 | 0.1520343 | 0.03855582 | 4.865664 | [8 empty] | 0.3039838 | 0.09750215 | 0.006380168 | 0.7531766 | [12 empty] | 1.742095 | 0.2537203 | 0.03689628 | 3.689628 | [20 empty] | 13.05837 | 0.7279606 | 0.2744819 | 27.44819
1088 | Area 1 | Site 4 | Si+Al |  | 183118.9 | 1.917652 | 368.7658 | 32.34375 | 482.8605 | 707.1642 | 27039.46 | 1680.287 | 1.226942 | 2.590242 | -5.639262 | 1448 | 49.38532 | 3.808525 | 0.4872365 | 48.72365 |  |  |  |  | 30.65082 | 3.510207 | 0.1510535 | 44.88823 | [8 empty] | 2.192285 | 0.583858 | 0.03803271 | 5.295309 | 2.038672 | 0.5653724 | 0.04126538 | 5.207605 | [48 empty] | 15.73292 | 2.676918 | 0.3375902 | 33.75902
1090 | Area 1 | Site 4 | Si+Al |  | 226508.5 | 1.518629 | 446.4254 | 143.4375 | 537.0285 | 677.9547 | 23479.44 | 1819.487 | 1.163064 | 2.702061 | -5.582466 | 1802 | 46.56214 | 3.619435 | 0.4041818 | 40.41818 |  |  |  |  | 29.52139 | 3.208012 | 0.1417949 | 42.13689 | [8 empty] | 2.140324 | 0.5131691 | 0.03569565 | 4.969918 | 2.985751 | 0.555569 | 0.05830293 | 7.357708 | [48 empty] | 18.79041 | 2.611529 | 0.3839267 | 38.39267
1092 | Area 1 | Site 4 | Salt |  | 397860.7 | 1.668545 | 595.1708 | 144.84375 | 711.7387 | 993.0692 | 23325.58 | 2500.424 | 1.250508 | 2.721698 | -5.53635 | 2861 | 58.69722 | 3.01057 | 0.5714164 | 57.14164 |  |  |  |  | 22.21947 | 2.677094 | 0.08841521 | 26.27415 | [20 empty] | 2.240357 | 0.6601308 | 0.03960784 | 4.597753 | [40 empty] | 16.84296 | 2.396057 | 0.3515714 | 35.15714
1094 | Area 1 | Site 4 | Si+Al |  | 775129.8 | 1.649175 | 796.9104 | 67.5 | 993.4414 | 1314.244 | 27440.96 | 3378.219 | 1.171632 | 2.676977 | -5.582206 | 6682 | 46.60369 | 1.828122 | 0.4275045 | 42.75045 |  |  |  |  | 32.30567 | 1.67865 | 0.1645455 | 48.89763 |  |  |  |  | 0.7552749 | 0.2269711 | 0.01077321 | 1.624399 | 1.920852 | 0.2658244 | 0.03276898 | 4.562436 | 2.965002 | 0.3020235 | 0.05940743 | 7.497095 | [48 empty] | 15.44952 | 1.264867 | 0.3266005 | 32.66005
1095 | Area 1 | Site 4 | Si+Al |  | 382417 | 1.204645 | 705.083 | 106.875 | 697.7882 | 849.3748 | 26246.68 | 2455.242 | 1.254416 | 2.590443 | -5.663723 | 3164 | 50.92983 | 2.762106 | 0.4835711 | 48.35711 |  |  |  |  | 28.2957 | 2.583122 | 0.125299 | 37.23483 | [8 empty] | 1.314978 | 0.3657941 | 0.02111686 | 2.940109 | 1.652909 | 0.3741007 | 0.03140732 | 3.963539 | [48 empty] | 17.80658 | 2.010961 | 0.3566084 | 35.66084
1083 | Area 1 | Site 4 | SiO2 |  | 708942.2 | 1.604029 | 797.4795 | 111.09375 | 950.0807 | 1279.181 | 27202.26 | 3221.375 | 1.164828 | 2.758927 | -5.543452 | 6062 | 50.29005 | 1.915903 | 0.4710061 | 47.10061 |  |  |  |  | 30.4409 | 1.804209 | 0.1430499 | 42.50983 | [12 empty] | 4.324773 | 0.3694776 | 0.08733875 | 11.02197 | [48 empty] | 14.94427 | 1.361643 | 0.309269 | 30.9269
1096 | Area 1 | Site 4 | CaSO4 |  | 1843691.1 | 1.884041 | 1275.251 | 16.875 | 1532.142 | 2402.626 | 29228.7 | 6351.316 | 1.741123 | 2.734145 | -5.536169 | 15896 | 47.34915 | 1.32013 | 0.4220689 | 42.20689 |  |  |  |  | 29.86358 | 1.160011 | 0.1380067 | 41.01115 | [8 empty] | 0.3709742 | 0.1118822 | 0.006583043 | 0.9165595 | [8 empty] | 4.115836 | 0.2863023 | 0.08269764 | 9.599699 |  |  |  |  | 4.072002 | 0.2450596 | 0.09267152 | 10.37192 | [32 empty] | 14.22846 | 0.9151414 | 0.3266893 | 32.66893
1099 | Area 1 | Site 4 | C-based |  | 391977.4 | 1.149818 | 709.502 | 21.09375 | 706.4567 | 815.7985 | 22703.28 | 2440.182 | 1.208853 | 2.562647 | -5.663922 | 2610 | 62.45896 | 3.2611 | 0.6551635 | 65.51635 |  |  |  |  | 21.70792 | 2.989109 | 0.07208056 | 21.42002 | [64 empty] | 15.83312 | 2.499477 | 0.2813905 | 28.13905
1098 | Area 1 | Site 4 | Si+Al |  | 2591610.4 | 2.869292 | 1105.461 | 172.96875 | 1816.519 | 3171.892 | 30864.08 | 7283.115 | 1.628751 | 2.759955 | -5.631859 | 26540 | 36.55414 | 0.9076859 | 0.2955821 | 29.55821 |  |  |  |  | 43.66588 | 0.8413565 | 0.2805134 | 83.35954 | [8 empty] | 5.181904 | 0.1908655 | 0.09205822 | 12.8173 | 4.515316 | 0.1803592 | 0.08984818 | 11.33865 | [48 empty] | 10.08276 | 0.5536209 | 0.2151417 | 21.51417
1100 | Area 1 | Site 4 | Si+Al |  | 514056.7 | 1.545396 | 677.361 | 126.5625 | 809.0224 | 1046.791 | 24825.72 | 2770.001 | 1.187788 | 2.720842 | -5.559943 | 4100 | 46.64514 | 2.395663 | 0.4128547 | 41.28547 |  |  |  |  | 31.60995 | 2.214426 | 0.1505273 | 44.73186 | [8 empty] | 2.160218 | 0.3946572 | 0.03496051 | 4.867565 | 2.327844 | 0.3634091 | 0.04410943 | 5.566519 | [48 empty] | 17.25686 | 1.78483 | 0.3455768 | 34.55768
1102 | Area 1 | Site 4 | Si+Al |  | 428012.8 | 1.364105 | 677.0619 | 130.78125 | 738.216 | 923.5837 | 25903.35 | 2470.303 | 1.134576 | 2.6902 | -5.64052 | 3373 | 49.75565 | 2.60429 | 0.4802174 | 48.02174 |  |  |  |  | 32.0025 | 2.484679 | 0.1531721 | 45.51781 | [8 empty] | 2.477266 | 0.3971007 | 0.04145626 | 5.771971 | 1.999702 | 0.4106843 | 0.03881373 | 4.898212 | [48 empty] | 13.76489 | 1.689993 | 0.2847608 | 28.47608
1103 | Area 1 | Site 4 | Si+Al |  | 969279.9 | 2.10144 | 893.3909 | 101.25 | 1110.912 | 1877.408 | 23899.33 | 4798.822 | 1.890646 | 2.575036 | -5.543551 | 7358 | 49.81216 | 1.856004 | 0.4394353 | 43.94353 |  |  |  |  | 29.28875 | 1.733353 | 0.1306854 | 38.8355 |  |  |  |  | 0.9116013 | 0.2500557 | 0.01177526 | 1.775488 | 1.386194 | 0.2657996 | 0.02138826 | 2.977895 | 2.364496 | 0.2825111 | 0.04322721 | 5.455185 | [24 empty] | 1.378384 | 0.418029 | 0.02678733 | 2.678733 | [20 empty] | 14.8584 | 1.319809 | 0.288244 | 28.8244
1105 | Area 1 | Site 4 | Si+Al |  | 417717 | 1.576913 | 661.5865 | 28.125 | 729.2831 | 1043.264 | 24495.51 | 2712.343 | 1.401513 | 2.710813 | -5.594621 | 3270 | 50.19454 | 2.727721 | 0.4611321 | 46.11321 |  |  |  |  | 28.35255 | 2.577941 | 0.1262006 | 37.50275 | [8 empty] | 1.79083 | 0.3511005 | 0.02876661 | 4.005186 | 1.849984 | 0.3964908 | 0.03491765 | 4.406534 | [48 empty] | 17.8121 | 2.032757 | 0.3546375 | 35.46375
1106 | Area 1 | Site 4 | Si+Al |  | 437573.3 | 1.72128 | 613.6234 | 42.1875 | 746.4152 | 1056.217 | 22967.11 | 2870.257 | 1.498238 | 2.617249 | -5.560446 | 3538 | 48.60915 | 2.555565 | 0.436276 | 43.6276 |  |  |  |  | 28.43041 | 2.353593 | 0.1327326 | 39.44387 | [8 empty] | 2.246477 | 0.3956716 | 0.03629823 | 5.053816 | 2.028563 | 0.4013731 | 0.03840301 | 4.84638 | [24 empty] | 1.955939 | 0.5682503 | 0.03958866 | 3.958866 | [20 empty] | 16.72946 | 1.86534 | 0.3371539 | 33.71539
1108 | Area 1 | Site 4 | Si+Al |  | 339762.8 | 1.853088 | 538.0941 | 67.5 | 657.7229 | 997.1358 | 24810.26 | 2416.299 | 1.367463 | 2.765252 | -5.575022 | 2691 | 48.58023 | 2.513796 | 0.5195649 | 51.95649 |  |  |  |  | 33.49845 | 2.412374 | 0.1922169 | 57.12069 | [8 empty] | 2.91618 | 0.4543496 | 0.0575302 | 8.009951 | 3.084803 | 0.4261182 | 0.06995256 | 8.827868 | [48 empty] | 11.92034 | 1.637524 | 0.2867279 | 28.67279
1110 | Area 1 | Site 4 | TiO2 |  | 173558.5 | 1.891625 | 403.7007 | 163.125 | 470.0867 | 763.6501 | 23087.76 | 2206.964 | 2.233238 | 2.70991 | -5.649482 | 1408 | 49.87473 | 4.221112 | 0.4419306 | 44.19306 |  |  |  |  | 35.63297 | 4.229422 | 0.159888 | 47.51356 | [8 empty] | 2.822243 | 0.6155062 | 0.04932091 | 6.866969 | 1.893859 | 0.5658688 | 0.03785287 | 4.776953 | [16 empty] | 2.831033 | 0.871157 | 0.06248904 | 6.248904 | [16 empty] | 6.945176 | 1.955858 | 0.1541899 | 15.41899
1109 | Area 1 | Site 4 | SiO2 |  | 275781.5 | 1.422278 | 536.9204 | 73.125 | 592.5672 | 763.6501 | 22671.84 | 2016.345 | 1.173153 | 2.708409 | -5.537589 | 2168 | 53.41159 | 3.211658 | 0.524821 | 52.4821 |  |  |  |  | 26.92344 | 2.97399 | 0.118869 | 35.32403 | [12 empty] | 3.143698 | 0.5387242 | 0.06295336 | 7.944583 | [48 empty] | 16.52127 | 2.332057 | 0.3409901 | 34.09901
1112 | Area 1 | Site 4 | SiO2 |  | 320641.9 | 1.298357 | 594.4476 | 18.28125 | 638.9476 | 771.8055 | 24686.28 | 2137.9 | 1.134343 | 2.572172 | -5.610505 | 2167 | 53.00202 | 3.433431 | 0.4768733 | 47.68733 |  |  |  |  | 23.66417 | 3.146599 | 0.09361407 | 27.81909 | [12 empty] | 1.873255 | 0.470906 | 0.03421183 | 4.317462 | [48 empty] | 21.46055 | 2.655684 | 0.4057149 | 40.57149
1111 | Area 1 | Site 4 | Si+Al |  | 465519.1 | 1.30584 | 690.3263 | 164.53125 | 769.8814 | 901.4554 | 23279.97 | 2694.698 | 1.241289 | 2.699631 | -5.566899 | 3317 | 57.5219 | 2.829552 | 0.5349446 | 53.49446 |  |  |  |  | 21.86882 | 2.716273 | 0.08218822 | 24.42369 | [8 empty] | 1.404807 | 0.3631563 | 0.0215359 | 2.998451 | 1.533732 | 0.395923 | 0.02761534 | 3.484999 | [48 empty] | 17.67073 | 2.052698 | 0.3332447 | 33.32447
1113 | Area 1 | Site 4 | Salt |  | 756744.4 | 1.559937 | 894.9131 | 113.90625 | 981.5889 | 1396.008 | 23237.12 | 3805.71 | 1.523044 | 2.589302 | -5.582855 | 5461 | 58.60138 | 2.192358 | 0.6004701 | 60.04701 |  |  |  |  | 22.66952 | 2.075118 | 0.08458167 | 25.13495 |  |  |  |  | 1.526418 | 0.340335 | 0.01920037 | 2.895055 | [56 empty] | 17.20269 | 1.633433 | 0.3255663 | 32.55663
1107 | Area 1 | Site 4 | Si+Al |  | 567742.1 | 2.422334 | 603.4968 | 139.21875 | 850.2186 | 1461.871 | 23230.78 | 3606.269 | 1.822868 | 2.748049 | -5.632693 | 4649 | 54.87016 | 2.218113 | 0.5437354 | 54.37354 |  |  |  |  | 24.81379 | 2.123176 | 0.1074772 | 31.93878 | [8 empty] | 1.859489 | 0.3407381 | 0.03140318 | 4.372276 | 1.849118 | 0.3216499 | 0.036463 | 4.601554 | [48 empty] | 16.60744 | 1.548417 | 0.3444286 | 34.44286
1114 | Area 1 | Site 4 | C-based |  | 526558.8 | 1.248164 | 749.1801 | 150.46875 | 818.8012 | 935.0995 | 23654.62 | 2703.52 | 1.104594 | 2.739502 | -5.641202 | 3756 | 66.14977 | 2.386663 | 0.8536938 | 85.36938 |  |  |  |  | 17.18846 | 2.226442 | 0.0653452 | 19.41849 | [64 empty] | 16.66178 | 1.70293 | 0.3597355 | 35.97355
1125 | Area 1 | Site 4 | Si+Al |  | 3290256.8 | 2.73312 | 1366.94 | 140.625 | 2046.774 | 3736.01 | 28282.09 | 8734.91 | 1.845343 | 2.571626 | -5.574247 | 25874 | 51.128 | 1.065411 | 0.5423059 | 54.23059 |  |  |  |  | 29.47042 | 0.8938212 | 0.1514478 | 45.00541 |  |  |  |  | 0.8047624 | 0.1120444 | 0.01214988 | 1.831975 | 1.514059 | 0.1232458 | 0.02739652 | 3.814427 | 2.396229 | 0.1355564 | 0.05120384 | 6.461818 | [8 empty] | 0.309504 | 0.08469999 | 0.007072327 | 0.8348857 | 0.3506927 | 0.08736381 | 0.008364933 | 0.936214 | [8 empty] | 0.9925934 | 0.1970667 | 0.02278536 | 2.278536 | 0.8696668 | 0.2317485 | 0.01915474 | 1.915474 | [16 empty] | 12.16405 | 0.6096217 | 0.2775995 | 27.75995
1115 | Area 1 | Site 4 | CaO/CaCO3 |  | 173558.5 | 1.552106 | 394.1876 | 102.65625 | 470.0867 | 611.821 | 23671.72 | 1601.33 | 1.175726 | 2.626818 | -5.649726 | 1413 | 58.02127 | 4.626432 | 0.5777826 | 57.77826 |  |  |  |  | 20.87121 | 4.18823 | 0.06972656 | 20.72049 | [28 empty] | 2.4276 | 0.7389326 | 0.04268705 | 4.77759 | [32 empty] | 18.67992 | 3.605788 | 0.3369138 | 33.69138
1130 | Area 1 | Site 4 | Si+Al |  | 600835.9 | 1.759766 | 709.502 | 123.75 | 874.6474 | 1248.558 | 24593.7 | 2996.98 | 1.189603 | 2.70601 | -5.641642 | 4693 | 50.53094 | 2.289231 | 0.4475128 | 44.75128 |  |  |  |  | 28.17871 | 2.127047 | 0.1249847 | 37.14144 | [8 empty] | 2.698214 | 0.3719375 | 0.04370569 | 6.085159 | 2.323898 | 0.3416683 | 0.04352244 | 5.492442 | [48 empty] | 16.26825 | 1.661965 | 0.321874 | 32.1874
1132 | Area 1 | Site 4 | Si+Al |  | 1684105.5 | 1.733633 | 1285.002 | 149.0625 | 1464.333 | 2227.721 | 23496.3 | 5869.821 | 1.628061 | 2.598724 | -5.649573 | 14029 | 46.59378 | 1.460873 | 0.4487512 | 44.87512 |  |  |  |  | 32.86972 | 1.23211 | 0.1732042 | 51.4707 | [8 empty] | 2.068057 | 0.1806166 | 0.03642785 | 5.071863 | 3.149272 | 0.2119196 | 0.06494692 | 8.196166 | [8 empty] | 0.7188053 | 0.1362813 | 0.01573475 | 1.857482 | [12 empty] | 1.510175 | 0.2883994 | 0.03340374 | 3.340374 | [20 empty] | 13.09019 | 0.8574722 | 0.2861095 | 28.61095
1134 | Area 1 | Site 4 | C-based |  | 284606.5 | 1.823879 | 537.1018 | 4.21875 | 601.9736 | 979.6085 | 23059.62 | 2564.321 | 1.838612 | 2.675028 | -5.576483 | 2102 | 60.33269 | 3.884924 | 0.5450455 | 54.50455 |  |  |  |  | 21.05807 | 3.495835 | 0.06468285 | 19.22166 | [64 empty] | 18.60925 | 3.192562 | 0.3002186 | 30.02186
1135 | Area 1 | Site 4 | SiO2 |  | 4035969.9 | 2.396138 | 1548.811 | 22.5 | 2266.883 | 3711.165 | 29895.15 | 8822.69 | 1.534773 | 2.694077 | -5.641987 | 42640 | 39.69505 | 0.7297528 | 0.3107664 | 31.07664 |  |  |  |  | 39.99898 | 0.6655428 | 0.2405083 | 71.47132 | [8 empty] | 0.7163013 | 0.07439511 | 0.01302596 | 1.813609 | 9.183863 | 0.1986216 | 0.1978279 | 24.96547 | [48 empty] | 10.40581 | 0.4351207 | 0.223143 | 22.3143
1116 | Area 1 | Site 4 | Si+Al |  | 409627.4 | 1.69193 | 589.3481 | 157.5 | 722.1868 | 997.1358 | 23673.12 | 2603.264 | 1.316551 | 2.727362 | -5.626496 | 3041 | 56.56788 | 2.887515 | 0.5428807 | 54.28807 |  |  |  |  | 22.87086 | 2.677794 | 0.09020524 | 26.80609 | [8 empty] | 1.422013 | 0.3758383 | 0.02247454 | 3.129138 | 1.443951 | 0.3780176 | 0.02682627 | 3.385419 | [48 empty] | 17.6953 | 2.162022 | 0.3450845 | 34.50845
1139 | Area 1 | Site 4 | CaO/CaCO3 |  | 1445830.3 | 1.25682 | 1256.628 | 105.46875 | 1356.793 | 1579.355 | 28404.45 | 4689.744 | 1.210517 | 2.728175 | -5.669941 | 11620 | 44.9943 | 1.409558 | 0.4985664 | 49.85664 |  |  |  |  | 32.34722 | 1.381834 | 0.1312736 | 39.0103 | [8 empty] | 0.4598747 | 0.1475375 | 0.00721577 | 1.004654 | [16 empty] | 8.674514 | 0.4262983 | 0.1818336 | 20.35105 | [32 empty] | 13.52409 | 0.9824759 | 0.2784922 | 27.84922
1122 | Area 1 | Site 4 | Si+Al |  | 391977.4 | 2.285636 | 506.8598 | 32.34375 | 706.4567 | 1158.497 | 24071.62 | 2746.118 | 1.530973 | 2.664962 | -5.583744 | 3174 | 54.52636 | 2.800337 | 0.5207723 | 52.07723 |  |  |  |  | 24.91503 | 2.644644 | 0.1030941 | 30.63625 | [8 empty] | 1.691006 | 0.3872728 | 0.02707565 | 3.769753 | 1.506905 | 0.3676907 | 0.02828949 | 3.570074 | [48 empty] | 17.36069 | 2.030692 | 0.3433987 | 34.33987
1141 | Area 1 | Site 4 | Si+Al |  | 1558349.2 | 1.178309 | 1358.601 | 101.25 | 1408.599 | 1600.851 | 28685.61 | 4674.683 | 1.115912 | 2.706116 | -5.602184 | 13314 | 45.84611 | 1.623571 | 0.3927504 | 39.27504 |  |  |  |  | 32.00038 | 1.323603 | 0.1581104 | 46.98531 | [8 empty] | 2.264993 | 0.2094844 | 0.03813731 | 5.309871 | 4.260947 | 0.2629521 | 0.08357022 | 10.54639 | [8 empty] | 0.9527609 | 0.1683762 | 0.01963471 | 2.317871 | [12 empty] | 1.024064 | 0.265597 | 0.02145644 | 2.145644 | [20 empty] | 13.65076 | 0.929624 | 0.280104 | 28.0104
1117 | Area 1 | Site 4 | Si+Al |  | 1070767.5 | 1.654764 | 964.0777 | 147.65625 | 1167.623 | 1595.321 | 22861.53 | 4583.25 | 1.56114 | 2.648239 | -5.611449 | 7992 | 51.81422 | 1.684082 | 0.4888521 | 48.88521 |  |  |  |  | 28.49035 | 1.564277 | 0.128717 | 38.25055 | [8 empty] | 2.00983 | 0.2606811 | 0.03347177 | 4.660286 | 2.490306 | 0.253336 | 0.04834873 | 6.101509 | [48 empty] | 15.1953 | 1.203611 | 0.3104001 | 31.04001
1142 | Area 1 | Site 4 | Si+Al |  | 971486.2 | 1.497672 | 992.5272 | 164.53125 | 1112.176 | 1486.481 | 25186.05 | 3959.971 | 1.28451 | 2.5813 | -5.670443 | 7138 | 56.41218 | 1.829716 | 0.5459489 | 54.59489 |  |  |  |  | 24.15775 | 1.703658 | 0.09896471 | 29.40913 | [8 empty] | 1.828627 | 0.2596548 | 0.0298737 | 4.159326 | 2.009893 | 0.2737113 | 0.03826101 | 4.82846 | [48 empty] | 15.59154 | 1.326325 | 0.3116523 | 31.16523
1143 | Area 1 | Site 4 | Fe |  | 752331.9 | 3.104951 | 617.7014 | 146.25 | 978.723 | 1917.933 | 27698.87 | 4297.098 | 1.953131 | 2.753417 | -5.635787 | 6113 | 51.03556 | 1.972933 | 0.4957219 | 49.57219 |  |  |  |  | 25.22477 | 1.832369 | 0.1095361 | 32.5506 | [40 empty] | 6.667193 | 0.7825763 | 0.1271763 | 12.71763 | [20 empty] | 17.07248 | 1.448348 | 0.3293376 | 32.93376
1128 | Area 1 | Site 4 | SiO2 |  | 235333.5 | 1.460795 | 479.0769 | 125.15625 | 547.3901 | 699.833 | 23499.49375 | 1798.188 | 1.093394 | 2.766198 | -5.538548 | 1877 | 55.06051 | 3.655417 | 0.5236462 | 52.36462 |  |  |  |  | 25.96185 | 3.384777 | 0.1029461 | 30.59227 | [12 empty] | 2.204926 | 0.6032069 | 0.04041999 | 5.100919 | [48 empty] | 16.77273 | 2.704221 | 0.3193066 | 31.93066
1127 | Area 1 | Site 4 | C-based |  | 391242 | 1.705423 | 573.5459 | 133.59375 | 705.7937 | 978.1383 | 22525.28 | 2673.399 | 1.453692 | 2.665801 | -5.54483 | 2668 | 70.63527 | 3.186309 | 0.7995282 | 79.95282 |  |  |  |  | 12.33756 | 2.852709 | 0.03755602 | 11.16044 | [64 empty] | 17.02717 | 2.355157 | 0.3144726 | 31.44726
1144 | Area 1 | Site 4 | Si+Al |  | 614808.8 | 1.133293 | 864.3914 | 4.21875 | 884.7592 | 979.6085 | 26463.38 | 2904.033 | 1.091574 | 2.613973 | -5.635996 | 4787 | 49.57482 | 2.105688 | 0.4674995 | 46.74995 |  |  |  |  | 29.80999 | 1.994308 | 0.1463876 | 43.50169 | [8 empty] | 2.61296 | 0.3407226 | 0.04593698 | 6.395822 | 2.938638 | 0.3440009 | 0.05974378 | 7.539541 | [48 empty] | 15.06359 | 1.459173 | 0.3224334 | 32.24334
1136 | Area 1 | Site 4 | Si+Al |  | 2029751.6 | 1.458928 | 1428.376 | 108.28125 | 1607.594 | 2083.898 | 27017.18 | 6130.576 | 1.473499 | 2.669116 | -5.575991 | 15044 | 49.6998 | 1.590223 | 0.4052992 | 40.52992 |  |  |  |  | 26.56466 | 1.26839 | 0.1136177 | 33.76353 | [8 empty] | 2.233304 | 0.2037795 | 0.03465335 | 4.824799 | 3.156865 | 0.2304581 | 0.05721195 | 7.22003 | [8 empty] | 0.4633285 | 0.1465628 | 0.008646903 | 1.020764 | [16 empty] | 1.323561 | 0.399738 | 0.02467143 | 2.467143 | [16 empty] | 16.55849 | 1.014446 | 0.3153545 | 31.53545
1137 | Area 1 | Site 4 | CaSO4 |  | 1246532.2 | 1.803528 | 1044.388 | 59.0625 | 1259.815 | 1883.584 | 27553.46 | 5310.439 | 1.800311 | 2.626357 | -5.651001 | 10187 | 48.52404 | 1.580852 | 0.4755159 | 47.55159 |  |  |  |  | 31.14367 | 1.408076 | 0.1530679 | 45.48686 | [8 empty] | 0.676012 | 0.143456 | 0.01263084 | 1.758596 | 0.4744442 | 0.1371377 | 0.01058165 | 1.335382 |  |  |  |  | 3.357081 | 0.3123785 | 0.07205982 | 8.36484 |  |  |  |  | 3.565475 | 0.2734803 | 0.08617005 | 9.644262 | [32 empty] | 12.25928 | 1.051835 | 0.2942785 | 29.42785
1147 | Area 1 | Site 4 | Si+Al |  | 1478188.7 | 1.435399 | 1274.573 | 102.65625 | 1371.892 | 1829.521 | 24747.36 | 5012.254 | 1.352466 | 2.776896 | -5.602908 | 11597 | 44.85835 | 1.378656 | 0.3966397 | 39.66397 |  |  |  |  | 35.05414 | 1.288476 | 0.1817374 | 54.0065 | [8 empty] | 1.560286 | 0.1895682 | 0.02638226 | 3.673211 | 4.117733 | 0.2671598 | 0.08197509 | 10.34509 | [48 empty] | 14.40949 | 0.9395576 | 0.2989203 | 29.89203
1121 | Area 1 | Site 4 | Si+Al |  | 1020023.7 | 1.913699 | 852.1121 | 4.21875 | 1139.62 | 1630.686 | 28595.07 | 4005.152 | 1.251463 | 2.64466 | -5.568409 | 8985 | 46.58521 | 1.890364 | 0.4219378 | 42.19378 |  |  |  |  | 32.10816 | 1.581689 | 0.1573601 | 46.76235 | [8 empty] | 1.630534 | 0.2255692 | 0.02836778 | 3.949657 | 4.557563 | 0.3188845 | 0.09290361 | 11.72424 | [8 empty] | 2.055078 | 0.243662 | 0.04357782 | 5.144346 | [36 empty] | 13.06345 | 1.083337 | 0.2761965 | 27.61965
1146 | Area 1 | Site 4 | Si+Al |  | 7670402.0 | 1.583128 | 2722.369 | 105.46875 | 3125.101 | 4309.858 | 27520.94 | 13611.62 | 1.922169 | 2.657263 | -5.665122 | 68968 | 39.72247 | 0.748165 | 0.3086918 | 30.86918 |  |  |  |  | 36.39992 | 0.5968757 | 0.2017097 | 59.94162 |  |  |  |  | 0.6887614 | 0.06979005 | 0.009773726 | 1.473694 | 3.813519 | 0.1116422 | 0.06513191 | 9.06834 | 5.235151 | 0.1274337 | 0.1022824 | 12.90782 | [8 empty] | 0.9243475 | 0.06929902 | 0.01983379 | 2.341371 | 0.3930234 | 0.05790623 | 0.008806957 | 0.9856859 | [8 empty] | 1.279921 | 0.1236273 | 0.02779424 | 2.779424 | [20 empty] | 11.54291 | 0.3779648 | 0.2382395 | 23.82395
1151 | Area 1 | Site 4 | C-based |  | 364767 | 1.956858 | 576.7415 | 144.84375 | 681.4952 | 1128.601 | 21887.36 | 2981.919 | 1.939842 | 2.556692 | -5.603553 | 2246 | 71.96158 | 3.274519 | 0.5547347 | 55.47347 | [72 empty] | 28.03841 | 3.274519 | 0.4074923 | 40.74923
1150 | Area 1 | Site 4 | Si+Al |  | 938392.4 | 1.790214 | 827.4843 | 113.90625 | 1093.068 | 1481.374 | 25019.67 | 3838.416 | 1.249423 | 2.601016 | -5.627744 | 7457 | 51.9609 | 1.71921 | 0.5010161 | 50.10161 |  |  |  |  | 27.84487 | 1.598468 | 0.1268761 | 37.70348 | [8 empty] | 2.354339 | 0.2744821 | 0.03971959 | 5.530172 | 1.926745 | 0.2587583 | 0.0377502 | 4.763997 | [48 empty] | 15.91314 | 1.213948 | 0.3299918 | 32.99918
1152 | Area 1 | Site 4 | Si+Al |  | 1946649.5 | 2.899701 | 959.6818 | 142.03125 | 1574.341 | 2782.79 | 29489.68 | 6570.543 | 1.764838 | 2.562777 | -5.544926 | 14321 | 56.24195 | 1.274703 | 0.5550056 | 55.50056 |  |  |  |  | 22.74805 | 1.186766 | 0.09548645 | 28.3755 | [8 empty] | 1.329012 | 0.1666989 | 0.02209545 | 3.076358 | 2.023417 | 0.1843078 | 0.03960724 | 4.998351 | [24 empty] | 0.9426107 | 0.2838919 | 0.01901778 | 1.901778 | [20 empty] | 16.71496 | 0.9179669 | 0.3428731 | 34.28731
1153 | Area 1 | Site 4 | Fe |  | 182383.5 | 1.211209 | 461.0158 | 150.46875 | 481.8899 | 558.3864 | 27219.46 | 1543.672 | 1.039716 | 2.684028 | -5.539553 | 1505 | 52.02298 | 3.614169 | 0.5577407 | 55.77407 |  |  |  |  | 23.86393 | 3.247054 | 0.1104692 | 32.82788 | [40 empty] | 4.332229 | 1.295233 | 0.09064016 | 9.064016 | [20 empty] | 19.78085 | 2.765155 | 0.4223968 | 42.23968
1123 | Area 1 | Site 4 | CaO/CaCO3 |  | 2754137.6 | 1.75606 | 1504.173 | 19.6875 | 1872.612 | 2641.418 | 29737.69 | 6703.505 | 1.298399 | 2.772313 | -5.560627 | 23493 | 46.44705 | 0.9427181 | 0.5279914 | 52.79914 |  |  |  |  | 31.22865 | 0.9402722 | 0.1306472 | 38.82414 |  |  |  |  | 0.7302022 | 0.1291922 | 0.009762621 | 1.47202 | 0.3845875 | 0.1049991 | 0.006211658 | 0.8648515 | [16 empty] | 7.910138 | 0.2761419 | 0.1713254 | 19.17496 | [32 empty] | 13.29937 | 0.6521228 | 0.2825317 | 28.25317
1154 | Area 1 | Site 4 | C-based |  | 361825.3 | 1.990714 | 539.7599 | 170.15625 | 678.7417 | 1074.508 | 23879.27 | 2900.378 | 1.850122 | 2.666749 | -5.545915 | 2386 | 69.13027 | 3.260474 | 0.8162773 | 81.62773 |  |  |  |  | 15.3684 | 2.837962 | 0.04949402 | 14.70803 | [64 empty] | 15.50133 | 2.511737 | 0.294829 | 29.4829
1155 | Area 1 | Site 4 | Si+Al |  | 1022230.0 | 1.20526 | 1111.589 | 53.4375 | 1140.852 | 1339.755 | 27777.9 | 3708.038 | 1.07036 | 2.656054 | -5.603996 | 8664 | 45.36732 | 1.562645 | 0.4127351 | 41.27351 |  |  |  |  | 33.67377 | 1.454323 | 0.1808232 | 53.73483 | [8 empty] | 1.388636 | 0.2015566 | 0.02418438 | 3.3672 | 4.341341 | 0.3095326 | 0.08939964 | 11.28205 | [24 empty] | 1.644215 | 0.3984305 | 0.03608621 | 3.608621 | [20 empty] | 13.58473 | 1.052361 | 0.2921082 | 29.21082
1148 | Area 1 | Site 4 | Al |  | 269162.7 | 1.673093 | 461.0158 | 9.84375 | 585.4132 | 771.3224 | 25815.92 | 1952.448 | 1.127027 | 2.737807 | -5.576984 | 2173 | 49.42183 | 3.302205 | 0.4823782 | 48.23782 |  |  |  |  | 35.75941 | 3.207418 | 0.158826 | 47.19796 | [8 empty] | 2.430315 | 0.5604455 | 0.03586927 | 4.994092 | [52 empty] | 12.38844 | 2.597152 | 0.2328798 | 23.28798
1156 | Area 1 | Site 4 | Si+Al |  | 2420258.2 | 1.33752 | 1566.762 | 9.84375 | 1755.44 | 2095.576 | 28845.08 | 5884.882 | 1.138686 | 2.612308 | -5.568199 | 22501 | 41.33077 | 0.9532437 | 0.3666044 | 36.66044 |  |  |  |  | 38.89562 | 0.8971582 | 0.2294545 | 68.1865 | [8 empty] | 4.099724 | 0.1858156 | 0.07350426 | 10.23403 | 3.499524 | 0.171577 | 0.07131407 | 8.999688 | [48 empty] | 12.17436 | 0.619899 | 0.265293 | 26.5293
1158 | Area 1 | Site 4 | Si+Al |  | 4247034.6 | 1.490086 | 1973.912 | 157.5 | 2325.402 | 2941.299 | 28596.25 | 8276.227 | 1.283421 | 2.696181 | -5.576253 | 37446 | 45.17999 | 0.9463658 | 0.4100214 | 41.00214 |  |  |  |  | 32.88371 | 0.7786013 | 0.1791533 | 53.2386 |  |  |  |  | 1.259643 | 0.105549 | 0.01851638 | 2.791923 | 1.748009 | 0.1079557 | 0.03062886 | 4.264468 | 3.897839 | 0.1462484 | 0.08065649 | 10.17868 | [8 empty] | 0.3312254 | 0.07168987 | 0.007317508 | 0.8638292 | [12 empty] | 0.8359012 | 0.1485281 | 0.01879954 | 1.879954 | 0.6686922 | 0.1901184 | 0.01446644 | 1.446644 | [16 empty] | 13.195 | 0.5229413 | 0.2885496 | 28.85496
1159 | Area 1 | Site 4 | CaO/CaCO3 |  | 516998.3 | 1.427606 | 706.9353 | 149.0625 | 811.3339 | 1009.225 | 24203.71 | 2724.819 | 1.142816 | 2.599658 | -5.546604 | 3353 | 52.58568 | 2.819554 | 0.5320423 | 53.20423 |  |  |  |  | 24.01506 | 2.637055 | 0.08630911 | 25.64829 | [28 empty] | 4.638346 | 0.6565475 | 0.08621067 | 9.648808 | [32 empty] | 18.76092 | 2.106132 | 0.3552247 | 35.52247
1160 | Area 1 | Site 4 | Si+Al |  | 177235.6 | 2.324343 | 351.7613 | 84.375 | 475.0403 | 817.6141 | 23230.98 | 1916.089 | 1.64843 | 2.743773 | -5.577015 | 1517 | 49.80982 | 3.593731 | 0.4882515 | 48.82515 |  |  |  |  | 31.46971 | 3.402904 | 0.1554185 | 46.18539 | [8 empty] | 2.084618 | 0.561282 | 0.0362935 | 5.053157 | 2.695419 | 0.5958133 | 0.05468487 | 6.901117 | [48 empty] | 13.94044 | 2.461607 | 0.2985142 | 29.85142
1161 | Area 1 | Site 4 | SiO2 |  | 322848.2 | 1.334143 | 575.2719 | 147.65625 | 641.142 | 767.4951 | 27558.46 | 2052.704 | 1.038591 | 2.691891 | -5.667694 | 2641 | 51.29617 | 2.799059 | 0.5183437 | 51.83437 |  |  |  |  | 29.01016 | 2.610872 | 0.1426712 | 42.39729 | [12 empty] | 4.058447 | 0.5138462 | 0.08756778 | 11.05087 | [48 empty] | 15.63523 | 1.923205 | 0.3458002 | 34.58002
1138 | Area 1 | Site 4 | Si+Al |  | 1122246.7 | 2.199429 | 920.435 | 50.625 | 1195.361 | 2024.431 | 27093.1 | 4774.939 | 1.61673 | 2.697873 | -5.64283 | 9436 | 48.8844 | 1.549186 | 0.4950237 | 49.50237 |  |  |  |  | 32.7538 | 1.417862 | 0.1681309 | 49.96308 | [8 empty] | 1.91532 | 0.2167365 | 0.03378278 | 4.703589 | 2.866832 | 0.2393885 | 0.05918873 | 7.469495 | [12 empty] | 0.8042526 | 0.1838997 | 0.01862277 | 2.084285 | [8 empty] | 1.51083 | 0.3564711 | 0.03337093 | 3.337093 | [20 empty] | 11.26455 | 1.017292 | 0.2474763 | 24.74763
1067 | Area 1 | Site 4 | Si+Al |  | 1053852.9 | 4.096687 | 653.2321 | 19.6875 | 1158.364 | 2676.087 | 28485.06 | 5854.76 | 2.588382 | 2.695329 | -5.551167 | 9039 | 48.0058 | 1.586063 | 0.4549345 | 45.49345 |  |  |  |  | 30.78555 | 1.463136 | 0.1527593 | 45.39515 |  |  |  |  | 0.6891815 | 0.1934909 | 0.009612973 | 1.449456 | 1.63552 | 0.2291077 | 0.02738388 | 3.812667 | 2.203052 | 0.2326119 | 0.04360044 | 5.502285 | [24 empty] | 1.084151 | 0.3477968 | 0.02287376 | 2.287376 | [20 empty] | 15.59676 | 1.104438 | 0.3281733 | 32.81733
1163 | Area 1 | Site 4 | SiO2 |  | 639813 | 1.984633 | 745.5201 | 139.21875 | 902.5715 | 1479.584 | 22166.09 | 4362.509 | 2.367062 | 2.736673 | -5.569309 | 4840 | 54.91461 | 2.087295 | 0.5439257 | 54.39257 |  |  |  |  | 23.48799 | 1.851611 | 0.1059208 | 31.47625 | [12 empty] | 1.609 | 0.2760319 | 0.03269831 | 4.126459 | [32 empty] | 3.193102 | 0.5768687 | 0.06270199 | 7.001845 | [12 empty] | 16.7953 | 1.52734 | 0.361565 | 36.1565
1164 | Area 1 | Site 4 | Fe |  | 893532 | 1.293637 | 977.876 | 30.9375 | 1066.621 | 1265.017 | 26289.66 | 3499.774 | 1.090838 | 2.598607 | -5.577302 | 7055 | 48.27508 | 1.8152 | 0.4583344 | 45.83344 |  |  |  |  | 25.70071 | 1.656393 | 0.1199786 | 35.65378 | [40 empty] | 10.24394 | 0.8189682 | 0.2011932 | 20.11932 | [20 empty] | 15.78027 | 1.336517 | 0.3081273 | 30.81273
1166 | Area 1 | Site 4 | Si+Al |  | 247835.6 | 2.137786 | 403.1466 | 167.34375 | 561.742 | 861.8413 | 22478.93 | 2152.96 | 1.488327 | 2.706524 | -5.643703 | 1905 | 52.31042 | 3.401834 | 0.5146417 | 51.46417 |  |  |  |  | 28.32234 | 3.261185 | 0.1300684 | 38.65214 | [8 empty] | 1.762877 | 0.485813 | 0.02997299 | 4.17315 | 2.306308 | 0.5159288 | 0.04588543 | 5.790645 | [48 empty] | 15.29806 | 2.33961 | 0.3202792 | 32.02792
1165 | Area 1 | Site 4 | Unclassified |  | 825138.2 | 1.671998 | 906.0399 | 136.40625 | 1024.987 | 1514.897 | 23575.08 | 3983.854 | 1.53063 | 2.717329 | -5.667683 | 6396 | 66.02509 | 1.99715 | 0.8092808 | 80.92808 |  |  |  |  | 14.25115 | 1.581725 | 0.05589226 | 16.60938 | [56 empty] | 3.885192 | 1.143567 | 0.07628512 | 7.628512 |  |  |  |  | 15.83856 | 1.443758 | 0.3726888 | 37.26888
1167 | Area 1 | Site 4 | Fe |  | 1114892.6 | 1.519485 | 971.257 | 68.90625 | 1191.438 | 1475.81 | 30368.19 | 4026.451 | 1.157183 | 2.661419 | -5.569125 | 9647 | 43.5622 | 1.54481 | 0.3591344 | 35.91344 |  |  |  |  | 24.10764 | 1.329677 | 0.1246997 | 37.05673 | [12 empty] | 0.5964308 | 0.1949804 | 0.01020013 | 1.287235 | [24 empty] | 17.2159 | 0.8711036 | 0.3547793 | 35.47793 |  |  |  |  | 1.866484 | 0.435415 | 0.02901873 | 3.240482 | [12 empty] | 12.65134 | 1.070325 | 0.2450629 | 24.50629
1168 | Area 1 | Site 4 | Al |  | 249306.4 | 1.736994 | 496.1643 | 156.09375 | 563.4065 | 861.8344 | 22711.61 | 2198.142 | 1.542297 | 2.662547 | -5.585939 | 1868 | 56.35203 | 3.481818 | 0.5633121 | 56.33121 |  |  |  |  | 20.56727 | 3.268882 | 0.08302167 | 24.67137 | [8 empty] | 2.101616 | 0.507536 | 0.03423609 | 4.766704 | [52 empty] | 20.97908 | 2.600227 | 0.4245875 | 42.45875
1171 | Area 1 | Site 4 | Si+Al |  | 402273.2 | 1.326061 | 699.5091 | 105.46875 | 715.6746 | 927.5916 | 23208.94 | 2643.278 | 1.382148 | 2.768469 | -5.6752 | 3065 | 49.22468 | 2.79475 | 0.4243885 | 42.43885 |  |  |  |  | 29.13872 | 2.541507 | 0.1327718 | 39.45549 | [8 empty] | 1.293592 | 0.3606458 | 0.02117801 | 2.948622 | 4.03005 | 0.5187173 | 0.07777062 | 9.81449 | [48 empty] | 16.31295 | 2.026545 | 0.3250277 | 32.50277
1170 | Area 1 | Site 4 | CaSO4 |  | 1200936.4 | 1.29283 | 1183.803 | 97.03125 | 1236.56 | 1530.457 | 29531.25 | 4226.963 | 1.183933 | 2.768812 | -5.563445 | 10795 | 47.07547 | 1.607072 | 0.4187647 | 41.87647 |  |  |  |  | 30.32629 | 1.457155 | 0.1343905 | 39.93653 | [20 empty] | 4.258933 | 0.3586164 | 0.08569857 | 9.948052 |  |  |  |  | 5.498869 | 0.3391552 | 0.1240566 | 13.88457 | [32 empty] | 12.84044 | 1.077729 | 0.2909237 | 29.09237
1169 | Area 1 | Site 4 | C-based |  | 452281.6 | 1.855971 | 733.7838 | 12.65625 | 758.8563 | 1361.882 | 22179.49 | 4047.75 | 2.882761 | 2.767525 | -5.668095 | 3221 | 70.41814 | 2.746433 | 0.7884343 | 78.84343 |  |  |  |  | 9.373756 | 2.459508 | 0.02939796 | 8.736128 | [64 empty] | 20.2081 | 2.058837 | 0.3874846 | 38.74846
1129 | Area 1 | Site 4 | Si+Al |  | 419923.3 | 1.296004 | 754.4525 | 146.25 | 731.2065 | 977.7737 | 22354.7 | 3212.553 | 1.955783 | 2.767612 | -5.616949 | 3516 | 48.20561 | 2.71495 | 0.4531468 | 45.31468 |  |  |  |  | 32.02012 | 2.476982 | 0.1457135 | 43.30137 | [8 empty] | 1.689177 | 0.3451528 | 0.02686689 | 3.740687 | 1.771579 | 0.3758391 | 0.03317942 | 4.187174 | [12 empty] | 0.9959526 | 0.3204738 | 0.02025124 | 2.266544 | [32 empty] | 15.31757 | 1.913227 | 0.3050687 | 30.50687
1173 | Area 1 | Site 4 | Al |  | 350058.6 | 2.393828 | 487.2237 | 161.71875 | 667.614 | 1166.33 | 25138.07 | 2712.343 | 1.672393 | 2.695151 | -5.617092 | 2866 | 52.69534 | 2.959478 | 0.5020767 | 50.20767 |  |  |  |  | 28.12631 | 2.831074 | 0.112525 | 33.43881 | [8 empty] | 1.478018 | 0.4200958 | 0.02165294 | 3.014747 | [52 empty] | 17.70033 | 2.213245 | 0.3285084 | 32.85084
1174 | Area 1 | Site 4 | SiO2 |  | 212535.6 | 1.576582 | 443.8926 | 35.15625 | 520.2006 | 699.833 | 24872.76 | 1746.768 | 1.142428 | 2.727249 | -5.675933 | 1619 | 56.70696 | 3.771185 | 0.6258628 | 62.58628 |  |  |  |  | 28.17628 | 3.587126 | 0.1193449 | 35.46548 | [12 empty] | 1.644178 | 0.4941323 | 0.03203669 | 4.042963 | [48 empty] | 13.47259 | 2.739799 | 0.2757337 | 27.57337
1175 | Area 1 | Site 4 | Fe |  | 181648.1 | 1.28847 | 433.8972 | 75.9375 | 480.9173 | 559.0637 | 25286.87 | 1534.849 | 1.032027 | 2.766216 | -5.552542 | 1397 | 52.91378 | 4.562942 | 0.4532181 | 45.32181 |  |  |  |  | 21.25908 | 4.347206 | 0.07839236 | 23.29568 | [40 empty] | 5.517146 | 1.742383 | 0.0937174 | 9.37174 | [20 empty] | 20.31 | 3.520369 | 0.3509425 | 35.09425
1124 | Area 1 | Site 4 | Fe |  | 3521913.2 | 1.264678 | 1989.424 | 7.03125 | 2117.602 | 2515.982 | 28832.85 | 7482.114 | 1.264911 | 2.619938 | -5.594997 | 31466 | 43.40073 | 0.8495321 | 0.3986978 | 39.86978 |  |  |  |  | 28.83833 | 0.7615082 | 0.1457813 | 43.3215 |  |  |  |  | 1.820716 | 0.1419195 | 0.02259469 | 3.406855 | 0.9046605 | 0.1091054 | 0.0135874 | 1.891779 | 0.6591305 | 0.096602 | 0.01209511 | 1.526378 | [12 empty] | 2.349653 | 0.1425217 | 0.05141464 | 5.754392 | [8 empty] | 9.331073 | 0.3680189 | 0.1961054 | 19.61054 | [20 empty] | 12.69571 | 0.5791523 | 0.2599798 | 25.99798
1126 | Area 1 | Site 4 | Si+Al |  | 4318370.1 | 1.863859 | 1789.826 | 161.71875 | 2344.85 | 3335.984 | 28861.95 | 8273.643 | 1.261432 | 2.749416 | -5.657697 | 34743 | 57.02016 | 0.9243126 | 0.6168326 | 61.68326 |  |  |  |  | 23.63948 | 0.7483631 | 0.1079983 | 32.09361 |  |  |  |  | 0.2561301 | 0.07864999 | 0.003967857 | 0.5982785 | 1.070228 | 0.09284845 | 0.01983374 | 2.761458 | 2.563685 | 0.1234366 | 0.0559293 | 7.058161 |  |  |  |  | 0.3954549 | 0.1250842 | 0.007948252 | 0.9226481 | 0.2953162 | 0.07678928 | 0.006569386 | 0.7755137 | 0.4155378 | 0.08264818 | 0.009652986 | 1.080375 | [8 empty] | 0.557334 | 0.1469372 | 0.01248849 | 1.248849 | [20 empty] | 13.78668 | 0.6000361 | 0.3143946 | 31.43946
1177 | Area 1 | Site 4 | C-based |  | 261808.5 | 1.418643 | 514.6976 | 164.53125 | 577.3604 | 730.1722 | 23275 | 1937.388 | 1.140878 | 2.671252 | -5.586569 | 2113 | 62.1565 | 3.225511 | 0.7493143 | 74.93143 |  |  |  |  | 20.28499 | 3.092874 | 0.07920743 | 23.5379 | [64 empty] | 17.5585 | 2.346645 | 0.3682835 | 36.82835
1178 | Area 1 | Site 4 | Si+Al |  | 1704697.2 | 1.284511 | 1535.16 | 149.0625 | 1473.258 | 1971.929 | 23739.75 | 6415.213 | 1.921167 | 2.686216 | -5.595473 | 13162 | 50.09498 | 1.322933 | 0.4570079 | 45.70079 |  |  |  |  | 28.99629 | 1.231119 | 0.1327139 | 39.4383 | [8 empty] | 1.893333 | 0.1928054 | 0.03126623 | 4.353209 | 2.719653 | 0.2141362 | 0.05255096 | 6.631821 | [48 empty] | 16.29574 | 0.9555381 | 0.3302538 | 33.02538
1180 | Area 1 | Site 4 | Si+Al |  | 441985.8 | 1.427662 | 655.8096 | 99.84375 | 750.1692 | 936.2746 | 24936.27 | 2606.918 | 1.223592 | 2.761702 | -5.529217 | 3265 | 53.83329 | 2.798774 | 0.4731357 | 47.31357 |  |  |  |  | 23.92761 | 2.618739 | 0.09590416 | 28.49963 | [8 empty] | 1.584656 | 0.3865305 | 0.02470906 | 3.440251 | 2.369698 | 0.4133286 | 0.04337086 | 5.473312 | [48 empty] | 18.28475 | 2.099539 | 0.3488352 | 34.88352
1181 | Area 1 | Site 4 | Si+Al |  | 954571.6 | 1.277919 | 1056.152 | 112.5 | 1102.451 | 1349.677 | 25115.24 | 3790.65 | 1.197868 | 2.612947 | -5.586531 | 7538 | 47.96037 | 1.831665 | 0.4524565 | 45.24565 |  |  |  |  | 30.54321 | 1.656799 | 0.1428785 | 42.45889 | [8 empty] | 1.567827 | 0.248581 | 0.02586451 | 3.601125 | 2.094112 | 0.2528995 | 0.04077758 | 5.146045 | [12 empty] | 0.8676006 | 0.2276185 | 0.01810154 | 2.025947 | [32 empty] | 16.96689 | 1.255499 | 0.3488313 | 34.88313
1182 | Area 1 | Site 4 | Fe |  | 1117834.2 | 2.328281 | 827.2145 | 80.15625 | 1193.009 | 1925.988 | 27866.38 | 4694.912 | 1.569161 | 2.64874 | -5.676208 | 8703 | 51.25095 | 1.650516 | 0.4705057 | 47.05057 |  |  |  |  | 22.18875 | 1.50932 | 0.09533708 | 28.33111 | [12 empty] | 0.6865422 | 0.1948765 | 0.01214347 | 1.532481 | [24 empty] | 8.567525 | 0.7237197 | 0.1643137 | 16.43137 | [20 empty] | 17.30623 | 1.244069 | 0.3315946 | 33.15946
1184 | Area 1 | Site 4 | Si+Al |  | 906769.5 | 3.190106 | 631.863 | 146.25 | 1074.493 | 2015.71 | 29161.63 | 4502.779 | 1.779322 | 2.680115 | -5.552242 | 8234 | 48.04105 | 1.632356 | 0.452431 | 45.2431 |  |  |  |  | 32.03826 | 1.524947 | 0.1648358 | 48.9839 | [8 empty] | 1.581188 | 0.2238369 | 0.02762344 | 3.846021 | 3.830472 | 0.2907608 | 0.07870091 | 9.931891 | [24 empty] | 1.29945 | 0.3605918 | 0.02831239 | 2.831239 | [20 empty] | 13.20958 | 1.084902 | 0.2842785 | 28.42785
1183 | Area 1 | Site 4 | Si+Al |  | 827344.4 | 1.764718 | 819.6233 | 30.9375 | 1026.356 | 1446.404 | 22880.8 | 3795.818 | 1.385845 | 2.761698 | -5.578654 | 6226 | 53.12597 | 1.83761 | 0.5470498 | 54.70498 |  |  |  |  | 28.25954 | 1.721758 | 0.1304559 | 38.7673 | [8 empty] | 1.663312 | 0.2590304 | 0.02859422 | 3.981184 | 1.868079 | 0.2706272 | 0.03763624 | 4.749615 | [48 empty] | 15.08311 | 1.34035 | 0.3209949 | 32.09949
1185 | Area 1 | Site 4 | Si+Al |  | 458164.9 | 1.116343 | 750.2884 | 119.53125 | 763.776 | 837.5796 | 25248.12 | 2534.2 | 1.115449 | 2.578289 | -5.587295 | 3373 | 53.73426 | 2.771605 | 0.4867518 | 48.67518 |  |  |  |  | 28.73128 | 2.588594 | 0.1155163 | 34.32773 | [8 empty] | 1.954894 | 0.4141028 | 0.02939584 | 4.092794 | 1.878853 | 0.4056524 | 0.03291078 | 4.153272 | [48 empty] | 13.70071 | 1.981013 | 0.2543758 | 25.43758
1186 | Area 1 | Site 4 | SiO2 |  | 147083.5 | 1.225649 | 406.7787 | 112.5 | 432.7499 | 498.5679 | 25793.58 | 1374.351 | 1.021931 | 2.615207 | -5.530153 | 1150 | 51.3005 | 4.47285 | 0.4559239 | 45.59239 |  |  |  |  | 25.93504 | 3.899878 | 0.1090228 | 32.39806 | [12 empty] | 2.983266 | 0.81801 | 0.0562298 | 7.096084 | [48 empty] | 19.78119 | 3.41577 | 0.3835199 | 38.35199
1188 | Area 1 | Site 4 | Unclassified |  | 613338 | 1.151323 | 874.0509 | 165.9375 | 883.7003 | 1006.315 | 23600.18 | 2885.318 | 1.080134 | 2.74124 | -5.552824 | 4470 | 69.2185 | 2.245019 | 0.8480685 | 84.80685 |  |  |  |  | 8.363763 | 1.68932 | 0.03177946 | 9.443833 | [56 empty] | 4.448181 | 1.208081 | 0.08775941 | 8.775941 |  |  |  |  | 17.96955 | 1.640206 | 0.4344356 | 43.44356
1187 | Area 1 | Site 4 | Si+Al |  | 4371320.2 | 1.312217 | 2442.775 | 92.8125 | 2359.182 | 3205.452 | 26394.61 | 9968.991 | 1.809172 | 2.706243 | -5.658564 | 36389 | 44.31184 | 0.9997153 | 0.3737732 | 37.37732 |  |  |  |  | 33.55085 | 0.8117671 | 0.1755184 | 52.15842 |  |  |  |  | 0.9187198 | 0.1030503 | 0.01299618 | 1.95958 | 2.284836 | 0.1254881 | 0.03868094 | 5.385562 | 4.503073 | 0.1640033 | 0.08906012 | 11.2392 | [8 empty] | 0.6418494 | 0.08448557 | 0.01359455 | 1.604831 | [12 empty] | 1.280677 | 0.1754218 | 0.02747566 | 2.747566 | [20 empty] | 12.50815 | 0.5411931 | 0.2601787 | 26.01787
1189 | Area 1 | Site 4 | Si+Al |  | 950159.1 | 1.630905 | 901.2593 | 142.03125 | 1099.9 | 1469.869 | 24629.18 | 3833.248 | 1.23063 | 2.556865 | -5.587824 | 5476 | 56.65436 | 2.17736 | 0.5047422 | 50.47422 |  |  |  |  | 24.37693 | 2.019274 | 0.09017925 | 26.79837 | [8 empty] | 1.259525 | 0.3146765 | 0.01856241 | 2.584451 | 2.106875 | 0.318592 | 0.03648745 | 4.604641 | [48 empty] | 15.60231 | 1.634688 | 0.2826204 | 28.26204
1190 | Area 1 | Site 4 | SiO2 |  | 693498.5 | 1.139749 | 900.673 | 167.34375 | 939.6753 | 1026.541 | 25584.2 | 3015.695 | 1.043565 | 2.654717 | -5.65986 | 5487 | 53.28726 | 1.964897 | 0.5373464 | 53.73464 |  |  |  |  | 26.92113 | 1.829768 | 0.1228689 | 36.51268 | [8 empty] | 0.9611188 | 0.2540815 | 0.01656374 | 2.306175 | 2.571455 | 0.3043029 | 0.05245708 | 6.619974 | [48 empty] | 16.25904 | 1.419077 | 0.3456923 | 34.56923
1192 | Area 1 | Site 4 | SiO2 |  | 667758.9 | 2.175926 | 778.0925 | 147.65625 | 922.0721 | 1693.071 | 22331.2 | 5008.157 | 2.989003 | 2.641023 | -5.5312 | 5104 | 56.11629 | 2.176907 | 0.5462682 | 54.62682 |  |  |  |  | 23.77391 | 2.009796 | 0.09578413 | 28.46396 | [8 empty] | 0.8322106 | 0.2663105 | 0.01328619 | 1.849841 | 1.856548 | 0.2996654 | 0.03513904 | 4.434474 | [48 empty] | 17.42104 | 1.601196 | 0.3440683 | 34.40683
1193 | Area 1 | Site 4 | Si+Al |  | 232391.9 | 1.877442 | 421.8661 | 142.03125 | 543.9582 | 792.0289 | 22997 | 1973.747 | 1.333989 | 2.691595 | -5.579585 | 1866 | 54.86442 | 3.32604 | 0.5875241 | 58.75241 |  |  |  |  | 26.98459 | 3.05894 | 0.1231322 | 36.59093 | [8 empty] | 1.487287 | 0.4376275 | 0.02596457 | 3.615056 | 1.725651 | 0.4624602 | 0.03534986 | 4.461079 | [48 empty] | 14.93805 | 2.357523 | 0.322909 | 32.2909
1191 | Area 1 | Site 4 | Fe |  | 4981716.5 | 1.188731 | 2375.119 | 73.125 | 2518.515 | 2823.377 | 30996.97 | 8486.632 | 1.150487 | 2.576101 | -5.659158 | 45871 | 38.48589 | 0.7267694 | 0.3055512 | 30.55512 |  |  |  |  | 28.76411 | 0.6311749 | 0.1590786 | 47.27304 | [8 empty] | 0.7420266 | 0.09898673 | 0.009501299 | 1.322869 | [28 empty] | 19.42813 | 0.4386372 | 0.3845963 | 38.45963 | 1.355216 | 0.2480157 | 0.02523957 | 2.523957 | [16 empty] | 11.22463 | 0.5036536 | 0.2075324 | 20.75324
1194 | Area 1 | Site 4 | Si+Al |  | 424335.8 | 1.177045 | 732.2016 | 23.90625 | 735.0381 | 861.8344 | 23067.7 | 2573.143 | 1.241676 | 2.688452 | -5.660207 | 3048 | 57.64489 | 2.884916 | 0.5390295 | 53.90295 |  |  |  |  | 18.38981 | 2.625066 | 0.07044849 | 20.93502 | [8 empty] | 1.188002 | 0.3926315 | 0.01901527 | 2.647503 | 1.607332 | 0.3739479 | 0.03037987 | 3.833876 | [48 empty] | 21.16996 | 2.107725 | 0.4153464 | 41.53464
1195 | Area 1 | Site 4 | Fe |  | 845729.8 | 1.156635 | 1021.398 | 170.15625 | 1037.698 | 1181.385 | 26270.9 | 3424.471 | 1.103432 | 2.714133 | -5.660332 | 6887 | 45.32075 | 1.765659 | 0.4225263 | 42.25263 |  |  |  |  | 33.31717 | 1.655869 | 0.1781824 | 52.95008 | [8 empty] | 2.215196 | 0.2727067 | 0.03704173 | 5.157334 | 2.42842 | 0.276355 | 0.04775922 | 6.027114 | [24 empty] | 3.668461 | 0.5276887 | 0.07907852 | 7.907852 | [20 empty] | 13.04999 | 1.191179 | 0.2762968 | 27.62968
1196 | Area 1 | Site 4 | Si+Al |  | 722179.7 | 1.651301 | 828.9727 | 123.75 | 958.9097 | 1368.883 | 23577.12 | 3527.311 | 1.370984 | 2.59221 | -5.531657 | 5129 | 54.7736 | 2.021289 | 0.5776684 | 57.76684 |  |  |  |  | 26.66373 | 1.900522 | 0.1227483 | 36.47685 | [8 empty] | 1.924559 | 0.288 | 0.03406579 | 4.742993 | 1.934806 | 0.2899118 | 0.03989378 | 5.034512 | [48 empty] | 14.70331 | 1.389257 | 0.3199864 | 31.99864
1197 | Area 1 | Site 4 | Si+Al |  | 1983420.3 | 1.229799 | 1512.716 | 53.4375 | 1589.141 | 1860.337 | 25675.94 | 5367.027 | 1.155694 | 2.578745 | -5.552991 | 15690 | 51.77417 | 1.149775 | 0.5243967 | 52.43967 |  |  |  |  | 29.84789 | 1.083216 | 0.1425355 | 42.35697 | [8 empty] | 1.869407 | 0.168602 | 0.03246606 | 4.520261 | 2.282338 | 0.1824839 | 0.04630109 | 5.843101 | [48 empty] | 14.2262 | 0.8204498 | 0.3048089 | 30.48089
1172 | Area 1 | Site 4 | Si+Al |  | 2407020.7 | 2.962753 | 1274.39 | 123.75 | 1750.632 | 3775.703 | 27483.44 | 8960.819 | 2.65464 | 2.67167 | -5.568806 | 19752 | 48.70171 | 1.240129 | 0.4719619 | 47.19619 |  |  |  |  | 31.55208 | 1.039069 | 0.1619589 | 48.12896 | [8 empty] | 2.268062 | 0.1630795 | 0.04073547 | 5.671614 | 3.496991 | 0.1888055 | 0.07298569 | 9.210642 | [8 empty] | 0.5875638 | 0.1108434 | 0.01295312 | 1.529111 | [12 empty] | 0.7881554 | 0.2262281 | 0.01750301 | 1.750301 | [20 empty] | 12.60544 | 0.7065172 | 0.2770896 | 27.70896
1198 | Area 1 | Site 4 | Si+Al |  | 1264917.7 | 2.301312 | 962.8006 | 158.90625 | 1269.072 | 2215.705 | 26782.56 | 5221.589 | 1.715273 | 2.615263 | -5.570018 | 10185 | 47.57921 | 1.459042 | 0.4506254 | 45.06254 |  |  |  |  | 33.37792 | 1.375052 | 0.1693819 | 50.33484 | [8 empty] | 1.843718 | 0.2145428 | 0.03173334 | 4.418245 | 3.156804 | 0.24911 | 0.06363431 | 8.030517 | [48 empty] | 14.04235 | 0.9881334 | 0.297686 | 29.7686
1199 | Area 1 | Site 4 | SiO2 |  | 400802.4 | 1.186907 | 770.7094 | 77.34375 | 714.3651 | 914.7606 | 22088.51 | 2887.902 | 1.655864 | 2.690951 | -5.570229 | 3221 | 54.20071 | 2.766319 | 0.5158804 | 51.58804 |  |  |  |  | 25.46571 | 2.596603 | 0.1064637 | 31.63759 | [12 empty] | 2.90727 | 0.4428328 | 0.0561363 | 7.084285 | [48 empty] | 17.4263 | 1.995549 | 0.3467086 | 34.67086
1200 | Area 1 | Site 4 | Si+Al |  | 1634097.1 | 2.155527 | 1144.492 | 123.75 | 1442.428 | 2466.982 | 26774.49 | 6342.494 | 1.958991 | 2.743382 | -5.553232 | 13562 | 49.45475 | 1.274194 | 0.4451 | 44.51 |  |  |  |  | 29.60097 | 1.17986 | 0.1422118 | 42.26075 | [8 empty] | 2.361154 | 0.2018777 | 0.0407998 | 5.68057 | 3.718254 | 0.2306723 | 0.07446829 | 9.397744 | [48 empty] | 14.86487 | 0.8927789 | 0.3106298 | 31.06298
1201 | Area 1 | Site 4 | C-based |  | 280929.4 | 1.40217 | 526.0936 | 143.4375 | 598.0722 | 737.6729 | 23472.77 | 2052.704 | 1.193564 | 2.716008 | -5.570896 | 2192 | 56.39458 | 3.383315 | 0.5692798 | 56.92798 |  |  |  |  | 24.50948 | 3.149004 | 0.09192434 | 27.31695 | [64 empty] | 19.09594 | 2.660201 | 0.3549499 | 35.49499
1203 | Area 1 | Site 4 | Fe |  | 583921.3 | 1.119541 | 856.361 | 118.125 | 862.248 | 958.7313 | 26676.38 | 2806.36 | 1.073304 | 2.686661 | -5.619663 | 4229 | 51.55309 | 2.304556 | 0.5224248 | 52.24248 |  |  |  |  | 24.84562 | 2.164933 | 0.1143193 | 33.97201 | [40 empty] | 10.69571 | 1.047742 | 0.2132736 | 21.32736 | [20 empty] | 12.90558 | 1.670482 | 0.2568536 | 25.68536
1204 | Area 1 | Site 4 | Fe |  | 204446 | 1.296169 | 485.2728 | 7.03125 | 510.2046 | 628.9954 | 27013.39 | 1671.465 | 1.087442 | 2.658706 | -5.571618 | 1707 | 56.13229 | 3.962314 | 0.5322112 | 53.22112 |  |  |  |  | 19.9593 | 3.652734 | 0.07663848 | 22.77449 | [40 empty] | 8.466043 | 1.566431 | 0.1527703 | 15.27703 | [20 empty] | 15.44236 | 2.973564 | 0.2822327 | 28.22327
1205 | Area 1 | Site 4 | SiO2 |  | 612602.6 | 1.611532 | 752.5388 | 170.15625 | 883.1703 | 1212.74 | 24366.14 | 3206.314 | 1.335437 | 2.772317 | -5.554091 | 4589 | 56.38703 | 2.15983 | 0.5905321 | 59.05321 |  |  |  |  | 24.37293 | 2.0095 | 0.1040306 | 30.91455 | [12 empty] | 2.315428 | 0.3216297 | 0.04686097 | 5.913756 | [48 empty] | 16.92462 | 1.577737 | 0.3545733 | 35.45733
1207 | Area 1 | Site 4 | C-based |  | 268427.3 | 1.354828 | 528.4085 | 37.96875 | 584.6129 | 715.9028 | 24197.53 | 1943.626 | 1.119925 | 2.611748 | -5.554205 | 2077 | 54.84908 | 3.869048 | 0.4879768 | 48.79768 |  |  |  |  | 26.41956 | 3.728704 | 0.09009209 | 26.77247 | [60 empty] | 0 | 2.713262 | 0 | 0 | 18.73137 | 2.912666 | 0.3082725 | 30.82725
1206 | Area 1 | Site 4 | Si+Al |  | 4749324.6 | 1.276066 | 2317.117 | 98.4375 | 2459.071 | 2956.793 | 29773.44 | 8244.592 | 1.138929 | 2.711692 | -5.619083 | 42398 | 42.53384 | 0.9422611 | 0.344384 | 34.4384 |  |  |  |  | 33.80144 | 0.7545826 | 0.1815089 | 53.93862 | 0.5683992 | 0.1117568 | 0.005726285 | 1.35684 | 0.5999518 | 0.08719741 | 0.008436165 | 1.272015 | 3.199275 | 0.1322343 | 0.05424386 | 7.552393 | 4.526618 | 0.1530003 | 0.08865246 | 11.18776 | [8 empty] | 0.6168134 | 0.07752519 | 0.01309422 | 1.545768 | [12 empty] | 1.527691 | 0.1608711 | 0.03297009 | 3.297009 | [20 empty] | 12.62597 | 0.505089 | 0.2616617 | 26.16617
1208 | Area 1 | Site 4 | Si+Al |  | 1025907.1 | 1.305751 | 1093.017 | 129.375 | 1142.902 | 1427.208 | 23313.26 | 4195.772 | 1.365545 | 2.563221 | -5.571638 | 6595 | 58.53896 | 1.930053 | 0.5718309 | 57.18309 |  |  |  |  | 21.62683 | 1.786822 | 0.08172502 | 24.28605 | [8 empty] | 1.015166 | 0.2523581 | 0.01579596 | 2.199278 | 1.348582 | 0.2534485 | 0.02477796 | 3.126927 | [48 empty] | 17.47048 | 1.455638 | 0.3359954 | 33.59954
1209 | Area 1 | Site 4 | CaO/CaCO3 |  | 704529.7 | 1.338664 | 813.5573 | 108.28125 | 947.1194 | 1089.08 | 26343.99 | 3087.343 | 1.076616 | 2.772441 | -5.57199 | 5641 | 55.34676 | 2.29196 | 0.5393159 | 53.93159 |  |  |  |  | 24.11682 | 2.002804 | 0.0917614 | 27.26853 | [8 empty] | 0.9727337 | 0.2381191 | 0.01545056 | 2.151187 | 0.732129 | 0.2269613 | 0.0137609 | 1.736596 | 1.297102 | 0.4096989 | 0.02460129 | 4.398418 | [8 empty] | 3.044276 | 0.4026514 | 0.06084328 | 6.809658 | [32 empty] | 14.49018 | 1.864281 | 0.2893436 | 28.93436
1210 | Area 1 | Site 4 | Fe |  | 923684.1 | 1.990334 | 889.3824 | 95.625 | 1084.468 | 1770.168 | 26249.36 | 4617.025 | 1.836501 | 2.636181 | -5.554085 | 7770 | 50.57949 | 1.76548 | 0.5303131 | 53.03131 |  |  |  |  | 27.21337 | 1.620598 | 0.119294 | 35.45033 | [28 empty] | 1.74605 | 0.264492 | 0.03570477 | 3.996124 | [8 empty] | 5.224737 | 0.6109648 | 0.1031612 | 10.31612 | [20 empty] | 15.23635 | 1.25944 | 0.3063923 | 30.63923
1211 | Area 1 | Site 4 | Si+Al |  | 658933.9 | 1.730121 | 747.2879 | 9.84375 | 915.9589 | 1292.898 | 22956.125 | 3369.397 | 1.371048 | 2.643042 | -5.55493 | 5041 | 52.00885 | 2.244862 | 0.4720751 | 47.20751 |  |  |  |  | 27.55168 | 2.077525 | 0.1154612 | 34.31134 | [8 empty] | 1.89396 | 0.3220758 | 0.02935368 | 4.086924 | 1.63256 | 0.3140313 | 0.0296289 | 3.739106 | [48 empty] | 16.91295 | 1.642106 | 0.3245691 | 32.45691
1212 | Area 1 | Site 4 | SiO2 |  | 309610.7 | 1.65011 | 525.1141 | 109.6875 | 627.8603 | 866.4958 | 23518.63 | 2258.384 | 1.310901 | 2.750648 | -5.555786 | 2307 | 57.45109 | 3.487562 | 0.5203639 | 52.03639 |  |  |  |  | 22.48906 | 3.219427 | 0.08028623 | 23.85848 | [12 empty] | 1.906151 | 0.5368228 | 0.03300031 | 4.164571 | [48 empty] | 18.1537 | 2.652215 | 0.3254943 | 32.54943
1214 | Area 1 | Site 4 | C-based |  | 289019 | 1.469512 | 564.5878 | 168.75 | 606.6221 | 829.6685 | 22877.2 | 2316.043 | 1.47692 | 2.634987 | -5.556118 | 2282 | 71.57827 | 2.887351 | 0.9738067 | 97.38067 |  |  |  |  | 13.35248 | 2.46652 | 0.04674319 | 13.89057 | [64 empty] | 15.06926 | 2.183304 | 0.3223202 | 32.23202
1215 | Area 1 | Site 4 | SiO2 |  | 239746 | 1.182962 | 557.7601 | 80.15625 | 552.4981 | 659.8089 | 24280.92 | 1883.384 | 1.177379 | 2.621582 | -5.52731 | 1715 | 49.57142 | 3.59221 | 0.439932 | 43.9932 |  |  |  |  | 34.04721 | 3.372813 | 0.1607815 | 47.7791 | [12 empty] | 5.662169 | 0.8039608 | 0.111097 | 14.02021 | [48 empty] | 10.71919 | 2.557889 | 0.2143547 | 21.43547
1216 | Area 1 | Site 4 | SiO2 |  | 5570050.3 | 2.132882 | 2061.224 | 158.90625 | 2663.082 | 4396.348 | 28356.04 | 12913.04 | 2.382253 | 2.774474 | -5.531476 | 46459 | 47.95807 | 0.7117793 | 0.4253545 | 42.53545 |  |  |  |  | 30.63581 | 0.6504303 | 0.1469041 | 43.65516 | [8 empty] | 0.7369537 | 0.07762737 | 0.01283517 | 1.787045 | 5.727349 | 0.1520648 | 0.1182184 | 14.91891 | [12 empty] | 1.679006 | 0.1027924 | 0.03738764 | 4.184472 | [8 empty] | 0.5168155 | 0.1285469 | 0.01108574 | 1.108574 | [20 empty] | 12.74599 | 0.4614681 | 0.2686582 | 26.86582
1217 | Area 1 | Site 4 | Si+Al |  | 364031.5 | 2.594315 | 481.8608 | 49.21875 | 680.8079 | 1250.098 | 22142.5 | 3488.368 | 2.660086 | 2.607341 | -5.53229 | 2809 | 52.62104 | 2.950194 | 0.4858736 | 48.58736 |  |  |  |  | 27.81985 | 2.76323 | 0.1191626 | 35.4113 | [8 empty] | 1.672848 | 0.4127268 | 0.02672337 | 3.720705 | 2.364667 | 0.423265 | 0.04425235 | 5.584554 | [48 empty] | 15.5216 | 2.181043 | 0.3050863 | 30.50863
1218 | Area 1 | Site 4 | Si+Al |  | 2509243.7 | 2.095225 | 1342.799 | 101.25 | 1787.419 | 2813.466 | 25508.72 | 7395.848 | 1.734696 | 2.675626 | -5.532687 | 18562 | 55.5496 | 1.317405 | 0.5359563 | 53.59563 |  |  |  |  | 24.25041 | 1.083759 | 0.1002182 | 29.78162 | [8 empty] | 1.741342 | 0.1645123 | 0.02877215 | 4.005957 | 2.31731 | 0.1739543 | 0.04467686 | 5.638127 | [8 empty] | 0.6435029 | 0.1422766 | 0.01257463 | 1.48443 | [36 empty] | 15.49783 | 0.8450164 | 0.3128929 | 31.28929
1219 | Area 1 | Site 4 | SiO2 |  | 409627.4 | 1.432454 | 696.1031 | 22.5 | 722.1868 | 997.1358 | 22043.69 | 2966.859 | 1.709995 | 2.615881 | -5.536689 | 2870 | 56.74117 | 2.802532 | 0.5402689 | 54.02689 |  |  |  |  | 25.22468 | 2.56293 | 0.1044556 | 31.04084 | [12 empty] | 4.374795 | 0.5455277 | 0.08642606 | 10.90679 | [48 empty] | 13.65935 | 2.004763 | 0.274838 | 27.4838
1220 | Area 1 | Site 4 | Si+Al |  | 1397292.8 | 1.096396 | 1350.209 | 28.125 | 1333.825 | 1480.363 | 27000.46 | 4444.05 | 1.124762 | 2.587703 | -5.538407 | 11167 | 49.52411 | 1.422856 | 0.4501137 | 45.01137 |  |  |  |  | 30.31079 | 1.331146 | 0.1447786 | 43.02354 |  |  |  |  | 0.5266601 | 0.1645009 | 0.007437179 | 1.121387 | 2.18668 | 0.2200244 | 0.03693571 | 5.142573 | 3.207144 | 0.2502973 | 0.06307532 | 7.959974 | [48 empty] | 14.24462 | 0.9841023 | 0.2945995 | 29.45995
1221 | Area 1 | Site 4 | CaO/CaCO3 |  | 3214508.8 | 1.518197 | 1808.411 | 16.875 | 2023.077 | 2745.525 | 29865.64 | 7600.458 | 1.430063 | 2.68617 | -5.540206 | 28002 | 42.27583 | 0.897869 | 0.4417725 | 44.17725 |  |  |  |  | 33.62417 | 0.9061755 | 0.1345354 | 39.97959 | [8 empty] | 0.8042015 | 0.1089286 | 0.01223209 | 1.703078 | [16 empty] | 9.66065 | 0.2984976 | 0.1975536 | 22.11045 | [32 empty] | 13.63514 | 0.6273189 | 0.2726406 | 27.26406
1223 | Area 1 | Site 4 | Si+Al |  | 825873.6 | 3.136759 | 654.6008 | 33.75 | 1025.444 | 2053.325 | 28384.2 | 4610.787 | 2.048456 | 2.776718 | -5.541159 | 6701 | 44.9501 | 1.72344 | 0.427984 | 42.7984 |  |  |  |  | 34.78833 | 1.589358 | 0.1963765 | 58.35677 | [8 empty] | 1.724228 | 0.2336724 | 0.03131716 | 4.3603 | 4.085153 | 0.3254983 | 0.08727139 | 11.01347 | [24 empty] | 1.14981 | 0.3498301 | 0.02625431 | 2.625431 | [20 empty] | 13.30239 | 1.157961 | 0.2979303 | 29.79303
1224 | Area 1 | Site 4 | SiO2 |  | 1144309.2 | 2.492174 | 864.291 | 101.25 | 1207.054 | 2153.964 | 25122.47 | 4973.311 | 1.720038 | 2.607223 | -5.547802 | 8736 | 50.18112 | 1.563526 | 0.4653592 | 46.53592 |  |  |  |  | 30.32279 | 1.461631 | 0.1488171 | 44.22366 | [8 empty] | 0.5610375 | 0.1720896 | 0.00995214 | 1.38564 | 5.302992 | 0.332581 | 0.1115788 | 14.08102 | [48 empty] | 13.63207 | 1.08042 | 0.2922987 | 29.22987
1225 | Area 1 | Site 4 | Fe |  | 989871.6 | 1.198163 | 1067.6 | 122.34375 | 1122.65 | 1279.158 | 30131.65 | 3675.333 | 1.085937 | 2.644538 | -5.548097 | 8584 | 42.86375 | 1.653285 | 0.3673746 | 36.73746 |  |  |  |  | 27.25075 | 1.50738 | 0.1390739 | 41.32828 | [8 empty] | 0.9079085 | 0.2237032 | 0.0124595 | 1.734741 | [28 empty] | 15.01887 | 0.8652626 | 0.2971407 | 29.71407 | [20 empty] | 13.95872 | 1.186363 | 0.2662578 | 26.62578
1226 | Area 1 | Site 4 | Si+Al |  | 4213205.4 | 1.380459 | 2015.845 | 52.03125 | 2316.122 | 2782.79 | 30011.42 | 7852.39 | 1.164612 | 2.726219 | -5.548611 | 40175 | 40.6362 | 0.7678777 | 0.3245576 | 32.45576 |  |  |  |  | 36.17706 | 0.7049784 | 0.2071089 | 61.5461 |  |  |  |  | 0.2342341 | 0.07749464 | 0.003392461 | 0.5115194 | 2.195049 | 0.1096902 | 0.03866292 | 5.383053 | 6.540501 | 0.1730621 | 0.1347053 | 16.99952 | [16 empty] | 0.5004963 | 0.09289986 | 0.01102178 | 1.102178 |  |  |  |  | 1.089271 | 0.1446353 | 0.02446833 | 2.446833 | 0.5939757 | 0.1749217 | 0.01283312 | 1.283312 | [16 empty] | 12.03322 | 0.4768268 | 0.256169 | 25.6169
1227 | Area 1 | Site 4 | C-based |  | 4127161.6 | 1.548067 | 2170.639 | 97.03125 | 2292.349 | 3360.294 | 26732.08 | 8943.174 | 1.542134 | 2.708911 | -5.558037 | 31484 | 56.44423 | 1.354275 | 0.7748057 | 77.48057 | 7.704332 | 1.813946 | 0.01983544 | 11.141 | 22.69742 | 0.8858603 | 0.09191228 | 27.31337 | [8 empty] | 0.5030017 | 0.08434638 | 0.00906687 | 1.262384 | [52 empty] | 12.65102 | 0.6181983 | 0.2895676 | 28.95676
1228 | Area 1 | Site 4 | CaO/CaCO3 |  | 3937424.0 | 1.251688 | 2413.378 | 105.46875 | 2239.036 | 3020.796 | 27512.92 | 10808.91 | 2.36125 | 2.664568 | -5.563676 | 31941 | 45.06889 | 0.8520314 | 0.4534946 | 45.34946 |  |  |  |  | 29.83757 | 0.8302091 | 0.1182237 | 35.13227 | [8 empty] | 0.7243283 | 0.09825771 | 0.01118525 | 1.557326 | 0.5778046 | 0.09230189 | 0.01072607 | 1.353608 | [12 empty] | 7.855649 | 0.2485976 | 0.158638 | 17.75497 | [32 empty] | 15.93577 | 0.612622 | 0.3182591 | 31.82591
1229 | Area 1 | Site 4 | C-based |  | 350794 | 2.006904 | 719.3438 | 174.375 | 668.3149 | 1443.654 | 22631.39 | 4023.867 | 3.673036 | 2.593275 | -5.561759 | 2619 | 73.39093 | 2.941683 | 0.951642 | 95.1642 |  |  |  |  | 11.00316 | 2.620435 | 0.03555609 | 10.56613 | [64 empty] | 15.60591 | 2.143123 | 0.3166968 | 31.66968
1230 | Area 1 | Site 4 | SiO2 |  | 3740332.2 | 1.144932 | 2236.005 | 143.4375 | 2182.278 | 2560.073 | 28984.56 | 8140.682 | 1.409943 | 2.563632 | -5.564615 | 32812 | 42.37644 | 0.8650828 | 0.3433992 | 34.33992 |  |  |  |  | 35.17503 | 0.7875849 | 0.1802026 | 53.5504 | [8 empty] | 0.6336228 | 0.0883451 | 0.01088205 | 1.515112 | 7.058237 | 0.2043822 | 0.1441728 | 18.19431 | [12 empty] | 1.817901 | 0.1227828 | 0.04012473 | 4.490811 | [32 empty] | 12.93878 | 0.5535142 | 0.2672089 | 26.72089
1231 | Area 1 | Site 4 | TiO2 |  | 1252415.6 | 1.289483 | 1150.544 | 30.9375 | 1262.785 | 1483.606 | 29902.21 | 4105.408 | 1.070914 | 2.671049 | -5.564765 | 10934 | 40.48673 | 1.526831 | 0.3892199 | 38.92199 |  |  |  |  | 34.47645 | 1.633738 | 0.1399396 | 41.58556 | [8 empty] | 1.142226 | 0.1981932 | 0.017167 | 2.390167 | 0.6272762 | 0.1656009 | 0.01134277 | 1.431434 | [16 empty] | 9.961537 | 0.5443286 | 0.1943765 | 19.43765 | [28 empty] | 13.30578 | 1.015899 | 0.2637775 | 26.37775
1232 | Area 1 | Site 4 | Fe |  | 300050.2 | 1.898689 | 461.0158 | 163.125 | 618.0905 | 875.3257 | 26450.82 | 2091.648 | 1.160308 | 2.732473 | -5.564642 | 2279 | 59.87633 | 3.465791 | 0.5666133 | 56.66133 |  |  |  |  | 14.67215 | 3.187866 | 0.0517747 | 15.38577 | [40 empty] | 5.99791 | 1.312336 | 0.1067811 | 10.67811 | [20 empty] | 19.45362 | 2.566571 | 0.3555085 | 35.55085
1233 | Area 1 | Site 4 | CaSO4 |  | 8881634.2 | 1.525899 | 3551.64 | 11.25 | 3362.804 | 5419.443 | 28479.16 | 23106.42 | 4.783687 | 2.723736 | -5.572474 | 72881 | 49.17947 | 0.5792969 | 0.4824611 | 48.24611 |  |  |  |  | 27.11044 | 0.5326012 | 0.1137624 | 33.80652 | 0.2768188 | 0.08026977 | 0.002764032 | 0.6549359 |  |  |  |  | 0.5442249 | 0.05909311 | 0.009266805 | 1.290221 | 0.3108338 | 0.05210997 | 0.006351897 | 0.8015962 |  |  |  |  | 2.142959 | 0.1113589 | 0.04170699 | 4.841427 |  |  |  |  | 6.342167 | 0.1429118 | 0.1407708 | 15.75525 | [12 empty] | 0.5019483 | 0.1431887 | 0.01033905 | 1.033905 | [16 empty] | 13.59112 | 0.4167541 | 0.2994535 | 29.94535
1234 | Area 1 | Site 4 | Si+Al |  | 530235.8 | 1.877803 | 649.0658 | 111.09375 | 821.6552 | 1218.818 | 23834.4 | 3005.802 | 1.355944 | 2.632481 | -5.57312 | 3959 | 53.54322 | 2.334784 | 0.5422723 | 54.22723 |  |  |  |  | 25.47697 | 2.222301 | 0.1138015 | 33.81813 | [8 empty] | 1.225832 | 0.3112363 | 0.02086339 | 2.904817 | 1.698855 | 0.3207799 | 0.03417786 | 4.313175 | [48 empty] | 18.05513 | 1.689475 | 0.3810703 | 38.10703
1235 | Area 1 | Site 4 | Si+Ca+Fe Mixture |  | 17224942.9 | 1.265188 | 4616.749 | 19.6875 | 4683.106 | 5841.057 | 30916.67 | 18682.6 | 1.612527 | 2.609427 | -5.578665 | 165576 | 37.71741 | 0.5054683 | 0.2986183 | 29.86183 |  |  |  |  | 36.5224 | 0.4042558 | 0.1904204 | 56.58682 | 0.6274402 | 0.06336835 | 0.006008071 | 1.423609 | 0.6997287 | 0.04692086 | 0.0094693 | 1.427793 | 2.734698 | 0.06367511 | 0.04504798 | 6.272046 | 4.451132 | 0.07637035 | 0.08579149 | 10.82671 |  |  |  |  | 0.4521631 | 0.05359335 | 0.008782607 | 1.019502 | 0.2521424 | 0.03415885 | 0.00551639 | 0.6512078 | 4.595327 | 0.08316758 | 0.1044819 | 11.69375 |  |  |  |  | 0.2009893 | 0.05405656 | 0.004257641 | 0.4257641 | 2.102727 | 0.09212299 | 0.04550245 | 4.550245 | 0.3178138 | 0.08882391 | 0.006615366 | 0.6615366 | [16 empty] | 9.326026 | 0.2580513 | 0.1928978 | 19.28978
1236 | Area 1 | Site 4 | Si+Al |  | 604513 | 2.379619 | 594.3508 | 147.65625 | 877.3197 | 1414.328 | 28914.64 | 3212.553 | 1.358579 | 2.66754 | -5.581061 | 4987 | 44.49385 | 2.095544 | 0.3963473 | 39.63473 |  |  |  |  | 35.61738 | 1.967333 | 0.1825645 | 54.2523 | [8 empty] | 2.456038 | 0.3543924 | 0.04045552 | 5.632637 | 2.716059 | 0.3535209 | 0.05213347 | 6.579136 | [48 empty] | 14.71667 | 1.467234 | 0.2999559 | 29.99559
1237 | Area 1 | Site 4 | Si+Al |  | 776600.6 | 1.569908 | 819.1783 | 154.6875 | 994.3835 | 1286.035 | 24085.45 | 3427.055 | 1.203468 | 2.761398 | -5.581094 | 6008 | 52.87299 | 1.969068 | 0.5052304 | 50.52304 |  |  |  |  | 27.24385 | 1.80571 | 0.1162871 | 34.55679 | [8 empty] | 1.395655 | 0.2680484 | 0.02224529 | 3.09722 | 1.668035 | 0.2913301 | 0.03134222 | 3.955323 | [48 empty] | 16.81947 | 1.489452 | 0.3330409 | 33.30409
1238 | Area 1 | Site 4 | Si+Al |  | 483169.1 | 1.222202 | 757.3024 | 122.34375 | 784.3405 | 925.5763 | 22440.85 | 2864.019 | 1.350961 | 2.62157 | -5.588245 | 3608 | 56.36635 | 2.400172 | 0.6130506 | 61.30506 |  |  |  |  | 24.9118 | 2.245385 | 0.108823 | 32.33869 | [8 empty] | 1.099686 | 0.3014441 | 0.01887304 | 2.627701 | 1.240949 | 0.3209556 | 0.02515441 | 3.174434 | [48 empty] | 16.38122 | 1.694097 | 0.3498903 | 34.98903
1239 | Area 1 | Site 4 | Si+Al |  | 522146.2 | 2.061952 | 588.9044 | 150.46875 | 815.3633 | 1214.293 | 26478.88 | 3033.339 | 1.402297 | 2.657396 | -5.584065 | 4234 | 53.48777 | 2.263776 | 0.541178 | 54.1178 |  |  |  |  | 27.89306 | 2.091642 | 0.1242556 | 36.92478 | [8 empty] | 1.522141 | 0.325038 | 0.02537878 | 3.533497 | 1.705087 | 0.3366675 | 0.03339631 | 4.214545 | [48 empty] | 15.39195 | 1.656696 | 0.3184689 | 31.84689
1240 | Area 1 | Site 4 | SiO2 |  | 344910.7 | 1.618435 | 609.9083 | 15.46875 | 662.6869 | 987.097 | 21866.05 | 3003.218 | 2.080929 | 2.622546 | -5.588409 | 2685 | 56.22912 | 3.008258 | 0.556658 | 55.6658 |  |  |  |  | 23.53179 | 2.857177 | 0.09336622 | 27.74543 | [12 empty] | 1.640394 | 0.3998014 | 0.03092944 | 3.903231 | [48 empty] | 18.5987 | 2.199303 | 0.3644559 | 36.44559
1241 | Area 1 | Site 4 | Fe |  | 682467.2 | 1.384983 | 850.0683 | 150.46875 | 932.1718 | 1177.33 | 27277.71875 | 3236.436 | 1.221356 | 2.584932 | -5.589008 | 5133 | 48.18014 | 2.121539 | 0.4457446 | 44.57446 |  |  |  |  | 24.92164 | 1.94883 | 0.1135052 | 33.73008 | [40 empty] | 9.737056 | 1.016309 | 0.1881218 | 18.81218 | [20 empty] | 17.16116 | 1.569496 | 0.3300661 | 33.00661
1242 | Area 1 | Site 4 | Si+Al |  | 4939797.7 | 1.700559 | 2039.684 | 26.71875 | 2507.897 | 3468.602 | 30010.77 | 9463.613 | 1.442763 | 2.723779 | -5.589585 | 45239 | 41.98729 | 0.9082426 | 0.3589563 | 35.89563 |  |  |  |  | 35.20862 | 0.7381591 | 0.1932221 | 57.4194 | [8 empty] | 3.024567 | 0.1242312 | 0.05186713 | 7.221479 | 3.631948 | 0.1313443 | 0.07221311 | 9.113145 | 0.446897 | 0.1060237 | 0.008924397 | 1.595576 |  |  |  |  | 0.815584 | 0.07985985 | 0.01775529 | 2.096006 | 0.4666749 | 0.07502268 | 0.01060498 | 1.186923 | [8 empty] | 2.743937 | 0.1891903 | 0.06020512 | 6.020512 | [20 empty] | 11.67448 | 0.5327224 | 0.2482366 | 24.82366
1243 | Area 1 | Site 4 | Si+Al |  | 399331.6 | 1.615495 | 578.8316 | 106.875 | 713.0531 | 935.0995 | 25959.92 | 2367.463 | 1.116922 | 2.701973 | -5.59288 | 3136 | 50.52624 | 2.655745 | 0.4707202 | 47.07202 |  |  |  |  | 27.80422 | 2.356624 | 0.1277654 | 37.96777 | [8 empty] | 1.965428 | 0.3895284 | 0.03299318 | 4.593653 | 2.392709 | 0.4013421 | 0.04698804 | 5.929792 | [48 empty] | 17.3114 | 1.954204 | 0.3570125 | 35.70125
1244 | Area 1 | Site 4 | Si+Al |  | 216212.7 | 1.502601 | 433.8972 | 73.125 | 524.6814 | 651.9746 | 24807.84 | 1689.11 | 1.050085 | 2.691507 | -5.591246 | 1608 | 51.59071 | 3.569563 | 0.51206 | 51.206 |  |  |  |  | 29.61649 | 3.38522 | 0.1442541 | 42.86768 | [8 empty] | 2.590751 | 0.5553238 | 0.04616132 | 6.427058 | 2.680685 | 0.5669003 | 0.05511425 | 6.955304 | [48 empty] | 13.52137 | 2.439044 | 0.293727 | 29.3727
1245 | Area 1 | Site 4 | SiO2 |  | 2714425.1 | 1.793794 | 1392.231 | 40.78125 | 1859.062 | 2497.376 | 29646.15 | 6638.538 | 1.291984 | 2.706391 | -5.596273 | 26568 | 43.12644 | 1.189329 | 0.3494453 | 34.94453 |  |  |  |  | 34.75937 | 0.9635579 | 0.1843188 | 54.77362 | [8 empty] | 0.8237972 | 0.1017118 | 0.01454747 | 2.025449 | 7.642399 | 0.2538529 | 0.1598009 | 20.16655 | [8 empty] | 0.2624083 | 0.0812631 | 0.005692736 | 0.6720255 | 0.8890884 | 0.1097304 | 0.02018544 | 2.25918 | [8 empty] | 0.5127441 | 0.1532106 | 0.01124904 | 1.124904 | [20 empty] | 11.98375 | 0.6136724 | 0.2524247 | 25.24247
1246 | Area 1 | Site 4 | TiO2 |  | 183118.9 | 1.325885 | 449.0197 | 150.46875 | 482.8605 | 595.3486 | 25532.67 | 1571.209 | 1.072815 | 2.631978 | -5.596876 | 1459 | 56.86309 | 4.051134 | 0.6440554 | 64.40554 |  |  |  |  | 19.30024 | 4.100093 | 0.07232538 | 21.49277 | [32 empty] | 4.706796 | 1.065009 | 0.09263723 | 9.263723 | [28 empty] | 19.12987 | 2.80662 | 0.4028806 | 40.28806
1247 | Area 1 | Site 4 | CaSO4 |  | 5851715.1 | 1.906619 | 2069.811 | 14.0625 | 2729.585 | 3946.341 | 29272.95 | 10248.46 | 1.428316 | 2.65172 | -5.597241 | 52055 | 45.68405 | 0.714317 | 0.3673772 | 36.73772 |  |  |  |  | 30.05335 | 0.6364077 | 0.1337468 | 39.74526 | [8 empty] | 0.5180332 | 0.06692701 | 0.009036071 | 1.258095 | 0.3150128 | 0.05984999 | 0.006594386 | 0.8321978 |  |  |  |  | 5.262278 | 0.1691296 | 0.1074667 | 12.47494 |  |  |  |  | 5.861787 | 0.1619777 | 0.1335959 | 14.95222 | [12 empty] | 0.613008 | 0.1680998 | 0.01295644 | 1.295644 | [16 empty] | 11.69249 | 0.4707211 | 0.2649606 | 26.49606
1248 | Area 1 | Site 4 | C-based |  | 308875.2 | 1.829643 | 548.3715 | 18.28125 | 627.1142 | 1003.324 | 24336.86 | 2540.438 | 1.662739 | 2.696599 | -5.600415 | 2198 | 57.51914 | 3.607478 | 0.5423959 | 54.23959 |  |  |  |  | 21.66941 | 3.498932 | 0.07504822 | 22.30192 | [64 empty] | 20.81144 | 2.731607 | 0.3669476 | 36.69476
1250 | Area 1 | Site 4 | Si+Al |  | 750861 | 1.486013 | 940.6705 | 161.71875 | 977.7658 | 1397.848 | 24159.09 | 3981.27 | 1.679863 | 2.747742 | -5.604787 | 5852 | 45.96259 | 1.978073 | 0.3981873 | 39.81873 |  |  |  |  | 32.23044 | 1.824526 | 0.1535613 | 45.63349 | [8 empty] | 2.333079 | 0.3191588 | 0.03734461 | 5.199504 | 2.394403 | 0.3160991 | 0.04477495 | 5.650506 | [48 empty] | 17.07948 | 1.463705 | 0.3379345 | 33.79345
1252 | Area 1 | Site 4 | Si+Al |  | 489787.9 | 1.568836 | 658.2081 | 14.0625 | 789.6944 | 1032.621 | 27292.68 | 2637.04 | 1.129836 | 2.673624 | -5.609784 | 3962 | 49.67062 | 2.34195 | 0.4802272 | 48.02272 |  |  |  |  | 30.47695 | 2.228218 | 0.149576 | 44.44918 | [8 empty] | 2.603007 | 0.3722031 | 0.04534693 | 6.31367 | 2.357626 | 0.3600467 | 0.04755036 | 6.000756 | [48 empty] | 14.89179 | 1.604399 | 0.318295 | 31.8295
1253 | Area 1 | Site 4 | Si+Al |  | 675113 | 2.259586 | 650.8459 | 95.625 | 927.1357 | 1470.642 | 26881.12 | 3393.28 | 1.357229 | 2.593762 | -5.605475 | 5283 | 53.57095 | 2.042218 | 0.5128894 | 51.28894 |  |  |  |  | 28.07429 | 1.896818 | 0.1230536 | 36.56757 | [8 empty] | 1.784555 | 0.3172999 | 0.02948262 | 4.104876 | 2.614879 | 0.3332469 | 0.05039653 | 6.359937 | [48 empty] | 13.95532 | 1.499846 | 0.2824675 | 28.24675
1254 | Area 1 | Site 4 | Si+Al |  | 6323117.5 | 2.047521 | 2011.827 | 171.5625 | 2837.401 | 4119.258 | 30294.45 | 11024.93 | 1.529715 | 2.72051 | -5.61201 | 61466 | 38.6138 | 0.8078207 | 0.29306 | 29.306 |  |  |  |  | 37.56154 | 0.6463341 | 0.2127402 | 63.21953 |  |  |  |  | 0.2016954 | 0.06258904 | 0.002869551 | 0.4326744 | 4.779331 | 0.1321697 | 0.08250762 | 11.48757 | 5.38623 | 0.1378301 | 0.1047567 | 13.22007 | [8 empty] | 1.35601 | 0.0786192 | 0.02925771 | 3.453863 | [12 empty] | 0.6546672 | 0.1109741 | 0.01430799 | 1.430799 | 0.4478751 | 0.1466376 | 0.009419587 | 0.9419587 | [16 empty] | 10.99886 | 0.3943961 | 0.2266445 | 22.66445
1255 | Area 1 | Site 4 | CaSO4 |  | 6172357.0 | 1.251338 | 2697.14 | 164.53125 | 2803.371 | 3375.033 | 30413 | 9975.23 | 1.282877 | 2.616645 | -5.613951 | 55645 | 40.48587 | 0.8378258 | 0.353363 | 35.3363 |  |  |  |  | 34.18894 | 0.6793887 | 0.1628367 | 48.38981 |  |  |  |  | 2.959525 | 0.1216231 | 0.04055624 | 6.11512 | 1.052195 | 0.08075125 | 0.01680572 | 2.339866 | 1.154843 | 0.07910921 | 0.02223266 | 2.805715 |  |  |  |  | 1.24237 | 0.1118987 | 0.02352111 | 2.730375 | 0.2675667 | 0.06428462 | 0.005657752 | 0.6678955 | 5.582835 | 0.1617659 | 0.1226406 | 13.72609 | [8 empty] | 0.4299456 | 0.112715 | 0.009066308 | 0.9066308 | [20 empty] | 12.6359 | 0.4820003 | 0.266051 | 26.6051
1256 | Area 1 | Site 4 | Si+Al |  | 326525.3 | 1.941904 | 468.1739 | 73.125 | 644.7828 | 909.1486 | 24473.87 | 2267.207 | 1.252725 | 2.772439 | -5.617169 | 2742 | 49.83512 | 2.715443 | 0.5260491 | 52.60491 |  |  |  |  | 34.39796 | 2.577426 | 0.1722745 | 51.19443 | [8 empty] | 1.547647 | 0.3833024 | 0.02641762 | 3.678135 | 1.795232 | 0.4071221 | 0.03603851 | 4.547986 | [48 empty] | 12.42405 | 1.935137 | 0.2661667 | 26.61667
1257 | Area 1 | Site 4 | Si+Al |  | 416246.2 | 2.010105 | 553.6021 | 133.59375 | 727.998 | 1112.799 | 23028.55 | 2827.659 | 1.528601 | 2.743013 | -5.620838 | 3389 | 47.42523 | 2.664903 | 0.4223557 | 42.23557 |  |  |  |  | 29.19977 | 2.348899 | 0.1381064 | 41.04078 | [8 empty] | 1.892134 | 0.3796909 | 0.0313176 | 4.360361 | 2.540257 | 0.3854378 | 0.04942163 | 6.236906 | [48 empty] | 18.9426 | 1.988203 | 0.3865132 | 38.65132
1258 | Area 1 | Site 4 | Si+Al |  | 771452.7 | 1.150198 | 1046.472 | 112.5 | 991.0823 | 1203.649 | 24327.15 | 3669.095 | 1.388669 | 2.711039 | -5.623042 | 6136 | 43.47837 | 1.953788 | 0.359647 | 35.9647 |  |  |  |  | 36.24172 | 1.844179 | 0.1769939 | 52.59688 | [8 empty] | 2.274285 | 0.30436 | 0.03512579 | 4.890577 | 2.911807 | 0.3240235 | 0.05259393 | 6.637245 | [48 empty] | 15.09382 | 1.498607 | 0.2887862 | 28.87862
1259 | Area 1 | Site 4 | Si+Al |  | 1192846.8 | 1.390534 | 1211.603 | 4.21875 | 1232.388 | 1684.776 | 23728.33 | 4889.186 | 1.594698 | 2.75459 | -5.624615 | 8854 | 52.00898 | 1.627436 | 0.4770144 | 47.70144 |  |  |  |  | 26.97532 | 1.513281 | 0.1152015 | 34.23418 | [8 empty] | 1.373182 | 0.2278878 | 0.02181615 | 3.037471 | 2.168894 | 0.247343 | 0.04064294 | 5.129055 | [48 empty] | 17.47363 | 1.213121 | 0.343068 | 34.3068
1260 | Area 1 | Site 4 | Si+Al |  | 18623706.5 | 1.58095 | 4528.802 | 1.40625 | 4869.542 | 7159.81 | 30591.98 | 20473.48 | 1.791049 | 2.674534 | -5.627737 | 162263 | 57.27192 | 0.414743 | 0.6652612 | 66.52612 |  |  |  |  | 24.69751 | 0.3454041 | 0.1198938 | 35.62858 | 0.3090331 | 0.04991794 | 0.003675317 | 0.8708644 | 0.1932618 | 0.03420832 | 0.003187336 | 0.4805905 | 1.008155 | 0.04019081 | 0.01996249 | 2.779385 | 3.06832 | 0.05804264 | 0.07146385 | 9.01859 |  |  |  |  | 0.4082953 | 0.04994525 | 0.009082745 | 1.054342 | 0.1644546 | 0.02974978 | 0.004009427 | 0.4733114 | 1.234464 | 0.0458774 | 0.03131849 | 3.505205 | [8 empty] | 0.5455161 | 0.06232513 | 0.01316153 | 1.316153 | 0.3311472 | 0.08309107 | 0.0076742 | 0.76742 | [16 empty] | 10.76793 | 0.2448068 | 0.262793 | 26.2793
1261 | Area 1 | Site 4 | Fe |  | 296373.2 | 1.475534 | 526.6037 | 150.46875 | 614.2915 | 777.0218 | 27282.55 | 1995.046 | 1.068703 | 2.736445 | -5.628672 | 2377 | 51.17736 | 3.229288 | 0.4791946 | 47.91946 |  |  |  |  | 22.9818 | 2.936452 | 0.09688531 | 28.7912 | [40 empty] | 6.774137 | 1.260278 | 0.1275786 | 12.75786 | [20 empty] | 19.06669 | 2.480141 | 0.362809 | 36.2809
1262 | Area 1 | Site 4 | Pb |  | 1831189.0 | 1.491369 | 1383.023 | 140.625 | 1526.939 | 2062.598 | 29331.73 | 5855.831 | 1.490164 | 2.578181 | -5.629465 | 13010 | 58.92009 | 1.714877 | 0.4843381 | 48.43381 |  |  |  |  | 11.28862 | 1.249928 | 0.03440912 | 10.22528 | [64 empty] | 18.31139 | 1.258778 | 0.3028825 | 30.28825 | 11.4799 | 1.396573 | 0.1586619 | 17.04952
1263 | Area 1 | Site 4 | Si+Al |  | 5987031.9 | 1.121985 | 2729.334 | 22.5 | 2760.965 | 3062.272 | 30320.71 | 9218.989 | 1.129653 | 2.723509 | -5.629694 | 55504 | 42.60483 | 0.8674508 | 0.3333024 | 33.33024 |  |  |  |  | 31.77817 | 0.7125286 | 0.1614577 | 47.98004 |  |  |  |  | 0.5699627 | 0.073792 | 0.008104645 | 1.222028 | 3.774575 | 0.1264884 | 0.06464285 | 9.000248 | 5.239146 | 0.1457415 | 0.1025968 | 12.9475 | [8 empty] | 1.256012 | 0.08248451 | 0.02690423 | 3.176035 | 0.3568528 | 0.063562 | 0.007974967 | 0.8925686 | 0.8386992 | 0.09229006 | 0.01780953 | 1.780953 |  |  |  |  | 1.092266 | 0.1310701 | 0.02371126 | 2.371126 | 0.6628228 | 0.1618275 | 0.0138533 | 1.38533 | [16 empty] | 11.82665 | 0.4302075 | 0.2442012 | 24.42012
1264 | Area 1 | Site 4 | Si+Al |  | 3126994.2 | 1.267933 | 1833.515 | 16.875 | 1995.348 | 2324.773 | 30298.64 | 6535.698 | 1.087044 | 2.755265 | -5.629253 | 29319 | 40.79053 | 1.129004 | 0.3283821 | 32.83821 |  |  |  |  | 35.62619 | 0.9053807 | 0.1966005 | 58.42335 |  |  |  |  | 0.642545 | 0.1052224 | 0.009083035402 | 1.369551 | 3.442013 | 0.1638673 | 0.05861985 | 8.161663 | 4.54908 | 0.1812862 | 0.08921558 | 11.25882 | [8 empty] | 0.7863835 | 0.09774585 | 0.01673875 | 1.976003 | [12 empty] | 1.380061 | 0.1888983 | 0.02990444 | 2.990444 | [20 empty] | 12.7832 | 0.5931176 | 0.2655163 | 26.55163
1265 | Area 1 | Site 4 | Si+Al |  | 1841484.8 | 1.427434 | 1303.273 | 126.5625 | 1531.225 | 1860.337 | 28604.94 | 4983.204 | 1.073098 | 2.744332 | -5.636432 | 16010 | 46.66174 | 1.424626 | 0.4295946 | 42.95946 |  |  |  |  | 32.23102 | 1.191854 | 0.1671799 | 49.6805 |  |  |  |  | 0.5468141 | 0.1361311 | 0.007907596 | 1.192317 | 2.646619 | 0.1958385 | 0.04600528 | 6.405331 | 3.119724 | 0.2061188 | 0.06297459 | 7.947262 | [8 empty] | 0.4332111 | 0.1266719 | 0.00932036 | 1.100265 | [12 empty] | 1.031472 | 0.2340288 | 0.02249514 | 2.249514 | [20 empty] | 13.32939 | 0.7997148 | 0.2859746 | 28.59746
1266 | Area 1 | Site 4 | Fe |  | 233127.3 | 1.315714 | 515.253 | 106.875 | 544.8182 | 677.9254 | 25317.27 | 1810.665 | 1.119111 | 2.590027 | -5.636794 | 1778 | 53.49837 | 3.709542 | 0.5133041 | 51.33041 |  |  |  |  | 22.83532 | 3.385711 | 0.09486479 | 28.19076 | [8 empty] | 1.448067 | 0.4778726 | 0.02190551 | 3.049912 | [28 empty] | 4.027234 | 1.168879 | 0.07715102 | 7.715102 | [20 empty] | 18.19101 | 2.816762 | 0.3539797 | 35.39797
1267 | Area 1 | Site 4 | SiO2 |  | 191208.5 | 1.726686 | 400.411 | 154.6875 | 493.4108 | 691.3843 | 24310.03 | 1658.988 | 1.145433 | 2.752792 | -5.636899 | 1516 | 56.28319 | 3.962104 | 0.5772294 | 57.72294 |  |  |  |  | 28.85061 | 3.775045 | 0.117111 | 34.80161 | [12 empty] | 2.194207 | 0.5993397 | 0.04068213 | 5.134 | [48 empty] | 12.672 | 2.97959 | 0.245855 | 24.5855
1268 | Area 1 | Site 4 | Si+Al |  | 4710347.5 | 1.306854 | 2244.285 | 108.28125 | 2448.959 | 2932.953 | 30343.56 | 8180.696 | 1.130623 | 2.635666 | -5.638614 | 44659 | 43.93165 | 0.7340411 | 0.331358 | 33.1358 |  |  |  |  | 31.35682 | 0.6428686 | 0.1649387 | 49.01447 | 2.499554 | 0.1428788 | 0.02684628 | 6.36121 |  |  |  |  | 2.996993 | 0.1184917 | 0.05212271 | 7.257064 | 6.649221 | 0.1707176 | 0.1331126 | 16.79853 | [48 empty] | 12.56576 | 0.4639278 | 0.2591789 | 25.91789
1269 | Area 1 | Site 4 | Si+Al |  | 2325389.4 | 1.247904 | 1557.911 | 60.46875 | 1720.691 | 1944.123 | 29434.06 | 5639.188 | 1.088247 | 2.719242 | -5.644552 | 21548 | 45.0431 | 1.24576 | 0.411658 | 41.1658 |  |  |  |  | 35.03574 | 1.042913 | 0.19184 | 57.00868 |  |  |  |  | 0.347525 | 0.1082022 | 0.005067372 | 0.7640646 | 3.157189 | 0.1778482 | 0.05564593 | 7.747603 | 3.486815 | 0.1864448 | 0.07078448 | 8.932854 | [8 empty] | 0.3890188 | 0.1017114 | 0.008607498 | 1.016112 | [12 empty] | 1.248523 | 0.2204599 | 0.02772623 | 2.772623 | [20 empty] | 11.29209 | 0.671903 | 0.2446305 | 24.46305
1270 | Area 1 | Site 4 | Si+Al |  | 1456861.6 | 1.193675 | 1358.692 | 111.09375 | 1361.96 | 1621.837 | 26504.58 | 5070.983 | 1.404611 | 2.59417 | -5.645285 | 11309 | 48.46443 | 1.452536 | 0.4245796 | 42.45796 |  |  |  |  | 30.85769 | 1.363845 | 0.1447282 | 43.00857 |  |  |  |  | 0.5216285 | 0.1703614 | 0.007101154 | 1.070721 | 1.618871 | 0.2103758 | 0.02640956 | 3.677012 | 3.460356 | 0.2600386 | 0.06636936 | 8.375676 | [48 empty] | 15.07704 | 1.004851 | 0.3023924 | 30.23924
1271 | Area 1 | Site 4 | Fe |  | 422864.9 | 1.446347 | 650.8459 | 11.25 | 733.7631 | 941.3491 | 29038.4 | 2470.303 | 1.148389 | 2.656326 | -5.644973 | 3577 | 47.50005 | 2.664455 | 0.4254772 | 42.54772 |  |  |  |  | 27.06113 | 2.464866 | 0.1212848 | 36.04194 | [40 empty] | 10.49569 | 1.294088 | 0.1943269 | 19.43269 | [20 empty] | 14.94312 | 1.911292 | 0.2745474 | 27.45474
1272 | Area 1 | Site 4 | Si+Al |  | 675113 | 1.812139 | 864.93 | 142.03125 | 927.1357 | 1567.374 | 22001.62 | 5476.105 | 3.534738 | 2.663811 | -5.645194 | 5366 | 52.87021 | 2.092295 | 0.5165042 | 51.65042 |  |  |  |  | 28.33562 | 2.014639 | 0.1223228 | 36.35038 | [8 empty] | 1.388809 | 0.2801834 | 0.0221721 | 3.087029 | 1.520201 | 0.3151433 | 0.02860582 | 3.609995 | [48 empty] | 15.88516 | 1.526655 | 0.3161241 | 31.61241
1273 | Area 1 | Site 4 | SiO2 |  | 744242.3 | 1.347423 | 976.2688 | 104.0625 | 973.4468 | 1315.447 | 23241.37 | 3820.771 | 1.56091 | 2.77665 | -5.646704 | 5492 | 50.19448 | 2.060871 | 0.4471408 | 44.71408 |  |  |  |  | 26.48938 | 1.848543 | 0.1222119 | 36.31743 | [12 empty] | 3.095403 | 0.3269978 | 0.06372791 | 8.04233 |  |  |  |  | 1.097773 | 0.3441491 | 0.01943881 | 2.256493 | [40 empty] | 19.12296 | 1.570708 | 0.4049622 | 40.49622
1274 | Area 1 | Site 4 | SiO2 |  | 226508.5 | 1.682823 | 433.8972 | 105.46875 | 537.0285 | 730.1722 | 25391.85 | 1804.426 | 1.143889 | 2.593326 | -5.651603 | 1659 | 55.71952 | 3.923321 | 0.5384696 | 53.84696 |  |  |  |  | 24.32945 | 3.764219 | 0.09477577 | 28.16431 | [12 empty] | 1.553803 | 0.518018 | 0.02844315 | 3.589466 | [48 empty] | 18.39722 | 2.910573 | 0.3507041 | 35.07041
1275 | Area 1 | Site 4 | Si+Al |  | 895002.8 | 1.20412 | 993.1874 | 147.65625 | 1067.498 | 1195.916 | 26301.17 | 3481.059 | 1.077429 | 2.620877 | -5.653031 | 6899 | 47.59968 | 1.779876 | 0.4336668 | 43.36668 |  |  |  |  | 31.20276 | 1.637487 | 0.1553639 | 46.16913 | [8 empty] | 2.806364 | 0.3009135 | 0.04843442 | 6.743542 | 2.909077 | 0.298275 | 0.05802303 | 7.322386 | [48 empty] | 15.48212 | 1.244822 | 0.3259786 | 32.59786
1276 | Area 1 | Site 4 | SiO2 |  | 770717.3 | 1.475656 | 884.0016 | 111.09375 | 990.6098 | 1304.482 | 26476.73 | 3433.294 | 1.217074 | 2.767996 | -5.653017 | 6314 | 49.67635 | 1.917415 | 0.4171422 | 41.71422 |  |  |  |  | 28.39048 | 1.765639 | 0.1322907 | 39.31252 | [12 empty] | 6.631306 | 0.4454836 | 0.135745 | 17.13074 | [48 empty] | 15.30187 | 1.356169 | 0.3130528 | 31.30528
1277 | Area 1 | Site 4 | SiO2 |  | 176500.1 | 1.336053 | 433.8972 | 168.75 | 474.0538 | 579.7098 | 24361.15 | 1556.148 | 1.09181 | 2.662883 | -5.653817 | 1365 | 49.87548 | 4.371981 | 0.4354735 | 43.54735 |  |  |  |  | 30.75175 | 4.154826 | 0.1402953 | 41.69124 | [12 empty] | 5.178062 | 0.8875626 | 0.101216 | 12.77324 | [48 empty] | 14.1947 | 2.95423 | 0.2822467 | 28.22467
1278 | Area 1 | Site 4 | CaO/CaCO3 |  | 414775.3 | 1.379677 | 659.2715 | 26.71875 | 726.7106 | 909.5815 | 27923.12 | 2376.285 | 1.083364 | 2.570837 | -5.662382 | 3040 | 46.6847 | 2.898136 | 0.4968797 | 49.68797 |  |  |  |  | 34.65699 | 2.872632 | 0.1393864 | 41.42115 | [28 empty] | 5.528361 | 0.7015399 | 0.1076197 | 12.04494 | [32 empty] | 13.12996 | 1.949671 | 0.2518516 | 25.18516
1279 | Area 1 | Site 4 | Si+Al |  | 1752499.3 | 1.250036 | 1499.566 | 14.0625 | 1493.771 | 1874.511 | 27851.03 | 5488.582 | 1.367894 | 2.756026 | -5.669606 | 14639 | 45.47463 | 1.539119 | 0.3869821 | 38.69821 |  |  |  |  | 32.98771 | 1.276342 | 0.161681 | 48.04638 | [8 empty] | 2.194197 | 0.1956188 | 0.03788421 | 5.274632 | 5.387221 | 0.2795424 | 0.1078872 | 13.61514 | [8 empty] | 2.265427 | 0.2046318 | 0.04783664 | 5.647098 | [36 empty] | 11.69081 | 0.8218422 | 0.2421488 | 24.21488
1280 | Area 1 | Site 4 | SiO2 |  | 519940 | 1.606492 | 715.3706 | 109.6875 | 813.6388 | 1149.237 | 23467.63 | 3012.041 | 1.38854 | 2.581923 | -5.672423 | 3729 | 55.77092 | 2.680397 | 0.5219707 | 52.19707 |  |  |  |  | 23.77778 | 2.509269 | 0.09147762 | 27.1842 | [12 empty] | 2.016319 | 0.3840524 | 0.03669673 | 4.631051 | [48 empty] | 18.43498 | 1.967408 | 0.3476203 | 34.76203
1282 | Area 1 | Site 4 | Si+Al |  | 287548.1 | 1.21268 | 596.6958 | 167.34375 | 605.0766 | 723.6013 | 24811.7 | 2022.583 | 1.13212 | 2.649501 | -5.674039 | 2272 | 55.24871 | 3.000617 | 0.6039485 | 60.39485 |  |  |  |  | 25.88191 | 2.840018 | 0.1175268 | 34.92519 | [8 empty] | 1.242727 | 0.37309 | 0.02178065 | 3.032527 | 1.360112 | 0.3966618 | 0.0281132 | 3.547827 | [48 empty] | 16.26654 | 2.179956 | 0.3546366 | 35.46366
Min |  |  |  |  | 147083.5 | 1.096396 | 351.7613 | 1.40625 | 432.7499 | 498.5679 | 21866.05 | 1374.351 | 1.021931 |  |  |  | 36.55414 |  |  | 25.98065 | 7.704332 |  |  | 11.141 | 8.363763 |  |  | 8.736128 | 0.2768188 |  |  | 0.6549359 | 0.1932618 |  |  | 0.4326744 | 0.3709742 |  |  | 0.8648515 | 0.3108338 |  |  | 0.8015962 | 0.446897 |  |  | 1.595576 | 0.3954549 |  |  | 0.9226481 | 0.1644546 |  |  | 0.4733114 | 0.3506927 |  |  | 0.8925686 | 0.5004963 |  |  | 1.102178 | 0.2009893 |  |  | 0.4257641 | 0.3909956 |  |  | 0.8248954 | 0.3178138 |  |  | 0.6615366 | 1.866484 |  |  | 3.240482 | 6.945176 |  |  | 15.41899 | 3.885192 |  |  | 7.628512 | 0 |  |  | 0 | 8.821731 |  |  | 18.29985 | 11.4799 |  |  | 17.04952
Max |  |  |  |  | 18623706.5 | 4.096687 | 4616.749 | 178.59375 | 4869.542 | 7159.81 | 30996.97 | 23106.42 | 4.783687 |  |  |  | 73.39093 |  |  | 97.38067 | 7.704332 |  |  | 11.141 | 43.66588 |  |  | 83.35954 | 2.499554 |  |  | 6.36121 | 2.959525 |  |  | 6.11512 | 5.181904 |  |  | 12.8173 | 9.183863 |  |  | 24.96547 | 1.297102 |  |  | 4.398418 | 5.262278 |  |  | 12.47494 | 2.265427 |  |  | 5.647098 | 9.66065 |  |  | 22.11045 | 9.961537 |  |  | 19.43765 | 0.2009893 |  |  | 0.4257641 | 19.42813 |  |  | 38.45963 | 1.355216 |  |  | 2.523957 | 4.302351 |  |  | 8.889692 | 8.475834 |  |  | 21.04571 | 4.448181 |  |  | 8.775941 | 0 |  |  | 0 | 28.03841 |  |  | 43.44356 | 11.4799 |  |  | 17.04952
Mean |  |  |  |  | 1384640.9 | 1.656413 | 979.07 | 97.90365 | 1128.486 | 1574.174 | 25785.78 | 4322.26 | 1.452903 |  |  |  | 51.49174 |  |  | 49.53534 | 7.704332 |  |  | 11.141 | 27.78627 |  |  | 37.76545 | 0.928785 |  |  | 2.285551 | 0.8327951 |  |  | 1.729794 | 1.787424 |  |  | 4.174871 | 2.827608 |  |  | 7.07054 | 0.8719994 |  |  | 2.996997 | 2.406098 |  |  | 5.567341 | 0.705461 |  |  | 1.773792 | 3.450317 |  |  | 8.259069 | 3.767712 |  |  | 7.566681 | 0.2009893 |  |  | 0.4257641 | 4.105828 |  |  | 8.046324 | 0.6987025 |  |  | 1.429302 | 3.120646 |  |  | 6.37734 | 7.710505 |  |  | 18.23235 | 4.166687 |  |  | 8.202226 | 0 |  |  | 0 | 15.53215 |  |  | 31.32346 | 11.4799 |  |  | 17.04952
Std Dev |  |  |  |  | 2200251.4 | 0.4779078 | 650.6683 | 54.49244 | 701.2679 | 1016.102 | 2455.411 | 3095.212 | 0.4868009 |  |  |  | 6.700081 |  |  | 11.30779 | 0 |  |  | 0 | 6.007423 |  |  | 12.27416 | 0.8283805 |  |  | 2.10373 | 0.6057635 |  |  | 1.211734 | 0.8445671 |  |  | 2.063276 | 1.54911 |  |  | 4.103212 | 0.6011855 |  |  | 1.981909 | 1.679464 |  |  | 3.968438 | 0.5258642 |  |  | 1.311711 | 2.716644 |  |  | 6.424437 | 3.852808 |  |  | 7.429683 | 0 |  |  | 0 | 4.628668 |  |  | 8.955085 | 0.3539755 |  |  | 0.6304405 | 1.219549 |  |  | 2.875917 | 1.082338 |  |  | 3.978688 | 0.3980931 |  |  | 0.8113548 | 0 |  |  | 0 | 2.789834 |  |  | 4.669833 | 0 |  |  | 0

## Site 5
Id | Area | Field | Class | Subclass | Area (nm²) | Aspect Ratio | Breadth (nm) | Direction (°) | ECD (nm) | Length (nm) | Mean Gray Level | Perimeter (nm) | Shape | Stage X | Stage Y | Count | C Wt% | C Wt% σ | C k ratio | C Apparent Concentration (%) | N Wt% | N Wt% σ | N k ratio | N Apparent Concentration (%) | O Wt% | O Wt% σ | O k ratio | O Apparent Concentration (%) | Na Wt% | Na Wt% σ | Na k ratio | Na Apparent Concentration (%) | Mg Wt% | Mg Wt% σ | Mg k ratio | Mg Apparent Concentration (%) | Al Wt% | Al Wt% σ | Al k ratio | Al Apparent Concentration (%) | Si Wt% | Si Wt% σ | Si k ratio | Si Apparent Concentration (%) | S Wt% | S Wt% σ | S k ratio | S Apparent Concentration (%) | K Wt% | K Wt% σ | K k ratio | K Apparent Concentration (%) | Ca Wt% | Ca Wt% σ | Ca k ratio | Ca Apparent Concentration (%) | Ti Wt% | Ti Wt% σ | Ti k ratio | Ti Apparent Concentration (%) | Fe Wt% | Fe Wt% σ | Fe k ratio | Fe Apparent Concentration (%) | Cu Wt% | Cu Wt% σ | Cu k ratio | Cu Apparent Concentration (%) | Br Wt% | Br Wt% σ | Br k ratio | Br Apparent Concentration (%) | Nb Wt% | Nb Wt% σ | Nb k ratio | Nb Apparent Concentration (%) | Mo Wt% | Mo Wt% σ | Mo k ratio | Mo Apparent Concentration (%) | Ba Wt% | Ba Wt% σ | Ba k ratio | Ba Apparent Concentration (%) | Au Wt% | Au Wt% σ | Au k ratio | Au Apparent Concentration (%)
1515 | Area 1 | Site 5 | Si+Al |  | 394183.6 | 1.587576 | 596.6087 | 12.65625 | 708.4421 | 947.1619 | 23978.95 | 2440.182 | 1.202087 | 5.061748 | -10.5827 | 2627 | 58.65031 | 3.135337 | 0.5886839 | 58.86839 |  |  |  |  | 23.86014 | 2.996691 | 0.09327012 | 27.71688 | [8 empty] | 1.546277 | 0.4088439 | 0.02465223 | 3.432339 | 1.598421 | 0.4155148 | 0.02976101 | 3.755778 | [40 empty] | 14.34484 | 2.18088 | 0.2813559 | 28.13559
1516 | Area 1 | Site 5 | SiO2 |  | 248571 | 1.299182 | 523.4933 | 66.09375 | 562.5749 | 680.1132 | 24731.89 | 1862.085 | 1.11004 | 5.166262 | -10.58285 | 1892 | 52.94117 | 3.596302 | 0.5016735 | 50.16735 |  |  |  |  | 27.5803 | 3.35752 | 0.1148797 | 34.13854 | [12 empty] | 2.317659 | 0.5817524 | 0.04321195 | 5.453258 | [40 empty] | 17.16086 | 2.677249 | 0.3324948 | 33.24948
1518 | Area 1 | Site 5 | CaO/CaCO3 |  | 552298.4 | 1.412307 | 738.901 | 156.09375 | 838.575 | 1043.555 | 25791.52 | 2857.78 | 1.176723 | 5.049869 | -10.58334 | 3900 | 53.29496 | 2.543847 | 0.5649192 | 56.49192 |  |  |  |  | 28.63109 | 2.306668 | 0.115684 | 34.37756 | [8 empty] | 1.096405 | 0.2977491 | 0.01686378 | 2.34795 | [12 empty] | 1.889052 | 0.3938001 | 0.03715355 | 4.158272 | [28 empty] | 15.08849 | 1.897276 | 0.2961924 | 29.61924
1519 | Area 1 | Site 5 | CaO/CaCO3 |  | 739094.3 | 1.348459 | 899.3786 | 63.28125 | 970.0743 | 1212.775 | 25585.46 | 3272.795 | 1.153262 | 5.012164 | -10.59902 | 5360 | 59.92733 | 2.169387 | 0.6740214 | 67.40214 |  |  |  |  | 21.51552 | 2.011234 | 0.08159076 | 24.24615 | [8 empty] | 0.745531 | 0.2334199 | 0.01194342 | 1.662886 | [12 empty] | 1.079338 | 0.3239468 | 0.02143449 | 2.398976 | [28 empty] | 16.73228 | 1.523806 | 0.3375637 | 33.75637
1522 | Area 1 | Site 5 | Si+Al |  | 840581.9 | 1.382998 | 907.2598 | 84.375 | 1034.535 | 1254.738 | 24440.07 | 3448.354 | 1.125729 | 5.105544 | -10.58349 | 7045 | 45.15793 | 1.784657 | 0.3933728 | 39.33728 |  |  |  |  | 33.45405 | 1.673203 | 0.1671501 | 49.67164 | [8 empty] | 2.923092 | 0.304519 | 0.04830104 | 6.724972 | 2.660151 | 0.2932286 | 0.05086791 | 6.419424 | [40 empty] | 15.80476 | 1.291596 | 0.3207708 | 32.07708
1523 | Area 1 | Site 5 | C-based |  | 289754.4 | 1.515532 | 521.6886 | 149.0625 | 607.3934 | 790.6355 | 25308.32 | 2031.405 | 1.133322 | 5.158658 | -10.59963 | 2225 | 58.52497 | 3.13629 | 0.6829563 | 68.29563 |  |  |  |  | 26.63706 | 2.943306 | 0.1064867 | 31.64442 | [56 empty] | 14.83796 | 2.343782 | 0.2968765 | 29.68765
1525 | Area 1 | Site 5 | SiO2 |  | 236804.4 | 1.536587 | 460.2175 | 57.65625 | 549.0981 | 707.1642 | 23242.55 | 1840.786 | 1.138694 | 5.129982 | -10.57651 | 1914 | 55.84623 | 3.440955 | 0.589335 | 58.9335 |  |  |  |  | 29.42082 | 3.323653 | 0.128285 | 38.12217 | [12 empty] | 3.017051 | 0.6079576 | 0.0597791 | 7.543997 | [40 empty] | 11.7159 | 2.392345 | 0.2413363 | 24.13363
1526 | Area 1 | Site 5 | Si+Al |  | 598629.6 | 1.928457 | 661.0727 | 150.46875 | 873.0401 | 1274.85 | 22980.67 | 3330.453 | 1.474479 | 5.190902 | -10.59965 | 4732 | 54.7362 | 2.124224 | 0.5659562 | 56.59562 |  |  |  |  | 26.95191 | 1.977841 | 0.1186879 | 35.27023 | [8 empty] | 1.606096 | 0.2792434 | 0.02700747 | 3.76026 | 1.536109 | 0.2955056 | 0.03027417 | 3.820538 | [40 empty] | 15.16968 | 1.58289 | 0.3161931 | 31.61931
1527 | Area 1 | Site 5 | Si+Al |  | 433896.2 | 1.350462 | 677.3687 | 167.34375 | 743.2723 | 914.7606 | 25100.15 | 2555.498 | 1.197721 | 5.099071 | -10.56914 | 3330 | 52.39944 | 2.63825 | 0.4847781 | 48.47781 |  |  |  |  | 25.95446 | 2.447656 | 0.1126096 | 33.46396 | [8 empty] | 2.037883 | 0.3848683 | 0.03336323 | 4.645174 | 2.052839 | 0.3885974 | 0.03923601 | 4.951503 | [40 empty] | 17.55539 | 2.00889 | 0.3527803 | 35.27803
1528 | Area 1 | Site 5 | CaO/CaCO3 |  | 892796.5 | 1.756179 | 874.0509 | 122.34375 | 1066.182 | 1534.99 | 26868.29 | 3839.486 | 1.313965 | 5.151699 | -10.58403 | 6959 | 50.23736 | 1.876572 | 0.5257963 | 52.57963 |  |  |  |  | 28.64859 | 1.75233 | 0.1178053 | 35.00794 | [8 empty] | 1.135448 | 0.2314676 | 0.01826397 | 2.5429 | 0.8858223 | 0.210096 | 0.01691421 | 2.134538 | [8 empty] | 4.591783 | 0.4106684 | 0.09526159 | 10.6618 | [28 empty] | 14.501 | 1.303306 | 0.2964584 | 29.64584
1529 | Area 1 | Site 5 | Si+Al |  | 625840.1 | 2.476176 | 616.6162 | 109.6875 | 892.6614 | 1526.85 | 24362.81 | 3608.853 | 1.656018 | 5.164521 | -10.59237 | 4819 | 54.83059 | 2.088102 | 0.5772057 | 57.72057 |  |  |  |  | 28.16352 | 1.925869 | 0.1284306 | 38.16543 | [8 empty] | 1.497258 | 0.2861323 | 0.02597863 | 3.617014 | 2.268966 | 0.3286845 | 0.0460866 | 5.816033 | [40 empty] | 13.23967 | 1.445362 | 0.2831659 | 28.31659
1530 | Area 1 | Site 5 | Si+Al |  | 1035467.5 | 1.206689 | 1084.743 | 50.625 | 1148.215 | 1308.948 | 25674.27 | 3889.836 | 1.16283 | 5.019215 | -10.59973 | 7201 | 53.96618 | 1.815066 | 0.494431 | 49.4431 |  |  |  |  | 25.36337 | 1.682463 | 0.1061848 | 31.55469 | [8 empty] | 1.784415 | 0.2676743 | 0.02885557 | 4.017571 | 2.536261 | 0.2786011 | 0.04790973 | 6.046109 | [40 empty] | 16.34978 | 1.319608 | 0.3228455 | 32.28455
1532 | Area 1 | Site 5 | Si+Al |  | 783219.4 | 1.977867 | 767.0292 | 119.53125 | 998.612 | 1517.081 | 25398.83 | 3584.97 | 1.305803 | 5.112019 | -10.59274 | 6134 | 47.40334 | 1.897234 | 0.4271218 | 42.71218 |  |  |  |  | 31.32412 | 1.76154 | 0.1547967 | 46.00059 | [8 empty] | 3.331941 | 0.3425918 | 0.05686301 | 7.917058 | 2.502432 | 0.3075968 | 0.04901063 | 6.185039 | [40 empty] | 15.43816 | 1.324556 | 0.3213968 | 32.13968
1534 | Area 1 | Site 5 | Al |  | 245629.4 | 1.20471 | 536.9204 | 122.34375 | 559.2361 | 646.8334 | 25045.52 | 1798.188 | 1.047563 | 5.17449 | -10.60816 | 1878 | 57.17567 | 3.69462 | 0.5399228 | 53.99228 |  |  |  |  | 20.63706 | 3.349344 | 0.07675807 | 22.81003 | [8 empty] | 2.003611 | 0.5377347 | 0.03030661 | 4.219601 | [44 empty] | 20.18366 | 2.940436 | 0.3794308 | 37.94308
1535 | Area 1 | Site 5 | Si+Al |  | 277987.7 | 2.280341 | 432.215 | 98.4375 | 594.9327 | 985.5978 | 23957.66 | 2376.285 | 1.616448 | 5.112788 | -10.57739 | 2170 | 55.48656 | 3.225449 | 0.5271686 | 52.71686 |  |  |  |  | 21.7481 | 2.911741 | 0.08990148 | 26.71582 | [8 empty] | 1.382978 | 0.4214943 | 0.02292426 | 3.191753 | 2.093945 | 0.4696778 | 0.04085348 | 5.155624 | [40 empty] | 19.28842 | 2.436953 | 0.3914821 | 39.14821
1537 | Area 1 | Site 5 | Al |  | 243423.1 | 1.41266 | 495.4009 | 35.15625 | 556.7189 | 699.833 | 23580.22 | 1885.968 | 1.162778 | 5.050062 | -10.57811 | 1576 | 56.4714 | 4.149663 | 0.5320815 | 53.20815 |  |  |  |  | 25.67672 | 4.0112 | 0.09515548 | 28.27715 | [8 empty] | 2.406005 | 0.6617438 | 0.03478703 | 4.843411 | [44 empty] | 15.44588 | 3.063776 | 0.2787201 | 27.87201
1538 | Area 1 | Site 5 | Si+Al |  | 782484 | 1.799354 | 748.2334 | 170.15625 | 998.143 | 1346.337 | 23845.25 | 3662.857 | 1.36444 | 5.164996 | -10.57059 | 5630 | 52.99591 | 2.14959 | 0.4698107 | 46.98107 |  |  |  |  | 25.1852 | 1.967071 | 0.1025059 | 30.46145 | [8 empty] | 2.394697 | 0.3351672 | 0.03716011 | 5.173816 | 1.545576 | 0.2965179 | 0.02786694 | 3.516749 | [40 empty] | 17.87862 | 1.59818 | 0.3408189 | 34.08189
1536 | Area 1 | Site 5 | Si+Al |  | 8632327.7 | 1.26218 | 3387.819 | 168.75 | 3315.271 | 4276.039 | 29850.82 | 14315.37 | 1.889154 | 5.026975 | -10.59212 | 77468 | 46.15009 | 0.6959146 | 0.3802249 | 38.02249 |  |  |  |  | 29.02048 | 0.5453688 | 0.1420973 | 42.22673 | 0.9332666 | 0.08906139 | 0.009618065 | 2.278995 |  |  |  |  | 3.151059 | 0.0968137 | 0.05433079 | 7.564496 | 4.772523 | 0.1153474 | 0.09472508 | 11.95411 |  |  |  |  | 0.3484589 | 0.0522058 | 0.007422178 | 0.8761854 | 1.3086 | 0.07257807 | 0.02915914 | 3.263528 |  |  |  |  | 0.9410303 | 0.1076697 | 0.02035073 | 2.035073 | 0.5652535 | 0.1409857 | 0.01177376 | 1.177376 | [16 empty] | 12.80923 | 0.3735871 | 0.2669868 | 26.69868
1539 | Area 1 | Site 5 | Si+Ca+Fe Mixture |  | 930302.8 | 1.892762 | 824.6474 | 8.4375 | 1088.347 | 1560.861 | 26263.05 | 3956.316 | 1.338899 | 5.100515 | -10.6013 | 7770 | 49.52497 | 1.755473 | 0.4722293 | 47.22293 |  |  |  |  | 29.5492 | 1.616703 | 0.1413351 | 42.00025 | [8 empty] | 3.189426 | 0.2922624 | 0.05538305 | 7.711002 | 2.53507 | 0.2644776 | 0.05055101 | 6.379432 | [8 empty] | 1.516911 | 0.2376035 | 0.03401699 | 3.807225 |  |  |  |  | 1.341453 | 0.3165641 | 0.0288539 | 2.88539 | [20 empty] | 12.34299 | 1.133947 | 0.2633228 | 26.33228
1541 | Area 1 | Site 5 | Si+Al |  | 461842 | 1.758125 | 595.7993 | 111.09375 | 766.8348 | 1047.49 | 24447.91 | 2736.225 | 1.290032 | 5.164227 | -10.5858 | 3497 | 52.48914 | 2.530372 | 0.477146 | 47.7146 |  |  |  |  | 26.58123 | 2.353054 | 0.1151744 | 34.22611 | [8 empty] | 2.006121 | 0.3957871 | 0.03279891 | 4.566605 | 2.644152 | 0.3977119 | 0.050386 | 6.358609 | [40 empty] | 16.27934 | 1.869804 | 0.3248447 | 32.48447
1542 | Area 1 | Site 5 | SiO2 |  | 389771.1 | 1.523028 | 608.5012 | 111.09375 | 704.4658 | 926.7641 | 26881.5 | 2337.342 | 1.115385 | 5.162937 | -10.60893 | 2914 | 54.87108 | 2.773525 | 0.5420679 | 54.20679 |  |  |  |  | 24.75076 | 2.577896 | 0.1092521 | 32.46621 | [12 empty] | 1.432308 | 0.375013 | 0.02827529 | 3.568282 | [24 empty] | 2.913728 | 0.751147 | 0.05532354 | 6.177905 | [12 empty] | 16.03211 | 1.924074 | 0.3360712 | 33.60712
1543 | Area 1 | Site 5 | Si+Al |  | 898679.9 | 1.360312 | 964.5524 | 108.28125 | 1069.689 | 1312.092 | 25017.99 | 3769.351 | 1.258109 | 5.015622 | -10.57798 | 5986 | 46.12039 | 1.861581 | 0.4291649 | 42.91649 |  |  |  |  | 33.73371 | 1.734982 | 0.180884 | 53.75289 | [8 empty] | 2.697049 | 0.3138633 | 0.0474775 | 6.610309 | 3.30762 | 0.3248686 | 0.0674951 | 8.517741 | [16 empty] | 1.207602 | 0.3803932 | 0.02661264 | 2.661264 | [20 empty] | 12.93362 | 1.226326 | 0.2800561 | 28.00561
1546 | Area 1 | Site 5 | Si+Al |  | 823667.3 | 1.574262 | 861.2982 | 143.4375 | 1024.073 | 1355.909 | 25524.07 | 3563.671 | 1.226969 | 5.103087 | -10.60881 | 6189 | 52.59807 | 1.951297 | 0.4713426 | 47.13426 |  |  |  |  | 25.0765 | 1.816612 | 0.1062977 | 31.58827 | [8 empty] | 2.939244 | 0.3278787 | 0.04750613 | 6.614296 | 1.69611 | 0.2823634 | 0.03158708 | 3.986224 | [40 empty] | 17.69008 | 1.446901 | 0.3488729 | 34.88729
1545 | Area 1 | Site 5 | Fe |  | 1753234.7 | 1.793767 | 1203.563 | 147.65625 | 1494.084 | 2158.912 | 30431.76 | 5885.952 | 1.572474 | 5.195512 | -10.60109 | 16661 | 43.02506 | 1.206341 | 0.3440435 | 34.40435 |  |  |  |  | 23.28764 | 1.032063 | 0.1179307 | 35.04519 | [8 empty] | 2.007071 | 0.2001098 | 0.0268749 | 3.741802 | [20 empty] | 19.17226 | 0.7149222 | 0.3803016 | 38.03016 | [20 empty] | 12.50797 | 0.8411261 | 0.2341819 | 23.41819
1548 | Area 1 | Site 5 | C-based |  | 381681.6 | 1.607247 | 592.4615 | 160.3125 | 697.117 | 952.2318 | 23385.95 | 2521.723 | 1.325817 | 5.001009 | -10.57095 | 2350 | 60.32407 | 3.518939 | 0.5179043 | 51.79043 |  |  |  |  | 14.9856 | 3.041317 | 0.04591668 | 13.64496 | [56 empty] | 24.69033 | 2.950129 | 0.4093348 | 40.93348
1544 | Area 1 | Site 5 | Si+Al |  | 6978374.3 | 1.192419 | 2942.934 | 8.4375 | 2980.796 | 3509.211 | 29266.24 | 10876.91 | 1.349108 | 5.161814 | -10.58483 | 61701 | 46.29775 | 0.7483437 | 0.3945959 | 39.45959 |  |  |  |  | 29.15421 | 0.5899879 | 0.1485931 | 44.15709 |  |  |  |  | 1.415042 | 0.08808456 | 0.02051997 | 3.094027 | 3.337089 | 0.1104595 | 0.05729617 | 7.977366 | 3.497335 | 0.1089043 | 0.06928203 | 8.743247 |  |  |  |  | 0.7271768 | 0.0696271 | 0.01558287 | 1.839552 | [8 empty] | 2.143899 | 0.1548557 | 0.04680073 | 4.680073 | [20 empty] | 13.4275 | 0.4126036 | 0.2839343 | 28.39343
1547 | Area 1 | Site 5 | Si+Al |  | 4789037.2 | 1.477059 | 2113.249 | 33.75 | 2469.33 | 3121.394 | 29590.51 | 8740.078 | 1.269324 | 5.109209 | -10.57728 | 45045 | 42.47285 | 0.8885269 | 0.3642361 | 36.42361 |  |  |  |  | 35.6117 | 0.7223343 | 0.2030701 | 60.34589 | [8 empty] | 4.7575 | 0.1474177 | 0.08649023 | 12.04207 | 3.927041 | 0.132818 | 0.08027092 | 10.13002 |  |  |  |  | 0.2872245 | 0.06287679 | 0.00640331 | 0.7559085 | [8 empty] | 0.5045047 | 0.1162462 | 0.01141605 | 1.141605 | [20 empty] | 12.43918 | 0.4574809 | 0.2711285 | 27.11285
1549 | Area 1 | Site 5 | Si+Al |  | 633194.3 | 2.034602 | 673.948 | 66.09375 | 897.8908 | 1371.216 | 25963.06 | 3302.916 | 1.371034 | 5.08118 | -10.60132 | 5079 | 50.41584 | 2.028165 | 0.4696648 | 46.96648 |  |  |  |  | 28.16554 | 1.894717 | 0.1373654 | 40.82057 | [8 empty] | 3.383052 | 0.3579471 | 0.06063994 | 8.44292 | 2.988629 | 0.3315076 | 0.0611653 | 7.718933 | [40 empty] | 15.04695 | 1.415347 | 0.3247826 | 32.47826
1550 | Area 1 | Site 5 | Si+Al |  | 1612034.6 | 1.397049 | 1255.075 | 32.34375 | 1432.657 | 1753.402 | 26042.84 | 4859.065 | 1.165524 | 5.085215 | -10.60913 | 12731 | 51.39061 | 1.331172 | 0.472643 | 47.2643 |  |  |  |  | 27.42533 | 1.232267 | 0.1248171 | 37.09162 |  |  |  |  | 0.5582494 | 0.1570889 | 0.007831694 | 1.180872 | 2.289381 | 0.2090693 | 0.03831195 | 5.334186 | 2.502753 | 0.2101115 | 0.04872225 | 6.148647 | [40 empty] | 15.83367 | 0.9544726 | 0.3250174 | 32.50174
1552 | Area 1 | Site 5 | Si+Al |  | 693498.5 | 1.44533 | 872.1831 | 161.71875 | 939.6753 | 1260.593 | 27352.17 | 3393.28 | 1.321247 | 5.186942 | -10.60179 | 5905 | 46.70493 | 1.925424 | 0.4316316 | 43.16316 |  |  |  |  | 34.56373 | 1.814356 | 0.1803937 | 53.60719 | [8 empty] | 3.10057 | 0.3259198 | 0.0540469 | 7.52497 | 3.146091 | 0.3300359 | 0.0629954 | 7.949889 | [40 empty] | 12.48467 | 1.274091 | 0.265452 | 26.5452
1554 | Area 1 | Site 5 | Si+Al |  | 1080327.9 | 1.395497 | 1053.31 | 150.46875 | 1172.824 | 1469.89 | 28911.44 | 4002.568 | 1.180082 | 5.061328 | -10.60182 | 9459 | 46.70512 | 1.541616 | 0.4197158 | 41.97158 |  |  |  |  | 32.70833 | 1.420823 | 0.1655513 | 49.19652 | [8 empty] | 2.561958 | 0.2494429 | 0.04403144 | 6.130514 | 3.402205 | 0.2622546 | 0.06778228 | 8.553982 | [40 empty] | 14.62239 | 1.058516 | 0.3064298 | 30.64298
1551 | Area 1 | Site 5 | Si+Al |  | 12171891.0 | 1.882535 | 3170.239 | 167.34375 | 3936.716 | 5968.086 | 30237.29 | 18469.61 | 2.23022 | 5.194257 | -10.56944 | 106411 | 43.77357 | 0.6084302 | 0.3489213 | 34.89213 |  |  |  |  | 31.69692 | 0.4776705 | 0.1604405 | 47.67777 |  |  |  |  | 0.3166428 | 0.05192265 | 0.004429531 | 0.6678903 | 3.145598 | 0.08340111 | 0.05320327 | 7.40751 | 5.009643 | 0.1022295 | 0.09768752 | 12.32796 |  |  |  |  | 0.914305 | 0.05623105 | 0.01915629 | 2.261394 | 0.4530196 | 0.05024655 | 0.00991796 | 1.110031 |  |  |  |  | 1.353124 | 0.1017313 | 0.02886737 | 2.886737 | 0.4790262 | 0.1229802 | 0.009840401 | 0.9840401 | [16 empty] | 12.85816 | 0.3251473 | 0.2631525 | 26.31525
1555 | Area 1 | Site 5 | SiO2 |  | 271369 | 1.343488 | 585.3708 | 46.40625 | 587.8075 | 786.4387 | 25968.19 | 2170.605 | 1.381629 | 5.03742 | -10.58686 | 2124 | 55.13362 | 3.350021 | 0.4946161 | 49.46161 |  |  |  |  | 21.09188 | 3.027322 | 0.08509449 | 25.28734 | [12 empty] | 3.664995 | 0.5715698 | 0.07147703 | 9.020253 | [40 empty] | 20.1095 | 2.495638 | 0.3983165 | 39.83165
1556 | Area 1 | Site 5 | SiO2 |  | 302256.5 | 1.158867 | 596.6087 | 78.75 | 620.3587 | 691.3904 | 25639.61 | 1979.985 | 1.03214 | 5.120114 | -10.57127 | 2304 | 56.11802 | 3.077231 | 0.5456235 | 54.56235 |  |  |  |  | 22.01973 | 2.785678 | 0.09880439 | 29.36148 | [12 empty] | 2.988773 | 0.4805813 | 0.0624928 | 7.886461 | [24 empty] | 2.76933 | 0.7984615 | 0.05578613 | 6.229561 | [12 empty] | 16.10413 | 2.190496 | 0.3508314 | 35.08314
1557 | Area 1 | Site 5 | Si+Al |  | 415510.7 | 2.136748 | 517.8658 | 163.125 | 727.3546 | 1106.549 | 24963.87 | 2597.026 | 1.291696 | 5.074295 | -10.59545 | 3255 | 58.25991 | 2.71586 | 0.5881941 | 58.81941 |  |  |  |  | 21.63523 | 2.568938 | 0.08503817 | 25.27061 | [8 empty] | 1.07986 | 0.3483532 | 0.01741926 | 2.42529 | 1.271044 | 0.3623257 | 0.02420086 | 3.054099 | [40 empty] | 17.75396 | 2.007031 | 0.3541499 | 35.41499
1559 | Area 1 | Site 5 | Si+Al |  | 495671.2 | 1.695313 | 674.8773 | 174.375 | 794.4232 | 1144.128 | 27868.38 | 2842.72 | 1.297372 | 5.13689 | -10.58709 | 4223 | 47.2075 | 2.37865 | 0.4143184 | 41.43184 |  |  |  |  | 32.41093 | 2.222512 | 0.1531066 | 45.49836 | [8 empty] | 1.870559 | 0.3500369 | 0.03007883 | 4.187886 | 2.963992 | 0.410356 | 0.05588959 | 7.05315 | [40 empty] | 15.54701 | 1.700906 | 0.3081718 | 30.81718
1560 | Area 1 | Site 5 | Si+Al |  | 854554.8 | 1.51498 | 890.1546 | 15.46875 | 1043.098 | 1348.567 | 27190.19 | 3521.073 | 1.154517 | 5.194783 | -10.59534 | 7158 | 47.77718 | 2.197826 | 0.4024452 | 40.24452 |  |  |  |  | 28.08054 | 1.799504 | 0.1257485 | 37.3684 | [8 empty] | 3.19967 | 0.3257704 | 0.05181624 | 7.214394 | 2.515341 | 0.3017853 | 0.04688181 | 5.916387 |  |  |  |  | 0.8713377 | 0.2289765 | 0.01667772 | 1.968799 | [32 empty] | 17.55593 | 1.403032 | 0.3458524 | 34.58524
1558 | Area 1 | Site 5 | CaSO4 |  | 3749892.6 | 1.297446 | 2033.893 | 22.5 | 2185.066 | 2638.867 | 29979.44 | 7319.475 | 1.136923 | 5.060042 | -10.57885 | 34570 | 43.6796 | 0.9239324 | 0.3234839 | 32.34839 |  |  |  |  | 30.3863 | 0.8204504 | 0.1300621 | 38.65028 | [8 empty] | 1.554097 | 0.1105009 | 0.02588639 | 3.604171 |  |  |  |  | 5.286663 | 0.2192613 | 0.1007151 | 11.6912 |  |  |  |  | 6.049641 | 0.2084659 | 0.1298917 | 14.53764 | [28 empty] | 13.04369 | 0.617113 | 0.2795246 | 27.95246
1561 | Area 1 | Site 5 | CaO/CaCO3 |  | 942804.9 | 1.112553 | 1111.862 | 154.6875 | 1095.635 | 1237.005 | 28486.97 | 3711.693 | 1.16282 | 5.020236 | -10.57115 | 7399 | 48.17257 | 1.868584 | 0.468912 | 46.8912 |  |  |  |  | 31.38629 | 1.717432 | 0.1337905 | 39.75822 |  |  |  |  | 1.440638 | 0.2932693 | 0.01804015 | 2.720116 | 0.9862183 | 0.2327498 | 0.01466472 | 2.041774 | [12 empty] | 2.334873 | 0.3142844 | 0.04565094 | 5.109311 | [28 empty] | 15.67942 | 1.369955 | 0.3033515 | 30.33515
1563 | Area 1 | Site 5 | Si+Al |  | 407421.2 | 1.381604 | 648.0323 | 144.84375 | 720.2394 | 895.3238 | 24759.96 | 2418.883 | 1.142816 | 5.14227 | -10.57147 | 3110 | 53.92076 | 2.765992 | 0.4878777 | 48.78777 |  |  |  |  | 23.37721 | 2.470192 | 0.09536914 | 28.34064 | [8 empty] | 2.239563 | 0.4220656 | 0.03563782 | 4.961867 | 1.589152 | 0.3927934 | 0.02944309 | 3.715657 | [40 empty] | 18.87331 | 2.149172 | 0.3681224 | 36.81224
1564 | Area 1 | Site 5 | Al |  | 830286.1 | 4.003655 | 578.3257 | 161.71875 | 1028.179 | 2315.416 | 22677.64 | 5424.685 | 2.820405 | 5.094358 | -10.60273 | 5836 | 60.37228 | 1.963096 | 0.6599377 | 65.99377 |  |  |  |  | 21.98924 | 1.785057 | 0.08444852 | 25.09538 | [8 empty] | 1.478755 | 0.2885389 | 0.02362494 | 3.289308 | [44 empty] | 16.15972 | 1.450858 | 0.322413 | 32.2413
1565 | Area 1 | Site 5 | Unclassified |  | 294902.3 | 1.725298 | 510.0547 | 123.75 | 612.7653 | 879.9963 | 23920.48 | 2155.544 | 1.253793 | 5.010382 | -10.58747 | 2095 | 59.0582 | 3.220465 | 0.5622213 | 56.22213 |  |  |  |  | 15.56307 | 2.665775 | 0.05934017 | 17.63399 | [40 empty] | 2.958938 | 0.8077696 | 0.05338788 | 5.961752 | [12 empty] | 22.41979 | 2.605663 | 0.4469548 | 44.69548
1566 | Area 1 | Site 5 | Si+Al |  | 1109009.2 | 2.025963 | 947.7247 | 143.4375 | 1188.291 | 1920.055 | 23562.6 | 4803.99 | 1.655996 | 5.152098 | -10.59569 | 8470 | 53.01128 | 1.651786 | 0.4998711 | 49.98711 |  |  |  |  | 26.00045 | 1.513688 | 0.1116437 | 33.17691 | [8 empty] | 1.821219 | 0.2472551 | 0.02961643 | 4.123506 | 1.831168 | 0.2394835 | 0.03487091 | 4.400636 | [40 empty] | 17.33589 | 1.212957 | 0.3474882 | 34.74882
1567 | Area 1 | Site 5 | Si+Al |  | 389771.1 | 1.482312 | 613.6234 | 63.28125 | 704.4658 | 909.5815 | 23576.38 | 2294.744 | 1.0751 | 5.102649 | -10.57201 | 2864 | 55.16537 | 2.889821 | 0.500848 | 50.0848 |  |  |  |  | 19.56848 | 2.629652 | 0.07822255 | 23.24522 | [8 empty] | 1.750053 | 0.4195536 | 0.02834755 | 3.94684 | 1.661907 | 0.3967227 | 0.03159909 | 3.98774 | [40 empty] | 21.85419 | 2.180005 | 0.432973 | 43.2973
1568 | Area 1 | Site 5 | Fe |  | 2381281.1 | 1.132719 | 1811.388 | 172.96875 | 1741.247 | 2051.794 | 29986.86 | 6240.724 | 1.301516 | 5.003208 | -10.61076 | 18996 | 48.21617 | 1.096351 | 0.43527 | 43.527 |  |  |  |  | 24.69891 | 0.9844068 | 0.1165105 | 34.62316 | [8 empty] | 1.437462 | 0.163412 | 0.02041849 | 2.842874 | [20 empty] | 12.61745 | 0.5668996 | 0.2489744 | 24.89744 | [20 empty] | 13.03002 | 0.7849184 | 0.2513223 | 25.13223
1569 | Area 1 | Site 5 | Si+Al |  | 910446.6 | 1.863501 | 921.5283 | 15.46875 | 1076.669 | 1717.269 | 23193.53 | 4593.142 | 1.843977 | 5.07716 | -10.61135 | 6330 | 55.38128 | 1.989922 | 0.4966386 | 49.66386 |  |  |  |  | 22.97818 | 1.80521 | 0.09126613 | 27.12135 | [8 empty] | 2.477889 | 0.3095632 | 0.03922994 | 5.462 | 1.894212 | 0.2780529 | 0.03467977 | 4.376514 | [40 empty] | 17.26844 | 1.498473 | 0.3325791 | 33.25791
1571 | Area 1 | Site 5 | Fe |  | 985459.1 | 1.744527 | 877.6796 | 67.5 | 1120.145 | 1531.136 | 29402.59 | 3929.849 | 1.247106 | 5.020556 | -10.58026 | 8110 | 51.22115 | 1.789558 | 0.4502663 | 45.02663 |  |  |  |  | 23.18141 | 1.629232 | 0.0989188 | 29.39548 | [8 empty] | 1.496481 | 0.2678519 | 0.02063494 | 2.87301 | [20 empty] | 8.646094 | 0.7178077 | 0.1629794 | 16.29794 | 1.782354 | 0.5851348 | 0.03196144 | 3.196144 | [16 empty] | 13.67251 | 1.284425 | 0.2528785 | 25.28785
1572 | Area 1 | Site 5 | C-based |  | 319171.1 | 1.315827 | 623.7273 | 82.96875 | 637.4804 | 820.7174 | 23347.39 | 2294.744 | 1.31291 | 5.041856 | -10.60357 | 2082 | 59.9282 | 3.512714 | 0.6089658 | 60.89658 |  |  |  |  | 21.52167 | 3.091378 | 0.07496884 | 22.27833 | [56 empty] | 18.55012 | 2.685533 | 0.3371997 | 33.71997
1570 | Area 1 | Site 5 | Si+Al |  | 4232326.3 | 1.454835 | 2090.695 | 120.9375 | 2321.371 | 3041.617 | 25657.62 | 8316.241 | 1.300365 | 5.063095 | -10.59523 | 35163 | 44.19898 | 1.009323 | 0.3826538 | 38.26538 |  |  |  |  | 33.82655 | 0.8177996 | 0.181602 | 53.96628 |  |  |  |  | 0.3721515 | 0.09015538 | 0.005366496 | 0.809167 | 3.016871 | 0.1407159 | 0.05249621 | 7.309066 | 3.976754 | 0.1536459 | 0.07993161 | 10.0872 |  |  |  |  | 0.2834677 | 0.0746964 | 0.006087183 | 0.7185897 | [8 empty] | 0.9873608 | 0.1571819 | 0.02157407 | 2.157407 | [20 empty] | 13.33787 | 0.5441223 | 0.2833258 | 28.33258
1573 | Area 1 | Site 5 | Fe |  | 1500986.6 | 1.194962 | 1303.816 | 30.9375 | 1382.431 | 1558.011 | 28411.35 | 4504.292 | 1.075639 | 5.162788 | -10.58824 | 12434 | 39.64091 | 1.389559 | 0.2996799 | 29.96799 |  |  |  |  | 33.17927 | 1.252005 | 0.1769456 | 52.58254 |  |  |  |  | 0.7471303 | 0.1775001 | 0.009383173 | 1.414806 | 2.865592 | 0.2365002 | 0.04380408 | 6.098858 | 3.363804 | 0.2440638 | 0.06047435 | 7.631737 | [16 empty] | 5.473027 | 0.5129722 | 0.1113379 | 11.13379 | [20 empty] | 14.73028 | 0.9334378 | 0.285688 | 28.5688
1575 | Area 1 | Site 5 | Si+Al |  | 2162862.1 | 1.28471 | 1572.878 | 49.21875 | 1659.47 | 2020.692 | 24833.19 | 6314.957 | 1.467243 | 5.217281 | -10.61146 | 17741 | 46.07696 | 1.450618 | 0.4096397 | 40.96397 |  |  |  |  | 32.07723 | 1.176494 | 0.1655156 | 49.18589 | 0.5640505 | 0.1732544 | 0.00576604 | 1.36626 | 0.3887991 | 0.1218983 | 0.005536309 | 0.8347716 | 2.011445 | 0.1756001 | 0.03462813 | 4.821288 | 2.766277 | 0.1832734 | 0.05592174 | 7.057207 | 0.8115262 | 0.1906174 | 0.0155252 | 1.802195 | 0.6235579 | 0.1189261 | 0.01333591 | 1.574299 | [8 empty] | 1.131996 | 0.2341267 | 0.02460539 | 2.460539 | [20 empty] | 13.54816 | 0.8801419 | 0.2914968 | 29.14968
1576 | Area 1 | Site 5 | Si+Al |  | 898679.9 | 1.483426 | 977.2732 | 97.03125 | 1069.689 | 1449.713 | 23932.95 | 4096.586 | 1.486036 | 5.051476 | -10.57233 | 6231 | 50.6003 | 1.865125 | 0.4658681 | 46.58681 |  |  |  |  | 26.28401 | 1.689707 | 0.123352 | 36.65624 | [8 empty] | 2.553249 | 0.311478 | 0.04243636 | 5.90843 | 1.841749 | 0.2685658 | 0.03576242 | 4.513143 | [20 empty] | 2.54929 | 0.6773979 | 0.0518129 | 5.18129 | [16 empty] | 16.1714 | 1.342834 | 0.3367146 | 33.67146
1577 | Area 1 | Site 5 | Si+Al |  | 457429.5 | 1.231787 | 710.6147 | 106.875 | 763.1627 | 875.3257 | 25396.49 | 2455.242 | 1.048708 | 5.104781 | -10.58883 | 3654 | 54.81765 | 2.594616 | 0.503082 | 50.3082 |  |  |  |  | 24.13945 | 2.414493 | 0.09844508 | 29.25471 | [8 empty] | 1.658832 | 0.3761687 | 0.0265535 | 3.697054 | 2.313559 | 0.3871563 | 0.04334977 | 5.470651 | [40 empty] | 17.0705 | 1.886271 | 0.3341275 | 33.41275
1578 | Area 1 | Site 5 | Fe |  | 176500.1 | 1.490664 | 406.7787 | 99.84375 | 474.0538 | 606.3702 | 24989.325 | 1541.088 | 1.070779 | 5.194472 | -10.57297 | 945 | 52.44063 | 6.560674 | 0.2485491 | 24.85491 | [40 empty] | 18.43176 | 3.778384 | 0.2220614 | 22.20614 | [20 empty] | 29.12762 | 5.997052 | 0.3385063 | 33.85063
1579 | Area 1 | Site 5 | Si+Al |  | 446398.3 | 1.461954 | 690.3263 | 149.0625 | 753.9045 | 1009.225 | 24432.85 | 2600.68 | 1.205706 | 5.181494 | -10.59696 | 3326 | 47.87729 | 2.680939 | 0.4192193 | 41.92193 |  |  |  |  | 31.54702 | 2.491676 | 0.1520986 | 45.19881 | [8 empty] | 1.279192 | 0.3285894 | 0.02145806 | 2.987613 | 4.426876 | 0.5300131 | 0.08752128 | 11.045 | [40 empty] | 14.86962 | 1.852006 | 0.3035516 | 30.35516
1580 | Area 1 | Site 5 | Si+Al |  | 387564.9 | 1.411699 | 638.5649 | 7.03125 | 702.4692 | 901.4613 | 27154.06 | 2433.943 | 1.216373 | 5.213511 | -10.61255 | 2938 | 52.30486 | 2.786725 | 0.4919974 | 49.19974 |  |  |  |  | 28.88086 | 2.588113 | 0.1281656 | 38.08669 | [8 empty] | 2.253816 | 0.4312593 | 0.03693892 | 5.143019 | 2.291474 | 0.4640252 | 0.04358745 | 5.500646 | [40 empty] | 14.26898 | 1.997663 | 0.2868899 | 28.68899
1581 | Area 1 | Site 5 | Si+Al |  | 489787.9 | 1.402887 | 698.2795 | 137.8125 | 789.6944 | 979.607 | 25797.29 | 2594.442 | 1.093629 | 5.117374 | -10.57308 | 4023 | 51.18586 | 2.231714 | 0.5050828 | 50.50828 |  |  |  |  | 27.07753 | 2.025371 | 0.1294781 | 38.47671 | [8 empty] | 1.01577 | 0.2950053 | 0.01796655 | 2.50149 | 2.964889 | 0.3667026 | 0.06215181 | 7.84343 | [40 empty] | 17.75595 | 1.626522 | 0.3862335 | 38.62335
1582 | Area 1 | Site 5 | Si+Al |  | 451546.2 | 2.350181 | 534.5321 | 122.34375 | 758.2391 | 1256.247 | 25836.72 | 2885.318 | 1.467152 | 5.153187 | -10.58913 | 3309 | 49.53123 | 2.746432 | 0.4273427 | 42.73427 |  |  |  |  | 28.06453 | 2.461308 | 0.1235055 | 36.70185 | [8 empty] | 1.870219 | 0.3863732 | 0.02974984 | 4.142081 | 2.746589 | 0.4330932 | 0.05121251 | 6.462912 | [40 empty] | 17.78743 | 2.012678 | 0.346931 | 34.6931
1584 | Area 1 | Site 5 | Si+Al |  | 1889286.9 | 1.66283 | 1278.741 | 142.03125 | 1550.972 | 2126.33 | 28171.91 | 5573.777 | 1.308553 | 5.085354 | -10.6046 | 15970 | 47.15821 | 1.181585 | 0.438824 | 43.8824 |  |  |  |  | 30.66263 | 1.057149 | 0.1655651 | 49.20061 |  |  |  |  | 1.250869 | 0.1554969 | 0.01912048 | 2.88301 | 1.80386 | 0.1589157 | 0.03275464 | 4.560441 | 2.305484 | 0.1656127 | 0.04938066 | 6.231736 | 1.118226 | 0.1783285 | 0.02242802 | 2.603487 | [12 empty] | 1.068272 | 0.2403651 | 0.02454637 | 2.454637 | [20 empty] | 14.63244 | 0.8300937 | 0.3341861 | 33.41861
1586 | Area 1 | Site 5 | Al |  | 154437.6 | 1.663175 | 402.6903 | 32.34375 | 443.4367 | 669.7446 | 23689.29 | 1795.604 | 1.661339 | 5.051162 | -10.59774 | 983 | 54.45008 | 5.550909 | 0.4503982 | 45.03982 |  |  |  |  | 41.43024 | 5.556501 | 0.1361724 | 40.46605 | [8 empty] | 4.119675 | 1.202287 | 0.04559615 | 6.348368
1587 | Area 1 | Site 5 | Al |  | 230185.6 | 2.008716 | 419.3633 | 146.25 | 541.3699 | 842.3818 | 24277.81 | 2097.886 | 1.521513 | 5.091694 | -10.61325 | 1374 | 62.4189 | 4.160558 | 0.6059043 | 60.59043 |  |  |  |  | 13.56957 | 3.695245 | 0.0472099 | 14.02926 | [8 empty] | 1.976446 | 0.5674901 | 0.03089819 | 4.301966 | [44 empty] | 22.03508 | 3.208755 | 0.4222801 | 42.22801
1588 | Area 1 | Site 5 | SiO2 |  | 208858.5 | 1.269232 | 477.7457 | 80.15625 | 515.681 | 606.3702 | 24635.82 | 1671.465 | 1.064468 | 5.101565 | -10.61345 | 1678 | 61.54268 | 3.676017 | 0.6493542 | 64.93542 |  |  |  |  | 19.8601 | 3.461093 | 0.07719108 | 22.9387 | [12 empty] | 2.63142 | 0.5696541 | 0.05270286 | 6.650991 | [40 empty] | 15.9658 | 2.663498 | 0.328345 | 32.8345
1589 | Area 1 | Site 5 | CaSO4 |  | 564800.5 | 1.629137 | 768.5541 | 5.625 | 848.0131 | 1252.08 | 24667.75 | 3146.072 | 1.394545 | 5.058255 | -10.61538 | 3957 | 53.74945 | 2.610332 | 0.5416788 | 54.16788 |  |  |  |  | 27.83008 | 2.405977 | 0.1149608 | 34.16266 | [16 empty] | 2.552242 | 0.5279768 | 0.0492081 | 5.712169 |  |  |  |  | 3.550237 | 0.4736032 | 0.07665041 | 8.578812 | [28 empty] | 12.318 | 1.855063 | 0.2666394 | 26.66394
1590 | Area 1 | Site 5 | Fe |  | 1097242.5 | 1.277366 | 1057.625 | 80.15625 | 1181.97 | 1350.973 | 29063.03 | 3741.814 | 1.015434 | 5.164984 | -10.63139 | 8687 | 45.16176 | 1.750099 | 0.3944313 | 39.44313 |  |  |  |  | 26.4112 | 1.690678 | 0.1345189 | 39.97469 | [8 empty] | 1.596888 | 0.2396996 | 0.02448576 | 3.409161 |  |  |  |  | 1.412268 | 0.2954151 | 0.02531622 | 2.938755 | [12 empty] | 7.093622 | 0.6202658 | 0.1482099 | 14.82099 | [16 empty] | 2.491953 | 0.5560058 | 0.04594464 | 4.90659 | 15.83232 | 1.28967 | 0.3254967 | 32.54967
1592 | Area 1 | Site 5 | Fe |  | 167675.1 | 1.133406 | 460.2175 | 171.5625 | 462.0504 | 521.6135 | 29783.7 | 1474.607 | 1.031987 | 5.2171 | -10.64045 | 1265 | 49.8602 | 5.393097 | 0.355969 | 35.5969 |  |  |  |  | 19.44518 | 4.746253 | 0.06612229 | 19.64941 | [32 empty] | 8.242155 | 2.138256 | 0.1263728 | 12.63728 | [20 empty] | 22.45248 | 4.186765 | 0.3447306 | 34.47306
1593 | Area 1 | Site 5 | Si+Al |  | 218418.9 | 1.307592 | 488.1344 | 12.65625 | 527.3515 | 638.2806 | 24001.7 | 1768.067 | 1.138931 | 5.141239 | -10.6557 | 1694 | 47.39677 | 3.827661 | 0.4050649 | 40.50649 |  |  |  |  | 32.66189 | 3.614417 | 0.1561524 | 46.40346 | [8 empty] | 2.43141 | 0.6201447 | 0.03985278 | 5.548716 | 3.759661 | 0.6715524 | 0.07143772 | 9.015291 | [40 empty] | 13.75027 | 2.493957 | 0.2738538 | 27.38538
1594 | Area 1 | Site 5 | SiO2 |  | 828815.2 | 1.468578 | 884.1982 | 28.125 | 1027.268 | 1298.514 | 24609.94 | 4287.206 | 1.764741 | 5.131148 | -10.61822 | 6293 | 61.82292 | 1.842464 | 0.7417054 | 74.17054 |  |  |  |  | 23.52139 | 1.70952 | 0.09767098 | 29.02467 | [8 empty] | 0.8755004 | 0.2157047 | 0.01532855 | 2.134199 | 1.401104 | 0.2376353 | 0.02883736 | 3.639215 | [40 empty] | 12.37907 | 1.310301 | 0.268355 | 26.8355
1595 | Area 1 | Site 5 | Si+Al |  | 1300217.7 | 1.312612 | 1148.253 | 8.4375 | 1286.658 | 1507.211 | 25530.54 | 4428.989 | 1.200559 | 5.175441 | -10.64832 | 10101 | 47.12074 | 1.55363 | 0.4052686 | 40.52686 |  |  |  |  | 31.76799 | 1.449823 | 0.152556 | 45.33474 |  |  |  |  | 0.5286438 | 0.1722779 | 0.007215521 | 1.087965 | 2.590273 | 0.252879 | 0.04237005 | 5.899197 | 3.079542 | 0.2615022 | 0.05846969 | 7.378754 | [40 empty] | 14.91282 | 1.068126 | 0.2991145 | 29.91145
1596 | Area 1 | Site 5 | Si+Al |  | 1620124.2 | 1.390958 | 1486.312 | 85.78125 | 1436.247 | 2067.397 | 24641.66 | 6539.352 | 2.100445 | 5.21 | -10.63278 | 12302 | 48.33008 | 1.594663 | 0.4548808 | 45.48808 |  |  |  |  | 30.42291 | 1.323493 | 0.1551402 | 46.10267 |  |  |  |  | 0.5152155 | 0.1471243 | 0.007617824 | 1.148625 | 2.584282 | 0.2154209 | 0.04583918 | 6.382206 | 3.179583 | 0.2243952 | 0.06542622 | 8.256652 |  |  |  |  | 0.4654819 | 0.1312484 | 0.0101265 | 1.19543 | [8 empty] | 0.8750663 | 0.27225 | 0.0193149 | 1.93149 | [20 empty] | 13.62738 | 0.927257 | 0.2968445 | 29.68445
1597 | Area 1 | Site 5 | Salt |  | 245629.4 | 2.048052 | 438.3544 | 115.3125 | 559.2361 | 897.7727 | 23193.75 | 2104.124 | 1.434342 | 5.153896 | -10.62555 | 1690 | 56.61893 | 3.648737 | 0.5352917 | 53.52917 |  |  |  |  | 19.95217 | 3.174148 | 0.08824517 | 26.22362 | [16 empty] | 3.504281 | 0.7879942 | 0.06700897 | 7.778528 | [36 empty] | 19.92462 | 2.784934 | 0.4634531 | 46.34531
1598 | Area 1 | Site 5 | Unclassified |  | 913388.2 | 1.213955 | 1041.337 | 157.5 | 1078.407 | 1264.136 | 24148.29 | 3739.23 | 1.218145 | 5.183581 | -10.64152 | 6872 | 68.06371 | 1.719684 | 1.011617 | 101.1617 |  |  |  |  | 16.02728 | 1.443659 | 0.06952411 | 20.66033 | [48 empty] | 2.886607 | 0.8438545 | 0.06474527 | 6.474527 |  |  |  |  | 13.02241 | 1.170503 | 0.3403833 | 34.03833
1599 | Area 1 | Site 5 | Si+Al |  | 759686 | 1.560606 | 862.9079 | 115.3125 | 983.4949 | 1346.659 | 23616.28 | 3475.891 | 1.265576 | 5.208986 | -10.64848 | 5151 | 51.88153 | 2.127574 | 0.4781493 | 47.81493 |  |  |  |  | 24.80896 | 1.937225 | 0.1057749 | 31.43289 | [8 empty] | 1.772876 | 0.3095062 | 0.02846073 | 3.962598 | 1.387385 | 0.2921239 | 0.02619983 | 3.306364 | [40 empty] | 20.14925 | 1.609733 | 0.4006109 | 40.06109
1600 | Area 1 | Site 5 | SiO2 |  | 669965.1 | 1.780975 | 780.5534 | 21.09375 | 923.5941 | 1390.146 | 22306.28 | 3763.113 | 1.682025 | 5.119011 | -10.64172 | 5029 | 56.21524 | 2.140946 | 0.5562487 | 55.62487 |  |  |  |  | 23.03898 | 1.961154 | 0.0939804 | 27.92795 | [8 empty] | 0.9820472 | 0.2766865 | 0.015958 | 2.221838 | 1.609719 | 0.2995489 | 0.03096647 | 3.907904 | [40 empty] | 18.15401 | 1.584107 | 0.3650294 | 36.50294
1603 | Area 1 | Site 5 | Si+Al |  | 753067.3 | 1.441513 | 910.0247 | 150.46875 | 979.2012 | 1311.813 | 25061.71 | 3517.419 | 1.307388 | 5.102383 | -10.64895 | 5651 | 49.3529 | 1.878639 | 0.4729373 | 47.29373 |  |  |  |  | 30.67206 | 1.745227 | 0.1615567 | 48.00944 | 1.220905 | 0.3293054 | 0.01366935 | 3.238944 |  |  |  |  | 2.620922 | 0.2936906 | 0.04852679 | 6.756403 | 3.911526 | 0.3480396 | 0.08362281 | 10.55302 | [40 empty] | 12.2217 | 1.271021 | 0.2746226 | 27.46226
1604 | Area 1 | Site 5 | C-based |  | 297844 | 1.712649 | 541.6123 | 164.53125 | 615.8139 | 927.5916 | 22180.76 | 2461.481 | 1.618804 | 5.092196 | -10.63446 | 2174 | 56.0256 | 3.673322 | 0.4718334 | 47.18334 |  |  |  |  | 21.56083 | 3.205513 | 0.06957564 | 20.67564 | [56 empty] | 22.41358 | 3.012079 | 0.3632017 | 36.32017
1605 | Area 1 | Site 5 | Si+Al |  | 638342.2 | 1.428849 | 786.4388 | 98.4375 | 901.5334 | 1123.702 | 26984.96 | 2942.976 | 1.079717 | 5.141922 | -10.64895 | 5039 | 51.82932 | 2.199059 | 0.462939 | 46.2939 |  |  |  |  | 26.23558 | 1.992057 | 0.1108971 | 32.95504 | [8 empty] | 2.23558 | 0.3412409 | 0.03533698 | 4.91998 | 1.799656 | 0.3185281 | 0.0331529 | 4.183827 | [40 empty] | 17.89986 | 1.618299 | 0.347932 | 34.7932
1607 | Area 1 | Site 5 | Al |  | 367708.6 | 1.540945 | 597.5604 | 104.0625 | 684.2377 | 920.8079 | 26571.796 | 2337.342 | 1.182308 | 5.006229 | -10.63519 | 2127 | 61.0622 | 3.668584 | 0.5366954 | 53.66954 |  |  |  |  | 17.69534 | 3.251433 | 0.05563141 | 16.53187 | [8 empty] | 1.640712 | 0.4857464 | 0.02224626 | 3.097355 | [44 empty] | 19.60174 | 2.934438 | 0.3290768 | 32.90768
1608 | Area 1 | Site 5 | Al |  | 316964.8 | 1.273636 | 575.2719 | 140.625 | 635.2733 | 732.6872 | 25879.55 | 2037.644 | 1.042403 | 5.067707 | -10.63553 | 2421 | 55.66471 | 3.266104 | 0.5343069 | 53.43069 |  |  |  |  | 24.42384 | 3.053188 | 0.09334191 | 27.73821 | [8 empty] | 1.742232 | 0.4604321 | 0.02591211 | 3.607753 | [44 empty] | 18.16921 | 2.470332 | 0.3389148 | 33.89148
1609 | Area 1 | Site 5 | Si+Al |  | 583921.3 | 1.206748 | 861.2852 | 7.03125 | 862.248 | 1039.354 | 23359.67 | 3054.638 | 1.271614 | 5.0666 | -10.62772 | 4225 | 54.09075 | 2.338262 | 0.5153639 | 51.53639 |  |  |  |  | 25.82883 | 2.180069 | 0.1069778 | 31.79036 | [8 empty] | 1.303401 | 0.3248855 | 0.0206392 | 2.873603 | 1.684342 | 0.343165 | 0.03145489 | 3.969542 | [40 empty] | 17.09267 | 1.756317 | 0.3354834 | 33.54834
1610 | Area 1 | Site 5 | Al |  | 286812.7 | 3.280576 | 366.1544 | 61.875 | 604.3023 | 1201.197 | 22729.06 | 2770.001 | 2.128882 | 5.008082 | -10.62134 | 2090 | 53.87465 | 3.394513 | 0.5338023 | 53.38023 |  |  |  |  | 29.03609 | 3.232947 | 0.1193653 | 35.47153 | [8 empty] | 2.410885 | 0.5819471 | 0.0366298 | 5.09998 | [44 empty] | 14.67837 | 2.566788 | 0.2802622 | 28.02622
1611 | Area 1 | Site 5 | Si+Al |  | 693498.5 | 1.380862 | 901.0132 | 106.875 | 939.6753 | 1244.175 | 23657.67 | 3409.411 | 1.333839 | 5.206337 | -10.63581 | 5095 | 52.92418 | 2.117152 | 0.4904559 | 49.04559 |  |  |  |  | 26.14396 | 1.907888 | 0.1112837 | 33.06992 | [8 empty] | 1.887039 | 0.323144 | 0.03039663 | 4.232134 | 1.973828 | 0.3089847 | 0.03718028 | 4.692074 | [40 empty] | 17.071 | 1.59527 | 0.3382687 | 33.82687
1612 | Area 1 | Site 5 | Si+Al |  | 425071.2 | 1.453685 | 696.4609 | 19.6875 | 735.6748 | 1012.434 | 25777.89 | 2637.04 | 1.301853 | 5.143969 | -10.62834 | 3341 | 58.52077 | 2.867074 | 0.5432348 | 54.32348 |  |  |  |  | 21.04065 | 2.752873 | 0.07855856 | 23.34507 | [8 empty] | 2.35931 | 0.4195591 | 0.03664858 | 5.102596 | 1.321202 | 0.3485836 | 0.02372315 | 2.993812 | [40 empty] | 16.75807 | 2.025739 | 0.3174398 | 31.74398
1613 | Area 1 | Site 5 | Fe |  | 391977.4 | 1.695922 | 572.5018 | 36.5625 | 706.4567 | 970.9184 | 28426.22 | 2431.359 | 1.200128 | 5.13048 | -10.64479 | 2563 | 48.01659 | 3.378605 | 0.3779252 | 37.79252 |  |  |  |  | 23.76361 | 3.065274 | 0.09781712 | 29.0681 | [8 empty] | 1.821639 | 0.5200853 | 0.0234779 | 3.268837 | [20 empty] | 10.48932 | 1.512605 | 0.183799 | 18.3799 | [20 empty] | 15.90884 | 2.468162 | 0.2737523 | 27.37523
1614 | Area 1 | Site 5 | SiO2 |  | 1681899.3 | 2.037718 | 1134.298 | 22.5 | 1463.373 | 2311.38 | 25238.17 | 6406.391 | 1.941856 | 5.008209 | -10.63566 | 12493 | 54.4215 | 1.343535 | 0.524168 | 52.4168 |  |  |  |  | 25.19721 | 1.242762 | 0.110633 | 32.87656 | [8 empty] | 0.5099688 | 0.1493259 | 0.008719096 | 1.213963 | 3.668307 | 0.2390385 | 0.07450866 | 9.402838 | [40 empty] | 16.20302 | 0.9494225 | 0.3378308 | 33.78308
1615 | Area 1 | Site 5 | SiO2 |  | 208858.5 | 1.315458 | 463.2673 | 111.09375 | 515.681 | 609.4089 | 25183.46 | 1658.988 | 1.048636 | 5.071406 | -10.66073 | 1443 | 52.27017 | 4.327547 | 0.436228 | 43.6228 |  |  |  |  | 25.36684 | 3.761896 | 0.09792428 | 29.09994 | [12 empty] | 2.968542 | 0.705053 | 0.0520667 | 6.570709 | [40 empty] | 19.39446 | 3.334146 | 0.3497891 | 34.97891
1617 | Area 1 | Site 5 | Al |  | 550827.5 | 1.430603 | 732.2016 | 158.90625 | 837.4577 | 1047.49 | 26611.47 | 2793.884 | 1.127694 | 5.109355 | -10.6451 | 3908 | 64.50866 | 3.53119 | 0.4839584 | 48.39584 |  |  |  |  | 12.51884 | 3.424134 | 0.03192336 | 9.486596 | [8 empty] | 1.835348 | 0.4980165 | 0.02161816 | 3.009904 | [44 empty] | 21.13714 | 2.558919 | 0.3046108 | 30.46108
1618 | Area 1 | Site 5 | Si+Al |  | 333144 | 1.4675 | 573.7308 | 105.46875 | 651.285 | 841.95 | 24061.87 | 2198.142 | 1.15417 | 5.118043 | -10.62876 | 2625 | 55.44925 | 2.965602 | 0.5423292 | 54.23292 |  |  |  |  | 24.03821 | 2.737687 | 0.1047979 | 31.14255 | [8 empty] | 2.193513 | 0.4281336 | 0.03795336 | 5.28426 | 2.443648 | 0.4189168 | 0.04900204 | 6.183956 | [40 empty] | 15.87538 | 2.101104 | 0.3334208 | 33.34208
1621 | Area 1 | Site 5 | Al |  | 492729.6 | 2.163147 | 594.5202 | 154.6875 | 792.0623 | 1286.035 | 27524.77 | 2942.976 | 1.398798 | 5.030337 | -10.63675 | 3445 | 59.39428 | 2.70713 | 0.5580647 | 55.80647 |  |  |  |  | 19.40619 | 2.44337 | 0.06801957 | 20.21323 | [8 empty] | 1.934164 | 0.3798113 | 0.02844991 | 3.961092 | [44 empty] | 19.26537 | 2.130031 | 0.3511999 | 35.11999
1622 | Area 1 | Site 5 | Fe |  | 1282567.7 | 1.270737 | 1188.973 | 111.09375 | 1277.895 | 1510.872 | 27189.68 | 4193.188 | 1.090934 | 5.047584 | -10.63655 | 10423 | 46.28537 | 1.452138 | 0.431572 | 43.1572 |  |  |  |  | 28.52187 | 1.328867 | 0.1436245 | 42.68056 | [8 empty] | 1.699568 | 0.2226844 | 0.02643936 | 3.681161 | 0.74574 | 0.1661202 | 0.01388938 | 1.752811 | [16 empty] | 7.453531 | 0.5867497 | 0.1546047 | 15.46047 | [20 empty] | 15.29393 | 1.050515 | 0.3126802 | 31.26802
1623 | Area 1 | Site 5 | CaSO4 |  | 441250.4 | 1.186716 | 703.9302 | 144.84375 | 749.5448 | 835.3652 | 24659.02 | 2476.541 | 1.106105 | 5.122143 | -10.66312 | 3252 | 56.20819 | 3.117524 | 0.4951513 | 49.51513 |  |  |  |  | 21.34844 | 2.706177 | 0.08001271 | 23.7772 | [16 empty] | 2.536596 | 0.6393984 | 0.04213613 | 4.891241 |  |  |  |  | 1.452109 | 0.4238699 | 0.02793353 | 3.126356 | [28 empty] | 18.45467 | 2.319801 | 0.3672294 | 36.72294
1624 | Area 1 | Site 5 | Si+Al |  | 567006.7 | 1.803692 | 686.9695 | 157.5 | 849.6678 | 1239.081 | 26170.25 | 3067.115 | 1.320268 | 5.195299 | -10.63691 | 3910 | 51.03204 | 2.434338 | 0.4408598 | 44.08598 |  |  |  |  | 26.80479 | 2.26007 | 0.117382 | 34.88216 | [8 empty] | 2.515213 | 0.3906594 | 0.04104668 | 5.714945 | 3.023712 | 0.40893 | 0.05711615 | 7.20794 | [40 empty] | 16.62426 | 1.791369 | 0.3285619 | 32.85619
1626 | Area 1 | Site 5 | Fe |  | 1342871.9 | 1.238587 | 1209.144 | 174.375 | 1307.592 | 1497.63 | 30811.01 | 4280.968 | 1.086024 | 5.175926 | -10.65279 | 12198 | 46.22966 | 1.480261 | 0.3730216 | 37.30216 |  |  |  |  | 23.9111 | 1.291499 | 0.1072231 | 31.86324 | [8 empty] | 1.89094 | 0.226944 | 0.02526301 | 3.517378 | [20 empty] | 12.67352 | 0.7215026 | 0.2356162 | 23.56162 | [20 empty] | 15.29478 | 1.065319 | 0.2761947 | 27.61947
1625 | Area 1 | Site 5 | Si+Al |  | 1966505.7 | 1.446428 | 1522.801 | 4.21875 | 1582.35 | 2202.623 | 26188.25 | 6273.429 | 1.592594 | 5.048023 | -10.62917 | 15426 | 44.94605 | 1.469561 | 0.4182734 | 41.82734 |  |  |  |  | 32.07817 | 1.187188 | 0.175303 | 52.09439 |  |  |  |  | 0.413753 | 0.1326912 | 0.006425522 | 0.9688482 | 2.599569 | 0.1881044 | 0.04867918 | 6.77762 | 3.177533 | 0.1972846 | 0.06917214 | 8.72938 |  |  |  |  | 0.8153861 | 0.1313219 | 0.01872661 | 2.210669 | [8 empty] | 0.7587639 | 0.2265577 | 0.01785324 | 1.785324 | [12 empty] | 2.276917 | 0.6104771 | 0.04613512 | 4.613512 |  |  |  |  | 12.93386 | 0.8717136 | 0.2994609 | 29.94609
1627 | Area 1 | Site 5 | Fe |  | 750125.6 | 1.46014 | 844.1758 | 140.625 | 977.2868 | 1232.615 | 26916.08 | 3309.155 | 1.16169 | 5.112435 | -10.66203 | 5688 | 50.81087 | 2.032634 | 0.4856144 | 48.56144 |  |  |  |  | 28.90203 | 1.883972 | 0.1373563 | 40.81787 | [8 empty] | 2.303426 | 0.2967963 | 0.03815341 | 5.312113 | 2.093281 | 0.2994294 | 0.04047216 | 5.107503 | [16 empty] | 2.832969 | 0.5410976 | 0.05897544 | 5.897544 | [20 empty] | 13.05742 | 1.379941 | 0.2705966 | 27.05966
1628 | Area 1 | Site 5 | CaSO4 |  | 1072973.8 | 1.966072 | 920.435 | 150.46875 | 1168.825 | 1809.641 | 24870.33 | 4835.182 | 1.73391 | 5.199719 | -10.63673 | 7850 | 52.45962 | 1.882381 | 0.4923335 | 49.23335 |  |  |  |  | 26.43988 | 1.678218 | 0.1116283 | 33.17234 | [8 empty] | 1.295611 | 0.2209538 | 0.02198358 | 3.060782 |  |  |  |  | 2.53107 | 0.3735686 | 0.04766722 | 5.533301 |  |  |  |  | 2.93481 | 0.3112724 | 0.06300779 | 7.051913 | [28 empty] | 14.33901 | 1.34701 | 0.3091191 | 30.91191
1631 | Area 1 | Site 5 | Si+Al |  | 867056.9 | 1.68718 | 833.9141 | 61.875 | 1050.7 | 1406.963 | 26938.6 | 3669.095 | 1.23555 | 5.070516 | -10.65338 | 6965 | 50.49857 | 1.700421 | 0.5028702 | 50.28702 |  |  |  |  | 29.23384 | 1.591683 | 0.1458124 | 43.33075 | [8 empty] | 2.943338 | 0.2817149 | 0.05315012 | 7.400111 | 2.212193 | 0.2506142 | 0.04599017 | 5.803863 | [40 empty] | 15.11206 | 1.193098 | 0.3334634 | 33.34634
1632 | Area 1 | Site 5 | Fe |  | 579508.8 | 1.265088 | 837.0838 | 39.375 | 858.984 | 1058.984 | 25804.27 | 3090.998 | 1.311981 | 5.114887 | -10.68738 | 4113 | 53.58645 | 2.249488 | 0.5932093 | 59.32093 |  |  |  |  | 26.24523 | 2.145522 | 0.1232353 | 36.62157 | [8 empty] | 1.112827 | 0.2870712 | 0.0181579 | 2.528131 | [20 empty] | 5.362276 | 0.7823776 | 0.1128212 | 11.28212 | [20 empty] | 13.69322 | 1.593417 | 0.2921983 | 29.21983
1633 | Area 1 | Site 5 | CaO/CaCO3 |  | 1135484.2 | 2.054021 | 872.6166 | 161.71875 | 1202.391 | 1792.373 | 29535.3 | 4438.882 | 1.380881 | 5.181504 | -10.66546 | 9070 | 42.48883 | 1.622471 | 0.4316875 | 43.16875 |  |  |  |  | 34.81916 | 1.539275 | 0.1543234 | 45.85994 | [8 empty] | 1.150918 | 0.2105275 | 0.0178414 | 2.484064 | [12 empty] | 5.726441 | 0.3967844 | 0.117239 | 13.12154 | [28 empty] | 15.81464 | 1.142162 | 0.3196402 | 31.96402
1634 | Area 1 | Site 5 | Si+Al |  | 900150.7 | 1.434427 | 930.1978 | 127.96875 | 1070.564 | 1334.301 | 25429.93 | 3675.333 | 1.194176 | 5.106019 | -10.6876 | 6928 | 50.02018 | 1.916753 | 0.4753851 | 47.53851 |  |  |  |  | 30.55583 | 1.763005 | 0.1405535 | 41.76798 |  |  |  |  | 0.8289757 | 0.2253142 | 0.0113667 | 1.713885 | 2.316019 | 0.2891843 | 0.03784593 | 5.269303 | 1.722248 | 0.2522174 | 0.03280347 | 4.13973 | [8 empty] | 0.7148487 | 0.2301557 | 0.01504445 | 1.683794 | [28 empty] | 13.8419 | 1.300977 | 0.282323 | 28.2323
1636 | Area 1 | Site 5 | Si+Al |  | 1127394.6 | 1.340178 | 1153.567 | 164.53125 | 1198.1 | 1545.986 | 25078.52 | 4202.01 | 1.246317 | 5.095682 | -10.69559 | 8700 | 50.05733 | 1.659064 | 0.4647515 | 46.47515 |  |  |  |  | 32.68216 | 1.570987 | 0.1534965 | 45.61422 | [8 empty] | 2.953571 | 0.2711941 | 0.04861521 | 6.768713 | 2.433908 | 0.2449746 | 0.04601219 | 5.806642 | [40 empty] | 11.87304 | 1.176672 | 0.239468 | 23.9468
1637 | Area 1 | Site 5 | Fe |  | 1197994.7 | 1.154634 | 1217.914 | 50.625 | 1235.044 | 1406.245 | 30820.71 | 4119.399 | 1.127205 | 5.041928 | -10.70334 | 10846 | 44.85377 | 1.534161 | 0.3689595 | 36.89595 |  |  |  |  | 23.65188 | 1.32933 | 0.1150123 | 34.17796 | [8 empty] | 1.726871 | 0.2316992 | 0.02376737 | 3.30914 | [20 empty] | 12.62672 | 0.7455474 | 0.2516343 | 25.16343 | 2.438862 | 0.5876451 | 0.04609694 | 4.609694 | [16 empty] | 14.7019 | 1.076537 | 0.2789287 | 27.89287
1638 | Area 1 | Site 5 | Si+Al |  | 656727.6 | 1.614016 | 789.8674 | 127.96875 | 914.4242 | 1274.859 | 22965.01 | 3420.817 | 1.417962 | 5.033242 | -10.67282 | 6248 | 36.62637 | 1.988832 | 0.3347305 | 33.47305 |  |  |  |  | 35.79186 | 1.94705 | 0.1471954 | 43.74173 | [8 empty] | 1.335566 | 0.254493 | 0.02038606 | 2.838358 | 1.833196 | 0.2696549 | 0.03345828 | 4.222365 | [8 empty] | 11.5071 | 0.6907482 | 0.2380555 | 26.64348 | [28 empty] | 12.9059 | 1.309521 | 0.2547565 | 25.47565
1640 | Area 1 | Site 5 | Si+Al |  | 1542170.0 | 1.581694 | 1275.664 | 53.4375 | 1401.268 | 2017.71 | 27517.7 | 5636.604 | 1.63943 | 5.203266 | -10.68763 | 11795 | 49.59462 | 1.503409 | 0.5119239 | 51.19239 |  |  |  |  | 27.80595 | 1.273132 | 0.1397161 | 41.51912 | [8 empty] | 1.864647 | 0.181633 | 0.03583503 | 4.989325 | 1.795162 | 0.1756698 | 0.04043269 | 5.102521 | [8 empty] | 1.254845 | 0.1741653 | 0.03036997 | 3.399045 | [20 empty] | 3.241527 | 0.7159303 | 0.06657152 | 6.657152 |  |  |  |  | 14.44325 | 0.9846276 | 0.3461771 | 34.61771
1641 | Area 1 | Site 5 | C-based |  | 948688.3 | 2.962068 | 739.5234 | 149.0625 | 1099.048 | 2190.519 | 23062.98 | 6069.263 | 3.089858 | 5.139207 | -10.69632 | 6709 | 73.73973 | 1.700544 | 0.8747185 | 87.47185 |  |  |  |  | 5.560635 | 1.382298 | 0.01781754 | 5.294798 | [8 empty] | 0.8992433 | 0.2066072 | 0.01516929 | 2.112026 | [44 empty] | 19.8004 | 1.346566 | 0.4050792 | 40.50792
1642 | Area 1 | Site 5 | Si+Al |  | 1049440.4 | 1.374138 | 1140.162 | 113.90625 | 1155.936 | 1566.74 | 26684.91 | 4235.786 | 1.360506 | 5.152369 | -10.68163 | 8666 | 45.41318 | 1.539314 | 0.4191749 | 41.91749 |  |  |  |  | 35.00288 | 1.422085 | 0.193245 | 57.4262 | [8 empty] | 4.285226 | 0.2956916 | 0.07789613 | 10.84551 | 3.029006 | 0.2568928 | 0.06220199 | 7.849762 | [40 empty] | 12.26971 | 1.041369 | 0.2697203 | 26.97203
1643 | Area 1 | Site 5 | Si+Al |  | 1624536.7 | 1.300135 | 1327.394 | 98.4375 | 1438.202 | 1725.791 | 24133.62 | 4992.026 | 1.220715 | 5.031172 | -10.68793 | 12159 | 49.79163 | 1.360022 | 0.4568743 | 45.68743 |  |  |  |  | 30.73988 | 1.274925 | 0.1438299 | 42.74161 | [8 empty] | 2.38188 | 0.2143012 | 0.03958686 | 5.511693 | 2.739119 | 0.2263793 | 0.05281736 | 6.665441 | [40 empty] | 14.34749 | 0.9657414 | 0.2919858 | 29.19858
1644 | Area 1 | Site 5 | Fe |  | 277987.7 | 1.150956 | 590.4356 | 151.875 | 594.9327 | 679.5652 | 26885.51 | 1885.968 | 1.0182 | 5.039375 | -10.66681 | 1996 | 60.14781 | 3.503805 | 0.607731 | 60.7731 |  |  |  |  | 16.9779 | 3.193298 | 0.06167137 | 18.32675 | [32 empty] | 3.57062 | 1.109025 | 0.06531835 | 6.531835 | [20 empty] | 19.30367 | 2.662103 | 0.3659881 | 36.59881
1647 | Area 1 | Site 5 | C-based |  | 453017 | 1.387541 | 770.9234 | 120.9375 | 759.473 | 1069.688 | 22044.46 | 3720.515 | 2.431542 | 5.201411 | -10.70583 | 3304 | 63.68108 | 2.657598 | 0.6806137 | 68.06137 |  |  |  |  | 14.27688 | 2.363774 | 0.04984859 | 14.8134 | [56 empty] | 22.04204 | 2.056085 | 0.4314438 | 43.14438
1648 | Area 1 | Site 5 | Si+Al |  | 877352.8 | 2.448648 | 700.4369 | 71.71875 | 1056.92 | 1715.123 | 28020.58 | 3980.199 | 1.436897 | 5.014705 | -10.69703 | 6401 | 45.14577 | 1.930319 | 0.3792142 | 37.92142 |  |  |  |  | 33.55962 | 1.775576 | 0.1636517 | 48.63201 | [8 empty] | 2.174946 | 0.2901831 | 0.03513524 | 4.891893 | 3.54297 | 0.3434417 | 0.06686299 | 8.437971 | [40 empty] | 15.57669 | 1.363144 | 0.3082234 | 30.82234
1650 | Area 1 | Site 5 | Si+Al |  | 1114892.6 | 2.044396 | 1030.162 | 78.75 | 1191.438 | 2106.059 | 23683.98 | 6106.693 | 2.661762 | 5.109281 | -10.67483 | 8915 | 48.14607 | 1.5462 | 0.4462056 | 44.62056 |  |  |  |  | 29.67527 | 1.442759 | 0.1501939 | 44.63278 | [8 empty] | 2.828097 | 0.2586997 | 0.04960553 | 6.906597 | 2.871738 | 0.2529558 | 0.05830108 | 7.357475 | [16 empty] | 1.313966 | 0.3494622 | 0.02862197 | 2.862197 | [20 empty] | 15.16487 | 1.06851 | 0.3262428 | 32.62428
1651 | Area 1 | Site 5 | Si+Al |  | 406685.7 | 1.846683 | 552.9599 | 101.25 | 719.589 | 1021.142 | 24142.52 | 2900.378 | 1.64604 | 5.074927 | -10.66762 | 3137 | 51.64849 | 2.597488 | 0.4810091 | 48.10091 |  |  |  |  | 26.72143 | 2.415407 | 0.1182369 | 35.1362 | [8 empty] | 2.226198 | 0.4104565 | 0.0366341 | 5.100579 | 1.839569 | 0.3982142 | 0.03528061 | 4.45234 | [40 empty] | 17.56432 | 1.957782 | 0.3555927 | 35.55927
1653 | Area 1 | Site 5 | CaO/CaCO3 |  | 507437.9 | 1.546326 | 671.2275 | 33.75 | 803.7972 | 1037.937 | 25796.52 | 2836.482 | 1.261732 | 5.098781 | -10.68355 | 3857 | 52.44942 | 2.791869 | 0.4877648 | 48.77648 |  |  |  |  | 26.4577 | 2.637549 | 0.09622099 | 28.59378 | [24 empty] | 1.386861 | 0.4457556 | 0.02391992 | 2.677148 | [28 empty] | 19.70601 | 2.104621 | 0.3478787 | 34.78787
1652 | Area 1 | Site 5 | Si+Al |  | 1279626.0 | 1.354673 | 1102.638 | 105.46875 | 1276.429 | 1493.714 | 24980.02 | 4213.417 | 1.104017 | 5.076969 | -10.69745 | 9967 | 48.79662 | 1.52315 | 0.4354374 | 43.54374 |  |  |  |  | 29.14879 | 1.403162 | 0.1360546 | 40.43106 | [8 empty] | 2.653916 | 0.2457427 | 0.04331868 | 6.031276 | 2.231673 | 0.2328111 | 0.04230941 | 5.33936 | [16 empty] | 1.139558 | 0.3453579 | 0.02308122 | 2.308122 | [20 empty] | 16.02943 | 1.105443 | 0.3230744 | 32.30744
1654 | Area 1 | Site 5 | Si+Al |  | 1132542.6 | 1.420038 | 1112.192 | 15.46875 | 1200.832 | 1579.355 | 27915.19 | 4132.946 | 1.200203793 | 5.144011 | -10.68941 | 9714 | 49.2972 | 1.530799 | 0.4332862 | 43.32862 |  |  |  |  | 28.59088 | 1.392211 | 0.1394685 | 41.44554 | 1.688841 | 0.2718517 | 0.01792694 | 4.247778 |  |  |  |  | 2.647131 | 0.2403543 | 0.04589921 | 6.390564 | 3.877969 | 0.2819059 | 0.0777664 | 9.813958 | [40 empty] | 13.89798 | 1.047078 | 0.2924069 | 29.24069
1655 | Area 1 | Site 5 | Si+Al |  | 894267.4 | 1.391472 | 1003.205 | 171.5625 | 1067.06 | 1395.932 | 25829.78 | 3709.109 | 1.224227 | 5.152575 | -10.69771 | 6959 | 54.86217 | 1.746026 | 0.5593958 | 55.93958 |  |  |  |  | 27.21853 | 1.638572 | 0.120637 | 35.84942 | [8 empty] | 1.71622 | 0.2528512 | 0.02915876 | 4.059785 | 2.104755 | 0.2742676 | 0.04175597 | 5.269517 | [40 empty] | 14.09831 | 1.263695 | 0.294753 | 29.4753
1656 | Area 1 | Site 5 | Si+Al |  | 434631.6 | 2.007431 | 564.4796 | 111.09375 | 743.902 | 1133.154 | 26096.06 | 2697.282 | 1.332053 | 5.124598 | -10.68351 | 3593 | 57.3343 | 2.516417 | 0.5441603 | 54.41603 |  |  |  |  | 22.96146 | 2.264701 | 0.09271041 | 27.55055 | [8 empty] | 1.848586 | 0.3725551 | 0.03045836 | 4.240729 | 2.607335 | 0.4226853 | 0.0499236 | 6.300254 | [40 empty] | 15.24831 | 1.849867 | 0.3044738 | 30.44738
1657 | Area 1 | Site 5 | Si+Al |  | 840581.9 | 1.859447 | 813.5573 | 14.0625 | 1034.535 | 1512.767 | 25035.21 | 3842.07 | 1.397464 | 5.12934 | -10.68978 | 6389 | 54.72335 | 2.177672 | 0.5343916 | 53.43916 |  |  |  |  | 23.16489 | 1.799593 | 0.09828884 | 29.20828 | [8 empty] | 1.779056 | 0.2605447 | 0.03062202 | 4.263515 | 2.615258 | 0.3074407 | 0.05252273 | 6.62826 |  |  |  |  | 1.452587 | 0.2619516 | 0.02939668 | 3.470267 | [32 empty] | 16.26488 | 1.378041 | 0.3407244 | 34.07244
1658 | Area 1 | Site 5 | SiO2 |  | 865586.1 | 1.960849 | 789.2788 | 168.75 | 1049.809 | 1547.656 | 28316 | 3750.636 | 1.293272 | 5.08642 | -10.67628 | 7288 | 47.54103 | 1.779122 | 0.4672652 | 46.72652 |  |  |  |  | 29.74101 | 1.542773 | 0.1657769 | 49.26355 | [12 empty] | 2.765826 | 0.2552615 | 0.06401478 | 8.078533 | [24 empty] | 3.178541 | 0.4275471 | 0.07087314 | 7.914307 |  |  |  |  | 3.00454 | 0.8617295 | 0.06414585 | 6.414585 |  |  |  |  | 13.76904 | 1.197369 | 0.3383148 | 33.83148
1659 | Area 1 | Site 5 | Si+Al |  | 1273742.7 | 2.273402 | 1137.219 | 15.46875 | 1273.491 | 2585.355 | 22806.54 | 7098.734 | 3.148258 | 5.033967 | -10.68378 | 8755 | 54.70098 | 1.688939 | 0.5037146 | 50.37146 |  |  |  |  | 24.81953 | 1.562808 | 0.09831788 | 29.21691 | [8 empty] | 1.954046 | 0.2551431 | 0.03001183 | 4.178558 | 1.243138 | 0.2268162 | 0.02230327 | 2.814626 | [40 empty] | 17.28231 | 1.279052 | 0.3279848 | 32.79848
1660 | Area 1 | Site 5 | Si+Al |  | 729533.9 | 1.581928 | 814.3715 | 149.0625 | 963.7798 | 1288.277 | 24068.52 | 3460.831 | 1.306488 | 5.193681 | -10.70737 | 5380 | 47.6149 | 2.222376 | 0.3711862 | 37.11862 |  |  |  |  | 26.13634 | 1.915125 | 0.1109244 | 32.96316 | [8 empty] | 2.24192 | 0.3490938 | 0.03315159 | 4.615708 | 2.460347 | 0.3426418 | 0.04272612 | 5.391948 | [16 empty] | 2.336823 | 0.557894 | 0.04336715 | 4.336715 | [20 empty] | 19.20968 | 1.694387 | 0.3525496 | 35.25496
1661 | Area 1 | Site 5 | Al |  | 216212.7 | 1.30128 | 508.7654 | 54.84375 | 524.6814 | 662.0461 | 24122.53 | 1825.725 | 1.226817 | 5.031428 | -10.66878 | 1394 | 51.41773 | 3.822717 | 0.5058392 | 50.58392 |  |  |  |  | 30.35905 | 3.613235 | 0.1359749 | 40.40736 | [8 empty] | 3.542529 | 0.7109063 | 0.05676804 | 7.903835 | [44 empty] | 14.68069 | 2.945513 | 0.2934844 | 29.34844
1663 | Area 1 | Site 5 | C-based |  | 678054.7 | 2.137334 | 805.7603 | 97.03125 | 929.1534 | 1722.179 | 22973.1 | 4677.267 | 2.567496 | 5.013922 | -10.69052 | 4326 | 55.07421 | 2.584521 | 0.4638226 | 46.38226 |  |  |  |  | 21.62238 | 2.317713 | 0.07156913 | 21.26804 | [56 empty] | 23.30342 | 2.139123 | 0.383757 | 38.3757
1664 | Area 1 | Site 5 | Salt |  | 550827.5 | 2.141196 | 691.1425 | 104.0625 | 837.4577 | 1479.872 | 23945.32 | 3769.351 | 2.052616 | 5.16315 | -10.69916 | 4037 | 60.21836 | 2.868779 | 0.6310151 | 63.10151 |  |  |  |  | 19.59435 | 2.412994 | 0.06497382 | 19.30813 | [20 empty] | 2.668368 | 0.4746367 | 0.04563497 | 5.387191 | [32 empty] | 17.51892 | 2.042118 | 0.3213198 | 32.13198
1665 | Area 1 | Site 5 | C-based |  | 416981.6 | 2.515297 | 519.2798 | 137.8125 | 728.6408 | 1306.143 | 23251.91 | 3075.937 | 1.805628 | 5.211658 | -10.66893 | 3132 | 56.61955 | 2.831908 | 0.5993214 | 59.93214 |  |  |  |  | 27.85281 | 2.718638 | 0.1060831 | 31.52447 | [56 empty] | 15.52764 | 2.128306 | 0.2881138 | 28.81138
1666 | Area 1 | Site 5 | Si+Al |  | 1409059.5 | 1.375086 | 1177.01 | 171.5625 | 1339.429 | 1618.491 | 26686.02 | 4381.224 | 1.084056 | 5.013465 | -10.68472 | 10853 | 54.12548 | 1.413458 | 0.5435579 | 54.35579 |  |  |  |  | 24.91897 | 1.293342 | 0.116654 | 34.66582 | [8 empty] | 1.99495 | 0.2032072 | 0.03637574 | 5.064607 | 1.927001 | 0.1992764 | 0.04093655 | 5.166107 | 0.6543231 | 0.2099476 | 0.01255191 | 1.457049 | [36 empty] | 16.37927 | 1.028596 | 0.3660514 | 36.60514
1667 | Area 1 | Site 5 | Si+Al |  | 1341401.1 | 1.24866 | 1238.073 | 21.09375 | 1306.876 | 1545.933 | 27351.27 | 4304.85 | 1.099379 | 5.095943 | -10.66893 | 10965 | 50.16487 | 1.486874 | 0.4309188 | 43.09188 |  |  |  |  | 27.80932 | 1.351742 | 0.1261743 | 37.49493 | [8 empty] | 2.56274 | 0.2382418 | 0.04188244 | 5.831307 | 3.35349 | 0.2532293 | 0.06348971 | 8.012269 | [16 empty] | 1.357774 | 0.3203412 | 0.02734669 | 2.734669 | [20 empty] | 14.75181 | 1.059176 | 0.2936567 | 29.36567
1669 | Area 1 | Site 5 | Salt |  | 1166371.8 | 1.520323 | 1225.075 | 137.8125 | 1218.635 | 1862.51 | 23257.9 | 5957.601 | 2.421564 | 5.047992 | -10.67777 | 8148 | 48.25719 | 2.276949 | 0.587986 | 58.7986 | 14.5229 | 3.05802 | 0.04722905 | 26.52721 | 20.20224 | 1.632036 | 0.08734155 | 25.9551 | [8 empty] | 0.5458858 | 0.1514141 | 0.01103365 | 1.53622 |  |  |  |  | 2.015897 | 0.3119355 | 0.0450552 | 5.230092 | [36 empty] | 14.45588 | 1.252878 | 0.3716196 | 37.16196
1670 | Area 1 | Site 5 | SiO2 |  | 242687.7 | 1.170454 | 542.3716 | 19.6875 | 555.8773 | 634.8212 | 25156.06 | 1789.366 | 1.049882 | 5.115539 | -10.68541 | 1839 | 56.75156 | 3.358531 | 0.5927984 | 59.27984 |  |  |  |  | 22.84054 | 3.071816 | 0.09768176 | 29.02787 | [12 empty] | 2.462007 | 0.52983 | 0.05071904 | 6.400637 | [40 empty] | 17.94589 | 2.525284 | 0.3811099 | 38.11099
1668 | Area 1 | Site 5 | Si+Al |  | 4409561.9 | 1.367372 | 2171.257 | 140.625 | 2369.479 | 2968.915 | 28106.18 | 8564.519 | 1.323734 | 5.180691 | -10.7079 | 39054 | 42.45273 | 0.9756388 | 0.3872665 | 38.72665 |  |  |  |  | 32.72884 | 0.7990927 | 0.157201 | 46.71507 |  |  |  |  | 0.2954515 | 0.08445133 | 0.004044383 | 0.6098171 | 2.312816 | 0.1208605 | 0.03857493 | 5.370801 | 1.631185 | 0.1050367 | 0.03200393 | 4.038829 | 0.6555608 | 0.1272479 | 0.01242828 | 1.442699 | 0.5014461 | 0.08192583 | 0.01068054 | 1.260834 | 4.405326 | 0.1690126 | 0.09759684 | 10.92316 |  |  |  |  | 0.8091477 | 0.1588087 | 0.01733302 | 1.733302 | 0.7009487 | 0.2020794 | 0.01449695 | 1.449695 | [16 empty] | 13.50656 | 0.5889419 | 0.2873497 | 28.73497
1671 | Area 1 | Site 5 | Si+Al |  | 1703961.8 | 1.634718 | 1206.281 | 30.9375 | 1472.94 | 1971.929 | 25933.74 | 5068.399 | 1.199698 | 5.066184 | -10.68499 | 15370 | 45.42783 | 1.152335 | 0.3943128 | 39.43128 |  |  |  |  | 32.12344 | 1.045372 | 0.1767338 | 52.5196 | 2.054526 | 0.2214869 | 0.02290369 | 5.427017 |  |  |  |  | 2.796842 | 0.1938672 | 0.05104179 | 7.106566 | 5.0183 | 0.2395449 | 0.1058339 | 13.35602 | [40 empty] | 12.57907 | 0.7545101 | 0.277252 | 27.7252
1673 | Area 1 | Site 5 | Si+Al |  | 1181815.5 | 2.238946 | 901.2593 | 130.78125 | 1226.676 | 2017.871 | 26700.66 | 4711.043 | 1.494426 | 5.093709 | -10.68526 | 7749 | 57.32322 | 1.911155 | 0.4824465 | 48.24465 |  |  |  |  | 18.99294 | 1.705739 | 0.06564862 | 19.50865 | [8 empty] | 1.359131 | 0.2604549 | 0.0194761 | 2.711665 | 1.420597 | 0.2563116 | 0.0239878 | 3.02721 | [40 empty] | 20.90411 | 1.505715 | 0.3677495 | 36.77495
1674 | Area 1 | Site 5 | Si+Al |  | 1542170.0 | 1.255157 | 1289.074 | 75.9375 | 1401.268 | 1617.99 | 29247.19 | 4516.769 | 1.052722 | 5.043589 | -10.69214 | 14055 | 46.09665 | 1.306101 | 0.3751238 | 37.51238 |  |  |  |  | 31.8752 | 1.193126 | 0.1586346 | 47.14109 | [8 empty] | 1.576032 | 0.1749656 | 0.02702619 | 3.762866 | 6.080257 | 0.2914543 | 0.1220998 | 15.40875 | [40 empty] | 14.37185 | 0.870897 | 0.2939719 | 29.39719
1676 | Area 1 | Site 5 | Si+Al |  | 1020759.1 | 1.39878 | 996.4725 | 143.4375 | 1140.031 | 1393.846 | 26052.63 | 3793.234 | 1.121724 | 5.097923 | -10.7098 | 7994 | 47.38833 | 1.75373 | 0.4008213 | 40.08213 |  |  |  |  | 31.57392 | 1.620843 | 0.147496 | 43.83108 | [8 empty] | 2.736861 | 0.2925485 | 0.04412479 | 6.14351 | 3.13135 | 0.2948623 | 0.0583799 | 7.367422 | [40 empty] | 15.16953 | 1.240513 | 0.298007 | 29.8007
1672 | Area 1 | Site 5 | CaSO4 |  | 21256500.3 | 1.62461 | 4695.666 | 16.875 | 5202.366 | 7628.629 | 30166.88 | 24525.96 | 2.251906 | 5.127456 | -10.66692 | 198066 | 40.57515 | 0.3987264 | 0.2739171 | 27.39171 |  |  |  |  | 31.0638 | 0.3476881 | 0.1301204 | 38.6676 | [8 empty] | 1.523717 | 0.04621514 | 0.02506165 | 3.489342 | 0.08946673 | 0.02897573 | 0.001745759 | 0.2203112 | 6.561392 | 0.09945282 | 0.126844 | 14.72429 |  |  |  |  | 8.16784 | 0.1030675 | 0.1761514 | 19.71509 | [8 empty] | 0.4798112 | 0.08775327 | 0.009640205 | 0.9640205 | [16 empty] | 11.53883 | 0.2520994 | 0.2463701 | 24.63701
1678 | Area 1 | Site 5 | Si+Al |  | 1014140.4 | 1.828866 | 888.2987 | 104.0625 | 1136.329 | 1624.579 | 23387.02 | 4217.071 | 1.395449 | 5.175895 | -10.70136 | 7582 | 50.90289 | 1.663974 | 0.4822927 | 48.22927 |  |  |  |  | 27.35565 | 1.523973 | 0.1268051 | 37.6824 | [8 empty] | 2.173651 | 0.2516946 | 0.0370817 | 5.162898 | 2.235134 | 0.2545719 | 0.04446444 | 5.61132 | [40 empty] | 17.33268 | 1.23303 | 0.3628556 | 36.28556
1681 | Area 1 | Site 5 | Si+Al |  | 261808.5 | 2.327423 | 401.7746 | 163.125 | 577.3604 | 935.0995 | 27568.24 | 2168.021 | 1.428674 | 5.057732 | -10.66964 | 1693 | 54.19825 | 3.708758 | 0.5045152 | 50.45152 |  |  |  |  | 28.0185 | 3.537181 | 0.1190694 | 35.38358 | [8 empty] | 2.193579 | 0.5956335 | 0.03548079 | 4.940004 | 2.674898 | 0.5918371 | 0.05008046 | 6.32005 | [40 empty] | 12.91476 | 2.532091 | 0.254596 | 25.4596
1682 | Area 1 | Site 5 | CaSO4 |  | 1353903.2 | 1.315768 | 1171.855 | 123.75 | 1312.952 | 1541.89 | 30532.39 | 4432.644 | 1.154857 | 5.18302 | -10.66929 | 12325 | 45.1885 | 1.604933 | 0.3463609 | 34.63609 |  |  |  |  | 29.00774 | 1.384707 | 0.1236073 | 36.73211 | [8 empty] | 1.564034 | 0.1852417 | 0.026596 | 3.702971 |  |  |  |  | 5.125329 | 0.3621663 | 0.09936483 | 11.53446 |  |  |  |  | 6.09128 | 0.341482 | 0.132995 | 14.88498 | [28 empty] | 13.02312 | 1.034331 | 0.2840748 | 28.40748
1680 | Area 1 | Site 5 | CaO/CaCO3 |  | 583921.3 | 1.755423 | 670.682 | 119.53125 | 862.248 | 1177.33 | 24362.41 | 3027.101 | 1.248791 | 5.060592 | -10.69258 | 4454 | 53.28331 | 2.295359 | 0.5454891 | 54.54891 |  |  |  |  | 26.00796 | 2.108732 | 0.1106693 | 32.88737 | [8 empty] | 1.844576 | 0.3458559 | 0.03060313 | 4.260885 | 0.9899852 | 0.2754104 | 0.01924415 | 2.428572 | [8 empty] | 1.601225 | 0.3444884 | 0.03333452 | 3.730842 | [28 empty] | 16.27295 | 1.657952 | 0.3367108 | 33.67108
1683 | Area 1 | Site 5 | SiO2 |  | 251512.7 | 1.524808 | 478.838 | 112.5 | 565.8939 | 730.1358 | 24401.01 | 1885.968 | 1.125379 | 5.021014 | -10.67002 | 1715 | 65.09512 | 4.332734 | 0.597237 | 59.7237 |  |  |  |  | 14.16538 | 3.972999 | 0.04392888 | 13.05425 | [12 empty] | 1.881004 | 0.5261168 | 0.03215929 | 4.058436 | [40 empty] | 18.8585 | 3.250518 | 0.330185 | 33.0185
1684 | Area 1 | Site 5 | Fe |  | 292696.1 | 1.326568 | 556.0962 | 163.125 | 610.4688 | 737.6992 | 28616.91 | 1949.864 | 1.03367 | 5.162693 | -10.69338 | 1818 | 55.61451 | 4.030677 | 0.4772055 | 47.72055 |  |  |  |  | 20.42833 | 3.638614 | 0.07057895 | 20.97379 | [32 empty] | 5.569152 | 1.396217 | 0.09092021 | 9.092021 | [20 empty] | 18.38801 | 3.12283 | 0.3068055 | 30.68055
1685 | Area 1 | Site 5 | Si+Al |  | 754538.1 | 1.413521 | 856.4804 | 164.53125 | 980.157 | 1210.653 | 24866.01 | 3502.358 | 1.29369 | 5.120186 | -10.7128 | 5618 | 55.17232 | 1.891094 | 0.6064712 | 60.64712 |  |  |  |  | 28.8122 | 1.792007 | 0.1350674 | 40.13768 | [8 empty] | 1.984905 | 0.2863791 | 0.03533791 | 4.92011 | 1.853452 | 0.2708745 | 0.03832819 | 4.836937 | [40 empty] | 12.17713 | 1.300953 | 0.2674826 | 26.74826
1686 | Area 1 | Site 5 | SiO2 |  | 233127.3 | 1.228696 | 515.253 | 9.84375 | 544.8182 | 633.0895 | 23854.06 | 1804.426 | 1.111413 | 5.216266 | -10.71373 | 1786 | 52.60806 | 3.878443 | 0.4673661 | 46.73661 |  |  |  |  | 28.16989 | 3.551606 | 0.1112934 | 33.07281 | [12 empty] | 2.464537 | 0.6673981 | 0.043262 | 5.459575 | [40 empty] | 16.75751 | 2.879912 | 0.305582 | 30.5582
1687 | Area 1 | Site 5 | Si+Al |  | 325789.8 | 1.229726 | 606.713 | 109.6875 | 644.0563 | 746.0905 | 24222.36 | 2176.843 | 1.157462 | 5.162192 | -10.71367 | 2547 | 51.265 | 2.888582 | 0.4931796 | 49.31796 |  |  |  |  | 25.899 | 2.594551 | 0.118903 | 35.33416 | [8 empty] | 1.89344 | 0.4094432 | 0.0323654 | 4.506247 | 1.856444 | 0.4213287 | 0.03722067 | 4.697171 | [40 empty] | 19.08611 | 2.107254 | 0.4022507 | 40.22507
1688 | Area 1 | Site 5 | Si+Al |  | 1021494.6 | 1.326901 | 1047.663 | 68.90625 | 1140.442 | 1390.146 | 26980.47 | 3790.65 | 1.11939 | 5.199643 | -10.71366 | 8050 | 48.26422 | 1.793284 | 0.4301765 | 43.01765 |  |  |  |  | 29.30946 | 1.588988 | 0.1417693 | 42.12926 | [8 empty] | 2.716186 | 0.2779404 | 0.04623142 | 6.436817 | 3.306333 | 0.2867186 | 0.06517941 | 8.225506 | [8 empty] | 0.5781561 | 0.1924403 | 0.01259747 | 1.409924 |  |  |  |  | 1.565839 | 0.3785551 | 0.03311752 | 3.311752 | [20 empty] | 14.2598 | 1.141917 | 0.2970399 | 29.70399
1689 | Area 1 | Site 5 | Fe |  | 681731.8 | 1.835638 | 715.9604 | 22.5 | 931.6694 | 1314.244 | 27127.09 | 3206.314 | 1.200021 | 5.046203 | -10.71733 | 5319 | 46.55231 | 2.005242 | 0.4358064 | 43.58064 |  |  |  |  | 31.97567 | 1.880104 | 0.1702039 | 50.57912 | [8 empty] | 3.080337 | 0.3488401 | 0.0526631 | 7.332302 | 2.30316 | 0.2987445 | 0.04565608 | 5.761703 | [16 empty] | 3.737102 | 0.6393012 | 0.08182904 | 8.182904 | [20 empty] | 12.35144 | 1.31866 | 0.2649254 | 26.49254
1690 | Area 1 | Site 5 | Si+Al |  | 3583688.3 | 1.816991 | 1646.445 | 8.4375 | 2136.093 | 2991.577 | 27272.16 | 7659.187 | 1.302642 | 5.000915 | -10.71752 | 26811 | 51.47835 | 1.149566 | 0.4569919 | 45.69919 |  |  |  |  | 25.93669 | 0.9123849 | 0.1147986 | 34.11445 |  |  |  |  | 0.4300288 | 0.1155318 | 0.0058896 | 0.8880412 | 2.094208 | 0.1446693 | 0.03435378 | 4.783089 | 2.925728 | 0.1624593 | 0.05603003 | 7.070873 |  |  |  |  | 0.3290753 | 0.09941445 | 0.006487257 | 0.7658183 | [8 empty] | 1.020742 | 0.2061353 | 0.020627 | 2.0627 | [20 empty] | 15.78518 | 0.6973101 | 0.3176922 | 31.76922
1691 | Area 1 | Site 5 | Si+Al |  | 1901053.6 | 1.311723 | 1464.403 | 18.28125 | 1555.795 | 1920.892 | 25679.23 | 5458.461 | 1.2472 | 5.095966 | -10.71807 | 15009 | 46.34986 | 1.194159 | 0.4241817 | 42.41817 |  |  |  |  | 32.73555 | 1.103174 | 0.1714121 | 50.93817 | [8 empty] | 3.024818 | 0.2072542 | 0.05242211 | 7.29875 | 2.953695 | 0.1993097 | 0.05911458 | 7.460137 | [16 empty] | 1.37904 | 0.2510483 | 0.02991431 | 2.991431 | [20 empty] | 13.55703 | 0.8220263 | 0.289093 | 28.9093
1692 | Area 1 | Site 5 | Si+Al |  | 977369.5 | 4.045455 | 596.6087 | 0 | 1115.538 | 2413.553 | 28582.92 | 5105.202 | 2.122058 | 5.103656 | -10.56651 | 9294 | 36.05295 | 1.630181 | 0.2688008 | 26.88008 |  |  |  |  | 40.26177 | 1.479516 | 0.2327649 | 69.17025 |  |  |  |  | 0.6291469 | 0.2035474 | 0.008260157 | 1.245477 | 4.052899 | 0.307712 | 0.06445971 | 8.97475 | 3.859689 | 0.300885 | 0.07052951 | 8.900678 | [16 empty] | 1.401784 | 0.3316677 | 0.02887477 | 2.887477 | [20 empty] | 13.74176 | 1.107376 | 0.2696014 | 26.96014
1694 | Area 1 | Site 5 | Si+Al |  | 1313455.2 | 1.522702 | 1070.05 | 108.28125 | 1293.191 | 1629.367 | 27613.36 | 4481.48 | 1.216796 | 5.119678 | -10.57438 | 10848 | 49.01444 | 1.390491 | 0.4659983 | 46.59983 |  |  |  |  | 29.60539 | 1.276502 | 0.1480539 | 43.99685 | [8 empty] | 2.389845 | 0.2141895 | 0.041956 | 5.841549 | 2.793724 | 0.2276473 | 0.05706967 | 7.202073 | [16 empty] | 0.9384609 | 0.2891026 | 0.02038338 | 2.038338 | [20 empty] | 15.25816 | 0.9798109 | 0.3292519 | 32.92519
1695 | Area 1 | Site 5 | Si+Al |  | 11036406.7 | 1.577062 | 3638.423 | 106.875 | 3748.598 | 5738.017 | 23859.45 | 18340.31 | 2.425357 | 5.208871 | -10.57523 | 88315 | 43.57476 | 0.6629149 | 0.369678 | 36.9678 |  |  |  |  | 32.32902 | 0.5266866 | 0.1711691 | 50.86595 |  |  |  |  | 0.2630049 | 0.05539556 | 0.00377447 | 0.5691193 | 2.752714 | 0.08580252 | 0.04788355 | 6.666844 | 3.824674 | 0.09629607 | 0.07737277 | 9.764283 |  |  |  |  | 0.1937793 | 0.04776108 | 0.004152027 | 0.4901453 | 0.3121888 | 0.05165084 | 0.007028779 | 0.7866699 |  |  |  |  | 1.111199 | 0.108472 | 0.02450852 | 2.450852 | 0.4616944 | 0.1340226 | 0.00981984 | 0.981984 | [8 empty] | 0.9653389 | 0.2911796 | 0.01789101 | 1.789101 |  |  |  |  | 14.21164 | 0.4062212 | 0.304264 | 30.4264
1696 | Area 1 | Site 5 | Si+Al |  | 659669.3 | 1.774564 | 782.3566 | 167.34375 | 916.4699 | 1388.342 | 23623.62 | 3539.788 | 1.511536 | 5.141607 | -10.59064 | 4914 | 54.13413 | 2.105545 | 0.539597 | 53.9597 |  |  |  |  | 24.55402 | 1.932152 | 0.1078831 | 32.05939 | [8 empty] | 1.212544 | 0.2889728 | 0.02060709 | 2.869132 | 1.987163 | 0.284493 | 0.0398834 | 5.033202 | [40 empty] | 18.11213 | 1.545626 | 0.3798448 | 37.98448
1697 | Area 1 | Site 5 | C-based |  | 972957 | 3.339064 | 639.7376 | 98.4375 | 1113.017 | 2136.125 | 25064.06 | 4785.275 | 1.872882 | 5.212545 | -10.59744 | 7302 | 75.87525 | 1.66153 | 0.9391012 | 93.91012 |  |  |  |  | 5.394553 | 1.335502 | 0.01674125 | 4.974961 | [8 empty] | 0.6042898 | 0.1914633 | 0.01010547 | 1.406989 | [44 empty] | 18.12591 | 1.304521 | 0.3679177 | 36.79177
1698 | Area 1 | Site 5 | Si+Al |  | 486846.2 | 1.220498 | 727.8185 | 12.65625 | 787.3194 | 888.3009 | 25897.8 | 2579.381 | 1.0875 | 5.204652 | -10.59847 | 3499 | 51.59606 | 2.789247 | 0.4410514 | 44.10514 |  |  |  |  | 29.44848 | 2.643251 | 0.1234998 | 36.70017 | [8 empty] | 2.595072 | 0.4448687 | 0.03986366 | 5.550232 | 2.659868 | 0.4242009 | 0.04715128 | 5.950394 | [40 empty] | 13.70053 | 1.95538 | 0.2565747 | 25.65747
1699 | Area 1 | Site 5 | Si+Al |  | 1451713.7 | 1.261664 | 1256.628 | 102.65625 | 1359.551 | 1585.443 | 28614.11 | 4453.943 | 1.087423 | 5.146533 | -10.60567 | 12202 | 45.73721 | 1.409698 | 0.4001378 | 40.01378 |  |  |  |  | 31.42005 | 1.356992 | 0.1571623 | 46.70359 | [8 empty] | 3.295544 | 0.2441021 | 0.05612387 | 7.814147 | 3.088611 | 0.2300335 | 0.06055361 | 7.641739 | [12 empty] | 0.8784957 | 0.2047002 | 0.01830954 | 1.830954 | 1.156881 | 0.2676366 | 0.02461132 | 2.461132 | [20 empty] | 14.42321 | 0.9428239 | 0.3008746 | 30.08746
1700 | Area 1 | Site 5 | Al |  | 432425.3 | 1.570918 | 606.1627 | 160.3125 | 742.0115 | 952.2318 | 24713.57 | 2506.662 | 1.1563 | 5.030681 | -10.60652 | 2975 | 59.66936 | 2.945227 | 0.5786166 | 57.86166 |  |  |  |  | 18.05034 | 2.689134 | 0.06420488 | 19.07962 | [8 empty] | 1.224954 | 0.3573942 | 0.01843501 | 2.566713 | [44 empty] | 21.05534 | 2.289277 | 0.3945211 | 39.45211
1701 | Area 1 | Site 5 | Si+Al |  | 405950.3 | 1.394912 | 696.8767 | 22.5 | 718.9381 | 972.0815 | 24533.19 | 2579.381 | 1.304212 | 5.030975 | -10.61417 | 3007 | 57.79985 | 3.038541 | 0.4952733 | 49.52733 |  |  |  |  | 19.51554 | 2.740267 | 0.07047176 | 20.94194 | [8 empty] | 1.950076 | 0.4145207 | 0.02947327 | 4.103574 | 2.128797 | 0.4491305 | 0.03743874 | 4.724691 | [40 empty] | 18.60573 | 2.288262 | 0.3405991 | 34.05991
1703 | Area 1 | Site 5 | Si+Al |  | 428012.8 | 1.839871 | 569.4901 | 9.84375 | 738.216 | 1047.788 | 25323.65 | 2684.805 | 1.340167 | 5.122119 | -10.61588 | 3080 | 53.30899 | 2.844594 | 0.4701647 | 47.01647 |  |  |  |  | 24.64944 | 2.641701 | 0.1031253 | 30.6455 | 1.642705 | 0.5189097 | 0.01601512 | 3.794773 |  |  |  |  | 2.0673 | 0.4133192 | 0.0327116 | 4.554447 | 2.327853 | 0.4543227 | 0.04299796 | 5.426254 | [40 empty] | 16.00371 | 2.016697 | 0.3117766 | 31.17766
1704 | Area 1 | Site 5 | C-based |  | 482433.7 | 1.293532 | 759.3202 | 172.96875 | 783.7434 | 982.2052 | 25780.12 | 2703.52 | 1.205624 | 5.015892 | -10.62218 | 3195 | 58.68444 | 3.145657 | 0.5159894 | 51.59894 |  |  |  |  | 18.60695 | 2.954726 | 0.05947021 | 17.67263 | [56 empty] | 22.7086 | 2.488971 | 0.3797784 | 37.97784
1706 | Area 1 | Site 5 | Si+Al |  | 826609 | 1.232615 | 974.0159 | 161.71875 | 1025.9 | 1200.586 | 24061.77 | 3508.596 | 1.185105 | 5.162578 | -10.61905 | 6054 | 52.93402 | 1.866947 | 0.5249502 | 52.49502 |  |  |  |  | 26.15515 | 1.721002 | 0.1172658 | 34.84762 | [8 empty] | 2.03862 | 0.283058 | 0.0344899 | 4.802041 | 1.44789 | 0.262716 | 0.02861607 | 3.611289 | [40 empty] | 17.42431 | 1.378835 | 0.3642923 | 36.42923
1707 | Area 1 | Site 5 | Si+Al |  | 1781180.6 | 1.427497 | 1341.291 | 164.53125 | 1505.945 | 1914.689 | 25533.21 | 5068.399 | 1.147688 | 5.081084 | -10.62298 | 14265 | 45.84906 | 1.420921 | 0.4252618 | 42.52618 |  |  |  |  | 29.77661 | 1.179467 | 0.1521207 | 45.20537 | [8 empty] | 2.449266 | 0.1937227 | 0.04478079 | 6.234846 | 2.110618 | 0.178168 | 0.0450129 | 5.680535 | [8 empty] | 0.6362245 | 0.1361227 | 0.01460574 | 1.634693 | [20 empty] | 2.852014 | 0.6959063 | 0.05452959 | 5.452959 |  |  |  |  | 16.32622 | 0.9620755 | 0.3703672 | 37.03672
1708 | Area 1 | Site 5 | Si+Al |  | 1214173.9 | 2.042952 | 922.0316 | 97.03125 | 1243.356 | 1883.667 | 24369.97 | 4737.51 | 1.470989 | 5.124068 | -10.62241 | 9129 | 48.60545 | 1.682256 | 0.4323486 | 43.23486 |  |  |  |  | 30.26805 | 1.645958 | 0.1353841 | 40.23179 | [8 empty] | 2.101843 | 0.2469037 | 0.03356508 | 4.673278 | 2.440095 | 0.2605972 | 0.04554554 | 5.747753 | [12 empty] | 0.8675378 | 0.2408529 | 0.01670612 | 1.670612 | [24 empty] | 15.71703 | 1.17342 | 0.3100167 | 31.00167
1709 | Area 1 | Site 5 | Fe |  | 1411265.7 | 1.283892 | 1247.455 | 28.125 | 1340.477 | 1601.596 | 27599.14 | 4649.73 | 1.219093 | 5.053478 | -10.62307 | 10946 | 53.02589 | 1.491455 | 0.4812205 | 48.12205 |  |  |  |  | 19.80087 | 1.332546 | 0.08125672 | 24.14688 | [8 empty] | 1.263533 | 0.2022498 | 0.0183444 | 2.554097 | [20 empty] | 7.50592 | 0.6006103 | 0.1421836 | 14.21836 | [20 empty] | 18.40378 | 1.127931 | 0.3496648 | 34.96648
1710 | Area 1 | Site 5 | Fe |  | 536119.2 | 1.173392 | 779.5866 | 77.34375 | 826.201 | 914.7606 | 28303.91 | 2667.161 | 1.055911 | 5.037069 | -10.62656 | 4189 | 49.09445 | 2.467668 | 0.4198976 | 41.98976 |  |  |  |  | 22.91614 | 2.208876 | 0.09791624 | 29.09755 | [8 empty] | 1.669255 | 0.3781351 | 0.02353648 | 3.276993 | [20 empty] | 8.016036 | 1.038992 | 0.1498531 | 14.98531 | [20 empty] | 18.30412 | 1.855418 | 0.3397324 | 33.97324
1712 | Area 1 | Site 5 | Si+Al |  | 2178305.9 | 1.490195 | 1410.166 | 16.875 | 1665.384 | 2101.422 | 28051.23 | 5506.226 | 1.107591 | 5.080673 | -10.62979 | 18052 | 48.68405 | 1.166037 | 0.4051838 | 40.51838 |  |  |  |  | 29.76136 | 1.07381 | 0.1372899 | 40.79813 | [8 empty] | 3.279055 | 0.2073148 | 0.0534337 | 7.439594 | 3.451398 | 0.2075973 | 0.06442248 | 8.129983 | [16 empty] | 0.728385 | 0.2346415 | 0.0145851 | 1.45851 | [20 empty] | 14.09576 | 0.7997412 | 0.2775831 | 27.75831
1713 | Area 1 | Site 5 | Si+Al |  | 2125355.9 | 1.364207 | 1513.128 | 80.15625 | 1645.019 | 2064.221 | 25745.98 | 5815.817 | 1.266426 | 5.041997 | -10.63831 | 15575 | 50.38986 | 1.557644 | 0.4205656 | 42.05656 |  |  |  |  | 24.55386 | 1.191624 | 0.1056196 | 31.38674 |  |  |  |  | 0.4914511 | 0.1468178 | 0.006548915 | 0.9874535 | 2.714951 | 0.217108 | 0.04328462 | 6.026534 | 2.68048 | 0.2051211 | 0.04957693 | 6.256506 |  |  |  |  | 0.5360694 | 0.1415304 | 0.0101867 | 1.202536 | [8 empty] | 1.242048 | 0.2726429 | 0.02445231 | 2.445231 | [20 empty] | 17.39128 | 0.9737631 | 0.3394248 | 33.94248
1714 | Area 1 | Site 5 | Si+Al |  | 343439.9 | 2.17866 | 507.7546 | 11.25 | 661.2724 | 1106.225 | 23353.84 | 2770.001 | 1.777867 | 5.065264 | -10.63832 | 2540 | 59.03206 | 3.136772 | 0.5655857 | 56.55857 |  |  |  |  | 18.76317 | 2.893945 | 0.07155201 | 21.26295 | [8 empty] | 1.293714 | 0.4028796 | 0.02090593 | 2.91074 | 1.785764 | 0.4149983 | 0.03391799 | 4.280379 | [40 empty] | 19.12528 | 2.32283 | 0.3773987 | 37.73987
1715 | Area 1 | Site 5 | Al |  | 486846.2 | 3.079943 | 512.9558 | 140.625 | 787.3194 | 1579.875 | 22599 | 3766.767 | 2.319187 | 5.042755 | -10.64026 | 3148 | 64.53426 | 3.01292 | 0.5771014 | 57.71014 |  |  |  |  | 12.57585 | 2.656138 | 0.03770208 | 11.20385 | [8 empty] | 1.352378 | 0.3977783 | 0.01867757 | 2.600485 | [44 empty] | 21.53751 | 2.379638 | 0.3656305 | 36.56305
1716 | Area 1 | Site 5 | Si+Al |  | 396389.9 | 1.293132 | 671.39 | 75.9375 | 710.4219 | 868.1961 | 24724.83 | 2491.602 | 1.246306 | 5.006141 | -10.64634 | 1983 | 52.60504 | 3.609635 | 0.4701366 | 47.01366 |  |  |  |  | 30.38013 | 3.37462 | 0.1302443 | 38.7044 | [8 empty] | 2.634445 | 0.5393425 | 0.04156846 | 5.787592 | 2.803678 | 0.584115 | 0.05087893 | 6.420816 | [40 empty] | 11.57671 | 2.366725 | 0.2223862 | 22.23862
1717 | Area 1 | Site 5 | CaO/CaCO3 |  | 359619 | 1.55513 | 556.0962 | 139.21875 | 676.6692 | 864.8017 | 25055.7 | 2213.203 | 1.083902 | 5.094086 | -10.64667 | 2772 | 54.74685 | 2.944314 | 0.6085686 | 60.85686 |  |  |  |  | 24.34332 | 2.824394 | 0.09671666 | 28.74108 | [8 empty] | 1.195943 | 0.3340679 | 0.01956309 | 2.723777 | [12 empty] | 3.511958 | 0.5685612 | 0.07257762 | 8.12298 | [28 empty] | 16.20192 | 2.061728 | 0.3362448 | 33.62448
1718 | Area 1 | Site 5 | CaO/CaCO3 |  | 526558.8 | 1.291598 | 799.4909 | 14.0625 | 818.8012 | 1032.621 | 25408.44 | 2912.855 | 1.282274 | 5.143632 | -10.64692 | 4379 | 52.13089 | 2.294286 | 0.5836864 | 58.36864 |  |  |  |  | 27.47771 | 2.134092 | 0.1154248 | 34.30052 | [8 empty] | 0.9874208 | 0.2688222 | 0.01621584 | 2.257737 | [12 empty] | 3.45394 | 0.4622517 | 0.0725053 | 8.114886 | [28 empty] | 15.95004 | 1.644106 | 0.33511 | 33.511
1719 | Area 1 | Site 5 | Unclassified |  | 3157881.7 | 5.170495 | 973.8505 | 8.4375 | 2005.178 | 5035.289 | 23860.57 | 11106.91 | 3.108716 | 5.130289 | -10.64672 | 19202 | 65.72852 | 1.185669 | 0.7632299 | 76.32299 |  |  |  |  | 13.78318 | 0.9232454 | 0.05177788 | 15.38672 | [8 empty] | 0.7176676 | 0.1153446 | 0.0127214 | 1.771205 | [36 empty] | 2.16054 | 0.693604 | 0.03900597 | 3.900597 |  |  |  |  | 17.61009 | 0.889659 | 0.3876046 | 38.76046
1720 | Area 1 | Site 5 | SiO2 |  | 3883738.5 | 1.676234 | 1851.996 | 39.375 | 2223.72 | 3104.379 | 25612.92 | 9154.022 | 1.716975 | 5.125134 | -10.65037 | 37444 | 42.98706 | 0.775666 | 0.3414899 | 34.14899 |  |  |  |  | 36.28545 | 0.7047093 | 0.2016792 | 59.93255 | [8 empty] | 0.7986619 | 0.08192364 | 0.01439648 | 2.004427 | 8.592506 | 0.2059816 | 0.1829154 | 23.08355 | [40 empty] | 11.33632 | 0.4806079 | 0.2405269 | 24.05269
1721 | Area 1 | Site 5 | Si+Al |  | 2032693.3 | 1.444215 | 1404.415 | 119.53125 | 1608.759 | 2028.277 | 28672.51 | 5488.582 | 1.179339 | 5.059694 | -10.65494 | 17986 | 43.94762 | 1.146178 | 0.3403713 | 34.03713 |  |  |  |  | 34.22577 | 1.044683 | 0.1766278 | 52.4881 | [8 empty] | 1.168419 | 0.14238 | 0.02003681 | 2.789733 | 7.536859 | 0.2840023 | 0.1520801 | 19.19219 | [40 empty] | 13.12132 | 0.7448078 | 0.2662582 | 26.62582
1722 | Area 1 | Site 5 | Si+Al |  | 605983.8 | 1.214134 | 840.7785 | 39.375 | 878.3863 | 1020.818 | 26197.95 | 2918.023 | 1.118166 | 5.093593 | -10.65488 | 4737 | 53.82625 | 2.24544 | 0.4843247 | 48.43247 |  |  |  |  | 21.93136 | 2.061888 | 0.09170607 | 27.25209 | [8 empty] | 2.844229 | 0.3681242 | 0.04702271 | 6.546989 | 1.779263 | 0.3034284 | 0.03394289 | 4.283522 | [40 empty] | 19.6189 | 1.664577 | 0.393715 | 39.3715
1723 | Area 1 | Site 5 | Si+Al |  | 2081230.8 | 1.2489 | 1683.242 | 119.53125 | 1627.853 | 2102.201 | 26420.99 | 6430.274 | 1.580989 | 5.183952 | -10.655 | 16691 | 48.18091 | 1.139361 | 0.4582299 | 45.82299 |  |  |  |  | 31.41216 | 1.059399 | 0.1614996 | 47.99248 | [8 empty] | 2.623056 | 0.1833105 | 0.04635689 | 6.454287 | 2.949741 | 0.1857411 | 0.06041327 | 7.624029 | [16 empty] | 0.8343185 | 0.2284907 | 0.01827705 | 1.827705 | [20 empty] | 13.99981 | 0.7633263 | 0.3036657 | 30.36657
1724 | Area 1 | Site 5 | Salt |  | 461106.6 | 1.291464 | 731.3282 | 140.625 | 766.224 | 944.484 | 24006.78 | 2718.581 | 1.275479 | 5.207273 | -10.65634 | 3215 | 58.3802 | 2.845464 | 0.5200328 | 52.00328 |  |  |  |  | 17.20711 | 2.351086 | 0.06421116 | 19.08149 | [16 empty] | 2.066581 | 0.6262601 | 0.03315162 | 3.848303 | [36 empty] | 22.34612 | 2.332435 | 0.4463251 | 44.63251
1725 | Area 1 | Site 5 | Si+Al |  | 1933412.0 | 1.367514 | 1410.166 | 87.1875 | 1568.979 | 1928.422 | 25418.16 | 5458.461 | 1.226326 | 5.119948 | -10.66022 | 15052 | 45.37788 | 1.58608 | 0.3628439 | 36.28439 |  |  |  |  | 29.82526 | 1.250944 | 0.1420661 | 42.21746 |  |  |  |  | 0.8302525 | 0.1652394 | 0.01123104 | 1.693431 | 2.920836 | 0.2184548 | 0.0471817 | 6.569125 | 3.596725 | 0.2355222 | 0.06735431 | 8.499975 |  |  |  |  | 0.5634647 | 0.1421825 | 0.01105678 | 1.305248 | [8 empty] | 0.93341 | 0.2666108 | 0.01890656 | 1.890656 | [20 empty] | 15.95217 | 0.9442506 | 0.3152457 | 31.52457
1726 | Area 1 | Site 5 | Si+Al |  | 306669 | 1.060173 | 632.7991 | 14.0625 | 624.8705 | 670.8765 | 24706.59 | 2016.345 | 1.054994 | 5.182865 | -10.65819 | 2111 | 50.06794 | 3.170056 | 0.4636981 | 46.36981 |  |  |  |  | 27.77807 | 2.947486 | 0.1290232 | 38.34154 | [8 empty] | 2.569075 | 0.5377907 | 0.04342208 | 6.045673 | 2.111102 | 0.4699115 | 0.04140658 | 5.225424 | [40 empty] | 17.47383 | 2.383517 | 0.3620217 | 36.20217
1727 | Area 1 | Site 5 | Si+Al |  | 7207824.5 | 1.43848 | 2639.387 | 22.5 | 3029.404 | 3796.706 | 29112.73 | 10345.06 | 1.18155 | 5.008787 | -10.66364 | 64007 | 44.34865 | 0.7653745 | 0.3734316 | 37.34316 |  |  |  |  | 32.33257 | 0.6073689 | 0.171758 | 51.04095 |  |  |  |  | 2.019972 | 0.09253323 | 0.03017166 | 4.54932 | 2.87905 | 0.1013421 | 0.05035864 | 7.011452 | 4.097486 | 0.1154548 | 0.08315351 | 10.4938 | 0.3254232 | 0.08883551 | 0.006381616 | 0.74079 | 0.7871406 | 0.06454469 | 0.01737443 | 2.051045 | 0.4629698 | 0.06061204 | 0.01066963 | 1.194159 |  |  |  |  | 0.8615995 | 0.1152534 | 0.01921358 | 1.921358 | [20 empty] | 11.88515 | 0.432533 | 0.2562578 | 25.62578
1728 | Area 1 | Site 5 | Si+Al |  | 375798.2 | 3.144318 | 404.2531 | 78.75 | 691.7233 | 1271.1 | 27614.05 | 2839.066 | 1.706814 | 5.051364 | -10.6628 | 2755 | 49.12184 | 2.780765 | 0.435707 | 43.5707 |  |  |  |  | 27.14048 | 2.497055 | 0.1352743 | 40.19915 | [8 empty] | 2.669728 | 0.4253118 | 0.04897874 | 6.819328 | 2.477602 | 0.421803 | 0.05260957 | 6.639218 | 1.359413 | 0.4385208 | 0.02594922 | 3.012235 | [36 empty] | 17.23093 | 2.035329 | 0.3850633 | 38.50633
1729 | Area 1 | Site 5 | Si+Al |  | 2624704.2 | 1.739588 | 1695.81 | 150.46875 | 1828.08 | 2950.01 | 23491.49 | 8708.887 | 2.299509 | 5.073628 | -10.66309 | 19181 | 50.77575 | 1.136011 | 0.4411864 | 44.11864 |  |  |  |  | 26.55542 | 1.035874 | 0.1146925 | 34.08293 | [8 empty] | 2.321858 | 0.1767338 | 0.03668521 | 5.107696 | 2.250108 | 0.1754211 | 0.04143025 | 5.228411 | [16 empty] | 0.8445698 | 0.2388887 | 0.01640143 | 1.640143 | [20 empty] | 17.2523 | 0.8284133 | 0.3352877 | 33.52877
1730 | Area 1 | Site 5 | Si+Al |  | 3257898.4 | 1.665354 | 1744.991 | 130.78125 | 2036.685 | 2906.028 | 28961.85 | 7823.339 | 1.494985 | 5.151156 | -10.67013 | 28494 | 42.60222 | 1.210002 | 0.3265172 | 32.65172 |  |  |  |  | 34.97438 | 0.9747054 | 0.1762807 | 52.38496 |  |  |  |  | 0.4774165 | 0.106531 | 0.00650884 | 0.981411 | 2.983837 | 0.1604371 | 0.04889511 | 6.807683 | 5.277023 | 0.2091295 | 0.09965436 | 12.57617 |  |  |  |  | 0.3027678 | 0.0920371 | 0.006078317 | 0.7175431 | 0.4090154 | 0.09260932 | 0.008602735 | 0.962829 | [28 empty] | 12.97333 | 0.6529267 | 0.2553522 | 25.53522
1732 | Area 1 | Site 5 | Si+Ca+Fe Mixture |  | 18006691.4 | 1.373841 | 4445.362 | 126.5625 | 4788.197 | 6107.219 | 28238.54 | 21238.1 | 1.993368 | 5.036145 | -10.67112 | 158152 | 39.45632 | 0.4983863 | 0.3211296 | 32.11296 |  |  |  |  | 33.25993 | 0.4050179 | 0.1472418 | 43.75552 | 0.2451763 | 0.05958785 | 0.002241644 | 0.5311562 | 0.2135352 | 0.04216335 | 0.002763528 | 0.4166882 | 1.78631 | 0.05748777 | 0.02827429 | 3.936639 | 4.495488 | 0.08037678 | 0.08411942 | 10.6157 |  |  |  |  | 0.2733947 | 0.037794 | 0.005623012 | 0.6637945 | 7.321951 | 0.1122419 | 0.1560006 | 17.45979 |  |  |  |  | 1.030265 | 0.08122891 | 0.02097195 | 2.097195 | 0.4715722 | 0.1004766 | 0.009275937 | 0.9275937 | [16 empty] | 11.44605 | 0.2592062 | 0.2265402 | 22.65402
1733 | Area 1 | Site 5 | Si+Al |  | 911917.4 | 1.336623 | 1208.165 | 139.21875 | 1077.539 | 1614.861 | 23503.92 | 5818.401 | 2.954214 | 5.018974 | -10.679 | 6001 | 57.36648 | 1.932028 | 0.5992639 | 59.92639 |  |  |  |  | 24.84757 | 1.785087 | 0.1016935 | 30.22003 | [8 empty] | 1.287031 | 0.2571684 | 0.02094105 | 2.91563 | 1.179883 | 0.2441688 | 0.02257407 | 2.8488 | [40 empty] | 15.31903 | 1.409622 | 0.3096384 | 30.96384
1735 | Area 1 | Site 5 | Si+Al |  | 5722281.6 | 1.349264 | 2650.341 | 71.71875 | 2699.229 | 3576.009 | 28962.12 | 10720.06 | 1.598143 | 5.178783 | -10.68 | 49242 | 45.27657 | 0.856623 | 0.3757984 | 37.57984 |  |  |  |  | 31.82796 | 0.690858 | 0.1633069 | 48.52956 |  |  |  |  | 0.6909862 | 0.08360295 | 0.009847002 | 1.484743 | 3.649388 | 0.1305789 | 0.0623252 | 8.677561 | 4.104167 | 0.1341967 | 0.08018167 | 10.11876 |  |  |  |  | 0.6775185 | 0.07675555 | 0.01437588 | 1.697068 | [8 empty] | 1.594328 | 0.1591085 | 0.0342365 | 3.42365 | [20 empty] | 12.17907 | 0.460329 | 0.2526238 | 25.26238
1736 | Area 1 | Site 5 | Si+Al |  | 406685.7 | 1.42046 | 634.6224 | 74.53125 | 719.589 | 901.4554 | 24652.97 | 2388.762 | 1.116547 | 5.153233 | -10.68649 | 3295 | 53.30312 | 2.576 | 0.5099216 | 50.99216 |  |  |  |  | 25.95516 | 2.444533 | 0.1170774 | 34.79164 | [8 empty] | 2.013791 | 0.3595262 | 0.03479108 | 4.843975 | 2.835935 | 0.4153009 | 0.05701518 | 7.195197 | [40 empty] | 15.89199 | 1.813585 | 0.333817 | 33.3817
1737 | Area 1 | Site 5 | Si+Ca+Fe Mixture |  | 53035350.6 | 1.847765 | 7545.576 | 132.1875 | 8217.463 | 13942.45 | 30415.43 | 48747.49 | 3.565572 | 5.196755 | -10.69243 | 498200 | 42.71449 | 0.2960661 | 0.3200518 | 32.00518 |  |  |  |  | 31.42454 | 0.2405395 | 0.1549328 | 46.04104 | 0.1217051 | 0.02981557 | 0.001227811 | 0.2909292 | 0.3682727 | 0.0236204 | 0.005218499 | 0.7868518 | 2.353413 | 0.03414777 | 0.04027585 | 5.607621 | 7.405788 | 0.06021698 | 0.1472166 | 18.57842 |  |  |  |  | 0.4386894 | 0.02156799 | 0.009343499 | 1.102997 | 2.26207 | 0.03566333 | 0.05031848 | 5.631709 | 0.08854108 | 0.02303079 | 0.001856565 | 0.1856565 | 1.142825 | 0.0442107 | 0.02455225 | 2.455225 | 0.3915194 | 0.05323458 | 0.008103601 | 0.8103601 | [16 empty] | 11.28815 | 0.1427824 | 0.2295985 | 22.95985
1738 | Area 1 | Site 5 | Si+Al |  | 3618988.3 | 1.330074 | 1998.118 | 118.125 | 2146.588 | 2657.644 | 29456.9 | 7680.486 | 1.29712 | 5.058802 | -10.69372 | 31855 | 42.09864 | 1.034383 | 0.4070514 | 40.70514 |  |  |  |  | 34.30262 | 0.8758463 | 0.1607172 | 47.75998 |  |  |  |  | 1.692007 | 0.1306502 | 0.02287494 | 3.449113 | 1.629317 | 0.1206334 | 0.02620787 | 3.648931 | 1.230277 | 0.1070342 | 0.02356746 | 2.974164 |  |  |  |  | 0.2556557 | 0.08107214 | 0.005387057 | 0.6359401 | 5.616615 | 0.2096395 | 0.1227377 | 13.73696 |  |  |  |  | 0.5044643 | 0.159216 | 0.01053968 | 1.053968 | [20 empty] | 12.67041 | 0.5900405 | 0.2647469 | 26.47469
1739 | Area 1 | Site 5 | C-based |  | 1804713.9 | 2.396435 | 1198.903 | 109.6875 | 1515.861 | 2873.093 | 24303.64 | 7126.271 | 2.23927 | 5.216821 | -10.69523 | 12592 | 63.0558 | 1.344835 | 0.7414452 | 74.14452 |  |  |  |  | 20.16395 | 1.246453 | 0.07637525 | 22.69627 | [8 empty] | 0.7387458 | 0.1541355 | 0.01208759 | 1.68296 | [44 empty] | 16.04151 | 0.9872476 | 0.328622 | 32.8622
1740 | Area 1 | Site 5 | Si+Ca+Fe Mixture |  | 5324420.9 | 1.55197 | 2403.242 | 49.21875 | 2603.702 | 3729.761 | 29329.91 | 10049.46 | 1.509397 | 5.084234 | -10.70204 | 47872 | 41.1355 | 0.9032374 | 0.3339089 | 33.39089 |  |  |  |  | 34.53337 | 0.720645 | 0.180759 | 53.71574 |  |  |  |  | 1.108979 | 0.09375701 | 0.01541629 | 2.324487 | 3.315373 | 0.1279647 | 0.05509979 | 7.671563 | 3.855886 | 0.1340415 | 0.07409567 | 9.350719 |  |  |  |  | 0.5961466 | 0.07100106 | 0.01249421 | 1.474937 | 1.238362 | 0.09419011 | 0.02712805 | 3.036206 |  |  |  |  | 1.245637 | 0.1517407 | 0.02648769 | 2.648769 | [20 empty] | 12.97074 | 0.4752308 | 0.2659841 | 26.59841
1741 | Area 1 | Site 5 | Si+Al |  | 483904.6 | 1.985047 | 578.9471 | 160.3125 | 784.9372 | 1149.237 | 24253.71 | 2876.495 | 1.360686 | 5.147991 | -10.69972 | 3238 | 51.20385 | 2.744343 | 0.4635375 | 46.35375 |  |  |  |  | 31.18386 | 2.57531 | 0.1351527 | 40.16304 | [8 empty] | 2.295673 | 0.4371129 | 0.03558882 | 4.955044 | 2.118508 | 0.4043963 | 0.03812045 | 4.810721 | [40 empty] | 13.19811 | 1.961507 | 0.2524733 | 25.24733
1742 | Area 1 | Site 5 | C-based |  | 509644.2 | 1.618445 | 650.6416 | 125.15625 | 805.5427 | 1053.028 | 23274.8 | 2870.257 | 1.286366 | 5.036152 | -10.7026 | 3545 | 59.90549 | 2.626457 | 0.6554556 | 65.54556 |  |  |  |  | 22.22372 | 2.430264 | 0.0829195 | 24.64101 | [56 empty] | 17.87079 | 2.036369 | 0.3466215 | 34.66215
1743 | Area 1 | Site 5 | Si+Al |  | 6805551.3 | 5.379313 | 1382.901 | 77.34375 | 2943.654 | 7439.056 | 26797.5 | 16906.16 | 3.342078 | 5.151999 | -10.70821 | 58938 | 42.48115 | 0.6156777 | 0.3459291 | 34.59291 |  |  |  |  | 35.12229 | 0.5609137 | 0.1950101 | 57.95071 |  |  |  |  | 1.466527 | 0.08971704 | 0.02121888 | 3.199409 | 1.258361 | 0.07873392 | 0.02161337 | 3.009238 | 6.034957 | 0.1374979 | 0.1229844 | 15.52038 | [16 empty] | 1.064271 | 0.1232267 | 0.02337688 | 2.337688 | [20 empty] | 12.57243 | 0.4002388 | 0.2647846 | 26.47846
1744 | Area 1 | Site 5 | Al |  | 505231.7 | 1.372766 | 712.2593 | 109.6875 | 802.048 | 977.7651 | 27010.59 | 2652.1 | 1.107846 | 5.01071 | -10.7104 | 3214 | 55.70292 | 2.910728 | 0.5204976 | 52.04976 |  |  |  |  | 25.85481 | 2.792577 | 0.09716981 | 28.87574 | [8 empty] | 2.468834 | 0.4989355 | 0.03586198 | 4.993077 | [44 empty] | 15.97344 | 2.143653 | 0.2896278 | 28.96278
1745 | Area 1 | Site 5 | Si+Al |  | 505967.1 | 2.04299 | 671.1811 | 113.90625 | 802.6315 | 1371.216 | 25198.66 | 3569.909 | 2.00439 | 5.088782 | -10.7137 | 3983 | 44.09508 | 2.510362 | 0.3558291 | 35.58291 |  |  |  |  | 33.47377 | 2.271218 | 0.1625819 | 48.31411 | [8 empty] | 2.857647 | 0.4002402 | 0.04558837 | 6.347285 | 3.391267 | 0.427511 | 0.06265929 | 7.907473 | [40 empty] | 16.18223 | 1.751487 | 0.3149277 | 31.49277
1746 | Area 1 | Site 5 | Si+Al |  | 491258.7 | 2.234341 | 548.858 | 71.71875 | 790.8793 | 1226.336 | 25135.07 | 3021.933 | 1.479277 | 5.038908 | -10.71831 | 3619 | 47.82234 | 2.410273 | 0.4421071 | 44.21071 |  |  |  |  | 32.94871 | 2.235516 | 0.1633005 | 48.52764 | [8 empty] | 1.412827 | 0.3359637 | 0.02393526 | 3.332515 | 3.622417 | 0.4504205 | 0.07227273 | 9.120668 | [40 empty] | 14.1937 | 1.680283 | 0.295577 | 29.5577
Min |  |  |  |  | 154437.6 | 1.060173 | 366.1544 | 0 | 443.4367 | 521.6135 | 22044.46 | 1474.607 | 1.015434 |  |  |  | 36.05295 |  |  | 24.85491 | 14.5229 |  |  | 26.52721 | 5.394553 |  |  | 4.974961 | 0.1217051 |  |  | 0.2909292 | 0.2135352 |  |  | 0.4166882 | 0.5099688 |  |  | 1.213963 | 0.08946673 |  |  | 0.2203112 | 0.3254232 |  |  | 0.74079 | 0.1937793 |  |  | 0.4901453 | 0.3121888 |  |  | 0.7866699 | 0.08854108 |  |  | 0.1856565 | 0.5044643 |  |  | 1.053968 | 0.3915194 |  |  | 0.8103601 | 2.76933 |  |  | 5.961752 |  |  |  |  | 0.9653389 |  |  | 1.789101 | 2.491953 |  |  | 4.90659 | 11.28815 |  |  | 22.23862
Max |  |  |  |  | 53035350.6 | 5.379313 | 7545.576 | 174.375 | 8217.463 | 13942.45 | 30820.71 | 48747.49 | 3.565572 |  |  |  | 75.87525 |  |  | 101.1617 | 14.5229 |  |  | 26.52721 | 41.43024 |  |  | 69.17025 | 2.054526 |  |  | 5.427017 | 2.019972 |  |  | 4.54932 | 4.7575 |  |  | 12.04207 | 8.592506 |  |  | 23.08355 | 6.561392 |  |  | 14.72429 | 2.668368 |  |  | 5.387191 | 11.5071 |  |  | 26.64348 | 0.8784957 |  |  | 1.830954 | 19.17226 |  |  | 38.03016 | 2.54929 |  |  | 5.18129 | 3.178541 |  |  | 7.914307 |  |  |  |  | 3.241527 |  |  | 6.657152 | 2.491953 |  |  | 4.90659 | 29.12762 |  |  | 46.34531
Mean |  |  |  |  | 1697125.4 | 1.662598 | 1033.597 | 95.52455 | 1188.142 | 1668.02 | 25820.68 | 4629.423 | 1.435547 |  |  |  | 51.78593 |  |  | 48.37613 | 14.5229 |  |  | 26.52721 | 26.48448 |  |  | 35.36581 | 1.058897 |  |  | 2.646981 | 0.7597362 |  |  | 1.604206 | 2.116806 |  |  | 4.834105 | 2.744023 |  |  | 6.78068 | 2.4073 |  |  | 5.3088 | 0.6483696 |  |  | 1.548965 | 3.026439 |  |  | 7.183024 | 0.6115249 |  |  | 1.229074 | 3.761961 |  |  | 7.11769 | 1.032033 |  |  | 2.02822 | 2.955134 |  |  | 6.570881 |  |  |  |  | 2.483926 |  |  | 5.043205 | 2.491953 |  |  | 4.90659 | 16.04698 |  |  | 31.97245
Std Dev |  |  |  |  | 4457983.6 | 0.5991642 | 801.9738 | 53.62477 | 867.7596 | 1399.744 | 2089.266 | 4550.951 | 0.4708337 |  |  |  | 6.30862 |  |  | 10.69606 | 0 |  |  | 0 | 5.788933 |  |  | 11.31301 | 0.7127725 |  |  | 1.84245 | 0.4970605 |  |  | 1.077353 | 0.784488 |  |  | 1.907853 | 1.268281 |  |  | 3.298407 | 1.84811 |  |  | 4.146705 | 0.5265829 |  |  | 1.093573 | 2.731089 |  |  | 6.468415 | 0.4529504 |  |  | 0.9071757 | 4.579298 |  |  | 8.101362 | 0.8712789 |  |  | 1.668017 | 0.1694726 |  |  | 0.9030986 |  |  |  |  | 0.7741853 |  |  | 1.76925 | 0 |  |  | 0 | 2.944239 |  |  | 4.643842

## Site 6
Id | Area | Field | Class | Subclass | Area (nm²) | Aspect Ratio | Breadth (nm) | Direction (°) | ECD (nm) | Length (nm) | Mean Gray Level | Perimeter (nm) | Shape | Stage X | Stage Y | Count | B Wt% | B Wt% σ | B k ratio | B Apparent Concentration (%) | C Wt% | C Wt% σ | C k ratio | C Apparent Concentration (%) | N Wt% | N Wt% σ | N k ratio | N Apparent Concentration (%) | O Wt% | O Wt% σ | O k ratio | O Apparent Concentration (%) | Na Wt% | Na Wt% σ | Na k ratio | Na Apparent Concentration (%) | Mg Wt% | Mg Wt% σ | Mg k ratio | Mg Apparent Concentration (%) | Al Wt% | Al Wt% σ | Al k ratio | Al Apparent Concentration (%) | Si Wt% | Si Wt% σ | Si k ratio | Si Apparent Concentration (%) | P Wt% | P Wt% σ | P k ratio | P Apparent Concentration (%) | S Wt% | S Wt% σ | S k ratio | S Apparent Concentration (%) | K Wt% | K Wt% σ | K k ratio | K Apparent Concentration (%) | Ca Wt% | Ca Wt% σ | Ca k ratio | Ca Apparent Concentration (%) | Ti Wt% | Ti Wt% σ | Ti k ratio | Ti Apparent Concentration (%) | Fe Wt% | Fe Wt% σ | Fe k ratio | Fe Apparent Concentration (%) | Cu Wt% | Cu Wt% σ | Cu k ratio | Cu Apparent Concentration (%) | Br Wt% | Br Wt% σ | Br k ratio | Br Apparent Concentration (%) | Nb Wt% | Nb Wt% σ | Nb k ratio | Nb Apparent Concentration (%) | Mo Wt% | Mo Wt% σ | Mo k ratio | Mo Apparent Concentration (%) | Rh Wt% | Rh Wt% σ | Rh k ratio | Rh Apparent Concentration (%) | Au Wt% | Au Wt% σ | Au k ratio | Au Apparent Concentration (%)
530 | Area 1 | Site 6 | Al |  | 619956.7 | 1.19908 | 859.7059 | 125.15625 | 888.4557 | 1030.856 | 22690.86 | 2939.322 | 1.108978 | 5.046312 | -8.947111 | 4043 |  |  |  |  | 58.70386 | 2.51814 | 0.5726554 | 57.26554 |  |  |  |  | 21.52416 | 2.343308 | 0.07847819 | 23.32119 | [8 empty] | 1.839512 | 0.3594045 | 0.02753397 | 3.833565 | [48 empty] | 17.93247 | 1.863374 | 0.3341661 | 33.41661
365 | Area 1 | Site 6 | Si+Al |  | 314023.2 | 1.099919 | 623.7273 | 161.71875 | 632.3185 | 686.0493 | 23908.16 | 2010.106 | 1.023921 | 5.170701 | -8.910988 | 2403 |  |  |  |  | 44.73575 | 3.161406 | 0.3468063 | 34.68063 |  |  |  |  | 32.3812 | 2.924265 | 0.1509456 | 44.85617 | [8 empty] | 2.496924 | 0.547098 | 0.03897876 | 5.427026 | 4.031716 | 0.587357 | 0.07316037 | 9.232686 | [44 empty] | 16.35442 | 2.385323 | 0.3096371 | 30.96371
364 | Area 1 | Site 6 | C-based |  | 388300.3 | 1.310246 | 677.9644 | 149.0625 | 703.1353 | 888.3001 | 20550.18 | 2536.784 | 1.318831 | 5.008522 | -8.926829 | 2040 |  |  |  |  | 68.26401 | 3.657459 | 0.7040642 | 70.40642 |  |  |  |  | 13.06278 | 3.164224 | 0.0387907 | 11.52735 | [60 empty] | 18.67321 | 2.885552 | 0.327202 | 32.7202
366 | Area 1 | Site 6 | C-based |  | 435367 | 1.335437 | 677.7728 | 171.5625 | 744.5311 | 905.1226 | 22292.24 | 2476.541 | 1.121052 | 5.158476 | -8.903278 | 2848 |  |  |  |  | 64.74642 | 3.065893 | 0.691876 | 69.1876 |  |  |  |  | 15.43107 | 2.768629 | 0.05165099 | 15.34901 | [60 empty] | 19.82252 | 2.340584 | 0.3740804 | 37.40804
367 | Area 1 | Site 6 | Si+Al |  | 610396.3 | 1.220651 | 813.5573 | 144.84375 | 881.5785 | 993.0692 | 23987.26 | 2847.888 | 1.057363 | 5.117722 | -8.894845 | 4635 |  |  |  |  | 59.11735 | 2.133406 | 0.6367423 | 63.67423 |  |  |  |  | 21.74035 | 1.980371 | 0.09144328 | 27.174 | [8 empty] | 1.347022 | 0.2811993 | 0.02357479 | 3.282326 | 1.79042 | 0.3035775 | 0.03671864 | 4.633816 | [44 empty] | 16.00486 | 1.526156 | 0.3432726 | 34.32726
368 | Area 1 | Site 6 | Si+Al |  | 629517.2 | 2.374509 | 615.9476 | 168.75 | 895.2799 | 1462.573 | 23904.68 | 3459.76 | 1.513124 | 5.158098 | -8.943007 | 4926 |  |  |  |  | 46.50626 | 2.02354 | 0.4575684 | 45.75684 |  |  |  |  | 34.03259 | 1.85875 | 0.1807643 | 53.71733 | [8 empty] | 3.003404 | 0.3491607 | 0.05296146 | 7.373843 | 1.843043 | 0.3016663 | 0.03754673 | 4.738319 | [44 empty] | 14.6147 | 1.402844 | 0.3192129 | 31.92129
371 | Area 1 | Site 6 | Si+Al |  | 229450.2 | 1.346324 | 490.4872 | 70.3125 | 540.5044 | 660.3545 | 23391.48 | 1834.547 | 1.167239 | 5.144329 | -9.014944 | 1471 |  |  |  |  | 48.95505 | 3.964708 | 0.4314998 | 43.14998 |  |  |  |  | 29.17167 | 3.595757 | 0.1352696 | 40.19776 | [8 empty] | 3.175423 | 0.6181519 | 0.05257204 | 7.319625 | 2.363783 | 0.5916906 | 0.04498868 | 5.677477 | [44 empty] | 16.33408 | 2.723792 | 0.3295231 | 32.95231
388 | Area 1 | Site 6 | Si+Al |  | 1845897.3 | 1.766939 | 1232.105 | 104.0625 | 1533.059 | 2177.054 | 24682.08 | 5639.188 | 1.370931 | 5.039004 | -8.9675 | 13306 |  |  |  |  | 54.64778 | 1.392877 | 0.4961644 | 49.61644 |  |  |  |  | 25.32442 | 1.288467 | 0.1000055 | 29.71841 | [8 empty] | 1.87408 | 0.2084715 | 0.02863379 | 3.986693 | 1.61905 | 0.1960064 | 0.02889625 | 3.646646 | [44 empty] | 16.53466 | 1.049583 | 0.3113015 | 31.13015
373 | Area 1 | Site 6 | Si+Al |  | 1225940.6 | 2.116116 | 994.6838 | 157.5 | 1249.366 | 2104.867 | 22982.03 | 5615.305 | 2.046762 | 5.029125 | -8.895195 | 8552 |  |  |  |  | 53.91979 | 1.571033 | 0.5435983 | 54.35983 |  |  |  |  | 26.97533 | 1.46879 | 0.1197756 | 35.59344 | [8 empty] | 1.931611 | 0.2440696 | 0.03252139 | 4.527965 | 1.610469 | 0.2303449 | 0.03164754 | 3.993853 | [44 empty] | 15.5628 | 1.143922 | 0.3236853 | 32.36853
390 | Area 1 | Site 6 | CaSO4 |  | 565535.9 | 1.57034 | 766.8261 | 171.5625 | 848.565 | 1204.177 | 21947.88 | 3169.955 | 1.413957 | 5.036834 | -8.968149 | 3762 |  |  |  |  | 56.03153 | 2.652366 | 0.5477262 | 54.77262 |  |  |  |  | 22.03173 | 2.322827 | 0.08739985 | 25.97242 | [20 empty] | 2.225713 | 0.5305544 | 0.04005039 | 4.649125 |  |  |  |  | 2.39244 | 0.4039054 | 0.04960424 | 5.55177 | [28 empty] | 17.31858 | 1.983043 | 0.368919 | 36.8919
376 | Area 1 | Site 6 | Al |  | 302991.9 | 1.296156 | 558.267 | 167.34375 | 621.1129 | 723.6013 | 23239.41 | 2016.345 | 1.067797 | 5.070143 | -8.999655 | 2112 |  |  |  |  | 61.6169 | 3.602964 | 0.5841376 | 58.41376 |  |  |  |  | 17.85076 | 3.347485 | 0.06103234 | 18.13685 | [8 empty] | 2.575041 | 0.5646446 | 0.03835058 | 5.339565 | [48 empty] | 17.95729 | 2.744378 | 0.3281147 | 32.81147
381 | Area 1 | Site 6 | Si+Al |  | 351529.4 | 2.011018 | 520.8752 | 21.09375 | 669.0151 | 1047.49 | 21388.31 | 2609.502 | 1.541501 | 5.137999 | -8.991021 | 2565 |  |  |  |  | 62.18281 | 2.960741 | 0.6417957 | 64.17957 |  |  |  |  | 15.17331 | 2.690616 | 0.05775109 | 17.16177 | [8 empty] | 1.170416 | 0.3851661 | 0.0199039 | 2.771228 | 1.450994 | 0.3743654 | 0.02901135 | 3.661172 | [44 empty] | 20.02247 | 2.228912 | 0.4147184 | 41.47184
392 | Area 1 | Site 6 | Si+Al |  | 714825.6 | 1.9464 | 696.3514 | 160.3125 | 954.0148 | 1355.378 | 23015.56 | 3411.995 | 1.296005 | 5.185742 | -8.968272 | 4851 |  |  |  |  | 52.75531 | 2.157276 | 0.519536 | 51.9536 |  |  |  |  | 28.86972 | 2.024686 | 0.1300519 | 38.64724 | [8 empty] | 1.555394 | 0.3008405 | 0.02592381 | 3.609382 | 2.283122 | 0.3212569 | 0.04463261 | 5.632542 | [44 empty] | 14.53645 | 1.513114 | 0.2991638 | 29.91638
378 | Area 1 | Site 6 | Al |  | 689821.4 | 2.159095 | 716.808 | 11.25 | 937.1808 | 1547.656 | 24330.13 | 3775.589 | 1.644459 | 4.999247 | -8.927827 | 3763 |  |  |  |  | 63.42332 | 2.816461 | 0.5403475 | 54.03475 |  |  |  |  | 13.06601 | 2.470296 | 0.03831603 | 11.38629 | [8 empty] | 1.325251 | 0.3654982 | 0.01764061 | 2.456109 | [48 empty] | 22.18543 | 2.279261 | 0.3636892 | 36.36892
384 | Area 1 | Site 6 | C-based |  | 448604.5 | 1.182508 | 756.4451 | 14.0625 | 755.7652 | 894.502 | 21035.86 | 2797.538 | 1.388285 | 5.03048 | -9.023603 | 2670 |  |  |  |  | 60.91392 | 3.191707 | 0.6137544 | 61.37544 |  |  |  |  | 21.4417 | 2.881907 | 0.07193723 | 21.37743 | [60 empty] | 17.64439 | 2.531893 | 0.3121661 | 31.21661
397 | Area 1 | Site 6 | Si+Al |  | 1868695.2 | 1.136594 | 1518.122 | 150.46875 | 1542.497 | 1725.488 | 26525.84 | 5219.005 | 1.159917 | 5.115768 | -9.023495 | 15698 |  |  |  |  | 45.76996 | 1.19104 | 0.3768708 | 37.68708 |  |  |  |  | 33.81019 | 1.09468 | 0.173907 | 51.67955 | [8 empty] | 1.105493 | 0.1477556 | 0.01924946 | 2.680109 | 6.837533 | 0.2876287 | 0.1401207 | 17.68294 | [44 empty] | 12.47683 | 0.7994779 | 0.2587626 | 25.87626
399 | Area 1 | Site 6 | Si+Al |  | 1225205.1 | 1.474068 | 1072.714 | 174.375 | 1248.991 | 1581.252 | 23752.2 | 4298.612 | 1.200156 | 5.169809 | -8.991448 | 9224 |  |  |  |  | 51.55119 | 1.526374 | 0.5063702 | 50.63702 |  |  |  |  | 28.88819 | 1.403451 | 0.1367342 | 40.63301 | [8 empty] | 1.828892 | 0.2252181 | 0.03106372 | 4.325014 | 2.384912 | 0.2439076 | 0.04746131 | 5.989519 | [20 empty] | 1.358649 | 0.3638362 | 0.02856831 | 2.856831 | [20 empty] | 13.98816 | 1.068752 | 0.294883 | 29.4883
401 | Area 1 | Site 6 | Si+Al |  | 668494.3 | 1.542511 | 780.3179 | 112.5 | 922.5797 | 1203.649 | 23967.29 | 3262.903 | 1.267362 | 5.136207 | -8.951589 | 5442 |  |  |  |  | 52.42727 | 2.149937 | 0.5060961 | 50.60961 |  |  |  |  | 26.9749 | 1.945411 | 0.1178462 | 35.02009 | [8 empty] | 2.252269 | 0.3247665 | 0.03757491 | 5.231569 | 1.920667 | 0.2990813 | 0.03724599 | 4.700366 | [12 empty] | 0.9647151 | 0.2711854 | 0.02017165 | 2.257637 | [28 empty] | 15.46018 | 1.480376 | 0.3173407 | 31.73407
400 | Area 1 | Site 6 | SiO2 |  | 765569.4 | 1.189711 | 959.7952 | 85.78125 | 987.2959 | 1141.879 | 22719.11 | 3454.592 | 1.240507 | 5.040088 | -8.96845 | 5371 |  |  |  |  | 55.65027 | 2.159756 | 0.5184292 | 51.84292 |  |  |  |  | 23.68405 | 1.971461 | 0.0966417 | 28.7188 | [8 empty] | 0.9952269 | 0.2807008 | 0.0155547 | 2.165687 | 2.195454 | 0.3226184 | 0.04073989 | 5.14129 | [24 empty] | 1.980969 | 0.652279 | 0.03710467 | 3.710467 | [16 empty] | 15.49403 | 1.553873 | 0.3030357 | 30.30357
402 | Area 1 | Site 6 | Al |  | 204446 | 1.567561 | 457.0566 | 119.53125 | 510.2046 | 716.4641 | 21839.42 | 1828.309 | 1.3011 | 5.141895 | -8.920624 | 1322 |  |  |  |  | 64.2504 | 4.515577 | 0.6883046 | 68.83046 |  |  |  |  | 18.66876 | 4.349522 | 0.06479266 | 19.25429 | [8 empty] | 1.741256 | 0.5761722 | 0.0268507 | 3.738432 | [48 empty] | 15.33958 | 3.174556 | 0.2923771 | 29.23771
404 | Area 1 | Site 6 | Si+Al |  | 1095036.3 | 1.614785 | 954.8575 | 146.25 | 1180.781 | 1541.89 | 23585.52 | 4066.465 | 1.201699 | 5.058386 | -8.895811 | 7741 |  |  |  |  | 54.54577 | 1.702666 | 0.5195109 | 51.95109 |  |  |  |  | 24.13954 | 1.547449 | 0.1018101 | 30.25469 | [8 empty] | 1.582523 | 0.2305437 | 0.02607081 | 3.629849 | 2.084458 | 0.2566758 | 0.04028834 | 5.084305 | [44 empty] | 17.64771 | 1.268298 | 0.3567753 | 35.67753
405 | Area 1 | Site 6 | CaSO4 |  | 1940766.1 | 1.557083 | 1651.197 | 26.71875 | 1571.961 | 2571.051 | 24670.18 | 6984.488 | 2.000258 | 5.035931 | -9.023579 | 13287 |  |  |  |  | 54.76511 | 1.480356 | 0.4737429 | 47.37429 |  |  |  |  | 22.03733 | 1.221591 | 0.08496153 | 25.24783 | [8 empty] | 0.9180478 | 0.1609717 | 0.01505117 | 2.095581 | [8 empty] | 3.130198 | 0.3128032 | 0.05543298 | 6.434765 |  |  |  |  | 2.836712 | 0.2615023 | 0.05757691 | 6.444082 | [28 empty] | 16.31259 | 1.097814 | 0.3379796 | 33.79796
406 | Area 1 | Site 6 | CaSO4 |  | 264750.2 | 1.997486 | 468.1383 | 16.875 | 580.5949 | 935.0995 | 20958.92 | 2337.342 | 1.642095 | 5.035451 | -8.968881 | 1692 |  |  |  |  | 49.11542 | 4.188833 | 0.4212832 | 42.12832 |  |  |  |  | 26.2879 | 3.668147 | 0.114187 | 33.93271 | [20 empty] | 3.233967 | 0.8662761 | 0.05709582 | 6.627791 |  |  |  |  | 1.93164 | 0.6395338 | 0.03981905 | 4.456599 | [28 empty] | 19.43108 | 3.104345 | 0.4137138 | 41.37138
407 | Area 1 | Site 6 | CaO/CaCO3 |  | 964132 | 2.816756 | 721.5385 | 108.28125 | 1107.958 | 2032.398 | 23485.15 | 4623.263 | 1.764212 | 5.194865 | -8.951491 | 6327 |  |  |  |  | 51.67891 | 2.147851 | 0.4815214 | 48.15214 |  |  |  |  | 18.33249 | 1.651637 | 0.07572612 | 22.50336 | [28 empty] | 1.805822 | 0.300149 | 0.03910279 | 4.376434 | [20 empty] | 7.998453 | 1.327571 | 0.1478122 | 14.78122 |  |  |  |  | 20.18432 | 1.587423 | 0.4628983 | 46.28983
409 | Area 1 | Site 6 | Fe |  | 1003109.1 | 1.662087 | 960.5611 | 158.90625 | 1130.132 | 1596.536 | 22786.49 | 3981.27 | 1.257434 | 5.18595 | -9.024245 | 6907 |  |  |  |  | 56.6403 | 1.880449 | 0.5436333 | 54.36333 |  |  |  |  | 18.72748 | 1.714498 | 0.07245129 | 21.53019 | [8 empty] | 1.103467 | 0.2465104 | 0.01659326 | 2.310285 | [24 empty] | 3.71948 | 0.5784597 | 0.06984956 | 6.984956 | [20 empty] | 19.80927 | 1.427656 | 0.3806482 | 38.06482
410 | Area 1 | Site 6 | Si+Al |  | 369179.5 | 1.748853 | 530.8485 | 7.03125 | 685.6048 | 928.3759 | 25638.11 | 2339.926 | 1.180203 | 5.216432 | -8.896617 | 2748 |  |  |  |  | 50.97063 | 3.089085 | 0.4389656 | 43.89656 |  |  |  |  | 25.86266 | 2.845429 | 0.1048263 | 31.15099 | [8 empty] | 1.292197 | 0.4323688 | 0.01937758 | 2.697948 | 1.69217 | 0.4642892 | 0.03007573 | 3.795495 | [44 empty] | 20.18235 | 2.316286 | 0.3760627 | 37.60627
393 | Area 1 | Site 6 | C-based |  | 315494 | 1.357201 | 575.2719 | 109.6875 | 633.7976 | 780.7598 | 24733.59 | 2067.765 | 1.078453 | 5.12577 | -9.031366 | 2192 |  |  |  |  | 52.86088 | 3.374275 | 0.4976012 | 49.76012 |  |  |  |  | 25.03698 | 3.155301 | 0.0963134 | 28.62124 | [60 empty] | 22.10214 | 2.659474 | 0.4059979 | 40.59979
412 | Area 1 | Site 6 | SiO2 |  | 353735.7 | 1.739246 | 542.3716 | 161.71875 | 671.1112 | 943.3178 | 23105.25 | 2264.623 | 1.153727 | 5.069496 | -8.992658 | 2511 |  |  |  |  | 59.2584 | 3.221856 | 0.5479929 | 54.79929 |  |  |  |  | 18.55755 | 2.904193 | 0.06468993 | 19.22376 | [12 empty] | 1.357438 | 0.4132822 | 0.02395037 | 3.022487 | [44 empty] | 20.82662 | 2.477647 | 0.3798174 | 37.98174
411 | Area 1 | Site 6 | Si+Al |  | 403008.7 | 1.247418 | 671.1046 | 64.6875 | 716.3285 | 837.1482 | 23115.73 | 2410.061 | 1.146916 | 5.096312 | -9.000811 | 2833 |  |  |  |  | 57.01295 | 2.780172 | 0.5693122 | 56.93122 |  |  |  |  | 21.83756 | 2.496418 | 0.08858749 | 26.32535 | [8 empty] | 1.508653 | 0.3781386 | 0.02479414 | 3.452097 | 1.236343 | 0.3675607 | 0.0238644 | 3.011638 | [44 empty] | 18.4045 | 2.110274 | 0.3731146 | 37.31146
420 | Area 1 | Site 6 | Si+Al |  | 1798095.2 | 1.27486 | 1350.877 | 7.03125 | 1513.078 | 1722.179 | 26631.65 | 5119.819 | 1.160077 | 5.11677 | -9.026099 | 14890 |  |  |  |  | 43.20496 | 1.251007 | 0.3585824 | 35.85824 |  |  |  |  | 36.0447 | 1.173893 | 0.1916119 | 56.9409 | [8 empty] | 3.322127 | 0.2260606 | 0.05530251 | 7.699788 | 3.939377 | 0.2331425 | 0.07539808 | 9.515081 | [20 empty] | 1.223352 | 0.2617125 | 0.02563212 | 2.563212 | [20 empty] | 12.26549 | 0.8204918 | 0.2491989 | 24.91989
421 | Area 1 | Site 6 | Si+Al |  | 3639580.0 | 1.510861 | 2061.012 | 160.3125 | 2152.686 | 3113.903 | 23025.64 | 9190.382 | 1.846741 | 5.157421 | -9.026179 | 27268 |  |  |  |  | 51.80769 | 0.8908281 | 0.4983647 | 49.83647 |  |  |  |  | 28.10023 | 0.8220339 | 0.1334862 | 39.66779 | [8 empty] | 2.740053 | 0.1477002 | 0.04778256 | 6.652784 | 2.605211 | 0.1429178 | 0.05239555 | 6.61221 | [20 empty] | 0.7950613 | 0.1777067 | 0.01697268 | 1.697268 | [20 empty] | 13.95175 | 0.6165413 | 0.2971582 | 29.71582
391 | Area 1 | Site 6 | Si+Al |  | 430954.5 | 1.624466 | 594.4476 | 127.96875 | 740.7485 | 965.6599 | 25860.29 | 2482.78 | 1.138243 | 5.202824 | -9.015063 | 3112 |  |  |  |  | 55.21626 | 2.999124 | 0.458237 | 45.8237 |  |  |  |  | 23.17502 | 2.69241 | 0.08558059 | 25.4318 | [8 empty] | 1.605186 | 0.4188925 | 0.02356187 | 3.280528 | 2.546271 | 0.4678516 | 0.04375914 | 5.522312 | [44 empty] | 17.45725 | 2.249937 | 0.3121421 | 31.21421
385 | Area 1 | Site 6 | SiO2 |  | 411098.2 | 1.385061 | 650.8459 | 172.96875 | 723.4822 | 901.4613 | 24012.52 | 2373.701 | 1.090678 | 5.115026 | -8.912417 | 3152 |  |  |  |  | 55.80677 | 2.90115 | 0.5069261 | 50.69261 |  |  |  |  | 24.94852 | 2.675025 | 0.09666102 | 28.72454 | [12 empty] | 3.17819 | 0.4527241 | 0.0580296 | 7.323215 | [44 empty] | 16.06651 | 2.166866 | 0.3015963 | 30.15963
425 | Area 1 | Site 6 | C-based |  | 475079.5 | 2.52826 | 519.2986 | 142.03125 | 777.7468 | 1312.922 | 23653 | 3058.293 | 1.566686 | 5.125385 | -8.912721 | 3582 |  |  |  |  | 56.44408 | 2.52813 | 0.5933127 | 59.33127 |  |  |  |  | 23.49178 | 2.372248 | 0.09228741 | 27.42485 | [60 empty] | 20.06413 | 1.924384 | 0.3931045 | 39.31045
426 | Area 1 | Site 6 | TiO2 |  | 764833.9 | 1.297033 | 882.0836 | 120.9375 | 986.8216 | 1144.092 | 26039.23 | 3212.553 | 1.0738 | 5.211442 | -8.896912 | 5523 |  |  |  |  | 47.11301 | 2.318698 | 0.3909851 | 39.09851 |  |  |  |  | 27.27991 | 2.347092 | 0.09924266 | 29.49173 | [8 empty] | 1.48173 | 0.3339873 | 0.02091462 | 2.91195 | 1.469675 | 0.3165148 | 0.02463886 | 3.109372 | [16 empty] | 5.445093 | 0.6138149 | 0.09445449 | 9.445449 | [24 empty] | 17.21058 | 1.678543 | 0.3079362 | 30.79362
424 | Area 1 | Site 6 | C-based |  | 708942.2 | 2.336855 | 727.0084 | 151.875 | 950.0807 | 1698.913 | 20220.96 | 4368.747 | 2.142363 | 5.067684 | -9.027749 | 4654 |  |  |  |  | 70.09367 | 2.198076 | 0.8141074 | 81.41074 |  |  |  |  | 9.976257 | 1.889745 | 0.03257085 | 9.679008 | [60 empty] | 19.93007 | 1.714738 | 0.3956814 | 39.56814
428 | Area 1 | Site 6 | Salt |  | 1006050.8 | 1.796824 | 1003.387 | 164.53125 | 1131.788 | 1802.911 | 22223.14 | 4510.531 | 1.609257 | 5.013575 | -8.912921 | 6280 |  |  |  |  | 61.17812 | 2.149771 | 0.566007 | 56.6007 |  |  |  |  | 17.78589 | 1.866388 | 0.06243302 | 18.55308 | [20 empty] | 1.665666 | 0.4489085 | 0.02638396 | 3.0627 | [36 empty] | 19.37033 | 1.716717 | 0.3717018 | 37.17018
430 | Area 1 | Site 6 | Si+Al |  | 282400.2 | 1.382928 | 542.3716 | 77.34375 | 599.6358 | 750.0609 | 24408.54 | 2022.583 | 1.152757 | 5.035847 | -9.027945 | 1610 |  |  |  |  | 48.9827 | 3.932476 | 0.3931134 | 39.31134 |  |  |  |  | 28.85318 | 3.656131 | 0.1301742 | 38.68358 | [8 empty] | 2.771909 | 0.6095999 | 0.04536632 | 6.31637 | 4.552064 | 0.7592657 | 0.08570222 | 10.81544 | [44 empty] | 14.84014 | 2.642998 | 0.2895705 | 28.95705
427 | Area 1 | Site 6 | Si+Al |  | 1145044.7 | 1.302708 | 1074.595 | 120.9375 | 1207.442 | 1399.884 | 23860.22 | 4032.69 | 1.130205 | 5.119049 | -8.89688 | 8604 |  |  |  |  | 53.38551 | 1.589863 | 0.5319007 | 53.19007 |  |  |  |  | 26.6783 | 1.475688 | 0.1211703 | 36.00793 | [8 empty] | 1.855438 | 0.2302929 | 0.03195577 | 4.449214 | 2.169599 | 0.2298503 | 0.04364686 | 5.508143 | [44 empty] | 15.91115 | 1.139148 | 0.3365866 | 33.65866
374 | Area 1 | Site 6 | Si+Al |  | 619956.7 | 1.286774 | 828.6372 | 172.96875 | 888.4557 | 1066.269 | 22017.95 | 2973.097 | 1.134611 | 5.125284 | -8.943365 | 4511 |  |  |  |  | 57.60685 | 2.195844 | 0.6054143 | 60.54143 |  |  |  |  | 23.07729 | 2.03728 | 0.09683274 | 28.77557 | [8 empty] | 1.122868 | 0.2961847 | 0.01906766 | 2.654798 | 1.662708 | 0.294346 | 0.03327061 | 4.198682 | [44 empty] | 16.53028 | 1.582293 | 0.3463273 | 34.63273
380 | Area 1 | Site 6 | Al |  | 152231.4 | 2.167212 | 312.81 | 163.125 | 440.2579 | 677.9254 | 22651.76 | 1652.75 | 1.427909 | 5.03433 | -8.983226 | 653 | [24 empty] | 100 | 0.0006533602 | 0.05927548 | 8.252947
431 | Area 1 | Site 6 | Si+Al |  | 634665.1 | 1.350501 | 832.0634 | 8.4375 | 898.9331 | 1123.702 | 24343.91 | 2994.396 | 1.124253 | 5.085355 | -9.002296 | 4798 |  |  |  |  | 56.44948 | 2.173928 | 0.5661827 | 56.61827 |  |  |  |  | 23.67648 | 2.045057 | 0.09899509 | 29.41815 | [8 empty] | 1.140998 | 0.2709562 | 0.01903922 | 2.650837 | 2.048858 | 0.3291639 | 0.04028996 | 5.084509 | [44 empty] | 16.68417 | 1.574557 | 0.342499 | 34.2499
433 | Area 1 | Site 6 | Si+Al |  | 460371.2 | 1.635421 | 699.0023 | 112.5 | 765.6127 | 1143.163 | 20545.82 | 3090.998 | 1.651503 | 5.103841 | -9.016138 | 2794 |  |  |  |  | 56.56793 | 3.041674 | 0.5075762 | 50.75762 |  |  |  |  | 21.32817 | 2.755159 | 0.07856344 | 23.34653 | [8 empty] | 1.319912 | 0.425314 | 0.01965817 | 2.737014 | 1.256008 | 0.3712709 | 0.02205924 | 2.783831 | [44 empty] | 19.52797 | 2.289484 | 0.3592069 | 35.92069
377 | Area 1 | Site 6 | C-based |  | 280929.4 | 1.270352 | 590.4356 | 77.34375 | 598.0722 | 750.0609 | 22208.51 | 2110.363 | 1.261558 | 5.155646 | -8.959548 | 2111 |  |  |  |  | 58.87477 | 3.17772 | 0.7007183 | 70.07183 |  |  |  |  | 26.91064 | 3.033062 | 0.1082525 | 32.16917 | [60 empty] | 14.21459 | 2.226697 | 0.2868165 | 28.68165
436 | Area 1 | Site 6 | Si+Al |  | 655256.8 | 1.418199 | 823.7329 | 22.5 | 913.3996 | 1168.217 | 23187.67 | 3054.638 | 1.133178 | 5.125373 | -9.016369 | 4783 |  |  |  |  | 52.5721 | 2.200527 | 0.4902714 | 49.02714 |  |  |  |  | 25.97795 | 2.040282 | 0.1162696 | 34.55158 | [8 empty] | 2.170583 | 0.3369803 | 0.03594755 | 5.004991 | 2.384358 | 0.3473945 | 0.04604534 | 5.810826 | [20 empty] | 1.733221 | 0.503305 | 0.03539373 | 3.539373 | [20 empty] | 15.1618 | 1.558434 | 0.3097585 | 30.97585
435 | Area 1 | Site 6 | Si+Al |  | 1593649.2 | 1.454478 | 1287.025 | 91.40625 | 1424.464 | 1871.949 | 25626.32 | 5047.1 | 1.271983 | 5.019681 | -9.032192 | 10805 |  |  |  |  | 50.8291 | 1.426944 | 0.4563928 | 45.63928 |  |  |  |  | 28.66848 | 1.316315 | 0.135652 | 40.31141 | [8 empty] | 1.422683 | 0.1800437 | 0.02486191 | 3.461533 | 4.895064 | 0.2963013 | 0.1001707 | 12.64134 | [44 empty] | 14.18468 | 0.9645527 | 0.2976936 | 29.76936
437 | Area 1 | Site 6 | C-based |  | 306669 | 1.358462 | 556.0962 | 111.09375 | 624.8705 | 755.4358 | 21800.36 | 2131.661 | 1.179117 | 5.050971 | -8.913975 | 2160 |  |  |  |  | 66.85572 | 3.515257 | 0.6764867 | 67.64867 |  |  |  |  | 12.59613 | 3.081504 | 0.038514 | 11.44512 | [60 empty] | 20.54814 | 2.77702 | 0.3660269 | 36.60269
438 | Area 1 | Site 6 | Al |  | 400802.4 | 1.251381 | 672.1375 | 158.90625 | 714.3651 | 841.0999 | 21589.68 | 2397.584 | 1.14132 | 5.077959 | -9.032962 | 2670 |  |  |  |  | 59.43339 | 3.112835 | 0.6196949 | 61.96949 |  |  |  |  | 22.95095 | 2.95591 | 0.08652927 | 25.71371 | [8 empty] | 1.781422 | 0.4318892 | 0.02751492 | 3.830913 | [48 empty] | 15.83423 | 2.335235 | 0.3051841 | 30.51841
440 | Area 1 | Site 6 | C-based |  | 322848.2 | 1.363537 | 569.4901 | 102.65625 | 641.142 | 776.5206 | 21904.21 | 2104.124 | 1.091276 | 5.045192 | -9.002649 | 2078 |  |  |  |  | 56.27545 | 3.330146 | 0.6288059 | 62.88059 |  |  |  |  | 30.19398 | 3.248861 | 0.1204071 | 35.78111 | [60 empty] | 13.53057 | 2.297833 | 0.2582698 | 25.82698
439 | Area 1 | Site 6 | CaO/CaCO3 |  | 644225.5 | 1.352201 | 799.1399 | 163.125 | 905.6784 | 1080.598 | 22815.14 | 3069.699 | 1.163975 | 5.179664 | -9.016729 | 4643 |  |  |  |  | 57.83436 | 2.413011 | 0.5686155 | 56.86155 |  |  |  |  | 21.35436 | 2.104787 | 0.07847841 | 23.32126 | [8 empty] | 0.9803438 | 0.2866994 | 0.01502544 | 2.091997 | 0.9137823 | 0.274112 | 0.01657725 | 2.092014 | [12 empty] | 1.133674 | 0.3402773 | 0.02139381 | 2.394422 | [28 empty] | 17.78347 | 1.786349 | 0.3393326 | 33.93326
441 | Area 1 | Site 6 | Si+Al |  | 1417884.5 | 1.593028 | 1185.772 | 39.375 | 1343.617 | 1888.968 | 21185.37 | 5297.962 | 1.575314 | 5.146535 | -8.959352 | 10436 |  |  |  |  | 54.16624 | 1.532598 | 0.5071222 | 50.71222 |  |  |  |  | 24.81705 | 1.388787 | 0.1009709 | 30.00529 |  |  |  |  | 0.607689 | 0.1923517 | 0.007910689 | 1.192784 | 1.242458 | 0.2057697 | 0.01927698 | 2.683941 | 1.326608 | 0.2035082 | 0.02435873 | 3.074021 | [44 empty] | 17.83996 | 1.157376 | 0.3456776 | 34.56776
443 | Area 1 | Site 6 | Si+Al |  | 2460706.1 | 1.374788 | 1627.115 | 5.625 | 1770.048 | 2236.938 | 27645.41 | 6432.858 | 1.338253 | 5.000389 | -8.922621 | 18242 |  |  |  |  | 44.9544 | 1.132512 | 0.3540738 | 35.40738 |  |  |  |  | 33.62004 | 1.030954 | 0.1775914 | 52.77445 | [8 empty] | 1.362008 | 0.13631 | 0.02384388 | 3.319792 | 7.72145 | 0.2849245 | 0.1587605 | 20.03525 | [24 empty] | 1.187655 | 0.3490901 | 0.02497849 | 2.497849 | [16 empty] | 11.15443 | 0.702822 | 0.232017 | 23.2017
444 | Area 1 | Site 6 | CaO/CaCO3 |  | 291960.6 | 1.525397 | 552.2376 | 123.75 | 609.7014 | 842.3818 | 22871.21 | 2228.263 | 1.353315 | 5.193804 | -8.914474 | 1776 |  |  |  |  | 62.57572 | 3.968459 | 0.7176942 | 71.76942 |  |  |  |  | 20.20751 | 3.741248 | 0.06976754 | 20.73267 | [28 empty] | 1.706776 | 0.5253479 | 0.03240282 | 3.626565 | [28 empty] | 15.50999 | 2.797884 | 0.2995037 | 29.95037
445 | Area 1 | Site 6 | CaO/CaCO3 |  | 518469.2 | 1.634607 | 779.0337 | 63.28125 | 812.4872 | 1273.414 | 20478.33 | 3560.017 | 1.945231 | 5.1351 | -9.029012 | 3729 |  |  |  |  | 57.20219 | 2.874464 | 0.5316441 | 53.16441 |  |  |  |  | 22.31673 | 2.637221 | 0.07293162 | 21.67293 | [28 empty] | 1.404781 | 0.4057043 | 0.02328009 | 2.605537 | [28 empty] | 19.0763 | 2.192309 | 0.3245742 | 32.45742
446 | Area 1 | Site 6 | CaO/CaCO3 |  | 339762.8 | 1.579359 | 607.0383 | 151.875 | 657.7229 | 958.7313 | 22066.32 | 2576.797 | 1.555159 | 5.217287 | -8.959858 | 2389 |  |  |  |  | 55.70073 | 3.475461 | 0.5561463 | 55.61463 |  |  |  |  | 24.77583 | 3.159475 | 0.08544347 | 25.39105 | [28 empty] | 2.62492 | 0.588982 | 0.04634064 | 5.186504 | [28 empty] | 16.89851 | 2.727112 | 0.3026956 | 30.26956
434 | Area 1 | Site 6 | Si+Al |  | 1593649.2 | 1.293487 | 1334.215 | 81.5625 | 1424.464 | 1725.791 | 22654.08 | 4865.303 | 1.181999 | 5.054236 | -8.896947 | 11329 |  |  |  |  | 52.78727 | 1.688064 | 0.4840734 | 48.40734 |  |  |  |  | 26.29171 | 1.412107 | 0.1130695 | 33.60062 | [8 empty] | 2.325729 | 0.2292707 | 0.03838626 | 5.344533 | 2.632826 | 0.2339464 | 0.05034911 | 6.353953 | [8 empty] | 0.59197 | 0.1806187 | 0.0115979 | 1.369127 | [32 empty] | 15.3705 | 1.077763 | 0.3086644 | 30.86644
448 | Area 1 | Site 6 | Al |  | 308875.2 | 1.592832 | 557.686 | 120.9375 | 627.1142 | 888.3001 | 21906.39 | 2291.09 | 1.352356 | 5.213529 | -8.983883 | 1835 |  |  |  |  | 63.26879 | 3.345321 | 0.7822626 | 78.22626 |  |  |  |  | 21.30573 | 3.205748 | 0.08535213 | 25.3639 | [8 empty] | 1.53545 | 0.4404333 | 0.02655919 | 3.697846 | [48 empty] | 13.89003 | 2.345716 | 0.2990578 | 29.90578
450 | Area 1 | Site 6 | C-based |  | 694969.3 | 1.379556 | 818.0903 | 125.15625 | 940.6713 | 1128.601 | 22705.73 | 3118.535 | 1.113591 | 5.123224 | -8.983717 | 4785 |  |  |  |  | 64.55153 | 2.327324 | 0.7079456 | 70.79456 |  |  |  |  | 17.10467 | 2.097757 | 0.05816441 | 17.28459 | [60 empty] | 18.34379 | 1.770411 | 0.3484779 | 34.84779
451 | Area 1 | Site 6 | C-based |  | 547885.9 | 2.153946 | 777.0214 | 153.28125 | 835.2185 | 1673.662 | 20460.89 | 4837.766 | 3.399302 | 5.045799 | -8.944128 | 3159 |  |  |  |  | 72.73227 | 2.812822 | 0.8177166 | 81.77166 |  |  |  |  | 8.529694 | 2.383064 | 0.02519761 | 7.487918 | [60 empty] | 18.73803 | 2.194884 | 0.3477042 | 34.77042
453 | Area 1 | Site 6 | Si+Al |  | 414775.3 | 2.017823 | 561.5724 | 68.90625 | 726.7106 | 1133.154 | 26096.99 | 2697.282 | 1.395822 | 5.158744 | -9.033854 | 3176 |  |  |  |  | 48.86787 | 2.907943 | 0.4092636 | 40.92636 |  |  |  |  | 29.32548 | 2.709917 | 0.1257263 | 37.36179 | [8 empty] | 2.509438 | 0.4566946 | 0.03814176 | 5.310491 | 2.033689 | 0.4557692 | 0.03594523 | 4.536213 | [44 empty] | 17.26351 | 2.096348 | 0.3230992 | 32.30992
459 | Area 1 | Site 6 | Si+Al |  | 366973.2 | 2.645862 | 435.4484 | 26.71875 | 683.5531 | 1152.137 | 24852.57 | 2703.52 | 1.584948 | 5.028876 | -9.029893 | 1890 |  |  |  |  | 47.54897 | 3.651692 | 0.4126878 | 41.26878 |  |  |  |  | 34.26513 | 3.368027 | 0.1624344 | 48.27029 | [8 empty] | 2.870394 | 0.6023291 | 0.04588928 | 6.389181 | 2.95323 | 0.5832484 | 0.05439639 | 6.864711 | [44 empty] | 12.36227 | 2.463115 | 0.2419041 | 24.19041
460 | Area 1 | Site 6 | Si+Al |  | 806017.3 | 2.338157 | 814.7986 | 4.21875 | 1013.042 | 1905.127 | 22939.36 | 4568.189 | 2.060316 | 5.015673 | -8.897763 | 5410 |  |  |  |  | 55.71381 | 1.969824 | 0.555852 | 55.5852 |  |  |  |  | 24.39259 | 1.818409 | 0.1072471 | 31.87038 | 1.209257 | 0.334551 | 0.01270713 | 3.010948 |  |  |  |  | 1.325141 | 0.275966 | 0.0227436 | 3.1666 | 2.620944 | 0.3097623 | 0.05287776 | 6.673063 | [44 empty] | 14.73826 | 1.38022 | 0.3111995 | 31.11995
462 | Area 1 | Site 6 | Si+Al |  | 542737.9 | 1.647314 | 722.8111 | 150.46875 | 831.2854 | 1190.697 | 22846.72 | 3106.058 | 1.414553 | 5.10415 | -8.915148 | 4011 |  |  |  |  | 60.16155 | 2.431064 | 0.5856398 | 58.56398 |  |  |  |  | 19.27911 | 2.234629 | 0.07356493 | 21.86113 | [8 empty] | 1.205693 | 0.3292291 | 0.01974033 | 2.748454 | 2.323662 | 0.3590165 | 0.04461486 | 5.630302 | [44 empty] | 17.02998 | 1.793151 | 0.3385831 | 33.85831
463 | Area 1 | Site 6 | C-based |  | 363296.1 | 1.281938 | 631.072 | 104.0625 | 680.1198 | 808.9951 | 22024.55 | 2294.744 | 1.153447 | 5.017504 | -8.960272 | 2151 |  |  |  |  | 78.97279 | 3.090157 | 0.7298859 | 72.98859 | [68 empty] | 21.02721 | 3.090157 | 0.3183093 | 31.83093
461 | Area 1 | Site 6 | Si+Al |  | 11926261.6 | 1.097143 | 4354.545 | 32.34375 | 3896.792 | 4777.56 | 24764.37 | 17609.46 | 2.069084 | 5.00904 | -8.92184 | 91556 |  |  |  |  | 45.40802 | 0.6192562 | 0.3925681 | 39.25681 |  |  |  |  | 32.01635 | 0.4994185 | 0.1668744 | 49.58971 |  |  |  |  | 0.3307755 | 0.05595042 | 0.00475505 | 0.7169724 | 3.529637 | 0.09270235 | 0.0611916 | 8.519729 | 3.455177 | 0.08985122 | 0.06871185 | 8.671292 | [8 empty] | 0.2579999 | 0.04680572 | 0.005487475 | 0.6477944 | [8 empty] | 0.5325315 | 0.09304464 | 0.01158214 | 1.158214 | 0.5243285 | 0.1331448 | 0.01098684 | 1.098684 | [16 empty] | 13.94517 | 0.3479556 | 0.2948359 | 29.48359
465 | Area 1 | Site 6 | C-based |  | 297844 | 1.50494 | 509.9838 | 122.34375 | 615.8139 | 767.4951 | 22137.7 | 2052.704 | 1.125781 | 5.126141 | -8.960478 | 2040 |  |  |  |  | 59.94572 | 3.359908 | 0.6377515 | 63.77515 |  |  |  |  | 20.76415 | 3.059739 | 0.07616608 | 22.63411 | [60 empty] | 19.29013 | 2.667536 | 0.3707413 | 37.07413
466 | Area 1 | Site 6 | Si+Al |  | 396389.9 | 2.024599 | 533.7344 | 16.875 | 710.4219 | 1080.598 | 23887.84 | 2560.666 | 1.316357 | 5.209591 | -9.034999 | 3047 |  |  |  |  | 55.51254 | 2.834438 | 0.5274929 | 52.74929 |  |  |  |  | 22.73412 | 2.575356 | 0.09268799 | 27.54389 | [8 empty] | 1.462562 | 0.3784105 | 0.02371354 | 3.301644 | 1.80588 | 0.4033088 | 0.03442289 | 4.344097 | [44 empty] | 18.48489 | 2.114652 | 0.3683805 | 36.83805
414 | Area 1 | Site 6 | Si+Al |  | 1339930.2 | 2.327728 | 1015.966 | 4.21875 | 1306.159 | 2364.893 | 22489.32 | 6276.013 | 2.339245 | 5.144574 | -8.929113 | 9627 |  |  |  |  | 53.05474 | 1.616351 | 0.4576228 | 45.76228 |  |  |  |  | 23.52587 | 1.475477 | 0.09521028 | 28.29343 | [8 empty] | 2.206909 | 0.2539462 | 0.03460906 | 4.818632 | 2.142828 | 0.2451315 | 0.03913789 | 4.939121 | [44 empty] | 19.06965 | 1.199934 | 0.3647185 | 36.47185
467 | Area 1 | Site 6 | C-based |  | 329466.9 | 2.080668 | 565.8537 | 142.03125 | 647.6807 | 1177.354 | 19708.68 | 3420.817 | 2.826428 | 5.21322 | -8.915707 | 2380 |  |  |  |  | 63.34842 | 3.515891 | 0.5370597 | 53.70597 |  |  |  |  | 11.03225 | 2.926632 | 0.03170036 | 9.420326 | [60 empty] | 25.61933 | 2.931771 | 0.4171042 | 41.71042
469 | Area 1 | Site 6 | Si+Al |  | 430954.5 | 1.776181 | 623.7273 | 158.90625 | 740.7485 | 1107.852 | 22473.54 | 2733.641 | 1.379882 | 5.178228 | -8.929379 | 2850 |  |  |  |  | 52.88393 | 2.737751 | 0.540639 | 54.0639 |  |  |  |  | 30.34932 | 2.549738 | 0.1416953 | 42.10728 | [8 empty] | 1.700414 | 0.3946769 | 0.02910504 | 4.052305 | 2.388547 | 0.4303876 | 0.04777184 | 6.028707 | [44 empty] | 12.67779 | 1.901202 | 0.2678423 | 26.78423
468 | Area 1 | Site 6 | Si+Al |  | 1748822.2 | 2.329148 | 1093.744 | 11.25 | 1492.203 | 2547.491 | 24250.12 | 6448.988 | 1.892464 | 5.185666 | -8.960218 | 10657 |  |  |  |  | 52.12911 | 1.788167 | 0.2535056 | 25.35056 |  |  |  |  | 9.92425 | 1.109574 | 0.03240275 | 9.629055 | [8 empty] | 2.198125 | 0.2624701 | 0.02965123 | 4.128352 | 11.07282 | 0.5582704 | 0.1733368 | 21.87474 | [20 empty] | 3.391223 | 0.5036887 | 0.05655564 | 5.655564 | 2.308856 | 0.6290183 | 0.03712272 | 3.712272 | [16 empty] | 18.97561 | 1.360941 | 0.288991 | 28.8991
470 | Area 1 | Site 6 | Si+Al |  | 391242 | 2.00722 | 519.0194 | 127.96875 | 705.7937 | 1041.786 | 21075.98 | 2504.078 | 1.275383 | 5.085426 | -9.01835 | 3276 |  |  |  |  | 43.30284 | 2.768697 | 0.3430318 | 34.30318 |  |  |  |  | 35.00607 | 2.544587 | 0.1800251 | 53.49766 | [8 empty] | 3.955765 | 0.502435 | 0.06592662 | 9.178987 | 4.258544 | 0.508969 | 0.08062778 | 10.17506 | [44 empty] | 13.47678 | 1.871851 | 0.2691084 | 26.91084
471 | Area 1 | Site 6 | SiO2 |  | 484640 | 1.444552 | 759.3202 | 81.5625 | 785.5334 | 1096.877 | 20543.99 | 3333.037 | 1.824111 | 5.10953 | -8.898501 | 3405 |  |  |  |  | 58.69594 | 2.653556 | 0.5818571 | 58.18571 |  |  |  |  | 19.24983 | 2.456409 | 0.07321119 | 21.75601 | [12 empty] | 1.542643 | 0.3370882 | 0.02942287 | 3.713105 | [44 empty] | 20.5116 | 2.0032 | 0.4041377 | 40.41377
474 | Area 1 | Site 6 | Al |  | 794250.6 | 2.710215 | 639.4297 | 70.3125 | 1005.62 | 1732.992 | 23366.77 | 4110.576 | 1.692926 | 5.076046 | -8.928961 | 5404 |  |  |  |  | 58.84969 | 2.181613 | 0.5382435 | 53.82435 |  |  |  |  | 18.05779 | 1.936214 | 0.06517137 | 19.36683 | [8 empty] | 1.800133 | 0.3029093 | 0.02750997 | 3.830224 | 0.9573556 | 0.2708567 | 0.01710965 | 2.159202 | [44 empty] | 20.33503 | 1.700404 | 0.3809274 | 38.09274
475 | Area 1 | Site 6 | SiO2 |  | 688350.5 | 1.829614 | 691.4121 | 30.9375 | 936.1811 | 1265.017 | 25949.86 | 3221.375 | 1.199673 | 5.010019 | -8.960485 | 4939 |  |  |  |  | 51.69014 | 2.090683 | 0.506694 | 50.6694 |  |  |  |  | 29.36819 | 1.986901 | 0.1422949 | 42.28545 | [8 empty] | 0.7198846 | 0.2244295 | 0.01283258 | 1.786685 | 4.25992 | 0.4048666 | 0.08992603 | 11.34848 | [44 empty] | 13.96186 | 1.371983 | 0.3032662 | 30.32662
476 | Area 1 | Site 6 | Fe |  | 572154.6 | 1.189771 | 813.5573 | 168.75 | 853.5162 | 967.9466 | 28977.28 | 2746.118 | 1.048854 | 5.084705 | -8.916112 | 4574 |  |  |  |  | 47.63632 | 2.220316 | 0.4264306 | 42.64306 |  |  |  |  | 24.7773 | 2.010213 | 0.1193812 | 35.47626 | [8 empty] | 1.959777 | 0.3480318 | 0.02821364 | 3.928196 | [24 empty] | 12.8192 | 1.109781 | 0.256735 | 25.6735 | [20 empty] | 12.80741 | 1.538336 | 0.2495347 | 24.95347
413 | Area 1 | Site 6 | C-based |  | 2600435.4 | 1.558016 | 1608.981 | 174.375 | 1819.609 | 2506.818 | 24980.68 | 7154.879 | 1.566566 | 5.127587 | -8.904831 | 19063 |  |  |  |  | 40.41696 | 1.29858 | 0.6743137 | 67.43137 | 29.38735 | 1.802919 | 0.1292848 | 72.61557 | 17.53452 | 1.040247 | 0.07272426 | 21.61131 | [8 empty] | 0.5641252 | 0.09625262 | 0.01244211 | 1.732319 | [48 empty] | 12.09703 | 0.6576731 | 0.342124 | 34.2124
472 | Area 1 | Site 6 | Si+Al |  | 772923.5 | 1.441138 | 977.9622 | 11.25 | 992.0266 | 1409.378 | 21586.47 | 3942.326 | 1.600143 | 5.050815 | -8.944945 | 5297 |  |  |  |  | 58.72532 | 2.05334 | 0.617183 | 61.7183 |  |  |  |  | 22.42565 | 1.916058 | 0.09260252 | 27.51849 | [8 empty] | 1.366516 | 0.2629305 | 0.02326834 | 3.23966 | 1.7675 | 0.2853288 | 0.03526444 | 4.4503 | [44 empty] | 15.71502 | 1.475952 | 0.3283845 | 32.83845
478 | Area 1 | Site 6 | Fe |  | 812636.1 | 1.490879 | 988.2142 | 172.96875 | 1017.192 | 1473.308 | 26933.15 | 4343.794 | 1.847704 | 5.068262 | -8.929634 | 6143 |  |  |  |  | 45.88298 | 1.926372 | 0.4294491 | 42.94491 |  |  |  |  | 29.31018 | 1.737475 | 0.14475 | 43.01505 | [8 empty] | 1.170411 | 0.2699091 | 0.01721886 | 2.397389 | [24 empty] | 8.735497 | 0.8232991 | 0.1744565 | 17.44565 | [20 empty] | 14.90093 | 1.40456 | 0.2944195 | 29.44195
480 | Area 1 | Site 6 | Si+Al |  | 803075.6 | 1.354522 | 997.3885 | 52.03125 | 1011.191 | 1350.985 | 23529.87 | 3626.497 | 1.303192 | 5.21415 | -8.945022 | 6355 |  |  |  |  | 51.07708 | 1.794383 | 0.5182852 | 51.82852 |  |  |  |  | 30.56334 | 1.686734 | 0.1487646 | 44.20804 | [8 empty] | 2.134006 | 0.2713983 | 0.03727628 | 5.18999 | 2.140753 | 0.2820747 | 0.04354106 | 5.494791 | [44 empty] | 14.08483 | 1.242158 | 0.3037225 | 30.37225
479 | Area 1 | Site 6 | Si+Al |  | 261073.1 | 1.637125 | 460.2175 | 59.0625 | 576.5489 | 753.4334 | 24098.3 | 1925.981 | 1.13066 | 5.051566 | -8.916416 | 1554 |  |  |  |  | 54.5978 | 3.833374 | 0.5026769 | 50.26769 |  |  |  |  | 24.79472 | 3.600515 | 0.1015411 | 30.17473 | [8 empty] | 2.280184 | 0.5805565 | 0.03637413 | 5.064384 | 1.828833 | 0.5510612 | 0.0338524 | 4.272102 | [44 empty] | 16.49845 | 2.802075 | 0.3220337 | 32.20337
477 | Area 1 | Site 6 | CaSO4 |  | 716296.4 | 2.633213 | 650.8459 | 94.21875 | 954.9958 | 1713.816 | 23334.54 | 4070.563 | 1.840799 | 5.218724 | -8.960347 | 5372 |  |  |  |  | 51.8701 | 2.322603 | 0.4814405 | 48.14405 |  |  |  |  | 25.09882 | 2.035237 | 0.09677256 | 28.75769 | [20 empty] | 1.777695 | 0.4124569 | 0.02999208 | 3.481537 |  |  |  |  | 3.650239 | 0.4303603 | 0.07144014 | 7.995672 | [28 empty] | 17.60315 | 1.810759 | 0.3517627 | 35.17627
372 | Area 1 | Site 6 | C-based |  | 339762.8 | 1.359684 | 725.997 | 68.90625 | 657.7229 | 987.1268 | 21176.34 | 3118.535 | 2.2778 | 5.16754 | -8.935013 | 2327 |  |  |  |  | 60.16944 | 3.5187 | 0.590338 | 59.0338 |  |  |  |  | 20.60434 | 3.365962 | 0.06933324 | 20.60361 | [60 empty] | 19.22622 | 2.617422 | 0.3400099 | 34.00099
485 | Area 1 | Site 6 | C-based |  | 564800.5 | 1.607674 | 746.7848 | 71.71875 | 848.0131 | 1200.586 | 21414.49 | 3330.453 | 1.562794 | 5.204389 | -8.98507 | 3754 |  |  |  |  | 66.65692 | 2.546658 | 0.7154005 | 71.54005 |  |  |  |  | 11.89769 | 2.226647 | 0.03908314 | 11.61425 | [60 empty] | 21.44539 | 1.998562 | 0.4107066 | 41.07066
486 | Area 1 | Site 6 | Si+Al |  | 1172255.1 | 1.396799 | 1126.146 | 143.4375 | 1221.704 | 1573 | 22251.35 | 4489.232 | 1.368082 | 5.093509 | -8.930138 | 8570 |  |  |  |  | 53.17827 | 1.584455 | 0.532364 | 53.2364 |  |  |  |  | 27.67785 | 1.476959 | 0.1273704 | 37.85037 | [8 empty] | 2.033899 | 0.2334541 | 0.03518303 | 4.898546 | 2.233133 | 0.2398293 | 0.04497045 | 5.675177 | [44 empty] | 14.87684 | 1.102599 | 0.3158205 | 31.58205
484 | Area 1 | Site 6 | CaO/CaCO3 |  | 5680362.9 | 2.264598 | 1941.328 | 7.03125 | 2689.324 | 4396.328 | 28015.34 | 11447.7 | 1.835905 | 5.121629 | -9.018888 | 48439 |  |  |  |  | 41.56624 | 0.6852575 | 0.4079962 | 40.79962 |  |  |  |  | 33.88397 | 0.6707445 | 0.146536 | 43.54578 |  |  |  |  | 1.728592 | 0.1132782 | 0.02236668 | 3.372476 | 1.205053 | 0.09273535 | 0.01856953 | 2.585443 | 0.3889185 | 0.07204684 | 0.007195954 | 0.9081145 | [12 empty] | 7.800928 | 0.1972672 | 0.163912 | 18.34524 | [28 empty] | 13.4263 | 0.4673878 | 0.2724594 | 27.24594
487 | Area 1 | Site 6 | C-based |  | 411833.7 | 1.763098 | 610.615 | 130.78125 | 724.1291 | 1076.574 | 21166.59 | 2812.599 | 1.528565 | 5.214726 | -8.935314 | 2827 |  |  |  |  | 62.0571 | 3.001648 | 0.6510924 | 65.10924 |  |  |  |  | 18.19329 | 2.786268 | 0.06319204 | 18.77864 | [60 empty] | 19.74962 | 2.275437 | 0.3717604 | 37.17604
488 | Area 1 | Site 6 | C-based |  | 383887.8 | 1.275857 | 651.9748 | 160.3125 | 699.1288 | 831.8265 | 22698.34 | 2298.398 | 1.095056 | 5.122681 | -8.900489 | 2320 |  |  |  |  | 66.16647 | 3.082731 | 0.8126293 | 81.26293 |  |  |  |  | 16.34128 | 2.900711 | 0.05961963 | 17.71703 | [60 empty] | 17.49226 | 2.226212 | 0.3637581 | 36.37581
383 | Area 1 | Site 6 | C-based |  | 333144 | 1.405893 | 583.1407 | 33.75 | 651.285 | 819.8335 | 21151.11 | 2440.182 | 1.422337 | 5.096113 | -8.887347 | 2147 |  |  |  |  | 71.40882 | 3.051424 | 0.6102802 | 61.02802 | [68 empty] | 28.59117 | 3.051424 | 0.4653408 | 46.53408
493 | Area 1 | Site 6 | C-based |  | 353735.7 | 1.150445 | 651.9748 | 102.65625 | 671.1112 | 750.0609 | 21963.52 | 2219.441 | 1.10815 | 5.01934 | -8.931094 | 2251 |  |  |  |  | 63.54178 | 3.494423 | 0.6269393 | 62.69393 |  |  |  |  | 13.67892 | 3.200171 | 0.044498 | 13.22337 | [60 empty] | 22.7793 | 2.709271 | 0.4159296 | 41.59296
494 | Area 1 | Site 6 | C-based |  | 1001638.3 | 1.171072 | 1100.822 | 104.0625 | 1129.303 | 1289.141 | 22794.41 | 3908.551 | 1.213698 | 5.134609 | -8.9063 | 7109 |  |  |  |  | 69.8238 | 1.679349 | 0.9223788 | 92.23788 |  |  |  |  | 13.24974 | 1.526127 | 0.04782838 | 14.21305 | [60 empty] | 16.92645 | 1.211778 | 0.3663258 | 36.63258
498 | Area 1 | Site 6 | Si+Al |  | 1747351.4 | 1.167504 | 1479.457 | 112.5 | 1491.575 | 1727.272 | 24029.68 | 5062.161 | 1.167029 | 5.06597 | -9.036751 | 13440 |  |  |  |  | 49.66951 | 1.254034 | 0.4759611 | 47.59611 |  |  |  |  | 30.00676 | 1.175724 | 0.1477453 | 43.90513 | [8 empty] | 2.397923 | 0.2012104 | 0.04163086 | 5.79628 | 2.634781 | 0.203295 | 0.05316254 | 6.709003 | [20 empty] | 0.807299 | 0.2608125 | 0.01731044 | 1.731044 | [20 empty] | 14.48373 | 0.8779462 | 0.3094013 | 30.94013
500 | Area 1 | Site 6 | Si+Al |  | 953100.8 | 1.29783 | 1032.304 | 126.5625 | 1101.601 | 1339.755 | 24259.86 | 3650.38 | 1.11257 | 5.08018 | -9.037004 | 6667 |  |  |  |  | 51.27662 | 1.78855 | 0.4978738 | 49.78738 |  |  |  |  | 30.19963 | 1.656812 | 0.1451319 | 43.12853 |  |  |  |  | 0.655438 | 0.2179925 | 0.009474684 | 1.428605 | 1.553152 | 0.2581593 | 0.02679061 | 3.730067 | 3.134935 | 0.3028973 | 0.06345747 | 8.008201 | [44 empty] | 13.18024 | 1.23408 | 0.2801827 | 28.01827
501 | Area 1 | Site 6 | Si+Al |  | 512585.8 | 1.70507 | 694.7025 | 105.46875 | 807.8642 | 1184.516 | 22311.75 | 2936.738 | 1.338918 | 5.19644 | -8.906557 | 3454 |  |  |  |  | 56.50089 | 2.479052 | 0.5630912 | 56.30912 |  |  |  |  | 23.71775 | 2.315136 | 0.09929532 | 29.50737 | [8 empty] | 1.236047 | 0.3577349 | 0.02069285 | 2.881073 | 2.225804 | 0.3825123 | 0.04381942 | 5.529919 | [44 empty] | 16.31951 | 1.774665 | 0.3351282 | 33.51282
503 | Area 1 | Site 6 | Si+Al |  | 577302.5 | 1.392854 | 759.3202 | 157.5 | 857.3473 | 1057.622 | 23654.06 | 2918.023 | 1.173719 | 5.084957 | -8.946323 | 3964 |  |  |  |  | 54.47784 | 2.377883 | 0.5252051 | 52.52051 |  |  |  |  | 23.4052 | 2.156669 | 0.09834098 | 29.22377 | [8 empty] | 1.447845 | 0.3215564 | 0.02378033 | 3.310944 | 1.607635 | 0.3318288 | 0.03110432 | 3.925301 | [44 empty] | 19.06147 | 1.804747 | 0.3864179 | 38.64179
504 | Area 1 | Site 6 | Si+Al |  | 477285.8 | 1.660596 | 609.6843 | 97.03125 | 779.5506 | 1012.439 | 24226.5 | 2639.624 | 1.161704 | 5.096356 | -8.931496 | 3404 |  |  |  |  | 58.11052 | 2.568508 | 0.610311 | 61.0311 |  |  |  |  | 21.6538 | 2.32907 | 0.08952099 | 26.60276 | [8 empty] | 1.223337 | 0.3207188 | 0.02074711 | 2.888628 | 1.354745 | 0.3047268 | 0.02705613 | 3.414427 | [44 empty] | 17.65761 | 1.899664 | 0.3695054 | 36.95054
508 | Area 1 | Site 6 | C-based |  | 441250.4 | 1.441854 | 639.7376 | 156.09375 | 749.5448 | 922.4081 | 24634.68 | 2472.887 | 1.102843 | 5.01516 | -8.935756 | 2900 |  |  |  |  | 65.08329 | 3.021486 | 0.6493891 | 64.93891 |  |  |  |  | 14.69893 | 2.704854 | 0.04579369 | 13.60841 | [60 empty] | 20.21778 | 2.381917 | 0.3574373 | 35.74373
510 | Area 1 | Site 6 | Unclassified |  | 867792.4 | 1.441702 | 920.1578 | 130.78125 | 1051.146 | 1326.594 | 24650.36 | 3566.255 | 1.16627 | 5.063562 | -8.901102 | 6757 |  |  |  |  | 59.1472 | 1.912065 | 0.6340593 | 63.40593 |  |  |  |  | 21.47941 | 1.720089 | 0.08351896 | 24.81914 | [8 empty] | 0.8191383 | 0.2259005 | 0.01338194 | 1.863172 | 0.9742083 | 0.2190533 | 0.01884668 | 2.378412 | [12 empty] | 0.8394441 | 0.2449159 | 0.01692402 | 1.894158 | [28 empty] | 16.74061 | 1.400812 | 0.3403663 | 34.03663
502 | Area 1 | Site 6 | Si+Al |  | 461106.6 | 2.292685 | 580.0383 | 160.3125 | 766.224 | 1329.845 | 25226.5 | 3193.838 | 1.760413 | 5.201798 | -9.00755 | 3256 |  |  |  |  | 52.88012 | 2.812482 | 0.4667182 | 46.67182 |  |  |  |  | 25.98531 | 2.508861 | 0.1028477 | 30.56304 | [8 empty] | 1.550465 | 0.3878424 | 0.02313459 | 3.221037 | 1.517857 | 0.3845373 | 0.02666476 | 3.365037 | [44 empty] | 18.06625 | 2.13066 | 0.3343482 | 33.43482
511 | Area 1 | Site 6 | Fe |  | 409627.4 | 1.231462 | 684.055 | 85.78125 | 722.1868 | 842.388 | 25622.76 | 2440.182 | 1.156766 | 5.201926 | -9.020703 | 3179 |  |  |  |  | 56.81104 | 2.919021 | 0.5173997 | 51.73997 |  |  |  |  | 16.25775 | 2.632708 | 0.05944548 | 17.66528 | [36 empty] | 6.331242 | 1.117001 | 0.1129346 | 11.29346 | [20 empty] | 20.59997 | 2.255946 | 0.3747867 | 37.47867
513 | Area 1 | Site 6 | Si+Al |  | 372856.5 | 1.248445 | 690.3263 | 113.90625 | 689.0107 | 861.8344 | 22548.41 | 2482.78 | 1.315602 | 5.167648 | -8.935962 | 2594 |  |  |  |  | 57.12927 | 3.033886 | 0.5366161 | 53.66161 |  |  |  |  | 20.24657 | 2.692783 | 0.07875518 | 23.4035 | [8 empty] | 1.451457 | 0.4138843 | 0.02320901 | 3.231399 | 1.634005 | 0.4159824 | 0.03070841 | 3.875337 | [44 empty] | 19.5387 | 2.328929 | 0.3829882 | 38.29882
515 | Area 1 | Site 6 | C-based |  | 442721.2 | 1.975009 | 579.2845 | 149.0625 | 750.793 | 1144.092 | 22239.82 | 2673.399 | 1.284658 | 5.014565 | -8.97543 | 2177 |  |  |  |  | 62.87957 | 3.682634 | 0.5642687 | 56.42687 |  |  |  |  | 13.43008 | 3.382135 | 0.04057254 | 12.05685 | [60 empty] | 23.69034 | 2.926932 | 0.3995872 | 39.95872
516 | Area 1 | Site 6 | CaO/CaCO3 |  | 291960.6 | 1.204673 | 569.4901 | 71.71875 | 609.7014 | 686.0493 | 23556.52 | 1937.388 | 1.023055 | 5.087244 | -8.93206 | 2194 |  |  |  |  | 53.18464 | 3.432537 | 0.5909006 | 59.09006 |  |  |  |  | 31.22987 | 3.241175 | 0.1223041 | 36.34483 | [28 empty] | 2.711455 | 0.5898926 | 0.05234896 | 5.858963 | [28 empty] | 12.87403 | 2.606246 | 0.2467331 | 24.67331
517 | Area 1 | Site 6 | C-based |  | 447869.1 | 1.808437 | 664.2184 | 151.875 | 755.1455 | 1201.197 | 21854.24 | 3042.162 | 1.644385 | 5.069718 | -8.901377 | 2997 |  |  |  |  | 70.38964 | 2.762783 | 0.8010975 | 80.10975 |  |  |  |  | 10.4054 | 2.362761 | 0.0328236 | 9.754117 | [60 empty] | 19.20497 | 2.137221 | 0.3689986 | 36.89986
518 | Area 1 | Site 6 | Si+Al |  | 2996825.3 | 1.50205 | 1735.589 | 18.28125 | 1953.376 | 2606.941 | 26131.43 | 7824.853 | 1.625852 | 5.037799 | -8.985723 | 23780 |  |  |  |  | 49.00385 | 1.228287 | 0.4185349 | 41.85349 |  |  |  |  | 28.25114 | 0.996859 | 0.1283702 | 38.14748 | [8 empty] | 3.437225 | 0.1878713 | 0.05779675 | 8.047063 | 3.403484 | 0.1816609 | 0.06530108 | 8.240861 | [8 empty] | 1.129551 | 0.1329326 | 0.02261063 | 2.669176 | [32 empty] | 14.77474 | 0.7136073 | 0.2982385 | 29.82385
522 | Area 1 | Site 6 | Al |  | 494935.8 | 2.190357 | 715.2896 | 113.90625 | 793.8336 | 1566.74 | 20705.61 | 4392.63 | 3.102348 | 5.16659 | -8.935772 | 3587 |  |  |  |  | 63.67403 | 2.510132 | 0.7097105 | 70.97105 |  |  |  |  | 18.42223 | 2.236413 | 0.06707378 | 19.93217 | [8 empty] | 1.333494 | 0.3305205 | 0.02141595 | 2.981751 | [48 empty] | 16.57024 | 1.903926 | 0.3302212 | 33.02212
509 | Area 1 | Site 6 | Si+Al |  | 22180919.8 | 1.414768 | 4934.404 | 92.8125 | 5314.285 | 6981.039 | 29320.84 | 23517.78 | 1.984282 | 5.210645 | -8.914512 | 187774 |  |  |  |  | 53.6689 | 0.4214694 | 0.5547059 | 55.47059 |  |  |  |  | 25.89694 | 0.3620181 | 0.1318316 | 39.17612 | 0.2304813 | 0.04488399 | 0.002687249 | 0.6367422 | 0.3517648 | 0.03485919 | 0.005706192 | 0.8603868 | 1.798336 | 0.04611168 | 0.03502747 | 4.876887 | 3.811593 | 0.06229286 | 0.08663848 | 10.9336 |  |  |  |  | 0.4111467 | 0.04625458 | 0.008917465 | 1.035156 | 0.1817419 | 0.0283342 | 0.004370544 | 0.5159412 | 0.5235296 | 0.03508217 | 0.01314896 | 1.471648 | 0.1376203 | 0.03503771 | 0.003261202 | 0.3261202 | 1.155469 | 0.06791075 | 0.02782023 | 2.782023 | 0.5148936 | 0.08086106 | 0.0119031 | 1.19031 | [16 empty] | 11.31758 | 0.232994 | 0.2697943 | 26.97943
525 | Area 1 | Site 6 | CaSO4 |  | 3229952.6 | 1.705826 | 1669.532 | 14.0625 | 2027.931 | 2847.93 | 24599.38 | 8351.53 | 1.718407 | 5.024326 | -8.93568 | 23383 |  |  |  |  | 53.15811 | 1.061871 | 0.5119296 | 51.19296 |  |  |  |  | 26.65578 | 0.9677813 | 0.11036 | 32.79543 | [8 empty] | 0.8570791 | 0.1200083 | 0.01410744 | 1.964184 | 0.5898701 | 0.1046805 | 0.01153564 | 1.455774 |  |  |  |  | 1.647822 | 0.203163 | 0.02992257 | 3.473468 |  |  |  |  | 2.429003 | 0.173974 | 0.05059746 | 5.662933 | [28 empty] | 14.66233 | 0.8114142 | 0.3057099 | 30.57099
528 | Area 1 | Site 6 | SiO2 |  | 986930 | 2.368426 | 856.3818 | 119.53125 | 1120.981 | 2028.277 | 23391.35 | 5534.834 | 2.470091 | 5.092504 | -8.975399 | 6919 |  |  |  |  | 56.95564 | 1.720439 | 0.5971602 | 59.71602 |  |  |  |  | 23.69346 | 1.594716 | 0.1039216 | 30.88216 | 1.161781 | 0.2734012 | 0.01236589 | 2.93009 |  |  |  |  | 0.9964744 | 0.2125568 | 0.01732148 | 2.411675 | 2.27115 | 0.2721493 | 0.04662419 | 5.883877 | [44 empty] | 14.92149 | 1.235252 | 0.3207082 | 32.07082
514 | Area 1 | Site 6 | CaSO4 |  | 3385125.6 | 1.929534 | 1816.385 | 175.78125 | 2076.072 | 3504.777 | 25563.6 | 9336.89 | 2.049367 | 5.193182 | -8.953823 | 26377 | 7.831854 | 2.150463 | 0.07215742 | 17.95243 | 51.31697 | 1.516707 | 0.4176602 | 41.76602 |  |  |  |  | 23.46522 | 0.9529449 | 0.1224623 | 36.39186 | [8 empty] | 0.6655597 | 0.08273716 | 0.01502655 | 2.092152 | [8 empty] | 2.860973 | 0.1790976 | 0.07364932 | 8.549352 |  |  |  |  | 3.075835 | 0.1680309 | 0.08739657 | 9.781536 | [28 empty] | 10.78359 | 0.6152317 | 0.3073781 | 30.73781
531 | Area 1 | Site 6 | C-based |  | 441985.8 | 1.924486 | 586.1025 | 80.15625 | 750.1692 | 1127.946 | 23012.99 | 2842.72 | 1.454956 | 5.069534 | -8.975872 | 3059 |  |  |  |  | 59.81278 | 3.233439 | 0.5230587 | 52.30587 |  |  |  |  | 19.27447 | 2.81231 | 0.05904801 | 17.54717 | [60 empty] | 20.91275 | 2.643082 | 0.3377673 | 33.77673
533 | Area 1 | Site 6 | Al |  | 537590 | 1.345255 | 754.7923 | 56.25 | 827.3336 | 1015.388 | 21784.17 | 2836.482 | 1.190965 | 5.016115 | -8.96941 | 2867 |  |  |  |  | 67.03931 | 2.790038 | 0.6892809 | 68.92809 |  |  |  |  | 12.35466 | 2.324558 | 0.03948877 | 11.73479 | [8 empty] | 1.166863 | 0.3822919 | 0.01766006 | 2.458816 | [48 empty] | 19.43916 | 2.253107 | 0.3614097 | 36.14097
532 | Area 1 | Site 6 | CaO/CaCO3 |  | 1539963.7 | 1.190248 | 1383.955 | 147.65625 | 1400.265 | 1647.249 | 25101.09 | 5242.888 | 1.420433 | 5.041766 | -8.932491 | 11521 |  |  |  |  | 51.88351 | 1.496493 | 0.5335609 | 53.35609 |  |  |  |  | 24.73875 | 1.396426 | 0.09202161 | 27.34586 | [8 empty] | 0.8656097 | 0.180918 | 0.0132278 | 1.841711 | [16 empty] | 5.22524 | 0.354604 | 0.1014467 | 11.35404 | [28 empty] | 17.28689 | 1.067821 | 0.3379254 | 33.79254
534 | Area 1 | Site 6 | CaO/CaCO3 |  | 385358.6 | 1.308903 | 648.9212 | 163.125 | 700.4669 | 849.3748 | 21870.6 | 2337.342 | 1.128157 | 5.166074 | -8.936883 | 2963 |  |  |  |  | 47.04819 | 2.813773 | 0.5001558 | 50.01558 |  |  |  |  | 29.59689 | 2.659374 | 0.1252745 | 37.22754 | [8 empty] | 1.266416 | 0.3598568 | 0.02046983 | 2.850022 | [16 empty] | 5.712895 | 0.6829246 | 0.1196201 | 13.38804 | [28 empty] | 16.37561 | 1.915247 | 0.3410894 | 34.10894
535 | Area 1 | Site 6 | Al |  | 530235.8 | 1.895244 | 632.4952 | 142.03125 | 821.6552 | 1198.733 | 21169.55 | 2958.037 | 1.313192 | 5.091935 | -8.932741 | 3570 |  |  |  |  | 62.67162 | 2.609797 | 0.6480487 | 64.80487 |  |  |  |  | 17.89495 | 2.419352 | 0.06258812 | 18.59917 | [8 empty] | 1.344752 | 0.3680342 | 0.02058485 | 2.866036 | [48 empty] | 18.08867 | 1.939984 | 0.3435021 | 34.35021
539 | Area 1 | Site 6 | C-based |  | 286812.7 | 1.350359 | 655.6469 | 26.71875 | 604.3023 | 885.3585 | 21535.84 | 2673.399 | 1.982984 | 5.193491 | -9.022189 | 2183 |  |  |  |  | 62.8542 | 3.289074 | 0.6891456 | 68.91456 |  |  |  |  | 18.55259 | 2.981418 | 0.06553386 | 19.47455 | [60 empty] | 18.59322 | 2.549876 | 0.3582289 | 35.82289
541 | Area 1 | Site 6 | Si+Al |  | 2667358.4 | 1.314921 | 1662.727 | 119.53125 | 1842.874 | 2186.354 | 23708.7 | 6109.277 | 1.113495 | 5.110132 | -8.932264 | 20596 |  |  |  |  | 47.77305 | 1.032618 | 0.4145616 | 41.45616 |  |  |  |  | 32.62938 | 0.9547829 | 0.1670384 | 49.63845 | [8 empty] | 1.204939 | 0.128641 | 0.02151439 | 2.995456 | 6.396939 | 0.2385389 | 0.1340309 | 16.91442 | [44 empty] | 11.9957 | 0.6710324 | 0.255317 | 25.5317
546 | Area 1 | Site 6 | Si+Al |  | 1050175.8 | 1.632689 | 965.6437 | 4.21875 | 1156.341 | 1576.596 | 24529.36 | 3944.91 | 1.17924 | 5.060112 | -8.994171 | 7792 |  |  |  |  | 51.82505 | 1.75621 | 0.4691847 | 46.91847 |  |  |  |  | 26.96068 | 1.616493 | 0.1144314 | 34.00533 | [8 empty] | 1.758685 | 0.2545139 | 0.02772492 | 3.860151 | 1.95327 | 0.2690502 | 0.03612875 | 4.559373 | [44 empty] | 17.50232 | 1.306423 | 0.3405989 | 34.05989
544 | Area 1 | Site 6 | Si+Al |  | 1036202.9 | 1.143403 | 1164.304 | 123.75 | 1148.623 | 1331.269 | 25195.51 | 3919.957 | 1.18007 | 5.145383 | -8.936924 | 8047 |  |  |  |  | 51.67116 | 1.742328 | 0.4522175 | 45.22175 |  |  |  |  | 26.46835 | 1.580648 | 0.1152461 | 34.24743 |  |  |  |  | 0.9285147 | 0.2225631 | 0.01262384 | 1.903438 | 1.775199 | 0.2590343 | 0.02859426 | 3.981189 | 2.930319 | 0.2814054 | 0.05534197 | 6.984041 | [44 empty] | 16.22646 | 1.239832 | 0.3209763 | 32.09763
548 | Area 1 | Site 6 | C-based |  | 629517.2 | 2.216117 | 643.1101 | 158.90625 | 895.2799 | 1425.207 | 20474.15 | 3647.796 | 1.682068 | 5.100167 | -8.994305 | 4369 |  |  |  |  | 59.6234 | 2.46356 | 0.5802379 | 58.02379 |  |  |  |  | 20.0536 | 2.252619 | 0.06831767 | 20.30181 | [60 empty] | 20.32301 | 1.916271 | 0.3629032 | 36.29032
547 | Area 1 | Site 6 | Si+Al |  | 3062277.4 | 1.682625 | 1555.84 | 39.375 | 1974.592 | 2617.896 | 27689.57 | 7510.095 | 1.465671 | 5.194596 | -8.947423 | 27509 |  |  |  |  | 45.44362 | 0.8729102 | 0.4207214 | 42.07214 |  |  |  |  | 34.90747 | 0.8136604 | 0.1940321 | 57.6601 |  |  |  |  | 0.5026954 | 0.1005731 | 0.007434694 | 1.121012 | 2.813356 | 0.1445451 | 0.05015064 | 6.982493 | 3.649435 | 0.1587615 | 0.075308 | 9.503713 | [20 empty] | 1.21482 | 0.1920888 | 0.02732057 | 2.732057 | [20 empty] | 11.4686 | 0.5636177 | 0.2516795 | 25.16795
549 | Area 1 | Site 6 | C-based |  | 318435.7 | 1.238205 | 613.6234 | 35.15625 | 636.7455 | 759.7915 | 22300.21 | 2134.245 | 1.138301 | 5.120288 | -8.994399 | 2338 |  |  |  |  | 59.05849 | 3.270449 | 0.6072738 | 60.72738 |  |  |  |  | 23.08855 | 3.024225 | 0.08245012 | 24.50152 | [60 empty] | 17.85296 | 2.402865 | 0.3270849 | 32.70849
550 | Area 1 | Site 6 | Al |  | 959719.5 | 1.430945 | 982.7384 | 129.375 | 1105.42 | 1406.245 | 28280.26 | 3677.917 | 1.12163 | 5.027087 | -8.98718 | 7522 |  |  |  |  | 49.38135 | 1.669646 | 0.4490139 | 44.90139 |  |  |  |  | 28.63465 | 1.525021 | 0.1381324 | 41.0485 | [8 empty] | 7.123665 | 0.4278559 | 0.1239237 | 17.25394 | [48 empty] | 14.86033 | 1.186862 | 0.3111685 | 31.11685
551 | Area 1 | Site 6 | CaO/CaCO3 |  | 969279.9 | 1.487149 | 1026.678 | 123.75 | 1110.912 | 1526.823 | 25842.78 | 4135.53 | 1.404117 | 5.025627 | -8.937037 | 6864 |  |  |  |  | 54.72296 | 1.967764 | 0.5543873 | 55.43873 |  |  |  |  | 24.24244 | 1.825429 | 0.08473859 | 25.18158 | [28 empty] | 3.619257 | 0.3993947 | 0.06558398 | 7.340243 | [28 empty] | 17.41533 | 1.526019 | 0.3204867 | 32.04867
552 | Area 1 | Site 6 | CaO/CaCO3 |  | 519204.6 | 2.223424 | 562.2404 | 130.78125 | 813.0632 | 1250.098 | 24711.17 | 3028.171 | 1.405441 | 5.096707 | -8.976622 | 3479 |  |  |  |  | 54.14902 | 2.647588 | 0.600758 | 60.0758 |  |  |  |  | 26.59848 | 2.487519 | 0.107086 | 31.82253 | [28 empty] | 2.11403 | 0.4754361 | 0.04204627 | 4.705873 | [28 empty] | 17.13847 | 1.854708 | 0.3456075 | 34.56075
554 | Area 1 | Site 6 | Si+Al |  | 325054.4 | 1.816336 | 483.5545 | 8.4375 | 643.329 | 878.2975 | 22600.33 | 2215.787 | 1.20196 | 5.161141 | -8.933517 | 2420 |  |  |  |  | 43.10168 | 2.975364 | 0.3631538 | 36.31538 |  |  |  |  | 35.18725 | 2.729161 | 0.1946941 | 57.8568 | 2.125445 | 0.5712462 | 0.02230479 | 5.285108 |  |  |  |  | 2.328142 | 0.4828865 | 0.04032677 | 5.614711 | 4.83869 | 0.6037334 | 0.09781391 | 12.34391 | [44 empty] | 12.4188 | 1.912078 | 0.263222 | 26.3222
553 | Area 1 | Site 6 | C-based |  | 504496.2 | 2.416659 | 583.5176 | 157.5 | 801.464 | 1410.163 | 21624.84 | 3414.579 | 1.839105 | 5.129871 | -8.937429 | 3205 |  |  |  |  | 67.75713 | 2.942343 | 0.7117338 | 71.17338 |  |  |  |  | 12.88273 | 2.661362 | 0.03966059 | 11.78585 | [60 empty] | 19.36015 | 2.254851 | 0.3500757 | 35.00757
555 | Area 1 | Site 6 | CaO/CaCO3 |  | 1057530.0 | 1.809371 | 992.7618 | 119.53125 | 1160.383 | 1796.275 | 23794.64 | 4867.887 | 1.783111 | 5.115691 | -8.933 | 7174 |  |  |  |  | 53.8996 | 1.969873 | 0.488237 | 48.8237 |  |  |  |  | 24.49497 | 1.733584 | 0.091722 | 27.25683 | [8 empty] | 1.409207 | 0.2752722 | 0.02067348 | 2.878376 | 0.9132486 | 0.2397846 | 0.01581524 | 1.995851 | [12 empty] | 1.083448 | 0.2698139 | 0.01973243 | 2.208479 | [28 empty] | 18.19952 | 1.485996 | 0.3334844 | 33.34844
556 | Area 1 | Site 6 | C-based |  | 426542 | 1.457364 | 677.3003 | 126.5625 | 736.9465 | 987.0729 | 22321.91 | 2785.062 | 1.447098 | 5.046791 | -8.962271 | 2779 |  |  |  |  | 58.1255 | 3.102291 | 0.5660593 | 56.60593 |  |  |  |  | 23.54831 | 2.875403 | 0.08158701 | 24.24503 | [60 empty] | 18.32619 | 2.460801 | 0.3218908 | 32.18908
559 | Area 1 | Site 6 | C-based |  | 441985.8 | 2.215335 | 646.3156 | 142.03125 | 750.1692 | 1431.806 | 21934.63 | 3699.216 | 2.463776 | 5.090855 | -8.925526 | 2795 |  |  |  |  | 62.05895 | 3.127022 | 0.6420289 | 64.20289 |  |  |  |  | 20.84294 | 2.898478 | 0.0696922 | 20.71028 | [60 empty] | 17.09811 | 2.385532 | 0.3059713 | 30.59713
560 | Area 1 | Site 6 | Si+Al |  | 191208.5 | 2.198203 | 335.592 | 163.125 | 493.4108 | 737.6992 | 22053.02 | 1807.01 | 1.358952 | 5.082153 | -8.962727 | 1206 |  |  |  |  | 56.1965 | 4.250078 | 0.5429431 | 54.29431 |  |  |  |  | 36.59661 | 4.307336 | 0.1621049 | 48.17235 | [8 empty] | 2.148651 | 0.7236041 | 0.03531021 | 4.916253 | 5.05824 | 0.9288026 | 0.09481136 | 11.965
564 | Area 1 | Site 6 | C-based |  | 429483.7 | 1.200115 | 703.7675 | 5.625 | 739.4833 | 844.6021 | 22387.9 | 2395 | 1.062807 | 5.127767 | -9.003814 | 2828 |  |  |  |  | 66.07913 | 2.87731 | 0.7664645 | 76.64645 |  |  |  |  | 16.20309 | 2.571287 | 0.05606575 | 16.66093 | [60 empty] | 17.71779 | 2.184311 | 0.3493161 | 34.93161
562 | Area 1 | Site 6 | Si+Al |  | 4828749.7 | 1.309275 | 2233.466 | 154.6875 | 2479.547 | 2924.221 | 28330.78 | 8863.147 | 1.294587 | 5.143473 | -8.955201 | 43271 |  |  |  |  | 43.30612 | 0.9210355 | 0.3635273 | 36.35273 |  |  |  |  | 34.44078 | 0.7494588 | 0.1863044 | 55.36366 |  |  |  |  | 0.3329626 | 0.0779253 | 0.004787239 | 0.7218258 | 3.647849 | 0.1364031 | 0.06336323 | 8.822086 | 4.227414 | 0.1442374 | 0.08402906 | 10.60429 | [8 empty] | 0.2678331 | 0.06827648 | 0.00577817 | 0.6821109 | 0.2564136 | 0.06537305 | 0.005793712 | 0.6484397 |  |  |  |  | 1.24178 | 0.1548049 | 0.02713151 | 2.713151 | [20 empty] | 12.27885 | 0.4865673 | 0.258833 | 25.8833
566 | Area 1 | Site 6 | Si+Al |  | 1041350.8 | 1.315907 | 1357.162 | 132.1875 | 1151.473 | 1785.899 | 21084.63 | 5917.587 | 2.675977 | 5.216178 | -8.955627 | 7297 |  |  |  |  | 54.86963 | 2.032477 | 0.5470644 | 54.70644 |  |  |  |  | 23.07427 | 1.703661 | 0.09530002 | 28.3201 | [8 empty] | 1.876916 | 0.2687401 | 0.03102822 | 4.320071 | 1.391032 | 0.2523202 | 0.02689979 | 3.394698 | [40 empty] | 1.368378 | 0.4322273 | 0.02510466 | 2.510466 | 17.41977 | 1.359976 | 0.3558674 | 35.58674
568 | Area 1 | Site 6 | Al |  | 360354.5 | 3.350231 | 447.0051 | 147.65625 | 677.3607 | 1497.571 | 20188.18 | 3548.61 | 2.780845 | 5.030953 | -8.962695 | 1530 |  |  |  |  | 73.59437 | 3.646227 | 0.4911966 | 49.11966 | [16 empty] | 4.126506 | 0.863347 | 0.04715629 | 6.565587 | [48 empty] | 22.27912 | 3.564363 | 0.2971352 | 29.71352
567 | Area 1 | Site 6 | Si+Al |  | 1010463.3 | 1.640938 | 926.9447 | 11.25 | 1134.267 | 1521.059 | 20893.3 | 4240.954 | 1.416435 | 5.218259 | -9.008618 | 7681 |  |  |  |  | 49.13705 | 1.762184 | 0.4839443 | 48.39443 |  |  |  |  | 28.01509 | 1.545548 | 0.1434612 | 42.63206 | [8 empty] | 2.089806 | 0.2366889 | 0.03968569 | 5.525454 | 2.168817 | 0.238537 | 0.04812135 | 6.072814 | [36 empty] | 2.96626 | 0.917893 | 0.05903396 | 5.903396 |  |  |  |  | 15.623 | 1.243587 | 0.3670083 | 36.70083
578 | Area 1 | Site 6 | Si+Al |  | 521410.8 | 2.001942 | 598.7851 | 127.96875 | 814.7889 | 1198.733 | 21874.93 | 3018.279 | 1.390365 | 5.085687 | -8.906865 | 3608 |  |  |  |  | 59.84564 | 2.733252 | 0.5608895 | 56.08895 |  |  |  |  | 18.43668 | 2.503791 | 0.06565296 | 19.50995 | [8 empty] | 1.069729 | 0.3254661 | 0.01623438 | 2.260319 | 1.226662 | 0.3478394 | 0.02197073 | 2.772661 | [44 empty] | 19.42129 | 2.051654 | 0.3625848 | 36.25848
579 | Area 1 | Site 6 | Si+Al |  | 1139161.3 | 1.254392 | 1210.013 | 139.21875 | 1204.336 | 1517.831 | 23385.02 | 4632.086 | 1.49885 | 5.116684 | -8.906804 | 8262 |  |  |  |  | 47.9584 | 1.678322 | 0.4411475 | 44.11475 |  |  |  |  | 33.02655 | 1.577954 | 0.1611937 | 47.90156 | [8 empty] | 2.255839 | 0.2478732 | 0.03696045 | 5.146017 | 2.602801 | 0.2746526 | 0.04973709 | 6.276717 | [20 empty] | 1.044465 | 0.330187 | 0.02137026 | 2.137026 | [20 empty] | 13.11196 | 1.191785 | 0.2666776 | 26.66776
572 | Area 1 | Site 6 | Si+Al |  | 570683.8 | 1.426889 | 759.4547 | 57.65625 | 852.4184 | 1083.658 | 23242.23 | 2979.335 | 1.237751 | 5.104093 | -9.003826 | 4076 |  |  |  |  | 56.24463 | 2.312275 | 0.5469986 | 54.69986 |  |  |  |  | 21.65979 | 2.088325 | 0.08955008 | 26.6114 | [8 empty] | 1.631983 | 0.3564061 | 0.02726842 | 3.796592 | 1.801504 | 0.3467253 | 0.03527593 | 4.451749 | [44 empty] | 18.66209 | 1.703553 | 0.3818706 | 38.18706
580 | Area 1 | Site 6 | Si+Al |  | 631723.4 | 2.511174 | 615.6427 | 105.46875 | 896.8474 | 1545.986 | 24708.9 | 3511.18 | 1.552993 | 5.041565 | -8.906783 | 4063 |  |  |  |  | 57.00964 | 2.486395 | 0.5159368 | 51.59368 |  |  |  |  | 18.95807 | 2.185657 | 0.07002223 | 20.80835 | [8 empty] | 1.332097 | 0.331392 | 0.02028047 | 2.823657 | 1.040424 | 0.3025284 | 0.01870257 | 2.360225 | [44 empty] | 21.65977 | 1.973119 | 0.4067734 | 40.67734
573 | Area 1 | Site 6 | Fe |  | 525087.9 | 1.860811 | 645.3326 | 7.03125 | 817.6568 | 1200.842 | 27484.25 | 3054.638 | 1.414092 | 5.146482 | -8.956315 | 4159 |  |  |  |  | 48.76817 | 2.443322 | 0.4143598 | 41.43598 |  |  |  |  | 21.41334 | 2.164668 | 0.09258232 | 27.51248 | [8 empty] | 1.428906 | 0.3616341 | 0.02007423 | 2.794943 | [24 empty] | 9.779829 | 1.117136 | 0.1850054 | 18.50054 | [20 empty] | 18.60976 | 1.850393 | 0.347549 | 34.7549
575 | Area 1 | Site 6 | SiO2 |  | 450810.8 | 1.182161 | 728.6777 | 151.875 | 757.6213 | 861.4147 | 24712.72 | 2403.822 | 1.020001 | 5.010478 | -8.963387 | 2938 |  |  |  |  | 59.89933 | 3.019891 | 0.5415102 | 54.15102 |  |  |  |  | 16.53114 | 2.717049 | 0.05665729 | 16.83672 | [12 empty] | 1.608187 | 0.3753248 | 0.02848569 | 3.594835 | [44 empty] | 21.96134 | 2.349294 | 0.3997936 | 39.97936
583 | Area 1 | Site 6 | Si+Al |  | 620692.2 | 1.713212 | 719.9876 | 123.75 | 888.9825 | 1233.491 | 21880.14 | 3236.436 | 1.342913 | 5.044555 | -8.939056 | 3632 |  |  |  |  | 61.82168 | 2.622557 | 0.6578152 | 65.78152 |  |  |  |  | 20.44856 | 2.48638 | 0.07775373 | 23.10591 | [8 empty] | 1.471773 | 0.322711 | 0.02410533 | 3.356194 | 1.167602 | 0.3296536 | 0.02232221 | 2.817016 | [44 empty] | 15.09037 | 1.825137 | 0.3035269 | 30.35269
586 | Area 1 | Site 6 | C-based |  | 365502.4 | 1.513356 | 569.4901 | 102.65625 | 682.1819 | 861.8413 | 22067.18 | 2288.506 | 1.14026 | 5.073366 | -8.9634 | 2484 |  |  |  |  | 64.10211 | 3.457912 | 0.6337077 | 63.37077 |  |  |  |  | 18.38213 | 3.145146 | 0.05642726 | 16.76836 | [60 empty] | 17.51577 | 2.76457 | 0.2973116 | 29.73116
585 | Area 1 | Site 6 | C-based |  | 572890 | 1.72411 | 696.3514 | 18.28125 | 854.0645 | 1200.586 | 21054.57 | 3187.6 | 1.411388 | 5.105212 | -8.907339 | 4406 |  |  |  |  | 82.55665 | 1.793839 | 0.9738394 | 97.38394 | [68 empty] | 17.44335 | 1.793839 | 0.3103131 | 31.03131
587 | Area 1 | Site 6 | Fe |  | 918536.1 | 1.33764 | 1079.254 | 5.625 | 1081.442 | 1443.654 | 26070.57 | 4008.807 | 1.392272 | 5.177289 | -8.956443 | 7264 |  |  |  |  | 53.63417 | 1.815307 | 0.4989953 | 49.89953 |  |  |  |  | 19.43552 | 1.638137 | 0.07988715 | 23.73989 | [8 empty] | 1.02824 | 0.2464648 | 0.01518177 | 2.113763 | [24 empty] | 6.967934 | 0.7038344 | 0.1334458 | 13.34458 | [20 empty] | 18.93414 | 1.352845 | 0.365208 | 36.5208
588 | Area 1 | Site 6 | Al |  | 703058.9 | 1.792073 | 871.1268 | 106.875 | 946.1302 | 1561.123 | 21574.6 | 4269.561 | 2.063312 | 5.09787 | -8.939036 | 4594 |  |  |  |  | 67.35223 | 2.185859 | 0.7475264 | 74.75264 |  |  |  |  | 12.13516 | 1.936469 | 0.04150862 | 12.33502 | [8 empty] | 1.114763 | 0.2622011 | 0.01813355 | 2.524742 | [48 empty] | 19.39785 | 1.654831 | 0.3875912 | 38.75912
589 | Area 1 | Site 6 | SiO2 |  | 444927.4 | 1.469712 | 661.4094 | 157.5 | 752.6614 | 972.0815 | 23832.08 | 2573.143 | 1.18421 | 5.0274 | -8.963804 | 3049 |  |  |  |  | 55.70689 | 2.814806 | 0.5108603 | 51.08603 |  |  |  |  | 19.71613 | 2.4965 | 0.07590361 | 22.55611 | [12 empty] | 1.945892 | 0.4270062 | 0.03651631 | 4.608283 | [44 empty] | 22.63109 | 2.202136 | 0.4367851 | 43.67851
571 | Area 1 | Site 6 | Al |  | 284606.5 | 1.671289 | 488.1344 | 164.53125 | 601.9736 | 815.8138 | 22181.07 | 2149.306 | 1.291641 | 5.013075 | -8.888758 | 1663 |  |  |  |  | 61.10846 | 3.821182 | 0.606077 | 60.6077 |  |  |  |  | 19.15345 | 3.430429 | 0.06751339 | 20.06281 | [8 empty] | 1.863647 | 0.5293745 | 0.02811908 | 3.91503 | [48 empty] | 17.87444 | 3.060844 | 0.3339167 | 33.39167
591 | Area 1 | Site 6 | C-based |  | 342704.4 | 1.200684 | 632.7991 | 54.84375 | 660.564 | 759.7915 | 21657.79 | 2183.082 | 1.10665 | 5.08027 | -8.939486 | 2168 |  |  |  |  | 73.99147 | 2.873063 | 0.6770856 | 67.70856 | [68 empty] | 26.00854 | 2.873063 | 0.4318816 | 43.18816
592 | Area 1 | Site 6 | SiO2 |  | 731740.2 | 1.501096 | 850.7814 | 94.21875 | 965.236 | 1277.105 | 22216.58 | 3575.077 | 1.389966 | 5.132918 | -8.963601 | 4982 |  |  |  |  | 59.30765 | 2.233423 | 0.5678547 | 56.78547 |  |  |  |  | 19.37858 | 2.066952 | 0.07288472 | 21.65899 | [12 empty] | 2.62689 | 0.3460168 | 0.05001467 | 6.311747 | [44 empty] | 18.68688 | 1.643037 | 0.3643679 | 36.43679
593 | Area 1 | Site 6 | Si+Al |  | 508908.7 | 1.336109 | 720.7453 | 170.15625 | 804.9613 | 962.9939 | 23532.89 | 2746.118 | 1.179203 | 5.063287 | -8.907692 | 3657 |  |  |  |  | 49.58486 | 2.822939 | 0.3905503 | 39.05503 |  |  |  |  | 28.61068 | 2.577811 | 0.1145505 | 34.04073 | [8 empty] | 1.946183 | 0.4032922 | 0.02805026 | 3.905449 | 2.67216 | 0.4579007 | 0.04507991 | 5.688991 | [44 empty] | 17.18611 | 2.065308 | 0.3039625 | 30.39625
590 | Area 1 | Site 6 | Al |  | 889119.5 | 1.575827 | 1030.951 | 146.25 | 1063.984 | 1624.601 | 21634.29 | 4992.026 | 2.230405 | 5.085221 | -8.956601 | 5639 |  |  |  |  | 56.16593 | 2.253684 | 0.4810824 | 48.10824 |  |  |  |  | 20.53723 | 2.042365 | 0.07047457 | 20.94277 | [8 empty] | 1.600517 | 0.3235502 | 0.02207585 | 3.073629 | [48 empty] | 21.69633 | 1.807039 | 0.3735904 | 37.35904
595 | Area 1 | Site 6 | Si+Al |  | 3889621.9 | 1.848641 | 1758.337 | 115.3125 | 2225.403 | 3250.533 | 27833.27 | 8600.878 | 1.513451 | 5.02187 | -9.00296 | 29381 |  |  |  |  | 46.19671 | 1.126427 | 0.3929712 | 39.29712 |  |  |  |  | 29.51564 | 0.9006454 | 0.1367465 | 40.63664 |  |  |  |  | 0.7050403 | 0.1138402 | 0.009318091 | 1.404993 | 2.408371 | 0.1488085 | 0.03827112 | 5.328503 | 2.72074 | 0.1520924 | 0.05060915 | 6.386769 | [8 empty] | 0.9201154 | 0.1134305 | 0.01820795 | 2.149442 | 0.7888048 | 0.1105625 | 0.01630249 | 1.824595 |  |  |  |  | 2.090071 | 0.2375771 | 0.04215382 | 4.215382 | [20 empty] | 14.6545 | 0.6573047 | 0.2909437 | 29.09437
599 | Area 1 | Site 6 | Si+Al |  | 1490690.8 | 1.309667 | 1297.91 | 33.75 | 1377.682 | 1699.83 | 24829.54 | 5107.343 | 1.392492 | 5.090731 | -8.907764 | 12111 |  |  |  |  | 51.3145 | 1.333508 | 0.5016962 | 50.16962 |  |  |  |  | 29.74435 | 1.250329 | 0.1410078 | 41.90299 | [8 empty] | 2.319968 | 0.2051495 | 0.03993811 | 5.560599 | 2.379089 | 0.2089621 | 0.04752215 | 5.997197 | [44 empty] | 14.24208 | 0.9350731 | 0.3008729 | 30.08729
603 | Area 1 | Site 6 | SiO2 |  | 1003844.6 | 1.918231 | 843.7321 | 120.9375 | 1130.546 | 1618.473 | 24651.82 | 3993.746 | 1.2644 | 5.050758 | -8.907874 | 7325 |  |  |  |  | 50.24897 | 1.765598 | 0.4598666 | 45.98666 |  |  |  |  | 30.54513 | 1.640896 | 0.1421119 | 42.23109 | [12 empty] | 4.661835 | 0.352757 | 0.09321978 | 11.76414 | [44 empty] | 14.54406 | 1.205745 | 0.2971786 | 29.71786
604 | Area 1 | Site 6 | C-based |  | 618485.9 | 1.554313 | 799.1314 | 36.5625 | 887.4011 | 1242.1 | 20469.44 | 3647.796 | 1.71207 | 5.154413 | -8.979506 | 3732 |  |  |  |  | 68.34891 | 2.498159 | 0.7719701 | 77.19701 |  |  |  |  | 11.89887 | 2.192087 | 0.03907187 | 11.6109 | [60 empty] | 19.75221 | 1.934235 | 0.3847084 | 38.47084
605 | Area 1 | Site 6 | TiO2 |  | 529500.4 | 1.264991 | 861.7862 | 174.375 | 821.0852 | 1090.152 | 24561.57 | 3333.037 | 1.669568 | 5.072567 | -8.940159 | 3485 |  |  |  |  | 57.7224 | 2.814237 | 0.5630931 | 56.30931 |  |  |  |  | 16.71746 | 2.79253 | 0.05762698 | 17.12488 | [8 empty] | 1.342957 | 0.344232 | 0.02055196 | 2.861457 | [20 empty] | 3.544382 | 0.649592 | 0.06373585 | 6.373585 | [24 empty] | 20.67281 | 2.057379 | 0.3970895 | 39.70895
600 | Area 1 | Site 6 | Si+Al |  | 12580047.5 | 1.881887 | 3005.499 | 158.90625 | 4002.176 | 5656.009 | 30841.41 | 15151.64 | 1.452202 | 5.186727 | -8.955934 | 113598 |  |  |  |  | 52.97697 | 0.5245433 | 0.55399 | 55.399 |  |  |  |  | 27.78015 | 0.4321992 | 0.1406031 | 41.7827 | 0.7177845 | 0.06678088 | 0.008302039 | 1.967163 | 0.2639075 | 0.04233778 | 0.004219826 | 0.6362705 | 1.63814 | 0.05760862 | 0.03155489 | 4.393399 | 3.774749 | 0.07885613 | 0.0850007 | 10.72691 |  |  |  |  | 0.4051637 | 0.05992867 | 0.008865253 | 1.029095 | 0.1996537 | 0.03603159 | 0.004812639 | 0.5681303 | 1.289348 | 0.0554233 | 0.03235356 | 3.621052 |  |  |  |  | 0.6996646 | 0.07956151 | 0.01668997 | 1.668997 | 0.3744959 | 0.1001095 | 0.008575937 | 0.8575937 | [16 empty] | 9.879976 | 0.2920531 | 0.2339648 | 23.39648
607 | Area 1 | Site 6 | Si+Al |  | 462577.5 | 1.314007 | 698.2974 | 18.28125 | 767.4451 | 917.5679 | 21713.85 | 2643.278 | 1.201964 | 5.111747 | -8.908374 | 3446 |  |  |  |  | 51.51953 | 2.700764 | 0.4650736 | 46.50736 |  |  |  |  | 27.16278 | 2.470197 | 0.1120732 | 33.30456 | [8 empty] | 1.541821 | 0.3758364 | 0.02338251 | 3.255556 | 1.23283 | 0.3634943 | 0.02206286 | 2.784287 | [44 empty] | 18.54304 | 2.057121 | 0.3508932 | 35.08932
598 | Area 1 | Site 6 | Si+Al |  | 1878255.7 | 1.340447 | 1432.399 | 36.5625 | 1546.438 | 1920.055 | 25619.59 | 5634.02 | 1.344845 | 5.103501 | -8.995473 | 14922 |  |  |  |  | 46.87166 | 1.464866 | 0.4601585 | 46.01585 |  |  |  |  | 31.61362 | 1.25957 | 0.1464884 | 43.53162 |  |  |  |  | 1.748572 | 0.1972183 | 0.02416958 | 3.644319 | 1.505705 | 0.1731989 | 0.02454994 | 3.418097 | 1.352713 | 0.1578292 | 0.02617928 | 3.30377 | [8 empty] | 0.5976284 | 0.1345229 | 0.01237912 | 1.461351 | 2.691976 | 0.2256925 | 0.05798675 | 6.489952 | [28 empty] | 13.61811 | 0.8662989 | 0.2844328 | 28.44328
606 | Area 1 | Site 6 | Si+Al |  | 3787398.9 | 1.407271 | 2144.54 | 40.78125 | 2195.966 | 3017.95 | 26474.22 | 8246.106 | 1.428719 | 5.186603 | -8.978849 | 32076 |  |  |  |  | 44.20902 | 1.10006 | 0.3645682 | 36.45682 |  |  |  |  | 32.2912 | 0.8750631 | 0.1641938 | 48.7931 |  |  |  |  | 0.5693708 | 0.0995387 | 0.008118093 | 1.224056 | 1.964243 | 0.1251938 | 0.03368795 | 4.690385 | 4.28789 | 0.1697225 | 0.0862512 | 10.88472 |  |  |  |  | 0.7371457 | 0.1414298 | 0.01381807 | 1.604028 | 0.4831742 | 0.08765933 | 0.01020746 | 1.204987 | 0.826368 | 0.1023645 | 0.018275 | 2.045361 |  |  |  |  | 0.8706568 | 0.164139 | 0.01874977 | 1.874977 | [20 empty] | 13.76094 | 0.6584242 | 0.2898587 | 28.98587
596 | Area 1 | Site 6 | SiO2 |  | 381681.6 | 1.254645 | 662.9973 | 109.6875 | 697.117 | 831.8265 | 22324.98 | 2316.043 | 1.118361 | 5.105881 | -8.963909 | 2842 |  |  |  |  | 55.948 | 2.889713 | 0.5482007 | 54.82007 |  |  |  |  | 23.84746 | 2.699757 | 0.09778761 | 29.05933 | [12 empty] | 2.622836 | 0.4472818 | 0.05106461 | 6.444247 | [44 empty] | 17.58172 | 2.116982 | 0.3528849 | 35.28849
609 | Area 1 | Site 6 | C-based |  | 312552.3 | 1.296935 | 575.2719 | 160.3125 | 630.8359 | 746.0905 | 21802.78 | 2058.943 | 1.079334 | 5.102295 | -8.889547 | 2198 |  |  |  |  | 66.19918 | 3.051407 | 0.774746 | 77.4746 |  |  |  |  | 13.56848 | 2.663458 | 0.04846623 | 14.4026 | [60 empty] | 20.23233 | 2.374002 | 0.416702 | 41.6702
610 | Area 1 | Site 6 | Si+Al |  | 1425974.1 | 1.185273 | 1464.403 | 29.53125 | 1347.444 | 1735.717 | 23922.05 | 6060.441 | 2.049684 | 5.100039 | -8.940149 | 11222 |  |  |  |  | 48.71267 | 1.358529 | 0.4718849 | 47.18849 |  |  |  |  | 31.61653 | 1.273156 | 0.1629799 | 48.43237 | [8 empty] | 3.072375 | 0.2307825 | 0.0545708 | 7.597912 | 2.547449 | 0.215505 | 0.05206857 | 6.570946 | [20 empty] | 0.8791322 | 0.272777 | 0.01934317 | 1.934317 | [20 empty] | 13.17184 | 0.9184625 | 0.2872773 | 28.72773
612 | Area 1 | Site 6 | SiO2 |  | 291960.6 | 1.271182 | 566.8403 | 19.6875 | 609.7014 | 720.5572 | 22801.36 | 1995.046 | 1.084855 | 5.035078 | -8.957762 | 2084 |  |  |  |  | 61.35923 | 3.350511 | 0.6482535 | 64.82535 |  |  |  |  | 19.83252 | 3.065247 | 0.07400919 | 21.99315 | [12 empty] | 1.436671 | 0.4144822 | 0.02743099 | 3.461734 | [44 empty] | 17.37158 | 2.471602 | 0.3440711 | 34.40711
615 | Area 1 | Site 6 | Al |  | 163262.6 | 1.557239 | 383.5146 | 140.625 | 455.9303 | 597.2239 | 22528.42 | 1504.728 | 1.10362 | 5.060125 | -8.890117 | 884 |  |  |  |  | 64.13651 | 6.34957 | 0.5174532 | 51.74532 |  |  |  |  | 31.57712 | 6.52093 | 0.078906 | 23.44832 | [8 empty] | 4.286358 | 1.19858 | 0.04441264 | 6.183587
581 | Area 1 | Site 6 | SiO2 |  | 402273.2 | 1.444129 | 687.6596 | 125.15625 | 715.6746 | 993.0692 | 20900.58 | 2936.738 | 1.70608 | 5.171628 | -8.988304 | 2883 |  |  |  |  | 55.13474 | 2.879419 | 0.5090984 | 50.90984 |  |  |  |  | 21.70834 | 2.522021 | 0.08556321 | 25.42663 | [12 empty] | 2.287619 | 0.4583576 | 0.04313965 | 5.444134 | [44 empty] | 20.86931 | 2.265955 | 0.4049612 | 40.49612
619 | Area 1 | Site 6 | Si+Al |  | 3507204.9 | 1.468879 | 2024.064 | 142.03125 | 2113.176 | 2973.106 | 23676.83 | 8675.111 | 1.707572 | 5.015295 | -8.979742 | 25739 |  |  |  |  | 54.33708 | 0.9599024 | 0.5113735 | 51.13735 |  |  |  |  | 25.11832 | 0.8884279 | 0.1050091 | 31.20534 | [8 empty] | 1.843658 | 0.1420053 | 0.0298336 | 4.153743 | 1.960381 | 0.1426061 | 0.03706303 | 4.677278 | [44 empty] | 16.74055 | 0.7061451 | 0.3325767 | 33.25767
621 | Area 1 | Site 6 | SiO2 |  | 1264182.3 | 2.839977 | 781.4908 | 144.84375 | 1268.703 | 2219.416 | 22929.6 | 5361.859 | 1.809719 | 5.055393 | -8.996012 | 8993 |  |  |  |  | 59.24267 | 1.629706 | 0.6078936 | 60.78936 |  |  |  |  | 21.40259 | 1.509058 | 0.08366407 | 24.86227 | [8 empty] | 0.9798681 | 0.1988936 | 0.01592518 | 2.217268 | 1.442201 | 0.2120629 | 0.02765878 | 3.49048 | [44 empty] | 16.93266 | 1.203629 | 0.3396068 | 33.96068
618 | Area 1 | Site 6 | Si+Al |  | 16984461.5 | 1.419091 | 4261.602 | 112.5 | 4650.3 | 6047.6 | 22917.99 | 25165.37 | 2.967187 | 5.169755 | -8.906947 | 137455 |  |  |  |  | 39.98112 | 0.4635016 | 0.31656 | 31.656 |  |  |  |  | 36.36721 | 0.4203885 | 0.1977795 | 58.77369 |  |  |  |  | 0.2679213 | 0.04562688 | 0.003630355 | 0.5473895 | 2.909798 | 0.07086784 | 0.04801101 | 6.684591 | 4.588512 | 0.08349573 | 0.08804892 | 11.11159 | [12 empty] | 0.6930824 | 0.04763152 | 0.0151266 | 1.692989 | 0.1558062 | 0.04737841 | 0.003229266 | 0.3229266 | 1.367542 | 0.09243974 | 0.02900899 | 2.900899 | 0.5490922 | 0.1098574 | 0.01121325 | 1.121325 | [16 empty] | 13.11991 | 0.2810141 | 0.2663691 | 26.63691
623 | Area 1 | Site 6 | Si+Al |  | 763363.1 | 1.920032 | 750.6833 | 130.78125 | 985.8723 | 1441.336 | 23995.41 | 3499.774 | 1.276847 | 5.188559 | -8.890389 | 5120 |  |  |  |  | 55.62707 | 2.214815 | 0.5010135 | 50.10135 |  |  |  |  | 23.6048 | 1.98782 | 0.09215276 | 27.38483 | [8 empty] | 1.728481 | 0.3214177 | 0.0267886 | 3.729786 | 2.088443 | 0.3196797 | 0.03783201 | 4.774321 | [44 empty] | 16.95122 | 1.684793 | 0.321406 | 32.1406
625 | Area 1 | Site 6 | Si+Al |  | 1872372.3 | 1.293893 | 1401.058 | 144.84375 | 1544.014 | 1812.819 | 26897.56 | 5597.66 | 1.331714 | 5.11613 | -9.009637 | 15941 |  |  |  |  | 46.95145 | 1.161695 | 0.424535 | 42.4535 |  |  |  |  | 30.59886 | 1.069275 | 0.1585098 | 47.104 |  |  |  |  | 2.327573 | 0.1966867 | 0.03314235 | 4.997245 | 2.016954 | 0.1810481 | 0.03360619 | 4.679002 | 2.52135 | 0.1838091 | 0.049631 | 6.263329 | [20 empty] | 2.326686 | 0.302801 | 0.05036997 | 5.036997 | [20 empty] | 13.25712 | 0.7909899 | 0.2809627 | 28.09627
626 | Area 1 | Site 6 | Si+Al |  | 989871.6 | 2.337242 | 885.5212 | 158.90625 | 1122.65 | 2069.678 | 22816.52 | 5265.257 | 2.228694 | 5.210214 | -8.90963 | 6978 |  |  |  |  | 56.98837 | 1.995683 | 0.497312 | 49.7312 |  |  |  |  | 19.52005 | 1.789651 | 0.06972681 | 20.72056 | [8 empty] | 1.195779 | 0.2648713 | 0.01755471 | 2.444149 | 1.287324 | 0.2622573 | 0.02233995 | 2.819256 | [44 empty] | 21.00847 | 1.567904 | 0.3801664 | 38.01664
629 | Area 1 | Site 6 | Si+Al |  | 901621.6 | 1.765349 | 848.2238 | 144.84375 | 1071.438 | 1497.411 | 23695.31 | 4050.334 | 1.44793 | 5.172314 | -8.890596 | 6485 |  |  |  |  | 51.59322 | 1.897888 | 0.4609311 | 46.09311 |  |  |  |  | 27.13542 | 1.733897 | 0.1150176 | 34.17953 | [8 empty] | 1.906756 | 0.3005778 | 0.02993881 | 4.168392 | 2.031438 | 0.2884402 | 0.03733763 | 4.711931 | [44 empty] | 17.33317 | 1.442289 | 0.3353241 | 33.53241
628 | Area 1 | Site 6 | Si+Al |  | 2977704.5 | 1.793034 | 1639.024 | 175.78125 | 1947.134 | 2938.825 | 24419.19 | 8095.5 | 1.751443 | 5.177909 | -9.004389 | 22972 |  |  |  |  | 58.94908 | 1.039334 | 0.6725719 | 67.25719 |  |  |  |  | 20.94185 | 0.8770701 | 0.09363019 | 27.82388 | [8 empty] | 1.262362 | 0.1149744 | 0.02402115 | 3.344474 | 1.308088 | 0.1164055 | 0.02923883 | 3.68988 | [12 empty] | 0.4238454 | 0.09732279 | 0.01002184 | 1.121657 |  |  |  |  | 0.6976007 | 0.1886709 | 0.01601298 | 1.601298 | [12 empty] | 2.30482 | 0.5500021 | 0.04661128 | 4.661128 |  |  |  |  | 14.11236 | 0.7237546 | 0.3336303 | 33.36303
631 | Area 1 | Site 6 | Si+Al |  | 264750.2 | 1.624523 | 487.5454 | 142.03125 | 580.5949 | 792.0289 | 21269.54 | 1995.046 | 1.196354 | 5.167464 | -9.010565 | 2055 |  |  |  |  | 59.88736 | 3.221622 | 0.6504853 | 65.04853 |  |  |  |  | 22.36782 | 3.000014 | 0.09135246 | 27.14701 | [8 empty] | 1.353791 | 0.4055009 | 0.02305414 | 3.209836 | 1.479054 | 0.4525008 | 0.02948724 | 3.721228 | [44 empty] | 14.91197 | 2.294364 | 0.3124359 | 31.24359
632 | Area 1 | Site 6 | Si+Al |  | 2452616.5 | 1.811361 | 1351.161 | 164.53125 | 1767.136 | 2447.441 | 22579.94 | 6516.983 | 1.378014 | 5.179447 | -8.890465 | 16818 |  |  |  |  | 52.2732 | 1.173765 | 0.4848156 | 48.48156 |  |  |  |  | 26.49176 | 1.082487 | 0.1148592 | 34.13244 | [8 empty] | 2.076864 | 0.1768316 | 0.03376362 | 4.700921 | 1.907059 | 0.1733074 | 0.03618122 | 4.565995 | [44 empty] | 17.25112 | 0.8692221 | 0.3449775 | 34.49775
634 | Area 1 | Site 6 | Si+Al |  | 1008992.5 | 2.292049 | 913.3969 | 16.875 | 1133.441 | 2093.55 | 23649.3 | 5259.019 | 2.181281 | 5.061684 | -8.996667 | 7874 |  |  |  |  | 50.10631 | 2.042784 | 0.4546239 | 45.46239 |  |  |  |  | 28.44483 | 1.720332 | 0.1299552 | 38.61851 | [8 empty] | 1.835947 | 0.2560419 | 0.03107685 | 4.326841 | 3.598577 | 0.3151489 | 0.07113908 | 8.977604 | [8 empty] | 0.9379553 | 0.2250497 | 0.01897494 | 2.239985 | [32 empty] | 15.0764 | 1.2554 | 0.3102057 | 31.02057
637 | Area 1 | Site 6 | Si+Al |  | 1976066.2 | 1.135027 | 1570.483 | 56.25 | 1586.192 | 1782.541 | 26172.84 | 5249.126 | 1.10959 | 5.063759 | -8.890499 | 15740 |  |  |  |  | 43.89371 | 1.528518 | 0.3607501 | 36.07501 |  |  |  |  | 33.74915 | 1.270488 | 0.1674191 | 49.75155 | [8 empty] | 2.854095 | 0.2086742 | 0.04610301 | 6.418939 | 3.555433 | 0.2291938 | 0.06655584 | 8.399209 | [8 empty] | 0.5345425 | 0.1345184 | 0.01058641 | 1.249722 | [8 empty] | 0.9710094 | 0.2663249 | 0.01965742 | 1.965742 | [20 empty] | 14.44206 | 0.9081992 | 0.285929 | 28.5929
638 | Area 1 | Site 6 | Salt |  | 694969.3 | 1.229563 | 901.0132 | 158.90625 | 940.6713 | 1107.852 | 22683.94 | 3200.076 | 1.172587 | 5.130483 | -8.996928 | 4830 |  |  |  |  | 56.35629 | 2.25014 | 0.5538371 | 55.38371 |  |  |  |  | 23.40629 | 1.984091 | 0.1006036 | 29.89615 | [20 empty] | 2.458405 | 0.4664341 | 0.04526032 | 5.253904 | [36 empty] | 17.77902 | 1.72714 | 0.3897648 | 38.97648
636 | Area 1 | Site 6 | CaSO4 |  | 11190844.3 | 3.02345 | 2228.728 | 168.75 | 3774.735 | 6738.447 | 24982.1 | 18880.97 | 2.534989 | 5.190492 | -9.003773 | 87219 |  |  |  |  | 49.49898 | 0.5439093 | 0.4269738 | 42.69738 |  |  |  |  | 26.90352 | 0.4874254 | 0.1157745 | 34.40444 |  |  |  |  | 0.2193514 | 0.05341989 | 0.00312921 | 0.4718262 | 0.7789976 | 0.05760369 | 0.01344213 | 1.871553 | 0.2989397 | 0.04682065 | 0.00615767 | 0.7770852 |  |  |  |  | 3.856591 | 0.1220511 | 0.0755805 | 8.773527 |  |  |  |  | 4.509568 | 0.1107849 | 0.1000636 | 11.19925 | [8 empty] | 0.4842489 | 0.1374443 | 0.01002594 | 1.002594 | [16 empty] | 13.4498 | 0.3862438 | 0.2983167 | 29.83167
639 | Area 1 | Site 6 | Si+Al |  | 6280463.3 | 1.386031 | 2435.584 | 46.40625 | 2827.814 | 3375.794 | 27826.28 | 9678.116 | 1.186807 | 5.146827 | -9.010227 | 50820 |  |  |  |  | 52.89363 | 0.8029494 | 0.5095015 | 50.95015 |  |  |  |  | 24.95954 | 0.6390837 | 0.1179558 | 35.05268 | 0.2957463 | 0.08810862 | 0.003224709 | 0.7640929 | 0.2487863 | 0.06832458 | 0.003764899 | 0.5676762 | 1.928772 | 0.09489975 | 0.03507519 | 4.883531 | 3.381364 | 0.116598 | 0.07173411 | 9.052695 |  |  |  |  | 0.3976478 | 0.1002399 | 0.007859902 | 0.9123922 | 0.2697874 | 0.0614618 | 0.00595955 | 0.7035227 | 0.7523103 | 0.07671165 | 0.01737837 | 1.94501 |  |  |  |  | 1.372659 | 0.1428149 | 0.03066069 | 3.066069 | [20 empty] | 13.49975 | 0.497586 | 0.300312 | 30.0312
641 | Area 1 | Site 6 | Si+Al |  | 5209695.8 | 1.324487 | 2328.008 | 50.625 | 2575.498 | 3083.416 | 27195.26 | 8800.32 | 1.182973 | 5.181462 | -9.004066 | 44391 |  |  |  |  | 45.97622 | 0.8912762 | 0.3978126 | 39.78126 |  |  |  |  | 32.09353 | 0.7230894 | 0.1656709 | 49.23206 |  |  |  |  | 0.3446226 | 0.08040313 | 0.004962002 | 0.7481768 | 3.340128 | 0.1302091 | 0.05791829 | 8.063985 | 3.80002 | 0.136673 | 0.07561747 | 9.542768 | [8 empty] | 0.311036 | 0.06977867 | 0.006620237 | 0.7815165 | [8 empty] | 0.998541 | 0.147609 | 0.0215859 | 2.15859 | [20 empty] | 13.13588 | 0.4929301 | 0.2766712 | 27.66712
643 | Area 1 | Site 6 | Al |  | 288283.6 | 1.823504 | 499.914 | 112.5 | 605.8498 | 911.5951 | 20473.41 | 2328.519 | 1.496683 | 5.019021 | -9.005019 | 1626 |  |  |  |  | 60.09908 | 4.015369 | 0.5989874 | 59.89874 |  |  |  |  | 21.30088 | 3.787571 | 0.07634281 | 22.68662 | [8 empty] | 1.829971 | 0.5705287 | 0.02737644 | 3.811632 | [48 empty] | 16.77007 | 2.956647 | 0.3119661 | 31.19661
645 | Area 1 | Site 6 | Si+Al |  | 718502.7 | 1.573087 | 866.909 | 73.125 | 956.4654 | 1363.723 | 22766.21 | 3630.151 | 1.459524 | 5.063419 | -8.997075 | 5149 |  |  |  |  | 52.53969 | 2.134751 | 0.4909483 | 49.09483 |  |  |  |  | 28.49816 | 2.003867 | 0.1246086 | 37.02968 | [8 empty] | 1.311747 | 0.2984567 | 0.02129674 | 2.965152 | 2.866212 | 0.3524967 | 0.05474092 | 6.90819 | [44 empty] | 14.78419 | 1.537014 | 0.2949693 | 29.49693
644 | Area 1 | Site 6 | Si+Al |  | 3758717.6 | 2.26341 | 1709.799 | 151.875 | 2187.635 | 3869.975 | 25190.46 | 10923.16 | 2.526079 | 5.184021 | -8.989071 | 28511 |  |  |  |  | 47.93729 | 0.944512 | 0.4129298 | 41.29298 |  |  |  |  | 28.63196 | 0.8543854 | 0.1329916 | 39.52082 | 0.4338074 | 0.1396497 | 0.004070275 | 0.9644493 | 0.5039237 | 0.112298 | 0.006595978 | 0.9945498 | 1.989164 | 0.1364565 | 0.03143996 | 4.377398 | 2.629775 | 0.1516197 | 0.04895114 | 6.177532 | [12 empty] | 0.4094929 | 0.1043556 | 0.00845029 | 0.9457673 |  |  |  |  | 2.439306 | 0.2466622 | 0.04901371 | 4.901371 | [20 empty] | 15.02529 | 0.6495529 | 0.2979153 | 29.79153
646 | Area 1 | Site 6 | Al |  | 153702.2 | 3.014542 | 284.4668 | 144.84375 | 442.3796 | 857.537 | 21123.77 | 1910.921 | 1.890581 | 5.022231 | -8.989943 | 541 |  |  |  |  | 56.76845 | 9.716166 | 0.1747706 | 17.47706 | [16 empty] | 12.9692 | 3.479507 | 0.09443604 | 13.14836 | [28 empty] | 30.26235 | 8.658587 | 0.3570647 | 35.70647
648 | Area 1 | Site 6 | Si+Al |  | 366237.8 | 1.205812 | 661.8293 | 80.15625 | 682.8678 | 798.0417 | 24153.71 | 2277.099 | 1.126655 | 5.124263 | -9.013358 | 2672 |  |  |  |  | 60.23302 | 3.037289 | 0.6020875 | 60.20875 |  |  |  |  | 20.50887 | 2.787207 | 0.07750879 | 23.03312 | [8 empty] | 1.492278 | 0.3793309 | 0.02390832 | 3.328764 | 1.44497 | 0.396663 | 0.02706302 | 3.415297 | [44 empty] | 16.32085 | 2.28066 | 0.3204205 | 32.04205
649 | Area 1 | Site 6 | SiO2 |  | 1172990.5 | 2.00408 | 867.7945 | 168.75 | 1222.088 | 1739.129 | 21546.97 | 4567.119 | 1.415077 | 5.06452 | -9.013347 | 8486 |  |  |  |  | 57.76823 | 1.671389 | 0.6242393 | 62.42393 |  |  |  |  | 24.2419 | 1.499953 | 0.09885001 | 29.37504 | [8 empty] | 0.905801 | 0.196978 | 0.01506366 | 2.097318 | 1.423447 | 0.2114458 | 0.02796908 | 3.52964 | [12 empty] | 0.8511703 | 0.2055165 | 0.01769986 | 1.980991 | [28 empty] | 14.80945 | 1.238803 | 0.3062898 | 30.62898
650 | Area 1 | Site 6 | TiO2 |  | 4450009.8 | 2.306 | 1659.626 | 87.1875 | 2380.321 | 3827.097 | 25917.75 | 9784.61 | 1.712049 | 5.084585 | -8.891109 | 34887 |  |  |  |  | 50.10725 | 0.8984041 | 0.4664906 | 46.64906 |  |  |  |  | 26.42621 | 0.8551681 | 0.1151929 | 34.23164 | 0.8963511 | 0.1334655 | 0.009128082 | 2.162894 |  |  |  |  | 2.349318 | 0.1263644 | 0.03986668 | 5.550653 | 2.756018 | 0.1320938 | 0.05442823 | 6.868729 | [12 empty] | 0.7092937 | 0.09401523 | 0.01546142 | 1.730461 | 2.640628 | 0.1743794 | 0.05434141 | 5.434141 | [24 empty] | 14.11494 | 0.560819 | 0.2953087 | 29.53087
653 | Area 1 | Site 6 | Si+Al |  | 744242.3 | 1.379033 | 921.7367 | 56.25 | 973.4468 | 1271.106 | 22495.67 | 3583.899 | 1.37337 | 5.147472 | -8.892993 | 5349 |  |  |  |  | 49.05547 | 2.089631 | 0.4308976 | 43.08976 |  |  |  |  | 28.96685 | 1.90801 | 0.1279331 | 38.01759 | [8 empty] | 2.295841 | 0.3341204 | 0.03603829 | 5.017624 | 1.788366 | 0.3068172 | 0.03277436 | 4.136056 | [44 empty] | 17.89348 | 1.594716 | 0.3473117 | 34.73117
654 | Area 1 | Site 6 | Fe |  | 3128465.0 | 2.042467 | 1524.99 | 82.96875 | 1995.817 | 3114.743 | 25938.03 | 8530.744 | 1.851112 | 5.006863 | -8.892062 | 22540 |  |  |  |  | 50.51481 | 1.052152 | 0.4331722 | 43.31722 |  |  |  |  | 20.23306 | 0.9132883 | 0.08547238 | 25.39964 | [8 empty] | 1.192677 | 0.1415696 | 0.01640395 | 2.283928 | [24 empty] | 11.50263 | 0.5109603 | 0.2153378 | 21.53378 | [20 empty] | 16.55682 | 0.7908849 | 0.3054825 | 30.54825
655 | Area 1 | Site 6 | SiO2 |  | 444927.4 | 1.470778 | 676.9596 | 119.53125 | 752.6614 | 995.6573 | 25055.22 | 2530.545 | 1.145326 | 5.100096 | -8.893587 | 3011 |  |  |  |  | 52.06119 | 2.809337 | 0.4787463 | 47.87463 |  |  |  |  | 29.22801 | 2.589042 | 0.1312036 | 38.98949 | [12 empty] | 1.971929 | 0.433244 | 0.03702313 | 4.672242 | [28 empty] | 3.424664 | 0.8671867 | 0.06242079 | 6.970444 | [12 empty] | 13.31421 | 1.958313 | 0.2667779 | 26.67779
574 | Area 1 | Site 6 | Si+Al |  | 345646.1 | 1.437394 | 596.6087 | 161.71875 | 663.393 | 857.5616 | 23308.28 | 2222.025 | 1.136727 | 5.204859 | -8.971837 | 2607 |  |  |  |  | 52.69492 | 3.256187 | 0.5277934 | 52.77934 |  |  |  |  | 26.30222 | 2.778689 | 0.1215962 | 36.13448 | [8 empty] | 1.492354 | 0.3852234 | 0.02723546 | 3.792002 | 3.88695 | 0.5216307 | 0.08293016 | 10.46561 | [8 empty] | 2.00812 | 0.439539 | 0.04386479 | 5.178222 | [32 empty] | 13.61544 | 1.92568 | 0.3007702 | 30.07702
656 | Area 1 | Site 6 | Si+Al |  | 1537022.1 | 1.821112 | 1090.72 | 147.65625 | 1398.927 | 1986.323 | 23216.32 | 5055.923 | 1.32346 | 5.007083 | -8.97152 | 9028 |  |  |  |  | 57.03874 | 1.590953 | 0.5677089 | 56.77089 |  |  |  |  | 22.83623 | 1.477414 | 0.09214893 | 27.38369 | [8 empty] | 1.136392 | 0.2103362 | 0.0184695 | 2.571516 | 1.612897 | 0.2249724 | 0.03091979 | 3.902013 | [44 empty] | 17.37575 | 1.178896 | 0.3485987 | 34.85987
657 | Area 1 | Site 6 | Si+Al |  | 724386 | 1.916903 | 724.96 | 5.625 | 960.3733 | 1389.678 | 20804.95 | 3744.398 | 1.540225 | 5.190865 | -8.972262 | 5292 |  |  |  |  | 52.0416 | 2.11061 | 0.4742639 | 47.42639 |  |  |  |  | 24.89957 | 1.929943 | 0.1054823 | 31.34595 | [8 empty] | 1.689139 | 0.3128272 | 0.02701425 | 3.761204 | 1.700569 | 0.2923643 | 0.03199851 | 4.038145 | [44 empty] | 19.66913 | 1.593294 | 0.3885195 | 38.85195
658 | Area 1 | Site 6 | Fe |  | 302256.5 | 1.16308 | 594.4476 | 11.25 | 620.3587 | 691.3904 | 24993.21 | 1992.462 | 1.045188 | 5.202661 | -8.972866 | 2224 |  |  |  |  | 55.57818 | 3.360739 | 0.5113629 | 51.13629 |  |  |  |  | 18.29845 | 2.876927 | 0.06850085 | 20.35625 | [36 empty] | 5.045919 | 1.225718 | 0.09065102 | 9.065102 | [20 empty] | 21.07745 | 2.649766 | 0.3872745 | 38.72745
659 | Area 1 | Site 6 | Salt |  | 420658.7 | 1.3574 | 655.3216 | 127.96875 | 731.8465 | 889.5338 | 21989.21 | 2418.883 | 1.106853 | 5.196153 | -8.972862 | 2939 |  |  |  |  | 54.19275 | 3.056007 | 0.4829933 | 48.29933 |  |  |  |  | 23.96528 | 2.769985 | 0.08836378 | 26.25887 | 3.964299 | 0.7561567 | 0.03378296 | 8.004852 | [56 empty] | 17.87767 | 2.454563 | 0.3130892 | 31.30892
660 | Area 1 | Site 6 | SiO2 |  | 467725.4 | 1.228951 | 782.6396 | 68.90625 | 771.7036 | 961.8254 | 22841.31 | 2660.923 | 1.204658 | 5.043719 | -8.972926 | 3197 |  |  |  |  | 55.71236 | 2.79169 | 0.5071901 | 50.71901 |  |  |  |  | 20.5456 | 2.467429 | 0.07744674 | 23.01468 | [12 empty] | 1.690335 | 0.3986134 | 0.03083824 | 3.891722 | [44 empty] | 22.0517 | 2.181793 | 0.4153168 | 41.53168
661 | Area 1 | Site 6 | Si+Al |  | 939127.8 | 1.385405 | 999.7862 | 22.5 | 1093.497 | 1385.109 | 22742.29 | 3981.27 | 1.343101 | 5.005814 | -9.005716 | 6437 |  |  |  |  | 55.75332 | 1.996211 | 0.5160375 | 51.60375 |  |  |  |  | 23.81092 | 1.890571 | 0.09295245 | 27.62247 | [8 empty] | 1.629829 | 0.2918965 | 0.02514761 | 3.501311 | 1.546111 | 0.2794322 | 0.02796009 | 3.528506 | [44 empty] | 17.25982 | 1.459068 | 0.3282129 | 32.82129
662 | Area 1 | Site 6 | Si+Al |  | 5169247.9 | 1.344019 | 2376.675 | 40.78125 | 2565.481 | 3194.295 | 27738.37 | 9832.376 | 1.488263 | 5.211119 | -8.893766 | 44858 |  |  |  |  | 43.10239 | 0.8826737 | 0.3664988 | 36.64988 |  |  |  |  | 33.43166 | 0.7107338 | 0.1852759 | 55.05804 |  |  |  |  | 0.4776169 | 0.07907528 | 0.006864415 | 1.035025 | 3.321937 | 0.1287709 | 0.0578598 | 8.055842 | 4.139208 | 0.1385728 | 0.08329605 | 10.51179 | [8 empty] | 0.2972506 | 0.06619656 | 0.006574084 | 0.7760682 | 0.3361022 | 0.06857581 | 0.007786313 | 0.8714541 |  |  |  |  | 2.16879 | 0.1720483 | 0.04866451 | 4.866451 | 0.7530286 | 0.1851866 | 0.01621862 | 1.621862 | [16 empty] | 11.97201 | 0.4625488 | 0.2570504 | 25.70504
663 | Area 1 | Site 6 | Si+Al |  | 1859870.2 | 1.29045 | 1476.531 | 113.90625 | 1538.85 | 1905.39 | 23976.55 | 5285.486 | 1.195301 | 5.07916 | -8.894061 | 14574 |  |  |  |  | 47.34665 | 1.162725 | 0.4538083 | 45.38083 |  |  |  |  | 32.9164 | 1.087165 | 0.1758282 | 52.25048 | [8 empty] | 3.239866 | 0.2081868 | 0.05907701 | 8.225314 | 3.043107 | 0.1988767 | 0.06361755 | 8.028402 | [44 empty] | 13.45398 | 0.7994767 | 0.2983388 | 29.83388
664 | Area 1 | Site 6 | Si+Al |  | 387564.9 | 1.716693 | 564.4969 | 108.28125 | 702.4692 | 969.0677 | 24114.28 | 2397.584 | 1.180303 | 5.167105 | -8.894281 | 2930 |  |  |  |  | 48.04713 | 3.467607 | 0.4138162 | 41.38162 |  |  |  |  | 29.54158 | 2.786268 | 0.1299016 | 38.60258 | [8 empty] | 2.208231 | 0.4682267 | 0.03493926 | 4.864606 | 2.699666 | 0.5147545 | 0.04982592 | 6.287928 | [8 empty] | 1.284365 | 0.3910927 | 0.02434713 | 2.87417 | [32 empty] | 16.21902 | 2.146854 | 0.3151418 | 31.51418
665 | Area 1 | Site 6 | Si+Ca+Fe Mixture |  | 12485178.7 | 1.755499 | 3391.053 | 149.0625 | 3987.057 | 5952.991 | 27080.49 | 18139.79 | 2.097298 | 5.056455 | -8.90362 | 106442 |  |  |  |  | 43.32028 | 0.6012863 | 0.3556192 | 35.56192 |  |  |  |  | 32.47589 | 0.4794858 | 0.1636501 | 48.63153 | 0.5183902 | 0.073578 | 0.005143712 | 1.2188 | 0.1910899 | 0.05017582 | 0.00264557 | 0.3989023 | 3.067888 | 0.08303371 | 0.05158187 | 7.181763 | 4.345692 | 0.09515298 | 0.08446878 | 10.65978 | [8 empty] | 0.7041396 | 0.05256969 | 0.01480361 | 1.74756 | 1.282644 | 0.06524478 | 0.02815374 | 3.151003 |  |  |  |  | 1.005144 | 0.09455449 | 0.0214117 | 2.14117 | 0.442821 | 0.1237036 | 0.009088192 | 0.9088192 | [16 empty] | 12.64603 | 0.3191852 | 0.2599861 | 25.99861
666 | Area 1 | Site 6 | Si+Al |  | 1103861.3 | 2.271458 | 857.7537 | 125.15625 | 1185.529 | 1948.352 | 25175.23 | 4659.623 | 1.565226 | 5.171104 | -8.917497 | 7946 |  |  |  |  | 57.61186 | 1.761977 | 0.5509673 | 55.09673 |  |  |  |  | 22.16686 | 1.64574 | 0.08580753 | 25.49924 | [8 empty] | 1.652648 | 0.2464263 | 0.02609548 | 3.633283 | 1.512366 | 0.242228 | 0.02792741 | 3.524381 | [44 empty] | 17.05627 | 1.308931 | 0.3307181 | 33.07181
667 | Area 1 | Site 6 | Fe |  | 5223668.8 | 1.259138 | 2572.301 | 11.25 | 2578.95 | 3238.881 | 26202.37 | 10248.46 | 1.600043 | 5.089233 | -8.917824 | 43260 |  |  |  |  | 46.07162 | 0.7178777 | 0.411063 | 41.1063 |  |  |  |  | 25.3619 | 0.6499156 | 0.1252157 | 37.21007 | [8 empty] | 1.072076 | 0.1021272 | 0.01548687 | 2.156242 | 0.3968262 | 0.07933211 | 0.006989894 | 0.88211 | [20 empty] | 12.82593 | 0.3638886 | 0.259142 | 25.9142 | [20 empty] | 14.27165 | 0.5123431 | 0.280435 | 28.0435
669 | Area 1 | Site 6 | Si+Al |  | 1204613.5 | 2.572566 | 830.353 | 160.3125 | 1238.451 | 2136.138 | 26785.8 | 4895.424 | 1.583154 | 5.21349 | -8.9185 | 9567 |  |  |  |  | 47.22949 | 1.80688 | 0.4386778 | 43.86778 |  |  |  |  | 33.30851 | 1.536133 | 0.1663508 | 49.43411 | [8 empty] | 2.535287 | 0.2431393 | 0.04448397 | 6.19352 | 3.910733 | 0.2902668 | 0.07925663 | 10.00202 | [8 empty] | 1.687786 | 0.2218431 | 0.03645368 | 4.303344 | [32 empty] | 11.32819 | 0.9914782 | 0.2414509 | 24.14509
670 | Area 1 | Site 6 | Si+Al |  | 1610563.8 | 2.928314 | 1063.745 | 130.78125 | 1432.003 | 3114.979 | 23270.79 | 8052.903 | 3.204181 | 5.000414 | -8.926011 | 8771 |  |  |  |  | 56.22658 | 1.810748 | 0.494502 | 49.4502 |  |  |  |  | 22.13944 | 1.579263 | 0.07783096 | 23.12885 | [8 empty] | 1.015308 | 0.2358872 | 0.01450924 | 2.020127 | 1.340634 | 0.2348938 | 0.02268727 | 2.863086 | [12 empty] | 0.8043236 | 0.2406453 | 0.01412716 | 1.58113 | [28 empty] | 18.47371 | 1.398588 | 0.3275578 | 32.75578
671 | Area 1 | Site 6 | Si+Al |  | 9150796.9 | 1.900886 | 2921.57 | 130.78125 | 3413.379 | 5553.573 | 22093.26 | 17284.37 | 2.597995 | 5.113146 | -8.926083 | 68836 |  |  |  |  | 48.13137 | 0.6986158 | 0.4629174 | 46.29174 |  |  |  |  | 30.17402 | 0.5636751 | 0.1568862 | 46.62153 | [8 empty] | 2.788418 | 0.09294901 | 0.05099749 | 7.1004 | 2.655714 | 0.0901407 | 0.05619198 | 7.091311 | [8 empty] | 0.2139835 | 0.05213259 | 0.004749802 | 0.5607124 | [8 empty] | 0.9337585 | 0.1140048 | 0.02118515 | 2.118515 | [12 empty] | 1.035518 | 0.3180261 | 0.02010078 | 2.010078 |  |  |  |  | 14.06721 | 0.439853 | 0.3164873 | 31.64873
672 | Area 1 | Site 6 | Si+Al |  | 706000.6 | 3.805068 | 540.8966 | 18.28125 | 948.1075 | 2058.148 | 24206.58125 | 4461.695 | 2.243803 | 5.076888 | -8.926114 | 5910 |  |  |  |  | 50.99673 | 1.913925 | 0.5038248 | 50.38248 |  |  |  |  | 29.78399 | 1.810291 | 0.1437233 | 42.70993 | [8 empty] | 3.007523 | 0.3200711 | 0.05247793 | 7.306521 | 1.870476 | 0.2788251 | 0.03752538 | 4.735625 | [44 empty] | 14.34127 | 1.333462 | 0.3069306 | 30.69306
675 | Area 1 | Site 6 | Si+Al |  | 1473040.8 | 2.024102 | 1146.67 | 136.40625 | 1369.501 | 2320.976 | 21014.46 | 6257.299 | 2.115189 | 5.103486 | -8.934999 | 10257 |  |  |  |  | 57.50702 | 1.596754 | 0.5235934 | 52.35934 |  |  |  |  | 19.7959 | 1.487999 | 0.0736214 | 21.87791 | [8 empty] | 1.080052 | 0.2130833 | 0.01660798 | 2.312336 | 1.718308 | 0.2125518 | 0.03122349 | 3.94034 | [44 empty] | 19.89872 | 1.208923 | 0.3757137 | 37.57137
676 | Area 1 | Site 6 | Si+Al |  | 881029.9 | 1.520082 | 864.5879 | 112.5 | 1059.133 | 1314.244 | 23669.39 | 3614.021 | 1.179725 | 5.109507 | -8.934569 | 6530 |  |  |  |  | 45.77475 | 1.874487 | 0.3942539 | 39.42539 |  |  |  |  | 33.54439 | 1.77373 | 0.158934 | 47.23006 | [8 empty] | 2.252287 | 0.3096297 | 0.03534378 | 4.920928 | 2.394497 | 0.308678 | 0.04393105 | 5.544007 | [44 empty] | 16.03408 | 1.385326 | 0.3118792 | 31.18792
677 | Area 1 | Site 6 | Si+Al |  | 677319.3 | 1.618274 | 753.1593 | 68.90625 | 928.6494 | 1218.818 | 24812.68 | 3172.539 | 1.182526 | 5.204286 | -8.934494 | 5251 |  |  |  |  | 50.34255 | 2.023831 | 0.483899 | 48.3899 |  |  |  |  | 30.3709 | 1.904726 | 0.1433649 | 42.60344 | [8 empty] | 2.135061 | 0.3243621 | 0.03596794 | 5.00783 | 2.247228 | 0.3064066 | 0.04412556 | 5.568554 | [44 empty] | 14.90425 | 1.453977 | 0.3096426 | 30.96426
678 | Area 1 | Site 6 | Si+Al |  | 3289521.4 | 2.172887 | 1457.275 | 118.125 | 2046.546 | 3166.493 | 24599.55 | 7849.806 | 1.490649 | 5.191265 | -8.940967 | 25307 |  |  |  |  | 51.74498 | 1.091066 | 0.5174022 | 51.74022 |  |  |  |  | 27.91296 | 0.9182215 | 0.1316343 | 39.11747 |  |  |  |  | 0.3199979 | 0.1044291 | 0.004665713 | 0.7035019 | 1.948963 | 0.1377571 | 0.03407358 | 4.744077 | 2.242327 | 0.144696 | 0.04580616 | 5.780642 | [8 empty] | 0.4768858 | 0.09954077 | 0.01001752 | 1.182565 | [32 empty] | 15.35391 | 0.6684114 | 0.3310405 | 33.10405
679 | Area 1 | Site 6 | C-based |  | 3096842.1 | 2.610268 | 1353.139 | 98.4375 | 1985.704 | 3532.057 | 26731.43 | 8360.353 | 1.796058 | 5.160973 | -8.941571 | 19646 |  |  |  |  | 65.31096 | 1.0577 | 0.7813882 | 78.13882 |  |  |  |  | 17.81141 | 0.968538 | 0.06564255 | 19.50685 | [8 empty] | 0.8444274 | 0.1292228 | 0.01399469 | 1.948485 | [48 empty] | 16.03322 | 0.7720926 | 0.3306172 | 33.06172
680 | Area 1 | Site 6 | Si+Al |  | 686144.3 | 1.516072 | 843.7321 | 32.34375 | 934.6797 | 1279.158 | 26267.98 | 3339.276 | 1.29324 | 5.031102 | -8.941976 | 4754 |  |  |  |  | 52.22642 | 2.199431 | 0.5005776 | 50.05776 |  |  |  |  | 28.72551 | 2.071308 | 0.1308615 | 38.88782 | [8 empty] | 1.26775 | 0.2792842 | 0.02136625 | 2.974831 | 3.121907 | 0.3754147 | 0.06191862 | 7.814001 | [44 empty] | 14.65842 | 1.534747 | 0.3030019 | 30.30019
681 | Area 1 | Site 6 | Si+Al |  | 3440281.9 | 1.636342 | 1986.294 | 139.21875 | 2092.917 | 3250.256 | 21588.88 | 11052.47 | 2.825625 | 5.117231 | -8.942031 | 24471 |  |  |  |  | 53.80756 | 0.9469552 | 0.5405748 | 54.05748 |  |  |  |  | 26.65754 | 0.875261 | 0.1189347 | 35.34356 | [8 empty] | 1.681018 | 0.1335299 | 0.02821688 | 3.928647 | 1.775094 | 0.1374119 | 0.03494314 | 4.409752 | [20 empty] | 0.6523324 | 0.1990374 | 0.01339112 | 1.339112 | [20 empty] | 15.42647 | 0.6892142 | 0.3211705 | 32.11705
682 | Area 1 | Site 6 | Si+Al |  | 782484 | 1.396014 | 983.0637 | 150.46875 | 998.143 | 1372.37 | 22509.32 | 3929.849 | 1.570603 | 5.162816 | -8.942901 | 5964 |  |  |  |  | 54.3507 | 2.082033 | 0.4857489 | 48.57489 |  |  |  |  | 23.5809 | 1.898946 | 0.09213351 | 27.37911 | [8 empty] | 1.888845 | 0.3113391 | 0.02877428 | 4.006253 | 1.3152 | 0.2869847 | 0.02345661 | 2.960175 | [44 empty] | 18.86434 | 1.577559 | 0.3545024 | 35.45024
683 | Area 1 | Site 6 | Si+Al |  | 4795655.9 | 1.423751 | 2114.115 | 108.28125 | 2471.036 | 3009.972 | 28249.87 | 8356.255 | 1.158685 | 5.172846 | -8.94985 | 39774 |  |  |  |  | 50.00759 | 0.9587086 | 0.4195231 | 41.95231 |  |  |  |  | 25.44205 | 0.7424446 | 0.1172386 | 34.83955 |  |  |  |  | 0.2712114 | 0.08544063 | 0.003800033 | 0.5729736 | 3.591164 | 0.1452922 | 0.0605258 | 8.427029 | 3.506326 | 0.1437332 | 0.06757572 | 8.527914 | [8 empty] | 0.5495413 | 0.08419504 | 0.01123215 | 1.325951 | [8 empty] | 1.441782 | 0.1738815 | 0.03021448 | 3.021448 | 0.7226936 | 0.2091506 | 0.01457959 | 1.457959 | [16 empty] | 14.46764 | 0.5522874 | 0.2952681 | 29.52681
684 | Area 1 | Site 6 | Si+Al |  | 2170951.7 | 2.572364 | 1126.804 | 78.75 | 1662.571 | 2898.549 | 28950.71 | 6880.577 | 1.735361 | 5.085143 | -8.951285 | 18586 |  |  |  |  | 46.22192 | 1.335236 | 0.4293492 | 42.93492 |  |  |  |  | 33.9737 | 1.123304 | 0.1800121 | 53.4938 | [8 empty] | 3.551112 | 0.1972288 | 0.06412802 | 8.928567 | 3.484638 | 0.1934903 | 0.07173251 | 9.052493 | [8 empty] | 0.875696 | 0.1286445 | 0.01938427 | 2.288307 | [32 empty] | 11.89294 | 0.7103763 | 0.2598603 | 25.98603
685 | Area 1 | Site 6 | Si+Al |  | 1055323.8 | 1.128632 | 1236.903 | 156.09375 | 1159.172 | 1396.008 | 25554.45 | 4177.057 | 1.315665 | 5.099544 | -8.950454 | 7902 |  |  |  |  | 53.31464 | 1.704168 | 0.5149084 | 51.49084 |  |  |  |  | 27.40919 | 1.573008 | 0.1204332 | 35.78888 | [8 empty] | 2.235128 | 0.2661614 | 0.03699232 | 5.150453 | 1.881201 | 0.2434484 | 0.03616124 | 4.563473 | [44 empty] | 15.15983 | 1.239207 | 0.308412 | 30.8412
686 | Area 1 | Site 6 | Si+Al |  | 570683.8 | 1.842511 | 710.4231 | 167.34375 | 852.4184 | 1308.963 | 24455.15 | 3285.272 | 1.505002 | 5.064773 | -8.958106 | 4288 |  |  |  |  | 59.08377 | 2.23804 | 0.6258067 | 62.58067 |  |  |  |  | 20.60578 | 2.035124 | 0.08394755 | 24.94651 | [8 empty] | 1.500569 | 0.3043917 | 0.02550806 | 3.551497 | 1.079496 | 0.2965942 | 0.02151025 | 2.714548 | [44 empty] | 17.73039 | 1.649201 | 0.3712327 | 37.12327
687 | Area 1 | Site 6 | Salt |  | 875146.5 | 1.17246 | 1007.612 | 9.84375 | 1055.59 | 1181.385 | 24222.72 | 3442.116 | 1.077359 | 5.048312 | -8.958313 | 6273 |  |  |  |  | 52.39912 | 1.916479 | 0.4817397 | 48.17397 |  |  |  |  | 23.08321 | 1.661754 | 0.1095827 | 32.56446 | 3.673967 | 0.4357631 | 0.04113942 | 9.747963 |  |  |  |  | 0.7180819 | 0.1908945 | 0.01268264 | 1.765809 | [8 empty] | 2.671535 | 0.3956843 | 0.05156947 | 5.986282 | [36 empty] | 17.4541 | 1.445516 | 0.397795 | 39.7795
688 | Area 1 | Site 6 | Si+Al |  | 370650.3 | 2.610831 | 461.0158 | 104.0625 | 686.9692 | 1203.634 | 25601.67 | 2693.628 | 1.557761 | 4.997112 | -8.958768 | 2991 |  |  |  |  | 44.63876 | 2.821316 | 0.3705689 | 37.05689 |  |  |  |  | 34.74644 | 2.628745 | 0.1755572 | 52.16993 | [8 empty] | 3.086183 | 0.4877199 | 0.05109942 | 7.114591 | 3.90035 | 0.513803 | 0.07429929 | 9.376416 | [44 empty] | 13.62826 | 1.883886 | 0.2733933 | 27.33933
689 | Area 1 | Site 6 | C-based |  | 447133.7 | 1.949827 | 669.0245 | 111.09375 | 754.5252 | 1304.482 | 21015.64 | 3418.233 | 2.079486 | 5.151118 | -8.959029 | 2608 |  |  |  |  | 67.65579 | 3.341947 | 0.6109684 | 61.09684 |  |  |  |  | 9.338607 | 2.75202 | 0.02568663 | 7.633239 | [60 empty] | 23.0056 | 2.767134 | 0.3762695 | 37.62695
690 | Area 1 | Site 6 | C-based |  | 344910.7 | 1.103608 | 671.1506 | 23.90625 | 662.6869 | 740.687 | 23867.69 | 2140.484 | 1.057079 | 5.092483 | -8.966368 | 2587 |  |  |  |  | 55.39096 | 3.485411 | 0.4940419 | 49.40419 |  |  |  |  | 23.96416 | 3.258803 | 0.08202671 | 24.3757 | [60 empty] | 20.64489 | 2.687748 | 0.3478908 | 34.78908
692 | Area 1 | Site 6 | Si+Al |  | 4152901.2 | 1.804324 | 1835.859 | 154.6875 | 2299.486 | 3312.483 | 29475.87 | 9351.951 | 1.67588 | 5.080279 | -8.967282 | 38275 |  |  |  |  | 40.1387 | 0.7857664 | 0.3162964 | 31.62964 |  |  |  |  | 36.62581 | 0.7107319 | 0.2082604 | 61.88828 | [8 empty] | 4.538859 | 0.1570442 | 0.07745468 | 10.78404 | 4.283394 | 0.1491424 | 0.08290144 | 10.46199 | [20 empty] | 1.054185 | 0.1564084 | 0.02293802 | 2.293802 | 0.7311703 | 0.1988477 | 0.01529708 | 1.529708 | [16 empty] | 12.62788 | 0.5078957 | 0.2610506 | 26.10506
693 | Area 1 | Site 6 | SiO2 |  | 309610.7 | 1.343471 | 586.7665 | 26.71875 | 627.8603 | 788.3039 | 22120.22 | 2125.423 | 1.161088 | 5.121689 | -8.966712 | 2212 |  |  |  |  | 60.94489 | 3.197907 | 0.6761602 | 67.61602 |  |  |  |  | 21.97209 | 3.001208 | 0.08707056 | 25.87457 | [12 empty] | 1.82609 | 0.4281674 | 0.03639026 | 4.592375 | [44 empty] | 15.25693 | 2.251656 | 0.3156959 | 31.56959
694 | Area 1 | Site 6 | Si+Al |  | 2472472.8 | 1.279243 | 1791.378 | 68.90625 | 1774.275 | 2291.609 | 22857.65 | 7063.445 | 1.605801 | 5.016441666 | -8.96735 | 16506 |  |  |  |  | 57.03151 | 1.344094 | 0.5878895 | 58.78895 |  |  |  |  | 23.63342 | 1.132014 | 0.09687132 | 28.78704 | [8 empty] | 1.305207 | 0.149701 | 0.02192642 | 3.052824 | 1.999369 | 0.17819 | 0.03941664 | 4.974297 | [8 empty] | 0.5059867 | 0.1304924 | 0.01010665 | 1.193087 | 0.553039 | 0.1367613 | 0.01152472 | 1.289861 | [28 empty] | 14.97147 | 0.8652368 | 0.3093732 | 30.93732
696 | Area 1 | Site 6 | SiO2 |  | 1278890.6 | 1.836831 | 1036.573 | 144.84375 | 1276.062 | 1904.008 | 21092.3 | 5924.895 | 2.184329 | 5.02357 | -8.973619 | 8794 |  |  |  |  | 60.45634 | 1.641026 | 0.6151329 | 61.51329 |  |  |  |  | 19.84729 | 1.481848 | 0.07465292 | 22.18444 | [8 empty] | 0.9730777 | 0.1992595 | 0.01555853 | 2.16622 | 1.27072 | 0.219504 | 0.0239674 | 3.024636 | [44 empty] | 17.45257 | 1.227126 | 0.3439576 | 34.39576
697 | Area 1 | Site 6 | Unclassified |  | 1468628.3 | 1.8217 | 1166.93 | 119.53125 | 1367.449 | 2125.797 | 23276.18 | 5518.703 | 1.65026 | 5.201034 | -8.974112 | 10551 |  |  |  |  | 61.5612 | 1.508883 | 0.6887872 | 68.87872 |  |  |  |  | 19.79318 | 1.352658 | 0.0755081 | 22.43858 | [8 empty] | 0.812134 | 0.1684548 | 0.01340175 | 1.86593 | 0.6147155 | 0.1636361 | 0.01199507 | 1.513752 | [12 empty] | 0.5544144 | 0.1675856 | 0.01122874 | 1.256735 | [28 empty] | 16.66435 | 1.099594 | 0.3420688 | 34.20688
699 | Area 1 | Site 6 | C-based |  | 346381.5 | 2.872632 | 422.7108 | 119.53125 | 664.0984 | 1214.293 | 21877.43 | 2857.78 | 1.87626 | 5.053345 | -8.974723 | 2142 |  |  |  |  | 74.01879 | 3.087493 | 0.63937 | 63.937 | [68 empty] | 25.98121 | 3.087493 | 0.4070309 | 40.70309
700 | Area 1 | Site 6 | Si+Al |  | 3179208.8 | 1.203378 | 2317.197 | 139.21875 | 2011.938 | 2788.464 | 26994.48 | 9106.257 | 2.075634 | 5.123772 | -8.975663 | 26556 |  |  |  |  | 47.3723 | 1.157844 | 0.4090027 | 40.90027 |  |  |  |  | 29.37747 | 0.9250415 | 0.1431973 | 42.55362 |  |  |  |  | 0.4753646 | 0.1064287 | 0.006692853 | 1.009157 | 2.835854 | 0.1603848 | 0.04795213 | 6.676392 | 3.452868 | 0.1709655 | 0.0675903 | 8.529755 | [8 empty] | 0.5020525 | 0.0990094 | 0.0103463 | 1.221377 | [8 empty] | 1.262988 | 0.2049509 | 0.02663022 | 2.663022 | [20 empty] | 14.72111 | 0.6615377 | 0.3043857 | 30.43857
701 | Area 1 | Site 6 | Si+Al |  | 5095706.1 | 1.446399 | 2251.68 | 54.84375 | 2547.166 | 3256.829 | 27637.73 | 9318.175 | 1.355962 | 5.148039 | -8.981671 | 48946 |  |  |  |  | 44.9646 | 0.7018209 | 0.3652933 | 36.52933 |  |  |  |  | 33.51226 | 0.6312943 | 0.175678 | 52.20583 | [8 empty] | 1.229885 | 0.08172005 | 0.02212951 | 3.081099 | 7.884128 | 0.1745068 | 0.166453 | 21.00603 | [12 empty] | 0.8665093 | 0.07923262 | 0.01996769 | 2.23481 |  |  |  |  | 0.4498953 | 0.1082987 | 0.00996806 | 0.996806 | [20 empty] | 11.09271 | 0.425316 | 0.2355256 | 23.55256
702 | Area 1 | Site 6 | Si+Al |  | 1884874.4 | 1.456834 | 1435.68 | 104.0625 | 1549.16 | 2091.547 | 23152.93 | 6163.281 | 1.603731 | 5.11772 | -8.981869 | 14315 |  |  |  |  | 47.26093 | 1.250743 | 0.4206169 | 42.06169 |  |  |  |  | 31.39738 | 1.143725 | 0.1575107 | 46.8071 |  |  |  |  | 0.4125174 | 0.1366215 | 0.005808029 | 0.8757418 | 2.881504 | 0.2118472 | 0.04882508 | 6.797934 | 3.033087 | 0.214874 | 0.0594568 | 7.503325 | [20 empty] | 1.072294 | 0.2601265 | 0.02270363 | 2.270363 | [20 empty] | 13.94229 | 0.8607833 | 0.2904118 | 29.04118
704 | Area 1 | Site 6 | CaO/CaCO3 |  | 21838950.8 | 1.361964 | 4939.321 | 139.21875 | 5273.16 | 6727.176 | 29550.46 | 24928.49 | 2.264386 | 5.007971 | -8.982476 | 199153 |  |  |  |  | 38.34225 | 0.4936229 | 0.300985 | 30.0985 |  |  |  |  | 33.39666 | 0.3881983 | 0.1472417 | 43.75548 | 2.086509 | 0.07570575 | 0.01924823 | 4.560856 |  |  |  |  | 1.214954 | 0.04552357 | 0.01887876 | 2.628496 | 0.1209901 | 0.03101339 | 0.00225422 | 0.2844779 | 3.397561 | 0.08174619 | 0.06585658 | 11.77438 | 0.5482329 | 0.06015917 | 0.009822705 | 1.140238 | 5.033735 | 0.08395966 | 0.1012853 | 11.95669 | 3.424982 | 0.07340021 | 0.07017954 | 7.854584 | [8 empty] | 0.3953335 | 0.09094979 | 0.007699586 | 0.7699586 | [16 empty] | 12.0388 | 0.3451128 | 0.2464685 | 24.64685
705 | Area 1 | Site 6 | CaSO4 |  | 1402440.7 | 1.494231 | 1274.239 | 125.15625 | 1336.28 | 1904.008 | 21598.98 | 6393.914 | 2.31974 | 5.166691 | -8.989927 | 9679 |  |  |  |  | 51.56737 | 1.715715 | 0.4668886 | 46.68886 |  |  |  |  | 25.65393 | 1.463475 | 0.1062044 | 31.56052 | [8 empty] | 1.094786 | 0.189266 | 0.01747316 | 2.432794 | 1.056512 | 0.1966737 | 0.02002276 | 2.526831 |  |  |  |  | 1.016572 | 0.3309564 | 0.01714762 | 1.990528 |  |  |  |  | 1.458811 | 0.2418086 | 0.0289794 | 3.243411 | [28 empty] | 18.15202 | 1.316682 | 0.3635414 | 36.35414
706 | Area 1 | Site 6 | C-based |  | 341233.6 | 1.396731 | 606.5503 | 129.375 | 659.145 | 847.1875 | 23573.06 | 2200.726 | 1.129459 | 5.067573 | -8.990189 | 2452 |  |  |  |  | 64.43661 | 3.44459 | 0.6404835 | 64.04835 |  |  |  |  | 15.09093 | 3.196803 | 0.04757604 | 14.13807 | [60 empty] | 20.47245 | 2.615058 | 0.3632737 | 36.32737
708 | Area 1 | Site 6 | Salt |  | 128225881.5 | 1.506814 | 13409.9 | 175.78125 | 12777.41 | 20206.23 | 28009.46 | 104182.8 | 6.736068 | 5.089285 | -9.005796 | 971873 |  |  |  |  | 60.16034 | 0.3532652 | 1.016722 | 101.6722 | 8.744633 | 0.4861667 | 0.02539661 | 14.26455 | 19.21079 | 0.1676078 | 0.08881941 | 26.39427 | 0.4405616 | 0.01835399 | 0.006012972 | 1.42477 | 0.1569148 | 0.01211234 | 0.00295999 | 0.4463109 | 0.7380828 | 0.01411057 | 0.01666665 | 2.320504 | 0.4389036 | 0.01192956 | 0.01165522 | 1.470864 |  |  |  |  | 0.5060404 | 0.0177267 | 0.0134334 | 1.559374 | 0.3232171 | 0.01195038 | 0.00910948 | 1.075371 | 0.5604047 | 0.01418006 | 0.01633547 | 1.828286 |  |  |  |  | 0.1886451 | 0.01954324 | 0.005132376 | 0.5132376 | 0.311125 | 0.02994492 | 0.008098397 | 0.8098397 | [16 empty] | 8.220336 | 0.09434587 | 0.2345429 | 23.45429
709 | Area 1 | Site 6 | Si+Al |  | 20996162.6 | 1.66355 | 4696.311 | 18.28125 | 5170.41 | 7812.548 | 29059.4 | 28143.63 | 3.001999 | 5.104525 | -9.005915 | 188382 |  |  |  |  | 44.56503 | 0.4742384 | 0.3498439 | 34.98439 |  |  |  |  | 29.01222 | 0.3609986 | 0.1385106 | 41.16091 | 0.1525103 | 0.04762946 | 0.001567541 | 0.371428 | 0.2042309 | 0.0369163 | 0.002930561 | 0.4418736 | 3.011964 | 0.06129751 | 0.05217539 | 7.264399 | 5.714768 | 0.08369765 | 0.113916 | 14.37596 | [8 empty] | 2.075891 | 0.05499678 | 0.04389344 | 5.181605 | 0.865103 | 0.04425685 | 0.01900904 | 2.127516 |  |  |  |  | 0.5639208 | 0.06474999 | 0.01215078 | 1.215078 | 0.5385084 | 0.08896414 | 0.01119653 | 1.119653 | [8 empty] | 0.6765498 | 0.1918167 | 0.01236311 | 1.236311 |  |  |  |  | 12.61929 | 0.2740011 | 0.2611703 | 26.11703
710 | Area 1 | Site 6 | SiO2 |  | 15896043.9 | 1.737883 | 3936.864 | 167.34375 | 4498.83 | 6841.811 | 29694.66 | 22432.17 | 2.519089 | 5.16329 | -9.007281 | 190280 |  |  |  |  | 32.68 | 0.4124959 | 0.186263 | 18.6263 |  |  |  |  | 43.44551 | 0.3472207 | 0.2643 | 78.54145 | [8 empty] | 0.9425938 | 0.03993866 | 0.01611088 | 2.243123 | 15.06345 | 0.1391921 | 0.3022928 | 38.14872 | [12 empty] | 0.1275792 | 0.02870874 | 0.002822751 | 0.3159259 | [28 empty] | 7.740858 | 0.1977218 | 0.1468763 | 14.68763
711 | Area 1 | Site 6 | TiO2 |  | 2216547.6 | 1.566073 | 1475.908 | 67.5 | 1679.939 | 2311.38 | 27957.68 | 6390.26 | 1.466054 | 5.214707 | -9.006772 | 17828 |  |  |  |  | 44.07085 | 1.212435 | 0.3825198 | 38.25198 |  |  |  |  | 24.01106 | 1.167919 | 0.09560974 | 28.41214 | [8 empty] | 1.129217 | 0.1646387 | 0.01576982 | 2.195638 | [20 empty] | 6.528918 | 0.3586549 | 0.1227622 | 12.27622 | 7.845201 | 0.4927073 | 0.1491591 | 14.91591 | [20 empty] | 16.41473 | 0.853932 | 0.3095148 | 30.95148
712 | Area 1 | Site 6 | Si+Al |  | 3068160.8 | 1.654161 | 1797.76 | 167.34375 | 1976.488 | 2973.784 | 22867.33 | 8089.262 | 1.697188 | 5.010743 | -9.014831 | 21401 |  |  |  |  | 53.38221 | 1.030549 | 0.503522 | 50.3522 |  |  |  |  | 26.5423 | 0.9560809 | 0.1163097 | 34.56351 | [8 empty] | 2.239222 | 0.1609011 | 0.03736822 | 5.20279 | 2.387918 | 0.1579014 | 0.04623766 | 5.835096 | [44 empty] | 15.44835 | 0.7450208 | 0.3146228 | 31.46228
713 | Area 1 | Site 6 | Si+Al |  | 518469.2 | 1.179841 | 786.2049 | 127.96875 | 812.4872 | 927.5968 | 23611.81 | 2630.801 | 1.062291 | 5.185848 | -9.014753 | 3633 |  |  |  |  | 56.00365 | 2.651613 | 0.5061932 | 50.61932 |  |  |  |  | 22.47824 | 2.421145 | 0.08669024 | 25.76155 | [8 empty] | 1.904306 | 0.3920592 | 0.02944415 | 4.099519 | 1.654164 | 0.3659537 | 0.02985024 | 3.767039 | [44 empty] | 17.95964 | 2.020555 | 0.3402045 | 34.02045
714 | Area 1 | Site 6 | Si+Ca+Fe Mixture |  | 4035969.9 | 1.384497 | 1999.356 | 144.84375 | 2266.883 | 2768.102 | 26804.97 | 7989.006 | 1.258426 | 5.123389 | -9.0219 | 32584 |  |  |  |  | 48.1202 | 1.047836 | 0.4152687 | 41.52687 |  |  |  |  | 28.58075 | 0.8404328 | 0.1328973 | 39.49279 |  |  |  |  | 0.3732913 | 0.09874252 | 0.005193165 | 0.7830319 | 2.466622 | 0.1373211 | 0.0412826 | 5.747792 | 3.787562 | 0.1632102 | 0.07364666 | 9.294055 | [8 empty] | 0.4693901 | 0.08981262 | 0.009617519 | 1.135345 | 1.012728 | 0.1142954 | 0.02169527 | 2.428163 |  |  |  |  | 1.288794 | 0.1890744 | 0.02680822 | 2.680822 | [20 empty] | 13.90066 | 0.6006094 | 0.2841833 | 28.41833
715 | Area 1 | Site 6 | C-based |  | 323583.6 | 1.274531 | 609.2598 | 167.34375 | 641.8718 | 776.5206 | 20890.53 | 2198.142 | 1.18827 | 5.153464 | -9.022488 | 2268 |  |  |  |  | 70.91203 | 3.547117 | 0.7851802 | 78.51802 |  |  |  |  | 11.22126 | 3.257229 | 0.03355066 | 9.970176 | [60 empty] | 17.86671 | 2.563863 | 0.326292 | 32.6292
716 | Area 1 | Site 6 | C-based |  | 524352.5 | 1.83852 | 596.6087 | 171.5625 | 817.084 | 1096.877 | 21758.76 | 2824.005 | 1.210313 | 5.049708 | -9.02272 | 3084 |  |  |  |  | 57.94046 | 2.993999 | 0.5266063 | 52.66063 |  |  |  |  | 21.48361 | 2.69285 | 0.07095622 | 21.0859 | [60 empty] | 20.57593 | 2.408692 | 0.347754 | 34.7754
717 | Area 1 | Site 6 | Si+Al |  | 423600.3 | 1.81801 | 570.9189 | 33.75 | 734.4009 | 1037.937 | 23428.71 | 2633.385 | 1.302755 | 5.01491 | -9.030427 | 2855 |  |  |  |  | 61.93704 | 3.011417 | 0.5907212 | 59.07212 |  |  |  |  | 18.45542 | 2.735098 | 0.06493133 | 19.2955 | [8 empty] | 1.486483 | 0.4038631 | 0.02292686 | 3.192115 | 1.669922 | 0.4077263 | 0.03005039 | 3.792297 | [44 empty] | 16.45114 | 2.167286 | 0.3087957 | 30.87957
719 | Area 1 | Site 6 | Fe |  | 3366004.8 | 1.110238 | 2006.525 | 120.9375 | 2070.201 | 2227.721 | 29906.61 | 6926.829 | 1.134343 | 5.064591 | -9.030865 | 30119 |  |  |  |  | 43.17354 | 0.91046 | 0.3318055 | 33.18055 |  |  |  |  | 21.27195 | 0.7266621 | 0.1087904 | 32.329 |  |  |  |  | 0.3818376 | 0.1167921 | 0.004034217 | 0.6082842 | 1.684753 | 0.1437743 | 0.02255141 | 3.139842 | 0.7352626 | 0.1108631 | 0.01209747 | 1.526676 | [20 empty] | 18.04372 | 0.5209282 | 0.3689392 | 36.89392 | 2.748616 | 0.352375 | 0.05287128 | 5.287128 | [16 empty] | 11.96031 | 0.6340329 | 0.2257194 | 22.57194
720 | Area 1 | Site 6 | C-based |  | 561858.8 | 1.963163 | 657.9913 | 39.375 | 845.8019 | 1291.744 | 22502.15 | 3127.357 | 1.385217 | 5.036762 | -9.038359 | 3819 |  |  |  |  | 69.59873 | 2.418555 | 0.8636867 | 86.36867 |  |  |  |  | 13.34142 | 2.169909 | 0.04552708 | 13.52918 | [60 empty] | 17.05985 | 1.772288 | 0.3480745 | 34.80745
Min |  |  |  |  | 152231.4 | 1.097143 | 284.4668 | 4.21875 | 440.2579 | 597.2239 | 19708.68 | 1504.728 | 1.020001 |  |  |  | 7.831854 |  |  | 17.95243 | 32.68 |  |  | 17.47706 | 8.744633 |  |  | 14.26455 | 8.529694 |  |  | 7.487918 | 0.1525103 |  |  | 0.371428 | 0.1569148 |  |  | 0.3989023 | 0.5641252 |  |  | 1.732319 | 0.1209901 |  |  | 0.2844779 | 3.397561 |  |  | 11.77438 | 0.3976478 |  |  | 0.9123922 | 0.1817419 |  |  | 0.5159412 | 0.1275792 |  |  | 0.3159259 | 0.1376203 |  |  | 0.3229266 | 0.1886451 |  |  | 0.5132376 | 0.311125 |  |  | 0.7699586 | 3.424664 |  |  | 6.970444 |  |  |  |  | 0.6765498 |  |  | 1.236311 | 1.368378 |  |  | 2.510466 | 7.740858 |  |  | 14.68763
Max |  |  |  |  | 128225881.5 | 3.805068 | 13409.9 | 175.78125 | 12777.41 | 20206.23 | 30841.41 | 104182.8 | 6.736068 |  |  |  | 7.831854 |  |  | 17.95243 | 82.55665 |  |  | 101.6722 | 29.38735 |  |  | 72.61557 | 43.44551 |  |  | 78.54145 | 3.964299 |  |  | 9.747963 | 2.327573 |  |  | 4.997245 | 100 |  |  | 17.25394 | 15.06345 |  |  | 38.14872 | 3.397561 |  |  | 11.77438 | 3.856591 |  |  | 8.773527 | 5.033735 |  |  | 11.95669 | 7.800928 |  |  | 18.34524 | 6.528918 |  |  | 12.27622 | 18.04372 |  |  | 36.89392 | 30.26235 |  |  | 35.70647 | 3.424664 |  |  | 6.970444 |  |  |  |  | 7.998453 |  |  | 14.78122 | 1.368378 |  |  | 2.510466 | 28.59117 |  |  | 46.53408
Mean |  |  |  |  | 2215859.1 | 1.665548 | 1110.045 | 103.6479 | 1265.363 | 1790.935 | 23718.57 | 5242.829 | 1.533199 |  |  |  | 7.831854 |  |  | 17.95243 | 55.22345 |  |  | 53.27599 | 19.06599 |  |  | 43.44006 | 24.11245 |  |  | 30.70545 | 1.279064 |  |  | 3.075011 | 0.5679133 |  |  | 1.193886 | 2.480526 |  |  | 4.330199 | 2.572343 |  |  | 6.315519 | 3.397561 |  |  | 11.77438 | 1.738266 |  |  | 3.856663 | 0.8461082 |  |  | 2.080114 | 1.814113 |  |  | 4.229662 | 3.075408 |  |  | 5.696407 | 3.220219 |  |  | 6.412796 | 2.63707 |  |  | 3.788382 | 3.424664 |  |  | 6.970444 |  |  |  |  | 2.99632 |  |  | 5.718426 | 1.368378 |  |  | 2.510466 | 16.74406 |  |  | 32.78497
Std Dev |  |  |  |  | 8596852.6 | 0.4575856 | 1084.796 | 53.50793 | 1106.823 | 1679.284 | 2223.439 | 7451.385 | 0.5614775 |  |  |  | 0 |  |  | 0 | 7.61054 |  |  | 12.3879 | 14.59661 |  |  | 41.2604 | 6.306255 |  |  | 12.18814 | 1.244256 |  |  | 2.871966 | 0.5208174 |  |  | 1.077081 | 7.429241 |  |  | 2.205224 | 1.804394 |  |  | 4.503097 | 0 |  |  | 0 | 1.155365 |  |  | 2.673881 | 0.9718682 |  |  | 2.32811 | 1.624964 |  |  | 3.793408 | 2.649746 |  |  | 4.808137 | 4.116127 |  |  | 8.092453 | 7.156245 |  |  | 8.324507 | 0 |  |  | 0 |  |  |  |  | 2.946459 |  |  | 5.411272 | 0 |  |  | 0 | 3.16591 |  |  | 4.664004

## Site 7
Id | Area | Field | Class | Subclass | Area (nm²) | Aspect Ratio | Breadth (nm) | Direction (°) | ECD (nm) | Length (nm) | Mean Gray Level | Perimeter (nm) | Shape | Stage X | Stage Y | Count | C Wt% | C Wt% σ | C k ratio | C Apparent Concentration (%) | N Wt% | N Wt% σ | N k ratio | N Apparent Concentration (%) | O Wt% | O Wt% σ | O k ratio | O Apparent Concentration (%) | Na Wt% | Na Wt% σ | Na k ratio | Na Apparent Concentration (%) | Mg Wt% | Mg Wt% σ | Mg k ratio | Mg Apparent Concentration (%) | Al Wt% | Al Wt% σ | Al k ratio | Al Apparent Concentration (%) | Si Wt% | Si Wt% σ | Si k ratio | Si Apparent Concentration (%) | P Wt% | P Wt% σ | P k ratio | P Apparent Concentration (%) | S Wt% | S Wt% σ | S k ratio | S Apparent Concentration (%) | K Wt% | K Wt% σ | K k ratio | K Apparent Concentration (%) | Ca Wt% | Ca Wt% σ | Ca k ratio | Ca Apparent Concentration (%) | Ti Wt% | Ti Wt% σ | Ti k ratio | Ti Apparent Concentration (%) | Fe Wt% | Fe Wt% σ | Fe k ratio | Fe Apparent Concentration (%) | Cu Wt% | Cu Wt% σ | Cu k ratio | Cu Apparent Concentration (%) | Zn Wt% | Zn Wt% σ | Zn k ratio | Zn Apparent Concentration (%) | Br Wt% | Br Wt% σ | Br k ratio | Br Apparent Concentration (%) | Mo Wt% | Mo Wt% σ | Mo k ratio | Mo Apparent Concentration (%) | Ta Wt% | Ta Wt% σ | Ta k ratio | Ta Apparent Concentration (%) | Au Wt% | Au Wt% σ | Au k ratio | Au Apparent Concentration (%)
368 | Area 1 | Site 7 | Al |  | 326525.3 | 1.297934 | 585.3852 | 54.84375 | 644.7828 | 759.7915 | 23186.83 | 2128.007 | 1.10362 | 5.116139 | -7.222628 | 2380 | 52.39448 | 3.010753 | 0.5504559 | 55.04559 |  |  |  |  | 30.98752 | 2.820368 | 0.1394879 | 41.45131 | [8 empty] | 2.449326 | 0.4664406 | 0.03947018 | 5.495448 | [48 empty] | 14.16868 | 2.255469 | 0.2879817 | 28.79817
370 | Area 1 | Site 7 | Si+Al |  | 1265653.1 | 1.822626 | 1138.98 | 160.3125 | 1269.441 | 2075.935 | 23909.25 | 5138.977 | 1.660462 | 5.106116 | -7.206622 | 10083 | 46.70753 | 1.567652 | 0.3764888 | 37.64888 |  |  |  |  | 28.81825 | 1.398897 | 0.1341907 | 39.87714 | [8 empty] | 2.590939 | 0.2537941 | 0.04135306 | 5.757602 | 3.404607 | 0.2676415 | 0.06332568 | 7.991569 | [24 empty] | 1.452416 | 0.4419439 | 0.02813859 | 2.813859 | [16 empty] | 17.02626 | 1.150168 | 0.3335157 | 33.35157
371 | Area 1 | Site 7 | Si+Al |  | 586127.6 | 1.616611 | 724.1934 | 104.0625 | 863.8754 | 1170.739 | 23595.87 | 3090.998 | 1.297166 | 5.216759 | -7.206693 | 4027 | 49.6523 | 2.463811 | 0.4285843 | 42.85843 |  |  |  |  | 27.82932 | 2.227808 | 0.1208575 | 35.91497 | [8 empty] | 1.81692 | 0.3673828 | 0.02855331 | 3.975488 | 2.463224 | 0.3581604 | 0.04544542 | 5.735118 | [44 empty] | 18.23823 | 1.880504 | 0.3526008 | 35.26008
373 | Area 1 | Site 7 | C-based |  | 390506.6 | 1.895099 | 538.8328 | 168.75 | 705.1301 | 1021.142 | 21446.02 | 2618.325 | 1.39704 | 5.087832 | -7.21564 | 2706 | 56.74052 | 3.133585 | 0.5143836 | 51.43836 |  |  |  |  | 21.73296 | 2.872733 | 0.07392895 | 21.9693 | [60 empty] | 21.52652 | 2.461689 | 0.3698773 | 36.98773
374 | Area 1 | Site 7 | CaO/CaCO3 |  | 892061.1 | 1.378104 | 941.6544 | 78.75 | 1065.743 | 1297.698 | 22336.67 | 3620.259 | 1.169162 | 5.127702 | -7.207097 | 5880 | 47.96148 | 2.335951 | 0.4094235 | 40.94235 |  |  |  |  | 24.66545 | 2.17533 | 0.08322158 | 24.73077 | [28 empty] | 5.094478 | 0.5357126 | 0.08474463 | 9.484728 | [28 empty] | 22.27859 | 1.768272 | 0.3811098 | 38.11098
375 | Area 1 | Site 7 | Si+Al |  | 1742203.5 | 2.489639 | 1029.753 | 9.84375 | 1489.376 | 2563.714 | 23806.1 | 6523.221 | 1.943638 | 5.212767 | -7.215585 | 13290 | 52.01133 | 1.264707 | 0.497771 | 49.7771 |  |  |  |  | 26.88022 | 1.168363 | 0.1261781 | 37.49608 | 1.178574 | 0.229341 | 0.01244186 | 2.948093 |  |  |  |  | 1.887679 | 0.1801015 | 0.03274998 | 4.559792 | 2.843597 | 0.2104136 | 0.05768541 | 7.279779 | [44 empty] | 15.1986 | 0.8839194 | 0.3238098 | 32.38098
376 | Area 1 | Site 7 | Si+Al |  | 1459067.8 | 1.309091 | 1363.132 | 126.5625 | 1362.99 | 1784.464 | 23952.72 | 5049.684 | 1.390731 | 5.152174 | -7.23095 | 10798 | 52.17339 | 1.424006 | 0.5332375 | 53.32375 |  |  |  |  | 30.18743 | 1.343007 | 0.1445355 | 42.9513 | [8 empty] | 1.951153 | 0.2032823 | 0.03321603 | 4.62468 | 2.065266 | 0.2122884 | 0.04108658 | 5.185041 | [20 empty] | 1.597256 | 0.3360503 | 0.0337838 | 3.37838 | [20 empty] | 12.0255 | 0.9746894 | 0.2555215 | 25.55215
377 | Area 1 | Site 7 | SiO2 |  | 2132710.0 | 1.669481 | 1347.83 | 139.21875 | 1647.862 | 2250.177 | 23493.34 | 6200.711 | 1.434634 | 5.203249 | -7.215308 | 16699 | 55.26463 | 1.100001 | 0.5918744 | 59.18744 |  |  |  |  | 27.3382 | 1.031212 | 0.1274206 | 37.86531 | [8 empty] | 0.7545374 | 0.128457 | 0.01356415 | 1.888541 | 3.10639 | 0.1863231 | 0.06600616 | 8.32984 | [44 empty] | 13.53625 | 0.7728342 | 0.2987299 | 29.87299
378 | Area 1 | Site 7 | CaO/CaCO3 |  | 1268594.8 | 1.773791 | 1086.45 | 129.375 | 1270.915 | 1927.135 | 22788.64 | 5216.421 | 1.706917 | 5.106783 | -7.223192 | 8854 | 51.79191 | 1.644398 | 0.557564 | 55.7564 |  |  |  |  | 27.15665 | 1.536296 | 0.1098259 | 32.63673 | [8 empty] | 0.9974096 | 0.2004571 | 0.01584805 | 2.20653 | [16 empty] | 3.772447 | 0.3406543 | 0.07655201 | 8.567799 | [28 empty] | 16.28159 | 1.180224 | 0.3310021 | 33.10021
379 | Area 1 | Site 7 | Si+Al |  | 399331.6 | 1.379873 | 678.7939 | 157.5 | 713.0531 | 936.6494 | 21928.72 | 2652.1 | 1.40164 | 5.058874 | -7.207812 | 2790 | 54.6378 | 2.957652 | 0.5111856 | 51.11856 |  |  |  |  | 21.52314 | 2.66718 | 0.08865298 | 26.34481 | [8 empty] | 1.540853 | 0.3819079 | 0.02521347 | 3.51048 | 1.689831 | 0.3755203 | 0.03254851 | 4.107555 | [44 empty] | 20.60839 | 2.250184 | 0.4143665 | 41.43665
380 | Area 1 | Site 7 | Si+Al |  | 1842220.2 | 1.343249 | 1399.828 | 146.25 | 1531.531 | 1880.318 | 27265.58 | 5137.464 | 1.140108 | 5.115049 | -7.231088 | 16564 | 46.69164 | 1.173187 | 0.3906495 | 39.06495 |  |  |  |  | 32.08379 | 1.071487 | 0.1635684 | 48.60726 | [8 empty] | 1.038216 | 0.1390291 | 0.01836382 | 2.556801 | 6.753542 | 0.2735841 | 0.140702 | 17.7563 | [44 empty] | 13.43281 | 0.7825887 | 0.2825907 | 28.25907
381 | Area 1 | Site 7 | C-based |  | 309610.7 | 1.74135 | 601.5389 | 158.90625 | 627.8603 | 1047.49 | 20007.84 | 2700.936 | 1.875007 | 5.037088 | -7.223689 | 2007 | 73.73133 | 3.081959 | 0.6638037 | 66.38037 | [68 empty] | 26.26867 | 3.081959 | 0.4313057 | 43.13057
383 | Area 1 | Site 7 | C-based |  | 510379.6 | 2.5144 | 560.8349 | 157.5 | 806.1237 | 1410.163 | 21800.08 | 3345.514 | 1.745109 | 5.008623 | -7.208403 | 2252 | 62.24384 | 3.978655 | 0.5439231 | 54.39231 |  |  |  |  | 19.37427 | 3.594756 | 0.05515014 | 16.38885 | [60 empty] | 18.38189 | 3.154726 | 0.2825385 | 28.25385
384 | Area 1 | Site 7 | C-based |  | 367708.6 | 2.344669 | 485.9068 | 127.96875 | 684.2377 | 1139.291 | 22337.77 | 2643.278 | 1.51207 | 5.151967 | -7.21636 | 2673 | 60.97919 | 3.484461 | 0.5400051 | 54.00051 |  |  |  |  | 17.3938 | 3.215046 | 0.05297794 | 15.74334 | [60 empty] | 21.62701 | 2.713105 | 0.3545327 | 35.45327
386 | Area 1 | Site 7 | CaSO4 |  | 1448036.6 | 1.089328 | 1338.303 | 99.84375 | 1357.828 | 1457.851 | 25999.31 | 4426.405 | 1.076745 | 5.194461 | -7.216794 | 10905 | 51.15058 | 1.586815 | 0.450505 | 45.0505 |  |  |  |  | 25.46861 | 1.37291 | 0.1073727 | 31.9077 | [8 empty] | 0.7548699 | 0.1661403 | 0.01283574 | 1.787125 | [8 empty] | 3.376101 | 0.3447195 | 0.06284606 | 7.29529 |  |  |  |  | 3.197242 | 0.2854223 | 0.06821326 | 7.634515 | [28 empty] | 16.0526 | 1.15705 | 0.3482697 | 34.82697
388 | Area 1 | Site 7 | Si+Al |  | 682467.2 | 1.451493 | 834.8998 | 130.78125 | 932.1718 | 1211.851 | 22072.19 | 3239.02 | 1.223307 | 5.139808 | -7.232325 | 4727 | 53.11421 | 2.228658 | 0.5088836 | 50.88836 |  |  |  |  | 26.92795 | 2.057314 | 0.114131 | 33.91607 | [8 empty] | 1.159584 | 0.2905057 | 0.01843092 | 2.566144 | 1.707409 | 0.2966471 | 0.03210443 | 4.051512 | [44 empty] | 17.09085 | 1.646612 | 0.3378637 | 33.78637
387 | Area 1 | Site 7 | Si+Al |  | 956777.8 | 1.836781 | 967.2364 | 167.34375 | 1103.724 | 1776.602 | 20954.74 | 4786.346 | 1.905404 | 5.147135 | -7.224411 | 6658 | 61.80996 | 1.842059 | 0.6542084 | 65.42084 |  |  |  |  | 18.66364 | 1.708115 | 0.07101888 | 21.10453 | [8 empty] | 1.11213 | 0.2322458 | 0.01840209 | 2.56213 | 1.218036 | 0.2430527 | 0.02369161 | 2.989832 | [44 empty] | 17.19623 | 1.333543 | 0.3495019 | 34.95019
389 | Area 1 | Site 7 | Si+Al |  | 480227.5 | 1.410776 | 698.881 | 120.9375 | 781.9492 | 985.9647 | 21893.29 | 2860.364 | 1.35577 | 5.14977 | -7.217307 | 3412 | 54.02707 | 2.573016 | 0.5468531 | 54.68531 |  |  |  |  | 26.48563 | 2.413573 | 0.1141236 | 33.91387 | [8 empty] | 1.386688 | 0.329989 | 0.02263608 | 3.15163 | 1.12117 | 0.3468044 | 0.02158156 | 2.723548 | [44 empty] | 16.97944 | 1.920582 | 0.3458416 | 34.58416
392 | Area 1 | Site 7 | Al |  | 168410.6 | 1.636684 | 388.2182 | 140.625 | 463.0626 | 635.3906 | 20839.77 | 1613.807 | 1.23062 | 5.215044 | -7.217783 | 963 | 66.03746 | 6.240973 | 0.5172516 | 51.72516 |  |  |  |  | 30.25783 | 6.319638 | 0.06807021 | 20.22828 | [8 empty] | 3.704696 | 1.19849 | 0.03563156 | 4.960996
391 | Area 1 | Site 7 | CaO/CaCO3 |  | 2774729.3 | 1.309866 | 1794.63 | 16.875 | 1879.6 | 2350.724 | 26197.38 | 7074.851 | 1.435503 | 5.161969 | -7.224285 | 21341 | 47.01482 | 1.03128 | 0.4935215 | 49.35215 |  |  |  |  | 29.25462 | 1.012888 | 0.1140974 | 33.90608 | [8 empty] | 0.856546 | 0.1280784 | 0.01338189 | 1.863166 | 0.4280632 | 0.1047395 | 0.008004846 | 1.010195 | [12 empty] | 8.034823 | 0.3062766 | 0.1647091 | 18.43445 | [28 empty] | 14.41113 | 0.7274848 | 0.2908629 | 29.08629
393 | Area 1 | Site 7 | Si+Al |  | 2830621.0 | 2.067282 | 1600.343 | 165.9375 | 1898.436 | 3308.36 | 21045.89 | 8716.195 | 2.135808 | 5.185991 | -7.232273 | 20245 | 51.85668 | 1.283916 | 0.4818682 | 48.18682 |  |  |  |  | 26.57484 | 1.067046 | 0.116343 | 34.57338 | [8 empty] | 2.124055 | 0.1668005 | 0.03500898 | 4.874314 | 2.157667 | 0.1639469 | 0.04145385 | 5.231389 | [8 empty] | 0.4243962 | 0.1243654 | 0.008282214 | 0.9777124 | [32 empty] | 16.86237 | 0.8139354 | 0.341015 | 34.1015
396 | Area 1 | Site 7 | Si+Al |  | 611867.2 | 1.305695 | 925.2974 | 98.4375 | 882.64 | 1208.156 | 20795.44 | 5195.122 | 3.510141 | 5.085151 | -7.210269 | 4488 | 48.41212 | 2.349894 | 0.4128908 | 41.28908 |  |  |  |  | 30.03994 | 2.151806 | 0.1360161 | 40.41961 | [8 empty] | 1.282784 | 0.3245691 | 0.02048691 | 2.8524 | 3.676688 | 0.4207111 | 0.06934047 | 8.750623 | [44 empty] | 16.58847 | 1.716352 | 0.3243819 | 32.43819
395 | Area 1 | Site 7 | Si+Al |  | 1526726.2 | 3.844145 | 833.7745 | 122.34375 | 1394.234 | 3205.15 | 22318.55 | 7311.723 | 2.78656 | 5.190172 | -7.224059 | 10906 | 53.82246 | 1.42939 | 0.539116 | 53.9116 |  |  |  |  | 26.74775 | 1.351065 | 0.1184406 | 35.19673 | [8 empty] | 1.522258 | 0.2049942 | 0.02558089 | 3.561636 | 1.901632 | 0.2064776 | 0.03752692 | 4.73582 | [44 empty] | 16.00588 | 1.006185 | 0.3323796 | 33.23796
398 | Area 1 | Site 7 | C-based |  | 386094.1 | 1.469034 | 594.4476 | 143.4375 | 701.135 | 873.2638 | 20494.56 | 2388.762 | 1.176096 | 5.010587 | -7.232974 | 2467 | 65.81843 | 3.191243 | 0.6867916 | 68.67916 |  |  |  |  | 14.05269 | 2.789615 | 0.04505977 | 13.39031 | [60 empty] | 20.12888 | 2.550548 | 0.3699916 | 36.99916
399 | Area 1 | Site 7 | SiO2 |  | 438308.7 | 1.486515 | 657.7492 | 2.8125 | 747.0421 | 977.7541 | 21467.67 | 2609.502 | 1.236305 | 5.173227 | -7.218516 | 2976 | 58.23574 | 2.970231 | 0.5323549 | 53.23549 |  |  |  |  | 19.19079 | 2.76072 | 0.06822335 | 20.27378 | [12 empty] | 1.564999 | 0.3998045 | 0.02779979 | 3.508275 | [44 empty] | 21.00847 | 2.287105 | 0.3852679 | 38.52679
402 | Area 1 | Site 7 | SiO2 |  | 383887.8 | 1.331338 | 650.8459 | 109.6875 | 699.1288 | 866.4958 | 23131.95 | 2352.402 | 1.14712 | 5.134958 | -7.225298 | 2748 | 54.45332 | 3.029411 | 0.5031115 | 50.31115 |  |  |  |  | 25.86162 | 2.84746 | 0.1013663 | 30.1228 | [12 empty] | 2.216125 | 0.4860229 | 0.03996778 | 5.043851 | [44 empty] | 17.46893 | 2.200257 | 0.3269179 | 32.69179
401 | Area 1 | Site 7 | Si+Al |  | 2890189.8 | 1.65559 | 1609.64 | 12.65625 | 1918.308 | 2664.903 | 24159.17 | 7296.662 | 1.465927 | 5.196337 | -7.210422 | 21730 | 49.26262 | 1.033876 | 0.443014 | 44.3014 |  |  |  |  | 29.31417 | 0.9475583 | 0.1369139 | 40.6864 | [8 empty] | 2.27283 | 0.1623622 | 0.03721391 | 5.181307 | 2.603888 | 0.1649346 | 0.04973572 | 6.276544 | [20 empty] | 1.270771 | 0.2268779 | 0.02582702 | 2.582702 | [20 empty] | 15.27572 | 0.7409546 | 0.3088578 | 30.88578
405 | Area 1 | Site 7 | C-based |  | 792044.4 | 3.246292 | 644.1001 | 133.59375 | 1004.222 | 2090.937 | 20965.89 | 4968.143 | 2.479869 | 5.134248 | -7.232945 | 5520 | 74.88955 | 2.100142 | 0.8771319 | 87.71319 |  |  |  |  | 6.73352 | 1.797795 | 0.01974094 | 5.866371 | [60 empty] | 18.37693 | 1.594836 | 0.3481043 | 34.81043
406 | Area 1 | Site 7 | C-based |  | 392712.8 | 2.382247 | 467.9742 | 18.28125 | 707.1191 | 1114.83 | 23740.28 | 2652.1 | 1.425263 | 5.112829 | -7.22569 | 2957 | 54.69786 | 3.019252 | 0.5035125 | 50.35125 |  |  |  |  | 25.81855 | 2.863984 | 0.09186387 | 27.29898 | [60 empty] | 19.48359 | 2.356667 | 0.335288 | 33.5288
407 | Area 1 | Site 7 | Si+Al |  | 683938 | 1.647467 | 856.1183 | 142.03125 | 933.1757 | 1410.427 | 20557.94 | 3941.256 | 1.807351 | 5.091686 | -7.210924 | 4412 | 56.125 | 2.348885 | 0.5308838 | 53.08838 |  |  |  |  | 21.94806 | 2.122793 | 0.08682119 | 25.80046 | [8 empty] | 1.301812 | 0.299184 | 0.0206745 | 2.878518 | 1.546296 | 0.2918547 | 0.0289525 | 3.653745 | [44 empty] | 19.07883 | 1.776313 | 0.3735075 | 37.35075
409 | Area 1 | Site 7 | Fe |  | 644225.5 | 1.500474 | 780.5091 | 132.1875 | 905.6784 | 1171.133 | 25233.84 | 3075.937 | 1.168711 | 5.00745 | -7.218924 | 4197 | 63.77942 | 2.47624 | 0.6414477 | 64.14477 |  |  |  |  | 13.41098 | 2.185523 | 0.04501089 | 13.37579 | [36 empty] | 3.781005 | 0.7702456 | 0.06696586 | 6.696586 | [20 empty] | 19.02861 | 1.894133 | 0.3509899 | 35.09899
411 | Area 1 | Site 7 | Fe |  | 764098.5 | 1.724877 | 780.5396 | 123.75 | 986.347 | 1346.335 | 26272.88 | 3445.77 | 1.236555 | 4.999093 | -7.226105 | 4701 | 60.52395 | 2.436148 | 0.5371595 | 53.71595 |  |  |  |  | 13.94312 | 2.081203 | 0.04485309 | 13.32889 | [36 empty] | 2.79841 | 0.7159158 | 0.04635856 | 4.635856 | [20 empty] | 22.73451 | 1.969207 | 0.3910208 | 39.10208
412 | Area 1 | Site 7 | Si+Al |  | 517733.7 | 1.424411 | 728.6777 | 33.75 | 811.9108 | 1037.937 | 22465.92 | 2718.581 | 1.135973 | 5.01098 | -7.21155 | 3373 | 51.94944 | 2.663942 | 0.4744465 | 47.44465 |  |  |  |  | 30.45468 | 2.456793 | 0.1345724 | 39.99058 | [8 empty] | 1.893655 | 0.3929535 | 0.03051851 | 4.249103 | 3.119583 | 0.4619472 | 0.0585332 | 7.386769 | [44 empty] | 12.58263 | 1.877382 | 0.2479002 | 24.79002
413 | Area 1 | Site 7 | CaSO4 |  | 1031790.4 | 3.178957 | 678.0028 | 111.09375 | 1146.175 | 2155.342 | 21789.8 | 4998.264 | 1.926802 | 5.169393 | -7.233483 | 8097 | 52.75282 | 1.878569 | 0.4875053 | 48.75053 |  |  |  |  | 26.53373 | 1.698856 | 0.1109655 | 32.97536 | [8 empty] | 0.7637405 | 0.1959314 | 0.01304394 | 1.816112 | 0.6214826 | 0.1767497 | 0.01261015 | 1.591375 |  |  |  |  | 2.842661 | 0.3692781 | 0.0545224 | 6.329063 |  |  |  |  | 3.363896 | 0.3287078 | 0.07297693 | 8.167671 | [28 empty] | 13.12166 | 1.29637 | 0.2843383 | 28.43383
414 | Area 1 | Site 7 | TiO2 |  | 457429.5 | 2.125938 | 623.4796 | 120.9375 | 763.1627 | 1325.479 | 23312.35 | 3251.496 | 1.839215 | 5.193136 | -7.211939 | 3276 | 50.90754 | 2.910276 | 0.4868892 | 48.68892 |  |  |  |  | 26.77093 | 2.918907 | 0.1111989 | 33.04474 | [8 empty] | 1.167426 | 0.3380015 | 0.01804615 | 2.512573 | 1.455784 | 0.3477144 | 0.02680517 | 3.382757 | [16 empty] | 2.802083 | 0.5434362 | 0.05415017 | 5.415017 | 2.637753 | 0.7768967 | 0.05163744 | 5.163744 | [20 empty] | 14.2585 | 2.059461 | 0.2816975 | 28.16975
416 | Area 1 | Site 7 | C-based |  | 375062.8 | 1.355149 | 632.7991 | 144.84375 | 691.0462 | 857.537 | 26185.7 | 2309.804 | 1.131974 | 5.046604 | -7.227221 | 2702 | 64.73998 | 3.580939 | 0.5524917 | 55.24917 |  |  |  |  | 13.23483 | 3.19589 | 0.03611374 | 10.73184 | [60 empty] | 22.0252 | 2.862358 | 0.3419707 | 34.19707
417 | Area 1 | Site 7 | Si+Al |  | 2797527.2 | 1.24816 | 1829.792 | 60.46875 | 1887.306 | 2283.874 | 24920.6 | 6841.634 | 1.331483 | 5.160648 | -7.211918 | 22572 | 46.19217 | 1.26389 | 0.4022098 | 40.22098 |  |  |  |  | 30.8599 | 1.009515 | 0.1539739 | 45.7561 | 0.525085 | 0.1538284 | 0.005305107 | 1.257042 | 0.4426862 | 0.1213892 | 0.006207178 | 0.935926 | 2.297191 | 0.1607972 | 0.03879849 | 5.401928 | 3.544715 | 0.1836691 | 0.06993566 | 8.825735 | [8 empty] | 0.5574795 | 0.1127875 | 0.01153505 | 1.361708 | [8 empty] | 0.7427513 | 0.2094971 | 0.01572994 | 1.572994 | [20 empty] | 14.83802 | 0.7214894 | 0.3085164 | 30.85164
415 | Area 1 | Site 7 | Fe |  | 10670168.9 | 2.002653 | 2833.389 | 150.46875 | 3685.876 | 5674.293 | 26760.38 | 16358.81 | 1.995824 | 5.159912 | -7.218073 | 81590 | 52.10648 | 0.6470878 | 0.4722426 | 47.22426 |  |  |  |  | 23.29902 | 0.5183486 | 0.1053697 | 31.3125 |  |  |  |  | 0.8428629 | 0.06903908 | 0.01185229 | 1.787103 | 2.498388 | 0.08640235 | 0.04196934 | 5.843406 | 2.694475 | 0.08713715 | 0.05276161 | 6.658406 | [8 empty] | 0.8158064 | 0.06481514 | 0.01696193 | 2.00235 |  |  |  |  | 0.2180072 | 0.0668034 | 0.004521357 | 0.4521357 | 2.726883 | 0.1488443 | 0.05779625 | 5.779625 | 0.5004083 | 0.1496566 | 0.01020095 | 1.020095 | [16 empty] | 14.29766 | 0.3798029 | 0.2984111 | 29.84111
418 | Area 1 | Site 7 | SiO2 |  | 414039.9 | 1.881645 | 570.1345 | 21.09375 | 726.0661 | 1072.791 | 24487.32 | 2637.04 | 1.336538 | 5.093867 | -7.234573 | 3795 | 47.89199 | 2.513636 | 0.418083 | 41.8083 |  |  |  |  | 32.57907 | 2.362403 | 0.156954 | 46.64167 | 1.371797 | 0.4017647 | 0.0134368 | 3.183842 |  |  |  |  | 0.8355499 | 0.2776764 | 0.01361232 | 1.895249 | 4.388141 | 0.4913047 | 0.08494706 | 10.72014 | [44 empty] | 12.93345 | 1.719823 | 0.2599765 | 25.99765
419 | Area 1 | Site 7 | C-based |  | 512585.8 | 3.457831 | 506.7703 | 157.5 | 807.8642 | 1752.326 | 20935.53 | 4186.95 | 2.721567 | 5.197605 | -7.219887 | 3311 | 62.5585 | 2.848062 | 0.5500343 | 55.00343 |  |  |  |  | 12.32038 | 2.328264 | 0.03712469 | 11.03226 | [60 empty] | 25.12112 | 2.38742 | 0.4234242 | 42.34242
420 | Area 1 | Site 7 | Si+Al |  | 1797359.8 | 1.379973 | 1325.995 | 172.96875 | 1512.769 | 1829.837 | 22685.01 | 5428.339 | 1.304635 | 5.1218 | -7.234157 | 13799 | 52.45615 | 1.601724 | 0.4652322 | 46.52322 |  |  |  |  | 25.49354 | 1.299033 | 0.1068012 | 31.73789 |  |  |  |  | 0.7182128 | 0.1715787 | 0.009627623 | 1.451665 | 1.658461 | 0.1962901 | 0.02642509 | 3.679175 | 2.671262 | 0.2154029 | 0.04995362 | 6.304044 | [8 empty] | 0.6587056 | 0.1523494 | 0.0125206 | 1.478052 | [32 empty] | 16.34366 | 1.025513 | 0.3201675 | 32.01675
421 | Area 1 | Site 7 | C-based |  | 323583.6 | 1.581088 | 542.3716 | 144.84375 | 641.8718 | 857.537 | 20758.45 | 2273.445 | 1.271079 | 5.165135 | -7.234727 | 2319 | 63.39638 | 3.264849 | 0.6784987 | 67.84987 |  |  |  |  | 17.57303 | 2.980933 | 0.06014536 | 17.87326 | [60 empty] | 19.03058 | 2.479435 | 0.3588349 | 35.88349
424 | Area 1 | Site 7 | Si+Al |  | 3035067.0 | 2.362356 | 1463.931 | 156.09375 | 1965.799 | 3458.327 | 25120.16 | 8113.145 | 1.725839 | 5.096037 | -7.234059 | 23328 | 48.30778 | 1.034463 | 0.409371 | 40.9371 |  |  |  |  | 28.25378 | 0.9294156 | 0.1299931 | 38.62976 | [8 empty] | 1.797757 | 0.1436394 | 0.02938051 | 4.090659 | 3.845452 | 0.1840317 | 0.07376865 | 9.309451 | [12 empty] | 0.3736631 | 0.1074933 | 0.00772202 | 0.8642584 |  |  |  |  | 1.248187 | 0.2348903 | 0.02527019 | 2.527019 | [20 empty] | 16.17339 | 0.726724 | 0.3231826 | 32.31826
426 | Area 1 | Site 7 | Si+Al |  | 703058.9 | 1.551569 | 902.0969 | 144.84375 | 946.1302 | 1399.666 | 21866.91 | 4356.27 | 2.147969 | 5.10302 | -7.212965 | 5113 | 58.35645 | 2.27609 | 0.5451602 | 54.51602 |  |  |  |  | 21.68057 | 2.090968 | 0.07973689 | 23.69524 | [8 empty] | 1.325784 | 0.2950148 | 0.02007836 | 2.795517 | 1.465688 | 0.3005558 | 0.02607701 | 3.290865 | [44 empty] | 17.17151 | 1.738493 | 0.3201098 | 32.01098
427 | Area 1 | Site 7 | C-based |  | 3361592.3 | 1.172265 | 1952.538 | 143.4375 | 2068.843 | 2288.891 | 24220.09 | 6665.005 | 1.051589 | 5.155847 | -7.212782 | 25595 | 67.85209 | 0.8708126 | 0.9996455 | 99.96455 |  |  |  |  | 19.19555 | 0.8167045 | 0.07813197 | 23.21831 | [8 empty] | 0.5014038 | 0.08805564 | 0.00935557 | 1.302579 | [48 empty] | 12.45095 | 0.5794151 | 0.2903777 | 29.03777
428 | Area 1 | Site 7 | C-based |  | 692027.6 | 1.251296 | 922.0316 | 150.46875 | 938.6783 | 1153.735 | 20523.78 | 3314.323 | 1.263154 | 5.219652 | -7.220742 | 5127 | 70.22223 | 1.962008 | 1.04827 | 104.827 |  |  |  |  | 15.79717 | 1.857291 | 0.06164617 | 18.31926 | [60 empty] | 13.9806 | 1.28971 | 0.3256525 | 32.56525
429 | Area 1 | Site 7 | Al |  | 418452.4 | 2.076751 | 515.253 | 171.5625 | 729.9248 | 1070.052 | 23354.99 | 2575.727 | 1.261664 | 5.080199 | -7.235134 | 2962 | 54.9613 | 2.989094 | 0.4913142 | 49.13142 |  |  |  |  | 21.93203 | 2.715635 | 0.08045494 | 23.90862 | [8 empty] | 1.612249 | 0.3908636 | 0.0232516 | 3.237329 | [48 empty] | 21.49442 | 2.39573 | 0.3880572 | 38.80572
434 | Area 1 | Site 7 | Si+Al |  | 1290657.3 | 1.307324 | 1321.402 | 137.8125 | 1281.919 | 1727.501 | 25905.61 | 5389.396 | 1.790851 | 5.042802 | -7.235354 | 10168 | 47.77506 | 1.781162 | 0.4453173 | 44.53173 |  |  |  |  | 32.63785 | 1.470246 | 0.1688987 | 50.19126 | [8 empty] | 1.838677 | 0.204882 | 0.03313567 | 4.613492 | 4.6015 | 0.2971652 | 0.0967392 | 12.20829 | [8 empty] | 0.4506055 | 0.1462499 | 0.009880745 | 1.166418 | [32 empty] | 12.6963 | 0.9807257 | 0.2769194 | 27.69194
437 | Area 1 | Site 7 | Si+Al |  | 2516597.8 | 1.48444 | 1611.916 | 113.90625 | 1790.037 | 2392.792 | 24296 | 6760.093 | 1.445046 | 5.064064 | -7.235123 | 18957 | 46.40039 | 1.337513 | 0.4115202 | 41.15202 |  |  |  |  | 32.46415 | 1.10186 | 0.1650221 | 49.03925 | [8 empty] | 3.206057 | 0.1939403 | 0.05469636 | 7.615393 | 3.259871 | 0.1937347 | 0.06396883 | 8.072733 | [8 empty] | 0.4303348 | 0.1133482 | 0.009054597 | 1.068892 | [8 empty] | 1.346298 | 0.2349104 | 0.02866733 | 2.866733 | [20 empty] | 12.8929 | 0.7634399 | 0.2691494 | 26.91494
438 | Area 1 | Site 7 | CaSO4 |  | 1150928.0 | 1.937274 | 1042.307 | 164.53125 | 1210.54 | 2019.234 | 22710.54 | 5828.294 | 2.348685 | 5.149051 | -7.239056 | 8401 | 56.73115 | 1.752498 | 0.5842459 | 58.42459 |  |  |  |  | 22.65478 | 1.530941 | 0.0947869 | 28.16761 | [8 empty] | 0.8664104 | 0.1848715 | 0.01494935 | 2.081403 | [8 empty] | 1.584861 | 0.3167184 | 0.02925223 | 3.395654 |  |  |  |  | 1.155796 | 0.2294043 | 0.024669 | 2.760986 | [28 empty] | 17.00701 | 1.284176 | 0.370209 | 37.0209
433 | Area 1 | Site 7 | C-based |  | 31894310.9 | 2.404817 | 4837.343 | 160.3125 | 6372.527 | 11632.92 | 24756.85 | 35255.29 | 3.101169 | 5.175526 | -7.227059 | 238142 | 76.32157 | 0.2774639 | 1.129624 | 112.9624 |  |  |  |  | 8.842917 | 0.2333773 | 0.03095234 | 9.198039 | [8 empty] | 0.4556633 | 0.02948403 | 0.008440426 | 1.175164 | [28 empty] | 0.5132352 | 0.08335375 | 0.01046639 | 1.046639 | [16 empty] | 13.86662 | 0.193456 | 0.3153856 | 31.53856
439 | Area 1 | Site 7 | SiO2 |  | 1213438.5 | 1.471775 | 1053.978 | 36.5625 | 1242.979 | 1551.219 | 28201.27 | 4379.083 | 1.257589 | 5.21945 | -7.239237 | 12203 | 40.74298 | 1.398341 | 0.3097647 | 30.97647 |  |  |  |  | 37.73786 | 1.265669 | 0.2120791 | 63.02308 | [8 empty] | 0.7988633 | 0.1523939 | 0.01402664 | 1.952934 | 8.777804 | 0.3679415 | 0.1824086 | 23.01959 | [44 empty] | 11.94249 | 0.869585 | 0.2472722 | 24.72722
441 | Area 1 | Site 7 | Al |  | 250041.9 | 3.094306 | 361.35 | 165.9375 | 564.2368 | 1118.127 | 20339.48 | 2573.143 | 2.107198 | 5.090144 | -7.246991 | 1623 | 64.72461 | 3.868292 | 0.7712517 | 77.12517 |  |  |  |  | 22.62942 | 3.560979 | 0.08266502 | 24.56538 | [8 empty] | 1.691275 | 0.4928827 | 0.02692847 | 3.749261 | [48 empty] | 10.95471 | 2.764916 | 0.2171609 | 21.71609
442 | Area 1 | Site 7 | Si+Al |  | 1289921.9 | 1.368951 | 1265.598 | 39.375 | 1281.554 | 1732.542 | 24808.77 | 4713.627 | 1.370683 | 5.109107 | -7.235966 | 10256 | 48.56231 | 1.481422 | 0.4727646 | 47.27646 |  |  |  |  | 32.57642 | 1.463554 | 0.1663893 | 49.44554 | [8 empty] | 2.630443 | 0.2357161 | 0.04713946 | 6.563245 | 3.160112 | 0.2433656 | 0.06542017 | 8.255889 | [16 empty] | 0.6436276 | 0.2042316 | 0.01398321 | 1.398321 | [24 empty] | 12.42707 | 0.95062 | 0.2721643 | 27.21643
443 | Area 1 | Site 7 | Si+Al |  | 1963564.1 | 1.192119 | 1526.823 | 146.25 | 1581.166 | 1820.155 | 27135.2 | 5276.663 | 1.128402 | 5.119602 | -7.236027 | 18089 | 45.15575 | 1.105774 | 0.3743233 | 37.43233 |  |  |  |  | 34.33823 | 1.014813 | 0.1827906 | 54.31947 | [8 empty] | 1.030584 | 0.1313504 | 0.0184113 | 2.563412 | 7.302453 | 0.2708442 | 0.1536403 | 19.38909 | [44 empty] | 12.17299 | 0.726835 | 0.2581229 | 25.81229
444 | Area 1 | Site 7 | C-based |  | 1234030.2 | 1.371003 | 1161.572 | 136.40625 | 1253.482 | 1592.518 | 21743.17 | 4773.869 | 1.469621 | 5.044047 | -7.239585 | 8556 | 66.67436 | 1.646384 | 0.7977969 | 79.77969 |  |  |  |  | 17.01161 | 1.513585 | 0.0603294 | 17.92796 | [8 empty] | 0.7238054 | 0.1883888 | 0.0117689 | 1.638588 | [48 empty] | 15.59024 | 1.187675 | 0.3151023 | 31.51023
447 | Area 1 | Site 7 | Si+Al |  | 359619 | 1.375638 | 596.6087 | 97.03125 | 676.6692 | 820.7174 | 23638.87 | 2222.025 | 1.09256 | 5.086842 | -7.236684 | 2743 | 51.29063 | 2.682802 | 0.5606783 | 56.06783 |  |  |  |  | 35.00143 | 2.56915 | 0.1816301 | 53.97462 | [8 empty] | 1.813594 | 0.3890593 | 0.03265459 | 4.54651 | 2.662633 | 0.4150801 | 0.05585874 | 7.049257 | [44 empty] | 9.231716 | 1.811385 | 0.2060705 | 20.60705
446 | Area 1 | Site 7 | Si+Al |  | 1521578.3 | 1.142672 | 1371.119 | 156.09375 | 1391.881 | 1566.74 | 25837.36 | 4668.445 | 1.139831 | 5.055513 | -7.247321 | 12197 | 46.12992 | 1.460515 | 0.4267971 | 42.67971 |  |  |  |  | 32.46511 | 1.354791 | 0.1411898 | 41.95705 | [8 empty] | 1.720408 | 0.195196 | 0.02712216 | 3.776228 | 2.153593 | 0.2081762 | 0.03997584 | 5.044869 | [12 empty] | 3.86923 | 0.290806 | 0.07919788 | 8.863928 | [28 empty] | 13.66174 | 0.971887 | 0.2702396 | 27.02396
449 | Area 1 | Site 7 | C-based |  | 546415 | 1.462529 | 946.3407 | 144.84375 | 834.0966 | 1384.051 | 20048.66 | 4420.167 | 2.84541 | 5.084476 | -7.247638 | 3493 | 66.00354 | 2.861473 | 0.6879286 | 68.79286 |  |  |  |  | 14.92577 | 2.65881 | 0.0471262 | 14.00439 | [60 empty] | 19.07068 | 2.12005 | 0.3446017 | 34.46017
450 | Area 1 | Site 7 | Al |  | 1059736.3 | 1.96931 | 916.1133 | 132.1875 | 1161.593 | 1804.111 | 22525.33 | 4474.171 | 1.503203 | 5.008847 | -7.239969 | 6333 | 64.18476 | 2.050614 | 0.6374043 | 63.74043 |  |  |  |  | 15.55295 | 1.865267 | 0.05064531 | 15.05016 | [8 empty] | 1.098583 | 0.2635727 | 0.01612063 | 2.244481 | [48 empty] | 19.1637 | 1.553937 | 0.3480662 | 34.80662
451 | Area 1 | Site 7 | TiO2 |  | 318435.7 | 1.593536 | 534.335 | 143.4375 | 636.7455 | 851.482 | 23894.21 | 2176.843 | 1.184194 | 5.075576 | -7.254819 | 2069 | 53.71988 | 3.936698 | 0.5511259 | 55.11259 |  |  |  |  | 29.31353 | 4.073805 | 0.1020005 | 30.31127 | [32 empty] | 4.146721 | 0.9888347 | 0.07041031 | 7.041031 | [24 empty] | 12.81988 | 2.614272 | 0.2288099 | 22.88099
452 | Area 1 | Site 7 | C-based |  | 861909 | 1.393155 | 982.7384 | 8.4375 | 1047.577 | 1369.107 | 23210.09 | 3627.567 | 1.214954 | 5.000977 | -7.248018 | 5442 | 58.58948 | 2.217316 | 0.5396959 | 53.96959 |  |  |  |  | 16.8944 | 2.003009 | 0.05741487 | 17.06185 | [60 empty] | 24.51613 | 1.776383 | 0.4394014 | 43.94014
453 | Area 1 | Site 7 | CaO/CaCO3 |  | 359619 | 1.492543 | 595.1592 | 167.34375 | 676.6692 | 888.3009 | 20998.79 | 2337.342 | 1.208904 | 5.023246 | -7.240819 | 2217 | 56.24085 | 3.435947 | 0.5438769 | 54.38769 |  |  |  |  | 20.76806 | 3.013993 | 0.0797881 | 23.71046 | [28 empty] | 1.87619 | 0.5481581 | 0.03699769 | 4.140829 | [8 empty] | 7.503535 | 1.622155 | 0.1375306 | 13.75306 | [16 empty] | 13.61137 | 2.432745 | 0.2589645 | 25.89645
454 | Area 1 | Site 7 | C-based |  | 364767 | 1.409239 | 651.1087 | 71.71875 | 681.4952 | 917.5679 | 21188.02 | 2637.04 | 1.517078 | 5.15396 | -7.237513 | 2670 | 58.81189 | 3.080916 | 0.583313 | 58.3313 |  |  |  |  | 20.85457 | 2.808367 | 0.07366132 | 21.88977 | [60 empty] | 20.33355 | 2.406617 | 0.3719139 | 37.19139
455 | Area 1 | Site 7 | Si+Al |  | 1702490.9 | 1.180685 | 1383.047 | 125.15625 | 1472.304 | 1632.944 | 26258.87 | 4748.916 | 1.05413 | 5.169433 | -7.25515 | 13268 | 53.25571 | 1.291837 | 0.5251462 | 52.51462 |  |  |  |  | 27.81051 | 1.183851 | 0.1251151 | 37.18018 | [8 empty] | 1.122759 | 0.1593721 | 0.01897218 | 2.641504 | 2.74739 | 0.214361 | 0.05475769 | 6.910307 | [44 empty] | 15.06362 | 0.9477396 | 0.3133273 | 31.33273
456 | Area 1 | Site 7 | Al |  | 160321 | 1.422103 | 386.1078 | 160.3125 | 451.8041 | 549.0852 | 21079.59 | 1495.906 | 1.11073 | 5.141257 | -7.255729 | 987 | 55.64217 | 4.894879 | 0.5673641 | 56.73641 |  |  |  |  | 28.0555 | 4.700558 | 0.1132002 | 33.63944 | [8 empty] | 2.31801 | 0.724948 | 0.03549905 | 4.942546 | [48 empty] | 13.98432 | 3.465655 | 0.2686877 | 26.86877
457 | Area 1 | Site 7 | C-based |  | 534648.3 | 1.451605 | 844.1758 | 154.6875 | 825.0669 | 1225.41 | 20054.23 | 3769.351 | 2.114731 | 5.000006 | -7.241103 | 3212 | 63.64734 | 2.828804 | 0.5875893 | 58.75893 |  |  |  |  | 11.31273 | 2.300188 | 0.03502019 | 10.40687 | [60 empty] | 25.03992 | 2.400808 | 0.439991 | 43.9991
458 | Area 1 | Site 7 | C-based |  | 397125.3 | 1.554801 | 606.713 | 108.28125 | 711.0806 | 943.3178 | 23358.99 | 2416.299 | 1.169941 | 5.132995 | -7.241676 | 2836 | 49.5059 | 2.976408 | 0.4558765 | 45.58765 |  |  |  |  | 29.10267 | 2.757812 | 0.1172462 | 34.8418 | [60 empty] | 21.39142 | 2.37717 | 0.3883456 | 38.83456
459 | Area 1 | Site 7 | Al |  | 494935.8 | 3.199026 | 467.1614 | 11.25 | 793.8336 | 1494.461 | 20289.74 | 3568.839 | 2.047836 | 5.154707 | -7.256307 | 3082 | 62.7297 | 3.037294 | 0.5590132 | 55.90132 |  |  |  |  | 13.48903 | 2.677044 | 0.04198936 | 12.47788 | [8 empty] | 1.282196 | 0.3793299 | 0.01793689 | 2.49736 | [48 empty] | 22.49907 | 2.440408 | 0.3882331 | 38.82331
460 | Area 1 | Site 7 | Al |  | 890590.3 | 1.893627 | 911.2081 | 150.46875 | 1064.864 | 1725.488 | 20079.07 | 4474.171 | 1.788699 | 5.001844 | -7.249294 | 4991 | 64.89785 | 2.192518 | 0.6578023 | 65.78023 |  |  |  |  | 15.20768 | 1.933592 | 0.04997813 | 14.85189 | [8 empty] | 1.344265 | 0.3043684 | 0.02013142 | 2.802905 | [48 empty] | 18.55019 | 1.680023 | 0.3426851 | 34.26851
461 | Area 1 | Site 7 | C-based |  | 886913.2 | 1.999893 | 819.2248 | 12.65625 | 1062.663 | 1638.362 | 21100.35 | 4029.035 | 1.456502 | 5.189098 | -7.249631 | 6056 | 72.4169 | 1.921201 | 0.8386493 | 83.86493 |  |  |  |  | 7.598457 | 1.628784 | 0.02361348 | 7.017165 | [60 empty] | 19.98464 | 1.49282 | 0.3899276 | 38.99276
463 | Area 1 | Site 7 | Fe |  | 1583353.3 | 1.522538 | 1301.692 | 163.125 | 1419.855 | 1981.875 | 25929.38 | 5346.798 | 1.436812 | 5.206215 | -7.241967 | 12164 | 51.3217 | 1.375308 | 0.4722182 | 47.22182 |  |  |  |  | 19.2206 | 1.214021 | 0.08628903 | 25.64232 | [8 empty] | 1.012417 | 0.1777945 | 0.01469304 | 2.045718 | [24 empty] | 13.15438 | 0.7027655 | 0.2630753 | 26.30753 | [20 empty] | 15.29091 | 0.9902112 | 0.3003477 | 30.03477
464 | Area 1 | Site 7 | C-based |  | 664817.2 | 1.409321 | 854.7057 | 149.0625 | 920.0389 | 1204.554 | 20991.37 | 3245.258 | 1.260626 | 5.170161 | -7.262798 | 4447 | 63.68183 | 2.301933 | 0.7090199 | 70.90199 |  |  |  |  | 17.70863 | 2.112111 | 0.06242659 | 18.55117 | [60 empty] | 18.60955 | 1.739737 | 0.3622557 | 36.22557
465 | Area 1 | Site 7 | Si+Al |  | 360354.5 | 1.563701 | 576.4931 | 158.90625 | 677.3607 | 901.4627 | 22266.43 | 2316.043 | 1.18455 | 5.169708 | -7.250025 | 2320 | 47.91565 | 3.052336 | 0.4466719 | 44.66719 |  |  |  |  | 35.50005 | 2.871504 | 0.1813823 | 53.90099 | [8 empty] | 3.141148 | 0.5310971 | 0.05385655 | 7.498467 | 3.144925 | 0.4839978 | 0.06173362 | 7.790654 | [44 empty] | 10.29823 | 2.073441 | 0.2154162 | 21.54162
470 | Area 1 | Site 7 | Si+Al |  | 1303894.8 | 2.932073 | 918.3583 | 118.125 | 1288.476 | 2692.694 | 21131.25 | 6433.928 | 2.526387 | 5.113491 | -7.25026 | 9201 | 58.85602 | 1.519586 | 0.6374452 | 63.74452 |  |  |  |  | 21.99384 | 1.427945 | 0.09067114 | 26.94454 | [8 empty] | 1.115809 | 0.1969326 | 0.01894243 | 2.637361 | 1.15307 | 0.1908014 | 0.02307181 | 2.911615 | [44 empty] | 16.88125 | 1.103922 | 0.3547828 | 35.47828
473 | Area 1 | Site 7 | Si+Al |  | 311081.5 | 2.952578 | 371.9361 | 70.3125 | 629.3499 | 1098.17 | 23218.86 | 2455.242 | 1.542072 | 5.143 | -7.243825 | 2430 | 56.66448 | 3.322803 | 0.5073847 | 50.73847 |  |  |  |  | 23.05764 | 2.97985 | 0.08645819 | 25.69259 | [8 empty] | 1.808374 | 0.4842328 | 0.02727685 | 3.797767 | 1.763486 | 0.4875818 | 0.03103715 | 3.916824 | [44 empty] | 16.70602 | 2.505002 | 0.3087015 | 30.87015
472 | Area 1 | Site 7 | Si+Al |  | 2225372.6 | 1.642635 | 1335.843 | 140.625 | 1683.28 | 2194.302 | 24465.63 | 6210.603 | 1.379288 | 5.069225 | -7.263547 | 15986 | 52.10312 | 1.180111 | 0.4820268 | 48.20268 |  |  |  |  | 25.35587 | 1.068939 | 0.1183374 | 35.16606 |  |  |  |  | 0.7680126 | 0.1472615 | 0.0108744 | 1.639655 | 2.109687 | 0.1801297 | 0.03571992 | 4.973298 | 2.676346 | 0.1868922 | 0.05308817 | 6.699617 | [20 empty] | 0.8793931 | 0.2652514 | 0.01879599 | 1.879599 | 1.347871 | 0.3544755 | 0.02768128 | 2.768128 | [16 empty] | 14.75969 | 0.8223252 | 0.3109024 | 31.09024
476 | Area 1 | Site 7 | Si+Al |  | 961925.8 | 1.342582 | 1014.971 | 120.9375 | 1106.69 | 1362.681 | 24386.53 | 3760.529 | 1.169894 | 5.067415 | -7.252102 | 6832 | 48.68871 | 1.747575 | 0.4610011 | 46.10011 |  |  |  |  | 30.57276 | 1.621665 | 0.151578 | 45.0441 | [8 empty] | 3.002838 | 0.2980678 | 0.05230932 | 7.283045 | 2.267398 | 0.2693367 | 0.04551983 | 5.744508 | [44 empty] | 15.4683 | 1.239785 | 0.3299586 | 32.99586
478 | Area 1 | Site 7 | Si+Al |  | 400067 | 1.283912 | 702.1162 | 105.46875 | 713.7094 | 901.4554 | 24340.17 | 2491.602 | 1.234851 | 5.092573 | -7.264674 | 3132 | 51.26501 | 2.663947 | 0.4906075 | 49.06075 |  |  |  |  | 30.41711 | 2.541211 | 0.1438745 | 42.75486 | [8 empty] | 2.541721 | 0.4149233 | 0.04354712 | 6.063082 | 2.753411 | 0.4364965 | 0.05446662 | 6.873575 | [44 empty] | 13.02275 | 1.787976 | 0.2723106 | 27.23106
479 | Area 1 | Site 7 | Si+Al |  | 1876784.8 | 1.163771 | 1706.64 | 54.84375 | 1545.832 | 1986.138 | 27428.65 | 6103.038 | 1.579312 | 5.207912 | -7.25889 | 15985 | 43.25392 | 1.227638 | 0.3415745 | 34.15745 |  |  |  |  | 35.73138 | 1.133953 | 0.1880203 | 55.87357 | [8 empty] | 1.898716 | 0.1693038 | 0.03235887 | 4.505338 | 6.506759 | 0.2770819 | 0.1293447 | 16.32303 | [44 empty] | 12.60923 | 0.7949 | 0.2561749 | 25.61749
480 | Area 1 | Site 7 | Si+Al |  | 1518636.6 | 1.4862 | 1200.004 | 151.875 | 1390.535 | 1783.446 | 24808.91 | 4719.865 | 1.167335 | 5.103855 | -7.264573 | 11755 | 48.90226 | 1.393482 | 0.4386408 | 43.86408 |  |  |  |  | 30.6538 | 1.273587 | 0.1463189 | 43.48128 | [8 empty] | 1.317257 | 0.1792867 | 0.02223898 | 3.096342 | 4.078815 | 0.2643077 | 0.08109719 | 10.2343 | [44 empty] | 15.04787 | 0.9724974 | 0.3096599 | 30.96599
481 | Area 1 | Site 7 | Fe |  | 1828247.3 | 1.542349 | 1361.235 | 125.15625 | 1525.712 | 2099.499 | 26253.31 | 5685.44 | 1.406965 | 5.142719 | -7.258848 | 14352 | 48.15778 | 1.268687 | 0.4533686 | 45.33686 |  |  |  |  | 30.66953 | 1.179657 | 0.1484363 | 44.11049 | [8 empty] | 0.9563077 | 0.16032 | 0.01483165 | 2.065017 | 1.8271 | 0.1809011 | 0.03400587 | 4.29147 | [20 empty] | 5.128967 | 0.4399366 | 0.1036003 | 10.36003 | [20 empty] | 13.26031 | 0.8819791 | 0.266058 | 26.6058
482 | Area 1 | Site 7 | SiO2 |  | 644225.5 | 2.019392 | 770.6231 | 157.5 | 905.6784 | 1556.19 | 22257.51 | 4047.75 | 2.023856 | 5.081928 | -7.244979 | 4447 | 57.25825 | 2.426585 | 0.5260552 | 52.60552 |  |  |  |  | 21.6316 | 2.152388 | 0.07746854 | 23.02116 | [12 empty] | 1.339643 | 0.3178059 | 0.02331917 | 2.942831 | [44 empty] | 19.7705 | 1.916138 | 0.3574769 | 35.74769
483 | Area 1 | Site 7 | Si+Al |  | 481698.3 | 1.781866 | 600.5232 | 81.5625 | 783.1458 | 1070.052 | 22994.55 | 2770.001 | 1.267578 | 5.118417 | -7.26488 | 3377 | 50.36034 | 2.524764 | 0.4919205 | 49.19205 |  |  |  |  | 31.98608 | 2.377909 | 0.1549304 | 46.04031 | [8 empty] | 2.100226 | 0.3993803 | 0.03591435 | 5.000369 | 2.673957 | 0.3963226 | 0.05320819 | 6.714763 | [44 empty] | 12.8794 | 1.742532 | 0.2710222 | 27.10222
484 | Area 1 | Site 7 | Al |  | 207387.7 | 1.196614 | 488.1344 | 67.5 | 513.862 | 584.1086 | 21313.04 | 1689.11 | 1.09477 | 5.146986 | -7.245319 | 1469 | 54.90924 | 4.323963 | 0.4816217 | 48.16217 |  |  |  |  | 25.03992 | 4.055103 | 0.08979324 | 26.68366 | [8 empty] | 2.087162 | 0.6752531 | 0.02880866 | 4.011041 | [48 empty] | 17.96368 | 3.368481 | 0.3103992 | 31.03992
486 | Area 1 | Site 7 | Si+Al |  | 510379.6 | 2.720873 | 524.3671 | 171.5625 | 806.1237 | 1426.736 | 22775.29 | 3393.28 | 1.795297 | 5.128509 | -7.259816 | 2874 | 53.38073 | 2.753066 | 0.5129718 | 51.29718 |  |  |  |  | 25.75912 | 2.545477 | 0.1106561 | 32.88344 | [8 empty] | 1.765399 | 0.3951976 | 0.02883512 | 4.014725 | 1.600643 | 0.3758695 | 0.03064849 | 3.867775 | [44 empty] | 17.49411 | 2.011017 | 0.3530991 | 35.30991
487 | Area 1 | Site 7 | Fe |  | 591275.5 | 1.354423 | 825.5277 | 39.375 | 867.6608 | 1118.114 | 25044.05 | 3157.478 | 1.341779 | 5.176079 | -7.253175 | 4332 | 51.80312 | 2.484832 | 0.4575832 | 45.75832 |  |  |  |  | 22.02405 | 2.256829 | 0.087251 | 25.92819 | [36 empty] | 8.006303 | 1.036167 | 0.1424784 | 14.24784 | [20 empty] | 18.16652 | 1.899083 | 0.3255605 | 32.55605
488 | Area 1 | Site 7 | TiO2 |  | 1659836.7 | 2.043645 | 1069.794 | 156.09375 | 1453.743 | 2186.279 | 25714.15 | 5484.927 | 1.442336 | 5.066322 | -7.264928 | 13297 | 48.00498 | 1.402528 | 0.456786 | 45.6786 |  |  |  |  | 26.58963 | 1.405724 | 0.1104393 | 32.81902 | [8 empty] | 1.363772 | 0.1774532 | 0.02098233 | 2.921378 | 0.8036288 | 0.1622153 | 0.01477753 | 1.864894 | [16 empty] | 4.643257 | 0.3496173 | 0.09071659 | 9.071659 | 3.101626 | 0.3979103 | 0.06142928 | 6.142928 | [20 empty] | 15.49311 | 0.9693327 | 0.3090887 | 30.90887
489 | Area 1 | Site 7 | Si+Al |  | 176500.1 | 1.556836 | 406.278 | 120.9375 | 474.0538 | 632.5084 | 20412.875 | 1650.166 | 1.227723 | 5.063966 | -7.25991 | 1229 | 54.96454 | 4.151202 | 0.5151513 | 51.51513 |  |  |  |  | 38.83327 | 4.133372 | 0.161461 | 47.98101 | [8 empty] | 3.279044 | 0.75964 | 0.04825834 | 6.719027 | 2.923152 | 0.7373725 | 0.04844693 | 6.113901 | [44 empty] | 0 | 3.742489 | 0 | 0
490 | Area 1 | Site 7 | Si+Al |  | 591275.5 | 1.685718 | 691.9236 | 35.15625 | 867.6608 | 1166.388 | 22027.17 | 2985.574 | 1.199654 | 5.036038 | -7.253302 | 3605 | 52.82536 | 2.919277 | 0.3785239 | 37.85239 |  |  |  |  | 19.57551 | 2.495363 | 0.06725958 | 19.98738 | [8 empty] | 1.790235 | 0.4450436 | 0.02447686 | 3.407922 | 2.510946 | 0.4356528 | 0.04032757 | 5.089256 | [44 empty] | 23.29795 | 2.36789 | 0.3866578 | 38.66578
493 | Area 1 | Site 7 | Al |  | 227243.9 | 1.413193 | 473.9228 | 32.34375 | 537.8996 | 669.7446 | 20618.83 | 1746.768 | 1.068485 | 5.067952 | -7.260211 | 1438 | 55.57404 | 4.110397 | 0.5791071 | 57.91071 |  |  |  |  | 28.09175 | 3.947919 | 0.11515 | 34.21887 | [8 empty] | 2.050737 | 0.6150727 | 0.03183321 | 4.432149 | [48 empty] | 14.28347 | 3.007568 | 0.2789104 | 27.89104
494 | Area 1 | Site 7 | Si+Al |  | 2711483.4 | 1.573058 | 1712.155 | 115.3125 | 1858.055 | 2693.318 | 21850.96 | 7568.823 | 1.681279 | 5.063922 | -7.244669 | 19163 | 52.45078 | 1.263545 | 0.5230777 | 52.30777 |  |  |  |  | 27.40408 | 1.058702 | 0.1284266 | 38.16424 |  |  |  |  | 0.8358844 | 0.140648 | 0.01199597 | 1.808767 | 1.825816 | 0.1568411 | 0.03122388 | 4.347312 | 2.088197 | 0.1524638 | 0.04189715 | 5.287333 | [8 empty] | 0.386312 | 0.1190606 | 0.008137815 | 0.9606661 | [8 empty] | 1.216506 | 0.2459926 | 0.02589603 | 2.589603 | [20 empty] | 13.79244 | 0.7680679 | 0.2945832 | 29.45832
497 | Area 1 | Site 7 | SiO2 |  | 458164.9 | 1.675525 | 679.3819 | 12.65625 | 763.776 | 1138.321 | 22874.1 | 2891.556 | 1.452217 | 5.194701 | -7.266258 | 3176 | 53.89947 | 2.803205 | 0.4962965 | 49.62965 |  |  |  |  | 24.59981 | 2.589801 | 0.09852233 | 29.27766 | [12 empty] | 2.324272 | 0.4109758 | 0.04307158 | 5.435543 | [44 empty] | 19.17645 | 2.133562 | 0.3673122 | 36.73122
498 | Area 1 | Site 7 | C-based |  | 399331.6 | 2.445526 | 517.7447 | 133.59375 | 713.0531 | 1266.158 | 20410.45 | 3131.012 | 1.953556 | 5.068667 | -7.245567 | 2689 | 65.16684 | 3.07828 | 0.6703454 | 67.03454 |  |  |  |  | 14.49719 | 2.737717 | 0.04653536 | 13.82881 | [60 empty] | 20.33596 | 2.438008 | 0.3710592 | 37.10592
501 | Area 1 | Site 7 | C-based |  | 407421.2 | 2.770472 | 455.4509 | 118.125 | 720.2394 | 1261.814 | 21862.61 | 2915.439 | 1.660177 | 5.035247 | -7.26084 | 2252 | 66.33481 | 3.428027 | 0.6548254 | 65.48254 |  |  |  |  | 13.63727 | 2.907291 | 0.04090362 | 12.15524 | [60 empty] | 20.02793 | 2.764074 | 0.3466888 | 34.66888
503 | Area 1 | Site 7 | CaSO4 |  | 1295805.2 | 1.462194 | 1057.306 | 74.53125 | 1284.473 | 1545.986 | 24535.48 | 4588.417 | 1.292934 | 5.17442 | -7.261038 | 9373 | 49.46565 | 1.724637 | 0.4336264 | 43.36264 |  |  |  |  | 28.22478 | 1.481748 | 0.1280453 | 38.05095 | [8 empty] | 1.480604 | 0.2023367 | 0.02583512 | 3.597033 | 1.204704 | 0.1860679 | 0.02476645 | 3.125475 |  |  |  |  | 2.729109 | 0.3320908 | 0.05232533 | 6.074023 |  |  |  |  | 2.430752 | 0.2759699 | 0.05358874 | 5.997721 | [28 empty] | 14.4644 | 1.215342 | 0.31685 | 31.685
506 | Area 1 | Site 7 | Si+Al |  | 2443791.5 | 1.245672 | 1686.452 | 50.625 | 1763.954 | 2100.765 | 27969.01 | 6054.202 | 1.193548 | 5.013091 | -7.260853 | 20577 | 45.28174 | 1.107318 | 0.3894089 | 38.94089 |  |  |  |  | 32.52211 | 1.001636 | 0.1639859 | 48.73132 | [8 empty] | 2.903247 | 0.1776238 | 0.04752574 | 6.617026 | 3.100961 | 0.1834004 | 0.05890808 | 7.434077 | [12 empty] | 0.4163212 | 0.107616 | 0.008956087 | 1.002377 |  |  |  |  | 2.687997 | 0.2904084 | 0.05588218 | 5.588218 | [20 empty] | 13.08762 | 0.730983 | 0.2657818 | 26.57818
507 | Area 1 | Site 7 | Si+Al |  | 8989005.1 | 1.278575 | 3088.21 | 68.90625 | 3383.069 | 3948.507 | 29253.46 | 11355.82 | 1.141604 | 5.212789 | -7.26589 | 88266 | 37.85803 | 0.6899246 | 0.2748168 | 27.48168 |  |  |  |  | 36.45271 | 0.5315647 | 0.2146081 | 63.77461 |  |  |  |  | 1.720358 | 0.0795747 | 0.02427525 | 3.660252 | 4.133455 | 0.1032291 | 0.06936848 | 9.6582 | 5.864615 | 0.1209364 | 0.1128571 | 14.24233 | [8 empty] | 0.4889582 | 0.05068975 | 0.01068116 | 1.260907 | 0.1348595 | 0.04457245 | 0.003086362 | 0.3454296 |  |  |  |  | 2.930424 | 0.1375624 | 0.06476472 | 6.476472 | 0.3801527 | 0.1198295 | 0.008059153 | 0.8059153 | [16 empty] | 10.03643 | 0.318715 | 0.2056793 | 20.56793
508 | Area 1 | Site 7 | Salt |  | 544208.8 | 2.445977 | 575.0034 | 19.6875 | 832.411 | 1406.445 | 22138.12 | 3290.44 | 1.583188 | 5.082453 | -7.273264 | 4042 | 58.31555 | 2.339044 | 0.5835286 | 58.35286 |  |  |  |  | 19.60031 | 2.025631 | 0.08311346 | 24.69864 | [8 empty] | 0.8947827 | 0.255907 | 0.01597734 | 2.224531 | 0.8353257 | 0.2724625 | 0.01766304 | 2.229038 |  |  |  |  | 1.556696 | 0.416714 | 0.02872608 | 3.334577 | [36 empty] | 18.79733 | 1.787688 | 0.4161607 | 41.61607
509 | Area 1 | Site 7 | Si+Al |  | 2493799.9 | 1.434245 | 1736.297 | 37.96875 | 1781.91 | 2490.276 | 27049.15 | 7542.356 | 1.815276 | 5.10911 | -7.273037 | 20049 | 47.44613 | 1.335737 | 0.4060802 | 40.60802 |  |  |  |  | 30.72657 | 1.082394 | 0.1518149 | 45.11451 | [8 empty] | 3.130693 | 0.189293 | 0.05401743 | 7.520866 | 4.28649 | 0.2132447 | 0.08484162 | 10.70684 | [8 empty] | 0.4840204 | 0.1130256 | 0.01015668 | 1.198993 | [8 empty] | 0.9685957 | 0.2309266 | 0.0206094 | 2.06094 | [20 empty] | 12.9575 | 0.7405205 | 0.2690694 | 26.90694
510 | Area 1 | Site 7 | SiO2 |  | 439044.1 | 1.516489 | 616.6214 | 150.46875 | 747.6686 | 935.0995 | 23915.01 | 2534.2 | 1.164029 | 5.075622 | -7.268378 | 3122 | 50.75236 | 2.689552 | 0.4680243 | 46.80243 |  |  |  |  | 25.12493 | 2.335858 | 0.1178946 | 35.03447 | [12 empty] | 2.487539 | 0.412786 | 0.05291592 | 6.677879 |  |  |  |  | 1.325187 | 0.4254792 | 0.02401281 | 2.787452 | [36 empty] | 20.30997 | 2.066084 | 0.4458035 | 44.58035
511 | Area 1 | Site 7 | Si+Al |  | 1860605.7 | 1.803789 | 1256.054 | 137.8125 | 1539.155 | 2265.656 | 25309.45 | 6396.498 | 1.749929 | 5.163347 | -7.273479 | 15104 | 47.76763 | 1.20472 | 0.4170747 | 41.70747 |  |  |  |  | 31.23662 | 1.10011 | 0.1560307 | 46.36729 | [8 empty] | 1.226265 | 0.1500246 | 0.02148803 | 2.991786 | 5.467988 | 0.2577656 | 0.1127582 | 14.22985 | [44 empty] | 14.30152 | 0.8313245 | 0.3013818 | 30.13818
514 | Area 1 | Site 7 | Si+Al |  | 600835.9 | 1.364797 | 853.4463 | 102.65625 | 874.6474 | 1164.781 | 22128.91 | 3315.393 | 1.455809 | 5.166059 | -7.273887 | 4160 | 56.76829 | 2.320359 | 0.5793141 | 57.93141 |  |  |  |  | 24.67341 | 2.131363 | 0.1020241 | 30.31828 | [8 empty] | 1.184122 | 0.3029054 | 0.01941863 | 2.703663 | 1.653293 | 0.3381128 | 0.03192713 | 4.029138 | [44 empty] | 15.72088 | 1.67802 | 0.3188825 | 31.88825
513 | Area 1 | Site 7 | C-based |  | 2924754.4 | 1.43069 | 1697.094 | 70.3125 | 1929.744 | 2428.015 | 21923.48 | 6890.47 | 1.291809 | 5.002727 | -7.267843 | 18133 | 58.14873 | 1.986318 | 0.8027949 | 80.27949 | 11.66772 | 2.620627 | 0.02957794 | 16.61309 | 14.63177 | 1.072826 | 0.05377797 | 15.98108 | [8 empty] | 0.5125794 | 0.1058718 | 0.009490354 | 1.321345 | [48 empty] | 15.0392 | 0.8555369 | 0.3489847 | 34.89847
515 | Area 1 | Site 7 | Si+Al |  | 2434966.5 | 1.338833 | 1786.349 | 119.53125 | 1760.766 | 2391.623 | 21564.72 | 7196.406 | 1.692499 | 5.108436 | -7.267938 | 16526 | 58.25006 | 1.376478 | 0.5590199 | 55.90199 |  |  |  |  | 19.46372 | 1.102589 | 0.07400481 | 21.99185 | [8 empty] | 1.600172 | 0.1738491 | 0.02567099 | 3.574181 | 1.472075 | 0.1670947 | 0.02765291 | 3.48974 | [8 empty] | 0.5730395 | 0.1361545 | 0.01061592 | 1.253206 | [32 empty] | 18.64093 | 0.9596052 | 0.3661776 | 36.61776
516 | Area 1 | Site 7 | Si+Al |  | 1611299.2 | 1.316957 | 1369.112 | 102.65625 | 1432.33 | 1803.062 | 27824.1 | 4899.078 | 1.185339 | 5.162022 | -7.268271 | 13379 | 46.69594 | 1.585733 | 0.4339136 | 43.39136 |  |  |  |  | 31.68839 | 1.291922 | 0.171756 | 51.04034 |  |  |  |  | 0.5491124 | 0.1458229 | 0.008296059 | 1.25089 | 2.477704 | 0.1952535 | 0.04512015 | 6.282096 | 2.512346 | 0.1971121 | 0.05334194 | 6.731641 |  |  |  |  | 1.102175 | 0.2034931 | 0.02266197 | 2.630644 | 0.7657479 | 0.1366032 | 0.01748527 | 2.06413 | [8 empty] | 2.05119 | 0.3138063 | 0.04726619 | 4.726619 | [20 empty] | 12.15739 | 0.9145091 | 0.2769306 | 27.69306
518 | Area 1 | Site 7 | Si+Al |  | 490523.3 | 1.799919 | 635.6554 | 84.375 | 790.2871 | 1144.128 | 22634.23 | 2791.3 | 1.263989 | 5.105154 | -7.268587 | 3507 | 52.58327 | 2.521074 | 0.5161694 | 51.61694 |  |  |  |  | 26.9682 | 2.353935 | 0.1214304 | 36.08521 | [8 empty] | 1.417105 | 0.3640759 | 0.02388141 | 3.325018 | 2.127229 | 0.3648976 | 0.04222048 | 5.328137 | [44 empty] | 16.90419 | 1.820925 | 0.3519083 | 35.19083
519 | Area 1 | Site 7 | Si+Al |  | 895738.2 | 1.296211 | 1015.712 | 57.65625 | 1067.937 | 1316.578 | 25350.57 | 3692.978 | 1.211609 | 5.111844 | -7.281229 | 6946 | 50.25679 | 1.799264 | 0.4570926 | 45.70926 |  |  |  |  | 28.11143 | 1.671595 | 0.1305839 | 38.80533 | [8 empty] | 2.315578 | 0.2853418 | 0.03929018 | 5.470386 | 2.953807 | 0.2954856 | 0.05823234 | 7.3488 | [44 empty] | 16.3624 | 1.292869 | 0.3379694 | 33.79694
520 | Area 1 | Site 7 | Si+Al |  | 466254.5 | 1.359127 | 691.7374 | 146.25 | 770.4893 | 940.1591 | 22511.09 | 2564.321 | 1.122307 | 5.122614 | -7.274917 | 3162 | 62.12702 | 2.73971 | 0.6374348 | 63.74348 |  |  |  |  | 17.66156 | 2.564749 | 0.06540139 | 19.43519 | [8 empty] | 1.06906 | 0.3468243 | 0.01739872 | 2.422431 | 1.384199 | 0.3556747 | 0.02649181 | 3.343211 | [44 empty] | 17.75817 | 1.98993 | 0.3538551 | 35.38551
521 | Area 1 | Site 7 | SiO2 |  | 1184021.8 | 1.874053 | 923.3951 | 147.65625 | 1227.821 | 1730.491 | 23958.17 | 4467.933 | 1.341664 | 5.0419 | -7.288506 | 8164 | 54.02142 | 1.809937 | 0.5029247 | 50.29247 |  |  |  |  | 23.66831 | 1.615159 | 0.09437832 | 28.0462 | [8 empty] | 0.8587684 | 0.2030323 | 0.01348672 | 1.877761 | 1.930455 | 0.2559268 | 0.03602341 | 4.546079 | [12 empty] | 0.7567045 | 0.2067883 | 0.0146476 | 1.639378 | [28 empty] | 18.76434 | 1.343958 | 0.365119 | 36.5119
522 | Area 1 | Site 7 | CaO/CaCO3 |  | 216948.1 | 1.820547 | 411.9977 | 102.65625 | 525.5729 | 750.0609 | 21953.26 | 1855.846 | 1.263334 | 5.183418 | -7.269397 | 1580 | 69.72826 | 3.942273 | 0.5511899 | 55.11899 | [36 empty] | 2.752771 | 0.8562036 | 0.03820925 | 4.276428 | [28 empty] | 27.51896 | 3.883991 | 0.4122317 | 41.22317
523 | Area 1 | Site 7 | Si+Al |  | 719973.5 | 1.621661 | 823.6629 | 95.625 | 957.4438 | 1335.702 | 20499.23 | 4062.811 | 1.824428 | 5.144607 | -7.274877 | 5315 | 55.89744 | 2.059466 | 0.5362141 | 53.62141 |  |  |  |  | 22.80089 | 1.852775 | 0.09206144 | 27.35769 | [8 empty] | 1.741727 | 0.3189011 | 0.02802133 | 3.90142 | 1.372504 | 0.2863729 | 0.02585736 | 3.263145 | [44 empty] | 18.18743 | 1.574975 | 0.3603857 | 36.03857
525 | Area 1 | Site 7 | Si+Al |  | 2085643.3 | 2.264303 | 1343.128 | 98.4375 | 1629.578 | 3041.248 | 20206.2 | 8992.01 | 3.085061 | 5.070578 | -7.268456 | 14067 | 56.6058 | 1.520403 | 0.5349723 | 53.49723 |  |  |  |  | 21.46629 | 1.248034 | 0.0826285 | 24.55453 | [8 empty] | 1.760632 | 0.1906666 | 0.02774298 | 3.862666 | 1.304269 | 0.180295 | 0.02404438 | 3.034351 | [8 empty] | 0.6395983 | 0.1571391 | 0.01173681 | 1.385526 | [32 empty] | 18.22341 | 1.053596 | 0.3532176 | 35.32176
526 | Area 1 | Site 7 | Si+Al |  | 2240081.0 | 1.618894 | 1453.407 | 61.875 | 1688.834 | 2352.911 | 23451.18 | 6357.555 | 1.435842 | 5.187527 | -7.288491 | 18456 | 47.02052 | 1.077656 | 0.4289187 | 42.89187 |  |  |  |  | 31.96122 | 0.9947636 | 0.1646604 | 48.93177 | [8 empty] | 2.922152 | 0.1827487 | 0.05074735 | 7.065573 | 3.133428 | 0.1834462 | 0.06285691 | 7.932412 | [20 empty] | 1.152923 | 0.2349359 | 0.02493491 | 2.493491 | [20 empty] | 13.80976 | 0.7474021 | 0.2939117 | 29.39117
527 | Area 1 | Site 7 | Si+Al |  | 4931708.1 | 1.735991 | 2223.723 | 113.90625 | 2505.842 | 3860.364 | 22201.09 | 15315.79 | 3.785049 | 5.038543 | -7.280666 | 36762 | 50.968 | 0.9029938 | 0.4992083 | 49.92083 |  |  |  |  | 29.04009 | 0.7636944 | 0.1394974 | 41.45414 | [8 empty] | 2.099126 | 0.115823 | 0.03707187 | 5.16153 | 3.12962 | 0.13181 | 0.06430042 | 8.114579 | [8 empty] | 0.8611955 | 0.0903428 | 0.01848564 | 2.182223 | [8 empty] | 0.6297614 | 0.1566291 | 0.01363668 | 1.363668 | [20 empty] | 13.2722 | 0.5390239 | 0.2868383 | 28.68383
529 | Area 1 | Site 7 | Si+Al |  | 214006.4 | 1.546302 | 438.4361 | 53.4375 | 521.9975 | 677.9547 | 19579.66 | 1804.426 | 1.210714 | 5.068597 | -7.269811 | 1768 | 48.47849 | 3.605277 | 0.4271099 | 42.71099 |  |  |  |  | 30.58141 | 3.436822 | 0.1442809 | 42.87564 | [8 empty] | 2.889785 | 0.5957583 | 0.04794812 | 6.675834 | 2.830344 | 0.6153933 | 0.05415539 | 6.834298 | [44 empty] | 15.21996 | 2.45463 | 0.30763 | 30.763
531 | Area 1 | Site 7 | Si+Al |  | 1031055.0 | 1.397709 | 1154.049 | 163.125 | 1145.766 | 1613.025 | 23106.96 | 4786.346 | 1.768139 | 5.060074 | -7.282063 | 7743 | 48.99125 | 1.66693 | 0.4704375 | 47.04375 |  |  |  |  | 33.00637 | 1.55284 | 0.1640178 | 48.74082 |  |  |  |  | 0.6353207 | 0.2008036 | 0.009003395 | 1.357543 | 1.496534 | 0.2333712 | 0.02540144 | 3.536652 | 3.043821 | 0.2776887 | 0.06081326 | 7.674507 | [44 empty] | 12.8267 | 1.151799 | 0.2702634 | 27.02634
530 | Area 1 | Site 7 | CaO/CaCO3 |  | 2345981.0 | 1.279119 | 1727.712 | 60.46875 | 1728.293 | 2209.95 | 22872.05 | 6713.841 | 1.529001 | 5.00247 | -7.288724 | 14161 | 58.27644 | 1.366612 | 0.5097126 | 50.97126 |  |  |  |  | 14.20716 | 1.108155 | 0.04317216 | 12.82938 | [8 empty] | 1.228829 | 0.1864113 | 0.01749039 | 2.435194 | 0.9176495 | 0.1725098 | 0.01542618 | 1.946752 | [12 empty] | 4.860108 | 0.328549 | 0.08369605 | 9.367369 | [28 empty] | 20.50983 | 1.094102 | 0.3609031 | 36.09031
532 | Area 1 | Site 7 | Si+Al |  | 1143573.8 | 1.372581 | 1200.111 | 122.34375 | 1206.666 | 1647.249 | 20062.69 | 5467.283 | 2.080027 | 5.208408 | -7.289182 | 7460 | 56.53906 | 1.737443 | 0.55732 | 55.732 |  |  |  |  | 22.72242 | 1.614908 | 0.0939391 | 27.91567 | [8 empty] | 1.665127 | 0.2509586 | 0.0277013 | 3.856863 | 1.769526 | 0.2410961 | 0.03444283 | 4.346614 | [44 empty] | 17.30387 | 1.270164 | 0.3529893 | 35.29893
533 | Area 1 | Site 7 | C-based |  | 515527.5 | 1.6155 | 661.4935 | 144.84375 | 810.179 | 1068.643 | 23636.65 | 2718.581 | 1.140835 | 5.034474 | -7.282833 | 3381 | 60.61542 | 2.823266 | 0.6005135 | 60.05135 |  |  |  |  | 21.29444 | 2.59047 | 0.07097756 | 21.09225 | [60 empty] | 18.09013 | 2.206414 | 0.3172268 | 31.72268
534 | Area 1 | Site 7 | C-based |  | 337556.5 | 1.269441 | 607.2388 | 39.375 | 655.5839 | 770.854 | 21334.94 | 2228.263 | 1.170514 | 5.023836 | -7.294704 | 2208 | 73.92028 | 3.471695 | 0.5526989 | 55.26989 | [68 empty] | 26.07973 | 3.471695 | 0.3543323 | 35.43323
537 | Area 1 | Site 7 | Si+Al |  | 674377.6 | 1.713837 | 782.8942 | 165.9375 | 926.6306 | 1341.753 | 21887.87 | 3487.298 | 1.435043 | 5.179279 | -7.295238 | 5141 | 52.8064 | 2.095413 | 0.506021 | 50.6021 |  |  |  |  | 24.87018 | 1.915036 | 0.1062712 | 31.58039 | [8 empty] | 1.230115 | 0.2797885 | 0.01992775 | 2.774548 | 1.406431 | 0.2715398 | 0.0269922 | 3.40636 | [44 empty] | 19.68689 | 1.596273 | 0.3966767 | 39.66767
538 | Area 1 | Site 7 | Si+Al |  | 614073.4 | 1.993216 | 660.5295 | 32.34375 | 884.2299 | 1316.578 | 23415.68 | 3223.959 | 1.346942 | 5.187612 | -7.283447 | 4545 | 53.66053 | 2.29512 | 0.5150108 | 51.50108 |  |  |  |  | 26.66279 | 2.133656 | 0.1152218 | 34.24021 | [8 empty] | 1.614689 | 0.3171675 | 0.02651751 | 3.692043 | 2.198956 | 0.3333172 | 0.04232424 | 5.341231 | [44 empty] | 15.86304 | 1.64724 | 0.3205422 | 32.05422
539 | Area 1 | Site 7 | Fe |  | 1872372.3 | 1.192184 | 1451.697 | 144.84375 | 1544.014 | 1730.689 | 25313.04 | 4964.489 | 1.047483 | 5.178035 | -7.289949 | 14862 | 50.50954 | 1.216833 | 0.4828673 | 48.28673 |  |  |  |  | 27.75358 | 1.112967 | 0.1320148 | 39.23054 | [8 empty] | 1.770601 | 0.178408 | 0.02955235 | 4.114585 | 2.216892 | 0.1853315 | 0.0435864 | 5.500513 | [20 empty] | 2.726989 | 0.3284149 | 0.05717604 | 5.717604 | [20 empty] | 15.0224 | 0.8607801 | 0.3141681 | 31.41681
541 | Area 1 | Site 7 | Al |  | 551562.9 | 2.200496 | 596.6481 | 142.03125 | 838.0166 | 1312.922 | 20405.36 | 3324.215 | 1.594312 | 5.149727 | -7.283477 | 3699 | 58.49512 | 2.792276 | 0.5123553 | 51.23553 |  |  |  |  | 19.08941 | 2.547523 | 0.06331038 | 18.81381 | [8 empty] | 1.481796 | 0.3928646 | 0.02042505 | 2.843787 | [48 empty] | 20.93368 | 2.172951 | 0.3592396 | 35.92396
540 | Area 1 | Site 7 | Si+Al |  | 1114157.1 | 1.296754 | 1154.861 | 57.65625 | 1191.045 | 1497.571 | 23670.07 | 4411.345 | 1.389907 | 5.109096 | -7.29522 | 8536 | 52.55948 | 1.638409 | 0.4907683 | 49.07683 |  |  |  |  | 27.83113 | 1.514908 | 0.1220477 | 36.26864 | [8 empty] | 1.619228 | 0.2317941 | 0.02651547 | 3.691758 | 2.690823 | 0.2614952 | 0.05162261 | 6.514665 | [44 empty] | 15.29934 | 1.19691 | 0.3072815 | 30.72815
542 | Area 1 | Site 7 | Si+Al |  | 1098713.4 | 1.364997 | 1057.625 | 5.625 | 1182.762 | 1443.654 | 23687.56 | 4086.694 | 1.209623 | 5.203011 | -7.29048 | 7669 | 53.76815 | 1.659943 | 0.5267836 | 52.67836 |  |  |  |  | 25.78366 | 1.523873 | 0.1154175 | 34.29837 | [8 empty] | 1.346815 | 0.2234232 | 0.02315213 | 3.22348 | 2.753837 | 0.2626514 | 0.05565925 | 7.024082 | [44 empty] | 16.34754 | 1.225695 | 0.3440002 | 34.40002
543 | Area 1 | Site 7 | SiO2 |  | 156643.9 | 1.491465 | 379.6601 | 16.875 | 446.5929 | 566.2499 | 21900.25 | 1447.07 | 1.06379 | 5.127211 | -7.296045 | 1076 | 74.19342 | 3.928168 | 0.6643223 | 66.43223 | [20 empty] | 2.191699 | 0.682569 | 0.03827526 | 4.830258 | [44 empty] | 23.61488 | 3.8972 | 0.4118187 | 41.18187
544 | Area 1 | Site 7 | Si+Al |  | 3910949.0 | 1.735366 | 1903.451 | 102.65625 | 2231.496 | 3303.183 | 24260.11 | 8870.455 | 1.601031 | 5.137628 | -7.289598 | 31236 | 48.49271 | 0.8378202 | 0.4451926 | 44.51926 |  |  |  |  | 30.41689 | 0.7850232 | 0.1530204 | 45.47274 |  |  |  |  | 0.3968068 | 0.09465804 | 0.005755242 | 0.8677825 | 2.569895 | 0.1347284 | 0.04486109 | 6.246027 | 3.488959 | 0.1469884 | 0.07064747 | 8.915564 | [16 empty] | 0.3590945 | 0.1068031 | 0.007690657 | 0.7690657 | 1.342973 | 0.1856231 | 0.02924869 | 2.924869 | [20 empty] | 12.93268 | 0.5637029 | 0.2769352 | 27.69352
547 | Area 1 | Site 7 | Si+Al |  | 287548.1 | 2.236988 | 413.76 | 122.34375 | 605.0766 | 925.5763 | 22636.11 | 2168.021 | 1.300788 | 5.17803 | -7.297163 | 1821 | 55.03411 | 3.231817 | 0.6188353 | 61.88353 |  |  |  |  | 27.73398 | 3.100992 | 0.1344282 | 39.94773 | [8 empty] | 1.97239 | 0.4756612 | 0.03656349 | 5.090748 | 1.895481 | 0.4901615 | 0.04085677 | 5.156039 | [44 empty] | 13.36404 | 2.190529 | 0.3050435 | 30.50435
549 | Area 1 | Site 7 | Si+Al |  | 1689253.4 | 1.777979 | 1251.172 | 8.4375 | 1466.569 | 2224.558 | 22120.92 | 6227.177 | 1.826744 | 5.083034 | -7.296912 | 12286 | 54.31683 | 1.383524 | 0.5230038 | 52.30038 |  |  |  |  | 25.62039 | 1.292296 | 0.1087491 | 32.31673 | [8 empty] | 1.403383 | 0.1915722 | 0.02294336 | 3.194413 | 2.114295 | 0.207268 | 0.04064304 | 5.129067 | [44 empty] | 16.5451 | 1.011259 | 0.3331506 | 33.31506
551 | Area 1 | Site 7 | Si+Al |  | 366973.2 | 1.279995 | 629.9186 | 42.1875 | 683.5531 | 806.2924 | 22149.74 | 2316.043 | 1.163185 | 5.039435 | -7.284816 | 2478 | 57.23445 | 3.001171 | 0.5875491 | 58.75491 |  |  |  |  | 22.34519 | 2.793632 | 0.0921147 | 27.37352 | [8 empty] | 1.185303 | 0.3822762 | 0.01976341 | 2.751667 | 1.391399 | 0.3923879 | 0.02735986 | 3.452757 | [44 empty] | 17.84366 | 2.187833 | 0.3676998 | 36.76998
550 | Area 1 | Site 7 | Si+Ca+Fe Mixture |  | 2969614.9 | 1.450477 | 1647.466 | 118.125 | 1944.487 | 2389.611 | 27208.39 | 6451.572 | 1.115376 | 5.125289 | -7.290702 | 26564 | 46.32475 | 0.9441223 | 0.400402 | 40.0402 |  |  |  |  | 30.26642 | 0.8498485 | 0.1485528 | 44.14511 |  |  |  |  | 2.028909 | 0.1454326 | 0.0290753 | 4.38401 | 1.429152 | 0.1250962 | 0.02402262 | 3.344679 | 4.312506 | 0.1764859 | 0.08591086 | 10.84177 | [12 empty] | 1.770928 | 0.1393783 | 0.03949789 | 4.420655 |  |  |  |  | 1.285816 | 0.2029307 | 0.0276369 | 2.76369 | [20 empty] | 12.58153 | 0.6086881 | 0.2636233 | 26.36233
524 | Area 1 | Site 7 | Si+Al |  | 4343374.3 | 1.250934 | 2160.983 | 12.65625 | 2351.628 | 2703.246 | 27621.66 | 7871.105 | 1.135101 | 5.19494 | -7.274529 | 40113 | 44.43442 | 0.9519944 | 0.3623739 | 36.23739 |  |  |  |  | 33.92268 | 0.7682848 | 0.1840434 | 54.69178 | [8 empty] | 1.771109 | 0.1025083 | 0.03208547 | 4.467272 | 7.414278 | 0.2009708 | 0.1566031 | 19.76299 | [8 empty] | 0.2877908 | 0.06566373 | 0.006366999 | 0.751622 | [8 empty] | 0.6672134 | 0.1324998 | 0.01493096 | 1.493096 | [20 empty] | 11.50251 | 0.4831105 | 0.2462505 | 24.62505
552 | Area 1 | Site 7 | C-based |  | 360354.5 | 1.279472 | 623.7273 | 9.84375 | 677.3607 | 798.0417 | 21704.78 | 2191.904 | 1.06097 | 5.005393 | -7.29754 | 2020 | 58.63867 | 3.764263 | 0.5092971 | 50.92971 |  |  |  |  | 18.26976 | 3.257076 | 0.05789496 | 17.20452 | [60 empty] | 23.09157 | 3.1057 | 0.3833894 | 38.33894
554 | Area 1 | Site 7 | Al |  | 440514.9 | 1.469492 | 685.7975 | 156.09375 | 748.9199 | 1007.774 | 21071.36 | 2609.502 | 1.230113 | 5.035169 | -7.297667 | 2943 | 65.61077 | 2.937681 | 0.6928798 | 69.28798 |  |  |  |  | 14.82772 | 2.648807 | 0.04943166 | 14.6895 | [8 empty] | 1.018922 | 0.326756 | 0.01560673 | 2.172931 | [48 empty] | 18.54259 | 2.239713 | 0.3510558 | 35.10558
557 | Area 1 | Site 7 | Fe |  | 198562.7 | 1.341374 | 461.0158 | 164.53125 | 502.8099 | 618.3944 | 22550.62 | 1613.807 | 1.043748 | 5.20456 | -7.285681 | 1412 | 48.59186 | 4.140212 | 0.4458172 | 44.58172 |  |  |  |  | 28.76751 | 3.880912 | 0.1315584 | 39.09492 | [8 empty] | 2.114965 | 0.6754853 | 0.03071338 | 4.276236 | [24 empty] | 6.771581 | 1.633526 | 0.1298742 | 12.98742 | [20 empty] | 13.75408 | 2.816588 | 0.2625104 | 26.25104
559 | Area 1 | Site 7 | Si+Al |  | 706000.6 | 1.577119 | 782.1167 | 56.25 | 948.1075 | 1233.491 | 24338.7 | 3366.813 | 1.277683 | 5.102942 | -7.292558 | 5558 | 51.30359 | 1.944521 | 0.505232 | 50.5232 |  |  |  |  | 28.97751 | 1.807481 | 0.1367821 | 40.64724 | [8 empty] | 1.786344 | 0.2837778 | 0.03073654 | 4.27946 | 2.374039 | 0.3022742 | 0.04783063 | 6.036127 | [44 empty] | 15.55851 | 1.390423 | 0.3298685 | 32.98685
560 | Area 1 | Site 7 | C-based |  | 1789270.2 | 1.593795 | 1388.164 | 11.25 | 1509.361 | 2212.449 | 19952.03 | 7556.347 | 2.53944 | 5.207534 | -7.298754 | 12250 | 73.25445 | 1.357764 | 0.8621275 | 86.21275 |  |  |  |  | 8.381024 | 1.150104 | 0.02552522 | 7.585274 | [60 empty] | 18.36453 | 1.041913 | 0.3534521 | 35.34521
561 | Area 1 | Site 7 | Fe |  | 3469698.6 | 1.76234 | 1954.649 | 123.75 | 2101.846 | 3444.756 | 25154.01 | 9935.216 | 2.263878 | 5.002576 | -7.291924 | 23396 | 53.26195 | 1.077805 | 0.3837592 | 38.37592 |  |  |  |  | 9.233618 | 0.7410942 | 0.03277694 | 9.740251 | [8 empty] | 1.118185 | 0.1607314 | 0.01383986 | 1.926928 | 0.559219 | 0.1354992 | 0.00844084 | 1.065216 | [12 empty] | 0.5233373 | 0.1436803 | 0.009031142 | 1.010777 |  |  |  |  | 15.93182 | 0.6141538 | 0.2733354 | 27.33354 | [20 empty] | 19.37186 | 0.8694037 | 0.3222126 | 32.22126
565 | Area 1 | Site 7 | C-based |  | 283135.6 | 2.885186 | 493.425 | 130.78125 | 600.4161 | 1423.623 | 19886.13 | 3642.628 | 3.729282 | 5.119375 | -7.293057 | 2040 | 64.08589 | 3.423146 | 0.6529521 | 65.29521 |  |  |  |  | 14.12587 | 2.840253 | 0.04653045 | 13.82735 | [60 empty] | 21.78824 | 2.794009 | 0.4042155 | 40.42155
567 | Area 1 | Site 7 | Si+Al |  | 578773.4 | 2.124576 | 650.8373 | 132.1875 | 858.4388 | 1382.753 | 20816.03 | 3490.952 | 1.675596 | 5.156175 | -7.293162 | 3978 | 60.13825 | 2.530153 | 0.5800551 | 58.00551 |  |  |  |  | 19.32477 | 2.323823 | 0.07071038 | 21.01285 | [8 empty] | 1.017446 | 0.3195671 | 0.01586344 | 2.208672 | 1.586268 | 0.3387104 | 0.02915327 | 3.679082 | [44 empty] | 17.93326 | 1.865024 | 0.3430754 | 34.30754
566 | Area 1 | Site 7 | Si+Al |  | 1351696.9 | 1.387485 | 1224.493 | 8.4375 | 1311.882 | 1698.966 | 22163.53 | 5023.217 | 1.485507 | 5.157786 | -7.276729 | 10098 | 52.59503 | 1.507692 | 0.4959246 | 49.59246 |  |  |  |  | 27.23505 | 1.408631 | 0.119982 | 35.65477 | [8 empty] | 2.487626 | 0.237368 | 0.04106708 | 5.717784 | 1.897683 | 0.2191688 | 0.03628444 | 4.579021 | [44 empty] | 15.78461 | 1.098382 | 0.3195589 | 31.95589
570 | Area 1 | Site 7 | Si+Al |  | 3466021.5 | 1.390972 | 1976.045 | 149.0625 | 2100.732 | 2748.623 | 24583.27 | 8282.466 | 1.574991 | 5.051237 | -7.276878 | 27549 | 46.91036 | 1.100726 | 0.4196707 | 41.96707 |  |  |  |  | 30.88134 | 0.9045757 | 0.154465 | 45.90204 |  |  |  |  | 0.3832697 | 0.1051923 | 0.005400414 | 0.8142811 | 2.371005 | 0.1438876 | 0.04027266 | 5.607177 | 3.245239 | 0.1602117 | 0.06429674 | 8.114116 | [8 empty] | 0.4131503 | 0.09461879 | 0.008610518 | 1.016468 | [8 empty] | 1.255754 | 0.201705 | 0.02671488 | 2.671488 | [20 empty] | 14.53988 | 0.6522867 | 0.3045769 | 30.45769
574 | Area 1 | Site 7 | Fe |  | 833227.7 | 2.492559 | 709.502 | 125.15625 | 1029.999 | 1768.476 | 21110.5 | 4387.462 | 1.838456 | 5.075643 | -7.277327 | 5414 | 61.01993 | 2.092573 | 0.6535102 | 65.35102 |  |  |  |  | 20.23171 | 1.948342 | 0.07831992 | 23.27416 | [8 empty] | 0.9301075 | 0.2648293 | 0.01507728 | 2.099215 | 1.038815 | 0.254727 | 0.01989705 | 2.510966 | [20 empty] | 1.285873 | 0.3882464 | 0.02513108 | 2.513108 | [20 empty] | 15.49358 | 1.484889 | 0.3130263 | 31.30263
576 | Area 1 | Site 7 | SiO2 |  | 602306.7 | 1.533667 | 729.0424 | 157.5 | 875.7173 | 1118.109 | 22730.85 | 2902.962 | 1.11341 | 5.167282 | -7.311176 | 4170 | 57.88761 | 2.584454 | 0.5244493 | 52.44493 |  |  |  |  | 20.90626 | 2.392742 | 0.07277729 | 21.62707 | [12 empty] | 1.2903 | 0.3486815 | 0.0220711 | 2.785327 | [44 empty] | 19.91583 | 1.994161 | 0.3536558 | 35.36558
577 | Area 1 | Site 7 | CaSO4 |  | 675848.5 | 1.232406 | 897.8767 | 106.875 | 927.6405 | 1106.549 | 21841.38 | 3255.151 | 1.247622 | 5.17168 | -7.304291 | 4831 | 55.58048 | 2.306938 | 0.5598329 | 55.98329 |  |  |  |  | 26.16862 | 2.055416 | 0.1189428 | 35.34596 | [20 empty] | 2.817231 | 0.4545721 | 0.05836726 | 6.775381 |  |  |  |  | 1.451351 | 0.2911244 | 0.03393859 | 3.798451 | [16 empty] | 1.69505 | 0.4565333 | 0.03444667 | 3.846612 | [8 empty] | 12.28726 | 1.581011 | 0.2850211 | 28.50211
579 | Area 1 | Site 7 | Si+Al |  | 1170784.3 | 1.392387 | 1111.513 | 168.75 | 1220.938 | 1547.656 | 25777.38 | 4190.604 | 1.193621 | 5.043979 | -7.304236 | 9400 | 50.49106 | 1.575555 | 0.4622467 | 46.22467 |  |  |  |  | 27.3529 | 1.454979 | 0.1271067 | 37.77203 |  |  |  |  | 1.278551 | 0.2171142 | 0.01762373 | 2.657328 | 2.187642 | 0.2418082 | 0.0357232 | 4.973754 | 1.957957 | 0.2276909 | 0.0374839 | 4.73039 | [20 empty] | 1.577111 | 0.3904331 | 0.03245846 | 3.245846 | [20 empty] | 15.15478 | 1.118169 | 0.310353 | 31.0353
581 | Area 1 | Site 7 | Al |  | 201504.3 | 1.217429 | 486.4826 | 15.46875 | 506.5208 | 592.2582 | 22374.03 | 1695.348 | 1.135072 | 5.074839 | -7.304662 | 1233 | 55.24247 | 4.424044 | 0.4887579 | 48.87579 |  |  |  |  | 23.03812 | 3.976097 | 0.08398478 | 24.95757 | [8 empty] | 2.287743 | 0.7120416 | 0.03272159 | 4.555839 | [48 empty] | 19.43166 | 3.460976 | 0.3461728 | 34.61728
584 | Area 1 | Site 7 | C-based |  | 400067 | 2.563224 | 515.253 | 160.3125 | 713.7094 | 1320.709 | 20929.24 | 3211.482 | 2.051486 | 5.075079 | -7.311795 | 2640 | 57.19383 | 3.28678 | 0.5522472 | 55.22472 |  |  |  |  | 26.06716 | 3.0506 | 0.09026273 | 26.82318 | [60 empty] | 16.73901 | 2.619411 | 0.2870126 | 28.70126
583 | Area 1 | Site 7 | Si+Al |  | 2353335.2 | 1.297878 | 1647.493 | 164.53125 | 1731 | 2138.244 | 24297.18 | 6181.996 | 1.292301 | 5.182584 | -7.301098 | 18862 | 49.78504 | 1.093186 | 0.4609639 | 46.09639 |  |  |  |  | 31.60653 | 1.001964 | 0.1618597 | 48.09949 |  |  |  |  | 0.5445765 | 0.119773 | 0.008259006 | 1.245303 | 1.691001 | 0.148034 | 0.03068881 | 4.272815 | 2.996092 | 0.1722091 | 0.06364837 | 8.032292 |  |  |  |  | 1.383652 | 0.1931305 | 0.02793176 | 3.242371 | [36 empty] | 11.99312 | 0.7773406 | 0.2686929 | 26.86929
585 | Area 1 | Site 7 | Fe |  | 6009094.4 | 1.604572 | 2472.886 | 12.65625 | 2766.047 | 3967.924 | 28081.45 | 12205.01 | 1.972682 | 5.092358 | -7.303969 | 50554 | 43.91546 | 0.7007565 | 0.3647408 | 36.47408 |  |  |  |  | 23.98717 | 0.597214 | 0.1232308 | 36.62024 | [8 empty] | 1.346759 | 0.0954905 | 0.0191109 | 2.660817 | 0.4228747 | 0.073053 | 0.007343693 | 0.9267587 |  |  |  |  | 0.3372274 | 0.1090004 | 0.00594046 | 0.6895798 | [12 empty] | 15.81457 | 0.3768771 | 0.3256385 | 32.56385 | 0.6412687 | 0.1994503 | 0.01251514 | 1.251514 | [16 empty] | 13.53468 | 0.5230066 | 0.2656182 | 26.56182
588 | Area 1 | Site 7 | Si+Al |  | 564065 | 1.733451 | 720.2728 | 123.75 | 847.4609 | 1248.558 | 21956.91 | 3106.058 | 1.361069 | 5.100278 | -7.301723 | 3649 | 52.5273 | 2.701418 | 0.4333964 | 43.33964 |  |  |  |  | 26.99288 | 2.498304 | 0.108475 | 32.23527 | [8 empty] | 2.955863 | 0.4582249 | 0.04488457 | 6.249295 | 2.622116 | 0.4264408 | 0.04569206 | 5.766242 | [44 empty] | 14.90185 | 1.92932 | 0.2738577 | 27.38577
591 | Area 1 | Site 7 | Si+Al |  | 603042.1 | 1.578043 | 767.3701 | 56.25 | 876.2517 | 1210.943 | 20967.25 | 3102.404 | 1.270104 | 5.192696 | -7.305253 | 4614 | 54.38979 | 1.995534 | 0.6231765 | 62.31765 |  |  |  |  | 28.58322 | 1.861217 | 0.1403434 | 41.70554 | [8 empty] | 1.526232 | 0.2650708 | 0.02817599 | 3.922953 | 1.724189 | 0.3031773 | 0.03731684 | 4.709308 | [44 empty] | 13.77656 | 1.366497 | 0.3156971 | 31.56971
596 | Area 1 | Site 7 | Fe |  | 539060.8 | 1.485769 | 736.671 | 132.1875 | 828.4646 | 1094.523 | 26233.49 | 2887.902 | 1.231167 | 5.165459 | -7.320449 | 3686 | 52.28165 | 2.677021 | 0.4661717 | 46.61717 |  |  |  |  | 21.38691 | 2.492207 | 0.08795804 | 26.1383 | [8 empty] | 1.246829 | 0.3651976 | 0.0174818 | 2.433997 | [24 empty] | 8.727747 | 1.110928 | 0.1620408 | 16.20408 | [20 empty] | 16.35687 | 1.918864 | 0.3031098 | 30.31098
597 | Area 1 | Site 7 | C-based |  | 420658.7 | 1.584623 | 617.0331 | 160.3125 | 731.8465 | 977.7651 | 21742.55 | 2500.424 | 1.182736 | 5.149943 | -7.327165 | 2809 | 65.78431 | 3.051653 | 0.6370918 | 63.70918 |  |  |  |  | 9.094469 | 2.647717 | 0.0283645 | 8.429015 | [60 empty] | 25.12123 | 2.454933 | 0.4579313 | 45.79313
598 | Area 1 | Site 7 | Si+Al |  | 1524520.0 | 1.124614 | 1361.477 | 112.5 | 1393.226 | 1531.136 | 26347.48 | 4520.423 | 1.066633 | 5.186775 | -7.320436 | 12628 | 51.04299 | 1.299493 | 0.4901252 | 49.01252 |  |  |  |  | 27.5746 | 1.188444 | 0.1330615 | 39.54158 | [8 empty] | 2.439325 | 0.2092229 | 0.04252256 | 5.920432 | 2.590123 | 0.2061103 | 0.05246022 | 6.620371 | [20 empty] | 1.549703 | 0.3239878 | 0.0333843 | 3.33843 | [20 empty] | 14.80326 | 0.8966931 | 0.3175081 | 31.75081
599 | Area 1 | Site 7 | C-based |  | 413304.5 | 1.375294 | 662.5492 | 143.4375 | 725.421 | 911.2002 | 20303.26 | 2506.662 | 1.209795 | 5.206377 | -7.327662 | 2807 | 67.64961 | 3.288255 | 0.7113062 | 71.13062 |  |  |  |  | 14.90236 | 3.021584 | 0.04509857 | 13.40184 | [60 empty] | 17.44803 | 2.474466 | 0.3074183 | 30.74183
600 | Area 1 | Site 7 | Si+Al |  | 609660.9 | 1.372462 | 844.1014 | 122.34375 | 881.0473 | 1158.497 | 21640.45 | 3321.631 | 1.44014 | 5.162964 | -7.320909 | 4423 | 55.47106 | 2.431747 | 0.5459226 | 54.59226 |  |  |  |  | 24.6214 | 2.262957 | 0.1019497 | 30.29617 | [8 empty] | 1.334181 | 0.3073578 | 0.02218371 | 3.088646 | 2.465145 | 0.3427436 | 0.04811708 | 6.072276 | [12 empty] | 0.9876722 | 0.2990893 | 0.02045512 | 2.289363 | [28 empty] | 15.12054 | 1.629227 | 0.3083832 | 30.83832
601 | Area 1 | Site 7 | Si+Al |  | 535383.8 | 1.382631 | 736.214 | 137.8125 | 825.6342 | 1017.912 | 20593.65 | 2811.528 | 1.174924 | 5.133143 | -7.306354 | 3925 | 54.1447 | 2.490077 | 0.5093402 | 50.93402 |  |  |  |  | 24.88136 | 2.317786 | 0.1029333 | 30.58845 | [8 empty] | 1.594654 | 0.3462643 | 0.02545352 | 3.543902 | 1.704234 | 0.3524384 | 0.03194685 | 4.031627 | [44 empty] | 17.67505 | 1.770419 | 0.3481518 | 34.81518
605 | Area 1 | Site 7 | C-based |  | 380210.7 | 1.870154 | 543.502 | 99.84375 | 695.7725 | 1016.433 | 20996.01 | 2770.001 | 1.605926 | 5.114838 | -7.306668 | 2521 | 71.90002 | 3.250841 | 0.5133221 | 51.33221 | [68 empty] | 28.09998 | 3.250841 | 0.378651 | 37.8651
604 | Area 1 | Site 7 | Si+Al |  | 4242622.1 | 1.713501 | 1816.17 | 99.84375 | 2324.193 | 3112.009 | 25905.89 | 8278.811 | 1.285558 | 5.185396 | -7.313683 | 35487 | 42.56873 | 1.046075 | 0.3384701 | 33.84701 |  |  |  |  | 34.08111 | 0.8387025 | 0.1791268 | 53.23072 |  |  |  |  | 0.5112828 | 0.09853076 | 0.007015865 | 1.057861 | 3.209611 | 0.1478164 | 0.05314189 | 7.398964 | 4.407776 | 0.1656207 | 0.08426059 | 10.63351 | [8 empty] | 0.3071804 | 0.07976672 | 0.006325863 | 0.7467659 | [8 empty] | 1.694355 | 0.1915664 | 0.03558229 | 3.558229 | [20 empty] | 13.21996 | 0.5723536 | 0.2671802 | 26.71802
606 | Area 1 | Site 7 | Si+Al |  | 763363.1 | 1.479677 | 858.4019 | 164.53125 | 985.8723 | 1270.158 | 22314.35 | 3572.493 | 1.33046 | 5.14737 | -7.321929 | 5663 | 51.62171 | 2.01071 | 0.4806256 | 48.06256 |  |  |  |  | 27.11108 | 1.850214 | 0.119582 | 35.53591 | [8 empty] | 2.170087 | 0.314879 | 0.03546554 | 4.93788 | 1.820963 | 0.2930506 | 0.03470932 | 4.380244 | [44 empty] | 17.27616 | 1.481737 | 0.3478135 | 34.78135
607 | Area 1 | Site 7 | C-based |  | 806017.3 | 1.36609 | 949.8911 | 153.28125 | 1013.042 | 1297.637 | 20866.54 | 3741.814 | 1.382325 | 5.00936 | -7.328647 | 4819 | 65.59086 | 2.163352 | 0.7282828 | 72.82828 |  |  |  |  | 14.55101 | 1.909321 | 0.04974978 | 14.78403 | [60 empty] | 19.85812 | 1.686615 | 0.387515 | 38.7515
609 | Area 1 | Site 7 | C-based |  | 414775.3 | 1.541598 | 689.869 | 109.6875 | 726.7106 | 1063.501 | 21409.24 | 2936.738 | 1.654655 | 5.043163 | -7.307056 | 2824 | 65.6841 | 2.983031 | 0.6480748 | 64.80748 |  |  |  |  | 9.14983 | 2.591088 | 0.0291409 | 8.659736 | [60 empty] | 25.16608 | 2.409133 | 0.4679039 | 46.79039
608 | Area 1 | Site 7 | Si+Al |  | 1990774.5 | 1.879831 | 1269.183 | 120.9375 | 1592.084 | 2385.848 | 22077.64 | 6605.833 | 1.744308 | 5.173594 | -7.321458 | 13493 | 49.92422 | 1.36139 | 0.4368372 | 43.68372 |  |  |  |  | 27.49579 | 1.24169 | 0.1181986 | 35.12482 | [8 empty] | 1.883792 | 0.1989575 | 0.02936885 | 4.089036 | 1.906775 | 0.1997225 | 0.0349068 | 4.405165 | [44 empty] | 18.78943 | 1.014366 | 0.3621765 | 36.21765
611 | Area 1 | Site 7 | Fe |  | 307404.4 | 1.73988 | 516.2065 | 29.53125 | 625.6193 | 898.1373 | 22710.91 | 2213.203 | 1.268009 | 5.018692 | -7.322281 | 2114 | 50.79138 | 3.31194 | 0.4752139 | 47.52139 |  |  |  |  | 24.55687 | 2.984888 | 0.1014672 | 30.15279 | [36 empty] | 3.338775 | 0.9207504 | 0.06178457 | 6.178457 | [20 empty] | 21.31297 | 2.612436 | 0.4030086 | 40.30086
612 | Area 1 | Site 7 | Al |  | 538325.4 | 1.740918 | 704.4192 | 161.71875 | 827.8993 | 1226.336 | 22131.33 | 3139.834 | 1.457332 | 5.068324 | -7.315479 | 3162 | 52.52057 | 2.837867 | 0.4851054 | 48.51054 |  |  |  |  | 27.63211 | 2.63339 | 0.1108862 | 32.9518 | [8 empty] | 2.455924 | 0.447827 | 0.03631564 | 5.05624 | [48 empty] | 17.3914 | 2.110766 | 0.32258 | 32.258
613 | Area 1 | Site 7 | Si+Al |  | 978104.9 | 1.340947 | 1017.821 | 111.09375 | 1115.958 | 1364.845 | 25685.37 | 3744.398 | 1.140693 | 4.999149 | -7.307543 | 5137 | 53.53798 | 2.171927 | 0.4597686 | 45.97686 |  |  |  |  | 25.11153 | 2.009019 | 0.1000047 | 29.71817 | [8 empty] | 2.340217 | 0.3635864 | 0.03591485 | 5.000437 | 2.221951 | 0.3309828 | 0.0395482 | 4.9909 | [44 empty] | 16.78833 | 1.576333 | 0.3140603 | 31.40603
614 | Area 1 | Site 7 | Fe |  | 326525.3 | 1.247041 | 593.5596 | 98.4375 | 644.7828 | 740.1931 | 25339.46 | 2067.765 | 1.042019 | 5.092206 | -7.329975 | 2726 | 58.61793 | 3.016938 | 0.6070302 | 60.70302 |  |  |  |  | 19.76646 | 2.848755 | 0.07686436 | 22.84161 | [36 empty] | 7.350343 | 1.209174 | 0.1378831 | 13.78831 | [20 empty] | 14.26527 | 2.170333 | 0.2732925 | 27.32925
615 | Area 1 | Site 7 | Si+Al |  | 3830053.1 | 1.889726 | 1827.026 | 57.65625 | 2208.297 | 3452.579 | 27065.5 | 8869.385 | 1.634453 | 5.20652 | -7.315459 | 31196 | 45.76139 | 1.121567 | 0.3581739 | 35.81739 |  |  |  |  | 29.1875 | 0.8684255 | 0.1395641 | 41.47395 |  |  |  |  | 0.5503651 | 0.09835701 | 0.007689556 | 1.159441 | 3.82714 | 0.1717779 | 0.06400859 | 8.91194 | 4.559525 | 0.1807592 | 0.08685655 | 10.96112 | [8 empty] | 1.210972 | 0.1156379 | 0.02461317 | 2.905575 | [8 empty] | 1.199161 | 0.1879351 | 0.02489786 | 2.489786 | [20 empty] | 13.70395 | 0.6102838 | 0.2745701 | 27.45701
617 | Area 1 | Site 7 | SiO2 |  | 1022230.0 | 1.742202 | 960.1576 | 109.6875 | 1140.852 | 1672.789 | 19630.02 | 5180.062 | 2.08887 | 5.168278 | -7.323678 | 7211 | 56.14321 | 1.649234 | 0.622902 | 62.2902 |  |  |  |  | 24.3596 | 1.524329 | 0.1114644 | 33.12362 | [8 empty] | 0.9310292 | 0.2221925 | 0.01654241 | 2.303206 | 1.623323 | 0.2232786 | 0.03419184 | 4.31494 | [20 empty] | 1.118965 | 0.3382676 | 0.0242937 | 2.42937 | [20 empty] | 15.82385 | 1.186972 | 0.3510562 | 35.10562
618 | Area 1 | Site 7 | Si+Al |  | 949423.7 | 1.279304 | 1058.386 | 147.65625 | 1099.474 | 1353.998 | 20706.35 | 4148.006 | 1.442145 | 5.154253 | -7.330124 | 6771 | 57.72675 | 1.937772 | 0.5449162 | 54.49162 |  |  |  |  | 22.41407 | 1.790227 | 0.08608931 | 25.58297 | [8 empty] | 1.492163 | 0.2670742 | 0.02341055 | 3.259459 | 1.879432 | 0.2648102 | 0.03452555 | 4.357052 | [44 empty] | 16.48758 | 1.416765 | 0.3168825 | 31.68825
621 | Area 1 | Site 7 | C-based |  | 622898.4 | 1.503151 | 794.6292 | 129.375 | 890.561 | 1194.448 | 20640.74 | 3157.478 | 1.273661 | 5.156965 | -7.330369 | 4124 | 67.71798 | 2.440708 | 0.7271242 | 72.71242 |  |  |  |  | 11.80336 | 2.106973 | 0.0376054 | 11.17511 | [60 empty] | 20.47867 | 1.901351 | 0.384629 | 38.4629
623 | Area 1 | Site 7 | Al |  | 999432 | 1.807954 | 917.798 | 11.25 | 1128.059 | 1659.337 | 24095.82 | 4056.572 | 1.310254 | 5.000287 | -7.308953 | 5030 | 57.5015 | 2.408331 | 0.5333567 | 53.33567 |  |  |  |  | 15.1345 | 1.74028 | 0.06116261 | 18.17556 | [8 empty] | 1.514335 | 0.2695565 | 0.0255467 | 3.556876 | [28 empty] | 3.667495 | 0.82225 | 0.07601444 | 7.601444 | [8 empty] | 4.748961 | 1.420335 | 0.08553261 | 8.553261 |  |  |  |  | 17.4332 | 1.796807 | 0.3780099 | 37.80099
625 | Area 1 | Site 7 | C-based |  | 764833.9 | 1.777654 | 762.7521 | 143.4375 | 986.8216 | 1355.909 | 22193.12 | 3536.134 | 1.301009 | 5.035749 | -7.324325 | 4805 | 58.29791 | 2.288176 | 0.5594371 | 55.94371 |  |  |  |  | 19.38179 | 2.052086 | 0.06795338 | 20.19356 | [60 empty] | 22.32029 | 1.848297 | 0.4063348 | 40.63348
626 | Area 1 | Site 7 | Fe |  | 2576166.6 | 1.459537 | 1572.41 | 54.84375 | 1811.098 | 2294.99 | 26125.95 | 6331.088 | 1.238149 | 5.063121 | -7.308533 | 19904 | 55.93004 | 1.066441 | 0.6018263 | 60.18263 |  |  |  |  | 22.88668 | 0.9777018 | 0.1005874 | 29.89134 | [8 empty] | 1.15811 | 0.1383957 | 0.01883228 | 2.622025 | 0.5714208 | 0.1151493 | 0.01107342 | 1.397442 | [12 empty] | 0.476789 | 0.1177642 | 0.01031586 | 1.154564 |  |  |  |  | 5.545004 | 0.381138 | 0.1150904 | 11.50904 | [20 empty] | 13.43194 | 0.7440327 | 0.282362 | 28.2362
627 | Area 1 | Site 7 | C-based |  | 333879.4 | 1.890918 | 485.2728 | 146.25 | 652.0034 | 917.6109 | 23034.86 | 2316.043 | 1.278479 | 5.048033 | -7.325011 | 2014 | 64.33668 | 3.110563 | 0.6807581 | 68.07581 |  |  |  |  | 11.55581 | 2.540981 | 0.04013878 | 11.92795 | [60 empty] | 24.10751 | 2.59497 | 0.4779473 | 47.79473
628 | Area 1 | Site 7 | Si+Al |  | 6498146.9 | 1.42907 | 2738.424 | 129.375 | 2876.404 | 3913.399 | 21372.56 | 11838.83 | 1.716398 | 5.072152 | -7.308159 | 50192 | 50.02406 | 0.770398 | 0.5015113 | 50.15113 |  |  |  |  | 30.38049 | 0.645295 | 0.1580629 | 46.9712 |  |  |  |  | 0.3148366 | 0.06704546 | 0.004734255 | 0.7138369 | 2.450169 | 0.1047956 | 0.04444823 | 6.188544 | 2.888072 | 0.1084681 | 0.06087181 | 7.681896 | [8 empty] | 0.2422316 | 0.06180108 | 0.005472724 | 0.6460531 | [8 empty] | 1.113228 | 0.1351578 | 0.02530519 | 2.530519 | 0.5243486 | 0.1678085 | 0.01144595 | 1.144595 | [16 empty] | 12.06256 | 0.4322913 | 0.2707779 | 27.07779
631 | Area 1 | Site 7 | Si+Al |  | 938392.4 | 1.151286 | 1049.398 | 81.5625 | 1093.068 | 1208.156 | 24261.41 | 3514.835 | 1.047648 | 5.189425 | -7.331095 | 7254 | 51.9954 | 1.795582 | 0.4800438 | 48.00438 |  |  |  |  | 29.19089 | 1.674112 | 0.1318378 | 39.17794 | [8 empty] | 3.122163 | 0.3082156 | 0.05203498 | 7.244849 | 2.453356 | 0.2714778 | 0.04678852 | 5.904614 | [44 empty] | 13.23818 | 1.246786 | 0.2680576 | 26.80576
633 | Area 1 | Site 7 | Fe |  | 1039144.6 | 1.206762 | 1111.862 | 75.9375 | 1150.252 | 1341.753 | 28344.45 | 3814.533 | 1.114286 | 5.132751 | -7.325581 | 8611 | 48.08286 | 1.671989 | 0.4251724 | 42.51724 |  |  |  |  | 23.33874 | 1.513658 | 0.1079557 | 32.08096 | [8 empty] | 1.146591 | 0.2348467 | 0.01607404 | 2.237995 | [24 empty] | 12.92313 | 0.8581243 | 0.2521357 | 25.21357 | [20 empty] | 14.50869 | 1.187697 | 0.27674 | 27.674
632 | Area 1 | Site 7 | Si+Al |  | 1840014.0 | 1.489823 | 1419.565 | 130.78125 | 1530.614 | 2114.9 | 25916.84 | 5873.475 | 1.491967 | 5.216924 | -7.330869 | 14366 | 45.68387 | 1.29505 | 0.3807532 | 38.07532 |  |  |  |  | 31.26845 | 1.187689 | 0.1516592 | 45.06823 | [8 empty] | 2.588286 | 0.2039973 | 0.04204665 | 5.854171 | 3.352568 | 0.2277187 | 0.06336378 | 7.996378 | [20 empty] | 1.076329 | 0.2643261 | 0.02181859 | 2.181859 | [20 empty] | 16.0305 | 0.9125596 | 0.3192649 | 31.92649
630 | Area 1 | Site 7 | SiO2 |  | 10479695.9 | 1.315901 | 3605.472 | 102.65625 | 3652.829 | 4744.444 | 26078.56 | 17931.53 | 2.441609 | 5.139163 | -7.30747 | 77568 | 51.0401 | 0.5539749 | 0.498662 | 49.8662 |  |  |  |  | 26.47135 | 0.5226784 | 0.1059824 | 31.49456 | [8 empty] | 0.9802018 | 0.06819405 | 0.01572781 | 2.189788 | 2.010228 | 0.08079932 | 0.0382809 | 4.83097 | [12 empty] | 4.24202 | 0.1208743 | 0.08654881 | 9.686653 | [28 empty] | 15.25611 | 0.3931147 | 0.3062456 | 30.62456
635 | Area 1 | Site 7 | SiO2 |  | 728798.5 | 2.080366 | 718.0051 | 74.53125 | 963.2939 | 1493.714 | 22263.73 | 3911.135 | 1.670276 | 5.029616 | -7.330965 | 4864 | 55.69652 | 2.24118 | 0.5052892 | 50.52892 |  |  |  |  | 21.08831 | 1.974169 | 0.08266624 | 24.56575 | [8 empty] | 0.8464798 | 0.2627596 | 0.01338502 | 1.863602 | 2.338605 | 0.3267342 | 0.04387522 | 5.536962 | [44 empty] | 20.03008 | 1.738235 | 0.3883136 | 38.83136
637 | Area 1 | Site 7 | Si+Al |  | 4761091.3 | 1.125889 | 2467.791 | 115.3125 | 2462.115 | 2778.458 | 28785.87 | 8371.315 | 1.171308 | 5.185385 | -7.330577 | 41431 | 43.61989 | 0.9404132 | 0.3649458 | 36.49458 |  |  |  |  | 34.42644 | 0.7625963 | 0.1861477 | 55.31711 |  |  |  |  | 0.3480989 | 0.08154425 | 0.005048368 | 0.7611992 | 4.169434 | 0.1476614 | 0.07296201 | 10.15853 | 4.241901 | 0.1492858 | 0.08419229 | 10.62489 | [8 empty] | 0.4805404 | 0.07540817 | 0.01047631 | 1.236724 | 0.2084425 | 0.06304914 | 0.004750479 | 0.5316796 |  |  |  |  | 1.259996 | 0.1517667 | 0.02766725 | 2.766725 | [20 empty] | 11.24526 | 0.4914231 | 0.2375618 | 23.75618
639 | Area 1 | Site 7 | Fe |  | 2354806.0 | 1.636279 | 1488.395 | 161.71875 | 1731.54 | 2435.429 | 26008.55 | 6163.281 | 1.283686 | 5.214235 | -7.336508 | 19371 | 44.59584 | 1.042066 | 0.4154223 | 41.54223 |  |  |  |  | 32.43006 | 0.9632342 | 0.1757393 | 52.22405 | [8 empty] | 2.721458 | 0.1793208 | 0.04482107 | 6.240454 | 1.543817 | 0.1427002 | 0.02984783 | 3.766734 | [20 empty] | 5.388343 | 0.3697373 | 0.1164425 | 11.64425 | [20 empty] | 13.32048 | 0.7213102 | 0.281722 | 28.1722
640 | Area 1 | Site 7 | Si+Al |  | 3406452.7 | 1.321387 | 1965.151 | 172.96875 | 2082.602 | 2596.725 | 27903 | 7266.541 | 1.233512 | 5.093504 | -7.336376 | 29586 | 44.89757 | 1.113275 | 0.3700155 | 37.00155 |  |  |  |  | 33.01648 | 0.904163 | 0.1703814 | 50.63186 |  |  |  |  | 0.280124 | 0.09253348 | 0.003982621 | 0.6005045 | 2.02762 | 0.1329466 | 0.03479663 | 4.844747 | 5.569521 | 0.2021155 | 0.111571 | 14.08002 | [8 empty] | 0.3352642 | 0.08741292 | 0.007051777 | 0.8324597 | [8 empty] | 0.8631115 | 0.1720184 | 0.01846237 | 1.846237 | [20 empty] | 13.01033 | 0.6062128 | 0.2693602 | 26.93602
641 | Area 1 | Site 7 | C-based |  | 336085.7 | 1.806925 | 597.6713 | 129.375 | 654.1541 | 1079.947 | 19889.96 | 3024.517 | 2.165969 | 5.122062 | -7.331893 | 2267 | 66.15097 | 3.333906 | 0.7608962 | 76.08962 |  |  |  |  | 18.43283 | 3.057412 | 0.06162181 | 18.31202 | [60 empty] | 15.41621 | 2.446707 | 0.2912012 | 29.12012
642 | Area 1 | Site 7 | Si+Al |  | 1109744.6 | 1.566698 | 1116.421 | 97.03125 | 1188.684 | 1749.093 | 22495.09 | 4683.506 | 1.572929 | 5.205154 | -7.331512 | 8031 | 55.57758 | 1.712913 | 0.5216118 | 52.16118 |  |  |  |  | 24.21908 | 1.565849 | 0.09937331 | 29.53055 | [8 empty] | 1.657078 | 0.2508993 | 0.02691083 | 3.746804 | 2.412477 | 0.2682333 | 0.04578975 | 5.778571 | [44 empty] | 16.13379 | 1.256329 | 0.3198613 | 31.98613
643 | Area 1 | Site 7 | Al |  | 367708.6 | 1.372141 | 657.8517 | 147.65625 | 684.2377 | 902.6651 | 21943.206 | 2588.204 | 1.449717 | 5.20878 | -7.343067 | 2544 | 56.56803 | 3.142655 | 0.5221643 | 52.21643 |  |  |  |  | 17.55392 | 2.903372 | 0.06516494 | 19.36492 | [8 empty] | 1.476544 | 0.4443333 | 0.02256064 | 3.141126 | [48 empty] | 24.4015 | 2.492467 | 0.4640175 | 46.40175
644 | Area 1 | Site 7 | Si+Al |  | 581715 | 1.245436 | 813.5573 | 164.53125 | 860.6176 | 1013.233 | 21943.85 | 2797.538 | 1.070611 | 5.208841 | -7.332274 | 4165 | 58.58935 | 2.240072 | 0.6318984 | 63.18984 |  |  |  |  | 22.27912 | 2.062037 | 0.09208367 | 27.3643 | [8 empty] | 1.172141 | 0.2993428 | 0.01985793 | 2.764827 | 1.145007 | 0.2921996 | 0.02284855 | 2.88344 | [44 empty] | 16.81437 | 1.672043 | 0.3527124 | 35.27124
645 | Area 1 | Site 7 | SiO2 |  | 499348.3 | 1.899325 | 596.6087 | 158.90625 | 797.3644 | 1133.154 | 22679.68 | 2763.763 | 1.217273 | 5.102416 | -7.351704 | 3363 | 53.63298 | 2.741126 | 0.4756494 | 47.56494 |  |  |  |  | 24.69935 | 2.497681 | 0.09934433 | 29.52194 | [12 empty] | 3.288914 | 0.4565824 | 0.06125373 | 7.730094 | [44 empty] | 18.37874 | 2.027983 | 0.350848 | 35.0848
646 | Area 1 | Site 7 | Si+Al |  | 488317.1 | 1.300014 | 759.3202 | 158.90625 | 788.5078 | 987.1268 | 25475.11 | 2652.1 | 1.14622 | 5.168455 | -7.343611 | 3769 | 51.49069 | 2.346994 | 0.4920394 | 49.20394 |  |  |  |  | 28.94541 | 2.201766 | 0.1389172 | 41.28172 | [8 empty] | 2.562822 | 0.386053 | 0.04534981 | 6.314071 | 3.203659 | 0.3911417 | 0.06539053 | 8.252148 | [44 empty] | 13.79742 | 1.609122 | 0.2956746 | 29.56746
647 | Area 1 | Site 7 | Fe |  | 2537189.5 | 1.6917 | 1478.013 | 143.4375 | 1797.345 | 2500.355 | 24086.29 | 6634.44 | 1.38053 | 5.101801 | -7.337493 | 18125 | 57.50113 | 1.149269 | 0.5666928 | 56.66928 |  |  |  |  | 20.91099 | 1.044752 | 0.08388636 | 24.92832 | [8 empty] | 1.500502 | 0.1560438 | 0.02361131 | 3.287411 | 1.006903 | 0.1445622 | 0.01868797 | 2.358383 | [20 empty] | 3.182534 | 0.3423497 | 0.06193173 | 6.193173 | [20 empty] | 15.89792 | 0.8453992 | 0.3147784 | 31.47784
648 | Area 1 | Site 7 | Si+Al |  | 597894.2 | 1.590538 | 765.9195 | 16.875 | 872.5036 | 1218.224 | 22083.26 | 3302.916 | 1.451981 | 5.13813 | -7.352296 | 4174 | 58.07156 | 2.441294 | 0.5457017 | 54.57017 |  |  |  |  | 20.24951 | 2.246929 | 0.07783058 | 23.12874 | [8 empty] | 1.501849 | 0.3236532 | 0.02402528 | 3.345049 | 1.927492 | 0.312273 | 0.03612578 | 4.558999 | [44 empty] | 18.24959 | 1.810526 | 0.3562189 | 35.62189
649 | Area 1 | Site 7 | C-based |  | 863379.9 | 1.942048 | 910.3306 | 175.78125 | 1048.47 | 1767.906 | 22385.09 | 4287.206 | 1.694092 | 5.022036 | -7.352357 | 5680 | 62.89178 | 2.240303 | 0.635565 | 63.5565 |  |  |  |  | 18.89901 | 2.077596 | 0.06126263 | 18.20528 | [60 empty] | 18.20921 | 1.699276 | 0.3215644 | 32.15644
650 | Area 1 | Site 7 | Al |  | 767775.6 | 1.471353 | 862.9079 | 160.3125 | 988.7175 | 1269.642 | 24133.44 | 3300.332 | 1.128941 | 5.076088 | -7.344311 | 5251 | 53.58378 | 2.231176 | 0.4815997 | 48.15997 |  |  |  |  | 24.33046 | 1.989097 | 0.1009857 | 30.00969 | [8 empty] | 1.072684 | 0.2700589 | 0.01721678 | 2.397098 | [8 empty] | 1.812675 | 0.4673033 | 0.03050194 | 3.540723 | [36 empty] | 19.20041 | 1.737214 | 0.389003 | 38.9003
651 | Area 1 | Site 7 | Si+Al |  | 700852.6 | 1.569354 | 803.2557 | 108.28125 | 944.6445 | 1260.593 | 25104.49 | 3188.67 | 1.15447 | 5.073045 | -7.352905 | 4540 | 53.17098 | 2.241732 | 0.4938527 | 49.38527 |  |  |  |  | 25.09768 | 2.040153 | 0.1140515 | 33.89244 | [8 empty] | 2.142769 | 0.336493 | 0.03599507 | 5.011607 | 2.687658 | 0.3476225 | 0.05277794 | 6.660466 | [24 empty] | 2.398551 | 0.740309 | 0.04863297 | 4.863297 | [16 empty] | 14.50236 | 1.524689 | 0.3020253 | 30.20253
652 | Area 1 | Site 7 | Si+Al |  | 1424503.2 | 1.240864 | 1351.616 | 39.375 | 1346.749 | 1677.171 | 23529.37 | 4851.756 | 1.314997 | 5.209515 | -7.338891 | 11233 | 47.40151 | 1.379004 | 0.4428955 | 44.28955 |  |  |  |  | 32.01852 | 1.275099 | 0.1604415 | 47.67805 | [8 empty] | 2.272986 | 0.2132706 | 0.03897503 | 5.426508 | 2.68077 | 0.224506 | 0.05359649 | 6.763766 | [44 empty] | 15.62622 | 0.9795932 | 0.3298558 | 32.98558
653 | Area 1 | Site 7 | Si+Al |  | 683202.6 | 1.411212 | 832.5019 | 108.28125 | 932.6739 | 1174.836 | 22586.33 | 3281.617 | 1.254344 | 5.097864 | -7.344921 | 5135 | 58.20369 | 2.184904 | 0.5476041 | 54.76041 |  |  |  |  | 19.97921 | 2.054673 | 0.07710055 | 22.9118 | [8 empty] | 1.488666 | 0.2949263 | 0.02400912 | 3.342798 | 2.064719 | 0.3266373 | 0.03900624 | 4.922507 | [44 empty] | 18.26371 | 1.578156 | 0.3587174 | 35.87174
654 | Area 1 | Site 7 | Si+Al |  | 576567.1 | 1.472025 | 769.7924 | 21.09375 | 856.8011 | 1133.154 | 24717.74 | 2966.859 | 1.214882 | 5.023527 | -7.353497 | 3895 | 53.44739 | 2.504281 | 0.4808353 | 48.08353 |  |  |  |  | 25.2096 | 2.348693 | 0.1067531 | 31.72359 | [8 empty] | 1.024389 | 0.3050748 | 0.0167361 | 2.330173 | 3.514812 | 0.4351349 | 0.06778636 | 8.554497 | [44 empty] | 16.80382 | 1.751988 | 0.3339964 | 33.39964
655 | Area 1 | Site 7 | Si+Al |  | 1431122.0 | 1.526259 | 1176.522 | 105.46875 | 1349.874 | 1795.678 | 24555.63 | 4599.38 | 1.176284 | 5.150885 | -7.33907 | 10929 | 51.75014 | 1.401434 | 0.5084622 | 50.84622 |  |  |  |  | 28.59227 | 1.313599 | 0.1349712 | 40.10908 | [8 empty] | 2.131576 | 0.2138309 | 0.03651863 | 5.084502 | 2.280731 | 0.2163667 | 0.04554239 | 5.747354 | [20 empty] | 0.928229 | 0.3002725 | 0.0195755 | 1.95755 | [20 empty] | 14.31705 | 0.9916565 | 0.3029563 | 30.29563
657 | Area 1 | Site 7 | SiO2 |  | 206652.2 | 1.125097 | 515.253 | 11.25 | 512.9501 | 579.7098 | 20780.2 | 1710.408 | 1.126548 | 5.211539 | -7.354214 | 1480 | 53.39869 | 4.263565 | 0.4623505 | 46.23505 |  |  |  |  | 23.33863 | 4.23615 | 0.09023622 | 26.8153 | [12 empty] | 2.536471 | 0.6583826 | 0.0456687 | 5.763295 | [44 empty] | 20.72622 | 3.120336 | 0.38395 | 38.395
658 | Area 1 | Site 7 | Si+Al |  | 1248003.1 | 1.541642 | 1085.076 | 16.875 | 1260.558 | 1672.799 | 25787.56 | 4553.128 | 1.321887 | 5.055504 | -7.345572 | 9350 | 49.65917 | 1.93314 | 0.4456462 | 44.56462 |  |  |  |  | 28.02908 | 1.587539 | 0.1254397 | 37.27664 | [8 empty] | 1.728357 | 0.2399486 | 0.02914574 | 4.057972 | 3.880679 | 0.3040638 | 0.07651407 | 9.655917 | [8 empty] | 1.920671 | 0.2339737 | 0.03876634 | 4.576352 | [32 empty] | 14.78207 | 1.128297 | 0.3025179 | 30.25179
662 | Area 1 | Site 7 | Unclassified |  | 578773.4 | 1.331999 | 813.5573 | 122.34375 | 858.4388 | 1083.658 | 20969.49 | 2956.966 | 1.202193 | 5.212868 | -7.354812 | 3773 | 60.94833 | 2.558434 | 0.5997633 | 59.97633 |  |  |  |  | 16.02134 | 2.349093 | 0.05945845 | 17.66914 | [48 empty] | 2.661585 | 0.6554473 | 0.04746995 | 5.300905 | [8 empty] | 20.36874 | 1.928663 | 0.402266 | 40.2266
663 | Area 1 | Site 7 | SiO2 |  | 455958.7 | 1.853966 | 567.9876 | 11.25 | 761.9348 | 1053.03 | 23180.2 | 2669.745 | 1.243953 | 5.086311 | -7.346405 | 3302 | 47.14496 | 2.625657 | 0.426712 | 42.6712 |  |  |  |  | 34.21798 | 2.448458 | 0.1689245 | 50.19892 | [12 empty] | 4.731374 | 0.5280192 | 0.09432173 | 11.90321 | [44 empty] | 13.90569 | 1.821407 | 0.2845072 | 28.45072
665 | Area 1 | Site 7 | SiO2 |  | 405214.9 | 2.150303 | 532.2195 | 104.0625 | 718.2866 | 1144.433 | 22004.78 | 2697.282 | 1.428754 | 5.157768 | -7.346397 | 2803 | 57.33621 | 2.945593 | 0.4994637 | 49.94637 |  |  |  |  | 18.58138 | 2.56489 | 0.06624375 | 19.68551 | [12 empty] | 2.217904 | 0.4174651 | 0.03946914 | 4.980924 | [44 empty] | 21.8645 | 2.338399 | 0.3987686 | 39.87686
666 | Area 1 | Site 7 | C-based |  | 301521.1 | 1.479421 | 554.7557 | 82.96875 | 619.6035 | 820.7174 | 21170.94 | 2176.843 | 1.250624 | 5.17369 | -7.341173 | 2094 | 62.01446 | 3.137148 | 0.7524511 | 75.24511 |  |  |  |  | 20.96242 | 2.976106 | 0.08222777 | 24.43545 | [60 empty] | 17.02311 | 2.296436 | 0.3570039 | 35.70039
668 | Area 1 | Site 7 | Si+Al |  | 1024436.2 | 1.618303 | 925.2974 | 54.84375 | 1142.083 | 1497.411 | 25962.79 | 3842.07 | 1.146663 | 5.150666 | -7.34105 | 8574 | 44.26138 | 1.598436 | 0.3688002 | 36.88002 |  |  |  |  | 32.07366 | 1.447837 | 0.1703981 | 50.63682 | 1.887518 | 0.3007867 | 0.01998742 | 4.736008 |  |  |  |  | 2.855913 | 0.2656959 | 0.04968062 | 6.91705 | 4.473008 | 0.3195239 | 0.09011548 | 11.37239 | [44 empty] | 14.44851 | 1.061404 | 0.3053071 | 30.53071
669 | Area 1 | Site 7 | Si+Al |  | 216948.1 | 1.81975 | 401.2285 | 157.5 | 525.5729 | 730.1358 | 21922.92 | 1798.188 | 1.186054 | 5.074463 | -7.341625 | 1313 | 51.96247 | 4.367783 | 0.4475673 | 44.75673 |  |  |  |  | 40.73687 | 4.34349 | 0.1770848 | 52.62391 | [8 empty] | 3.438918 | 0.8003739 | 0.05046326 | 7.026018 | 3.86174 | 0.8600105 | 0.06375393 | 8.045613
670 | Area 1 | Site 7 | CaO/CaCO3 |  | 1166371.8 | 1.786324 | 913.3826 | 111.09375 | 1218.635 | 1631.597 | 26279.31 | 4245.678 | 1.229836 | 5.008484 | -7.341148 | 7224 | 61.14298 | 1.967161 | 0.6147838 | 61.47838 |  |  |  |  | 16.46904 | 1.774391 | 0.05373456 | 15.96818 | [28 empty] | 1.83959 | 0.31231 | 0.03246218 | 3.633208 | [28 empty] | 20.54839 | 1.518502 | 0.3764544 | 37.64544
671 | Area 1 | Site 7 | Unclassified |  | 1986362.0 | 1.277655 | 1489.548 | 130.78125 | 1590.319 | 1903.128 | 23784.06 | 5358.205 | 1.150192 | 5.004705 | -7.35579 | 13410 | 63.21842 | 1.304123 | 0.6894947 | 68.94947 |  |  |  |  | 17.78832 | 1.171621 | 0.06563544 | 19.50474 | [8 empty] | 0.8250261 | 0.1552015 | 0.01344801 | 1.872372 | 0.7351323 | 0.1556379 | 0.01414778 | 1.78542 | [44 empty] | 17.43309 | 0.9824554 | 0.3511221 | 35.11221
672 | Area 1 | Site 7 | Si+Al |  | 1173725.9 | 1.314015 | 1102.339 | 37.96875 | 1222.471 | 1448.49 | 25079.64 | 4069.049 | 1.122559 | 5.02288 | -7.347232 | 9200 | 52.3216 | 1.889352 | 0.488774 | 48.8774 |  |  |  |  | 26.31368 | 1.556702 | 0.1146083 | 34.05791 | [8 empty] | 1.891701 | 0.2298031 | 0.03169087 | 4.412331 | 2.846052 | 0.2646339 | 0.05561674 | 7.018717 | [8 empty] | 1.05659 | 0.2135023 | 0.02103514 | 2.483191 | [32 empty] | 15.57037 | 1.174381 | 0.3181774 | 31.81774
673 | Area 1 | Site 7 | Si+Al |  | 1206819.7 | 1.147564 | 1233.594 | 36.5625 | 1239.585 | 1415.628 | 22642.37 | 4229.547 | 1.179602 | 5.045419 | -7.341362 | 8754 | 54.0408 | 1.567967 | 0.5329406 | 53.29406 |  |  |  |  | 25.09015 | 1.450934 | 0.1120541 | 33.29888 | [8 empty] | 1.503018 | 0.2168782 | 0.02596334 | 3.614886 | 2.512314 | 0.24664 | 0.05093117 | 6.427407 | [44 empty] | 16.85372 | 1.123819 | 0.3564092 | 35.64092
676 | Area 1 | Site 7 | Si+Al |  | 591275.5 | 1.934872 | 676.9596 | 153.28125 | 867.6608 | 1309.83 | 21834.33 | 3200.076 | 1.378228 | 5.187001 | -7.34788 | 4067 | 61.27346 | 2.608773 | 0.583233 | 58.3233 |  |  |  |  | 18.45872 | 2.420207 | 0.06384683 | 18.97322 | [8 empty] | 1.015052 | 0.3177562 | 0.01517948 | 2.113444 | 1.132897 | 0.3229932 | 0.01997174 | 2.520392 | [44 empty] | 18.11987 | 1.929806 | 0.3335067 | 33.35067
677 | Area 1 | Site 7 | Si+Al |  | 1125923.8 | 1.205709 | 1208.071 | 113.90625 | 1197.318 | 1456.582 | 22645.69 | 4214.487 | 1.255367 | 5.140035 | -7.34183 | 8338 | 54.75885 | 1.587102 | 0.5571832 | 55.71832 |  |  |  |  | 25.54829 | 1.470837 | 0.1155736 | 34.34476 | [8 empty] | 1.916614 | 0.2256697 | 0.03369125 | 4.690845 | 2.274425 | 0.2353056 | 0.04657139 | 5.877213 | [44 empty] | 15.50182 | 1.131033 | 0.3332053 | 33.32053
678 | Area 1 | Site 7 | Al |  | 669965.1 | 1.527458 | 786.2049 | 154.6875 | 923.5941 | 1200.895 | 22268.75 | 3240.09 | 1.246959 | 5.203402 | -7.357111 | 4917 | 57.46347 | 2.212477 | 0.5638019 | 56.38019 |  |  |  |  | 21.69982 | 2.042144 | 0.08470009 | 25.17014 | [8 empty] | 1.561928 | 0.2963898 | 0.02479785 | 3.452613 | 0.9448521 | 0.2644361 | 0.0176065 | 2.221904 | [44 empty] | 18.32993 | 1.684033 | 0.3597955 | 35.97955
679 | Area 1 | Site 7 | Si+Al |  | 2216547.6 | 2.279629 | 1320.639 | 119.53125 | 1679.939 | 3010.567 | 21107.68 | 7580.23 | 2.062898 | 5.196411 | -7.347832 | 14937 | 54.86632 | 1.260192 | 0.5194677 | 51.94677 |  |  |  |  | 24.10196 | 1.164958 | 0.09799749 | 29.1217 | [8 empty] | 1.630832 | 0.1768402 | 0.02588833 | 3.604442 | 1.444639 | 0.1762348 | 0.02691836 | 3.397042 | [44 empty] | 17.95626 | 0.945241 | 0.352087 | 35.2087
680 | Area 1 | Site 7 | C-based |  | 302991.9 | 1.148951 | 623.0925 | 142.03125 | 621.1129 | 715.9028 | 21727.27 | 2003.868 | 1.054623 | 5.187537 | -7.35786 | 2187 | 62.64688 | 3.335956 | 0.6881917 | 68.81917 |  |  |  |  | 18.55727 | 3.035705 | 0.06608823 | 19.63929 | [60 empty] | 18.79585 | 2.501004 | 0.3643225 | 36.43225
681 | Area 1 | Site 7 | Si+Al |  | 688350.5 | 2.073933 | 754.5549 | 151.875 | 936.1811 | 1564.896 | 19274.14 | 4383.808 | 2.22169 | 5.094819 | -7.357665 | 4502 | 63.17221 | 2.333571 | 0.6520543 | 65.20543 |  |  |  |  | 17.69237 | 2.137598 | 0.06325665 | 18.79784 | [8 empty] | 1.210994 | 0.3123754 | 0.01920767 | 2.674291 | 1.005885 | 0.260772 | 0.01870605 | 2.360664 | [44 empty] | 16.91854 | 1.740826 | 0.3292866 | 32.92866
682 | Area 1 | Site 7 | Al |  | 422129.5 | 1.192579 | 827.7246 | 158.90625 | 733.1248 | 987.1268 | 20499.1 | 3300.332 | 2.053335 | 5.17496 | -7.34912 | 2640 | 56.82379 | 3.079352 | 0.5461101 | 54.61101 |  |  |  |  | 24.4298 | 2.84787 | 0.09193764 | 27.32091 | [8 empty] | 2.317148 | 0.4894176 | 0.0344509 | 4.796611 | [48 empty] | 16.42926 | 2.335763 | 0.3044518 | 30.44518
683 | Area 1 | Site 7 | Si+Al |  | 1821628.5 | 1.406956 | 1442.621 | 157.5 | 1522.948 | 2029.704 | 21640.55 | 6012.675 | 1.579304 | 5.181435 | -7.357612 | 12867 | 55.56009 | 1.308602 | 0.5610473 | 56.10473 |  |  |  |  | 24.53667 | 1.21745 | 0.1058919 | 31.46766 | [8 empty] | 1.606768 | 0.1777926 | 0.02726689 | 3.796379 | 1.87515 | 0.1858943 | 0.03726972 | 4.703361 | [44 empty] | 16.42132 | 0.9467296 | 0.342636 | 34.2636
684 | Area 1 | Site 7 | Si+Al |  | 353735.7 | 2.145412 | 528.0236 | 42.1875 | 671.1112 | 1132.828 | 19975.52 | 3048.4 | 2.090524 | 5.113747 | -7.358003 | 2602 | 58.04856 | 2.668379 | 0.684979 | 68.4979 |  |  |  |  | 23.25929 | 2.49657 | 0.1060078 | 31.50211 | [8 empty] | 1.28322 | 0.3578133 | 0.02366731 | 3.295208 | 1.046974 | 0.3325828 | 0.02271488 | 2.86657 | [44 empty] | 16.36196 | 1.897898 | 0.3743733 | 37.43733
685 | Area 1 | Site 7 | C-based |  | 444192 | 1.329553 | 661.8739 | 56.25 | 752.0391 | 879.9963 | 20994.04 | 2504.078 | 1.12335 | 5.180573 | -7.349801 | 2876 | 76.41988 | 2.420652 | 0.7617964 | 76.17964 | [68 empty] | 23.58011 | 2.420652 | 0.4064289 | 40.64289
686 | Area 1 | Site 7 | Si+Al |  | 30786037.1 | 1.431284 | 5852.124 | 23.90625 | 6260.831 | 8376.049 | 28417.81 | 27441.4 | 1.946475 | 5.062011 | -7.221726 | 306178 | 35.23656 | 0.3830919 | 0.2390477 | 23.90477 |  |  |  |  | 37.34241 | 0.2889834 | 0.2257697 | 67.09149 | 0.3269919 | 0.04122925 | 0.003164457 | 0.7498164 | 2.437796 | 0.04831849 | 0.0333803 | 5.033122 | 4.978349 | 0.06245659 | 0.08038528 | 11.19207 | 5.546775 | 0.06439761 | 0.1021285 | 12.88841 | [8 empty] | 0.1455656 | 0.02347265 | 0.003119811 | 0.3682926 | 0.2803527 | 0.02580904 | 0.006310926 | 0.706327 |  |  |  |  | 3.569501 | 0.08005751 | 0.07757183 | 7.757183 | 0.3439229 | 0.06680297 | 0.00716571 | 0.716571 | [16 empty] | 9.791791 | 0.1712496 | 0.1947488 | 19.47488
687 | Area 1 | Site 7 | SiO2 |  | 673642.2 | 1.550503 | 759.3202 | 75.9375 | 926.1252 | 1177.328 | 24461.84 | 3108.642 | 1.14157 | 5.212893 | -7.230338 | 5296 | 48.93897 | 1.97142 | 0.4804235 | 48.04235 |  |  |  |  | 33.65484 | 1.83708 | 0.169209 | 50.28347 | [12 empty] | 4.203961 | 0.3972332 | 0.08706272 | 10.98713 | [44 empty] | 13.20223 | 1.366916 | 0.2820187 | 28.20187
688 | Area 1 | Site 7 | Si+Al |  | 1384790.7 | 1.601873 | 1188.064 | 130.78125 | 1327.844 | 1903.128 | 21836.59 | 5152.524 | 1.525619 | 5.19434 | -7.237566 | 10311 | 55.36211 | 1.383214 | 0.6109557 | 61.09557 |  |  |  |  | 26.67468 | 1.311023 | 0.1265105 | 37.59486 | [8 empty] | 1.59732 | 0.1995493 | 0.02931879 | 4.082065 | 2.172432 | 0.2059044 | 0.0466206 | 5.883423 | [44 empty] | 14.19347 | 0.9510522 | 0.3203225 | 32.03225
689 | Area 1 | Site 7 | C-based |  | 412569.1 | 1.706143 | 561.7334 | 115.3125 | 724.7753 | 958.3972 | 23342.88 | 2506.662 | 1.211951 | 5.024143 | -7.238162 | 2589 | 59.24329 | 3.50303 | 0.4968292 | 49.68292 |  |  |  |  | 16.35731 | 3.156629 | 0.04991258 | 14.83241 | [60 empty] | 24.3994 | 2.809876 | 0.396122 | 39.6122
690 | Area 1 | Site 7 | Salt |  | 76058323.2 | 2.044753 | 7386.137 | 105.46875 | 9840.755 | 15102.83 | 28994.8 | 41331.86 | 1.787365 | 5.035532 | -7.239363 | 543730 | 63.46833 | 0.5397419 | 0.947363 | 94.7363 | 8.858272 | 0.7076353 | 0.02142639 | 12.0346 | 11.82082 | 0.2003138 | 0.04468204 | 13.27806 | 0.4172189 | 0.0274968 | 0.005090503 | 1.206192 | 0.05400843 | 0.01754271 | 0.0008992493 | 0.1355899 | 0.5746889 | 0.01991758 | 0.01141083 | 1.588733 | [12 empty] | 0.6377655 | 0.02182856 | 0.01507857 | 1.78002 | 0.2188762 | 0.01881696 | 0.005375188 | 0.601598 | [8 empty] | 0.4100227 | 0.05027796 | 0.009262568 | 0.9262568 | [8 empty] | 0.7373577 | 0.1053969 | 0.01579197 | 1.579197 | 0 | 0.1306307 | 0 | 0 | 12.80265 | 0.1754007 | 0.3183894 | 31.83894
691 | Area 1 | Site 7 | C-based |  | 414039.9 | 1.708454 | 585.3708 | 139.21875 | 726.0661 | 1000.079 | 24042.9 | 2491.602 | 1.193178 | 5.164829 | -7.246117 | 2888 | 54.86467 | 3.228791 | 0.4967764 | 49.67764 |  |  |  |  | 27.70635 | 3.020067 | 0.0952579 | 28.30758 | [60 empty] | 17.42898 | 2.582078 | 0.2869868 | 28.69868
695 | Area 1 | Site 7 | Si+Al |  | 1602474.2 | 3.147978 | 920.7653 | 101.25 | 1428.402 | 2898.549 | 20131.59 | 7586.468 | 2.858106 | 5.162361 | -7.246414 | 11151 | 57.55451 | 1.491615 | 0.5488331 | 54.88331 |  |  |  |  | 22.41231 | 1.36993 | 0.08470072 | 25.17033 | [8 empty] | 1.150353 | 0.2035594 | 0.01762347 | 2.453722 | 1.309816 | 0.204189 | 0.02367026 | 2.987137 | [44 empty] | 17.57302 | 1.130868 | 0.333098 | 33.3098
696 | Area 1 | Site 7 | Si+Al |  | 8740434.1 | 1.676216 | 2862.741 | 146.25 | 3335.966 | 4798.573 | 29030.33 | 14368.93 | 1.879775 | 5.119427 | -7.25501 | 81072 | 41.49019 | 0.7021009 | 0.3088042 | 30.88042 |  |  |  |  | 35.71126 | 0.5605666 | 0.1947245 | 57.86584 | [8 empty] | 1.771985 | 0.07552776 | 0.03081572 | 4.290484 | 8.375452 | 0.156051 | 0.1701723 | 21.47539 | [8 empty] | 0.4414119 | 0.05136446 | 0.00945416 | 1.11606 | [8 empty] | 0.4934087 | 0.09906173 | 0.01073315 | 1.073315 | 0.4975149 | 0.1342825 | 0.01041077 | 1.041077 | [16 empty] | 11.21877 | 0.3499413 | 0.2298764 | 22.98764
697 | Area 1 | Site 7 | Si+Al |  | 1696607.6 | 1.421389 | 1357.824 | 160.3125 | 1469.758 | 1929.997 | 24301.23 | 5722.87 | 1.53616 | 5.147739 | -7.254513 | 13119 | 50.19801 | 1.278897 | 0.4790032 | 47.90032 |  |  |  |  | 30.03766 | 1.188282 | 0.1428215 | 42.44196 | [8 empty] | 2.367972 | 0.2097739 | 0.04029763 | 5.610654 | 2.345146 | 0.2007435 | 0.04635257 | 5.849598 | [44 empty] | 15.05121 | 0.919084 | 0.3146932 | 31.46932
698 | Area 1 | Site 7 | Si+Al |  | 1565703.3 | 1.356279 | 1249.938 | 172.96875 | 1411.919 | 1695.264 | 24657.85 | 4765.047 | 1.154024 | 5.007288 | -7.261229 | 10849 | 49.93903 | 1.629144 | 0.473674 | 47.3674 |  |  |  |  | 25.68143 | 1.349137 | 0.1212919 | 36.04404 | [8 empty] | 1.785957 | 0.1959898 | 0.03195366 | 4.44892 | 1.800941 | 0.1899512 | 0.03790827 | 4.783945 | [12 empty] | 0.6540057 | 0.1578745 | 0.01474154 | 1.649892 |  |  |  |  | 1.185109 | 0.3303623 | 0.02634932 | 2.634932 | [12 empty] | 3.15923 | 0.8567528 | 0.05981942 | 5.981942 |  |  |  |  | 15.7943 | 1.120726 | 0.3535671 | 35.35671
699 | Area 1 | Site 7 | Si+Al |  | 608925.5 | 1.783603 | 694.9192 | 80.15625 | 880.5158 | 1239.46 | 21297.38 | 3269.141 | 1.396668 | 5.0897 | -7.262611 | 4415 | 56.64898 | 2.332528 | 0.5432591 | 54.32591 |  |  |  |  | 23.05703 | 2.138078 | 0.09354724 | 27.79923 | [8 empty] | 1.950017 | 0.3412281 | 0.03187951 | 4.438597 | 1.924526 | 0.3158249 | 0.03661188 | 4.620343 | [44 empty] | 16.41946 | 1.748558 | 0.3277907 | 32.77907
700 | Area 1 | Site 7 | Si+Al |  | 980311.2 | 2.681427 | 815.6869 | 19.6875 | 1117.216 | 2187.205 | 22723.14 | 5163.931 | 2.164646 | 5.114292 | -7.269867 | 6897 | 50.82519 | 1.823042 | 0.4640455 | 46.40455 |  |  |  |  | 28.20421 | 1.664273 | 0.1296872 | 38.53887 | 1.356584 | 0.333913 | 0.01366204 | 3.237214 |  |  |  |  | 2.036457 | 0.263574 | 0.03372668 | 4.695779 | 2.711474 | 0.3009696 | 0.05246753 | 6.621294 | [44 empty] | 14.8661 | 1.284261 | 0.3035104 | 30.35104
701 | Area 1 | Site 7 | Si+Al |  | 2885041.9 | 1.745908 | 1653.757 | 84.375 | 1916.598 | 2887.308 | 19483.12 | 10994.81 | 3.334366 | 5.20682 | -7.270361 | 21614 | 52.64694 | 1.016482 | 0.5029037 | 50.29037 |  |  |  |  | 27.28607 | 0.9441756 | 0.123366 | 36.6604 |  |  |  |  | 0.4305724 | 0.1223015 | 0.006075623 | 0.91609 | 1.770494 | 0.1495245 | 0.02986349 | 4.157905 | 2.568098 | 0.1637503 | 0.05069134 | 6.397142 | [44 empty] | 15.29783 | 0.7226118 | 0.3171955 | 31.71955
702 | Area 1 | Site 7 | C-based |  | 580979.6 | 2.440905 | 688.6245 | 161.71875 | 860.0734 | 1680.867 | 20379.74 | 4426.405 | 2.683685 | 5.004516 | -7.270366 | 2915 | 66.4058 | 3.181122 | 0.6017318 | 60.17318 |  |  |  |  | 12.09717 | 2.615301 | 0.03373773 | 10.02577 | [60 empty] | 21.49702 | 2.653794 | 0.3483745 | 34.83745
703 | Area 1 | Site 7 | Al |  | 289019 | 1.345269 | 556.0962 | 133.59375 | 606.6221 | 748.0988 | 21018.97 | 2016.345 | 1.119421 | 5.039933 | -7.270308 | 2039 | 63.2924 | 3.419329 | 0.6745421 | 67.45421 |  |  |  |  | 17.97003 | 3.217603 | 0.06370679 | 18.93161 | [8 empty] | 1.42911 | 0.4356083 | 0.02232618 | 3.108482 | [48 empty] | 17.30846 | 2.416009 | 0.3350714 | 33.50714
704 | Area 1 | Site 7 | Si+Al |  | 250041.9 | 1.507126 | 499.914 | 149.0625 | 564.2368 | 753.4334 | 20320.21 | 2052.704 | 1.341004 | 5.069166 | -7.270435 | 1984 | 52.11684 | 3.519305 | 0.4715559 | 47.15559 |  |  |  |  | 28.11269 | 3.372758 | 0.1201179 | 35.69518 | [8 empty] | 1.971682 | 0.5496403 | 0.03120691 | 4.344949 | 2.312891 | 0.5799772 | 0.04271194 | 5.390158 | [44 empty] | 15.4859 | 2.532844 | 0.3011307 | 30.11307
705 | Area 1 | Site 7 | SiO2 |  | 258866.9 | 1.522162 | 496.9138 | 14.0625 | 574.1076 | 756.3834 | 22389.44 | 1913.505 | 1.125571 | 5.106856 | -7.278215 | 2055 | 57.17344 | 3.208302 | 0.5996721 | 59.96721 |  |  |  |  | 22.77566 | 2.97908 | 0.09696317 | 28.81433 | [12 empty] | 2.521385 | 0.5385817 | 0.05194796 | 6.555724 | [44 empty] | 17.52951 | 2.369605 | 0.3721839 | 37.21839
706 | Area 1 | Site 7 | SiO2 |  | 7498314.3 | 1.533314 | 2746.201 | 108.28125 | 3089.846 | 4210.789 | 28505.57 | 11745.88 | 1.464191 | 5.054977 | -7.279836 | 75007 | 38.58443 | 0.598404 | 0.244676 | 24.4676 |  |  |  |  | 37.66383 | 0.5233002 | 0.2073312 | 61.61216 | [8 empty] | 0.977222 | 0.06432181 | 0.01683907 | 2.34451 | 12.45036 | 0.1912145 | 0.2517521 | 31.77059 | [44 empty] | 10.32417 | 0.3463075 | 0.2009594 | 20.09594
707 | Area 1 | Site 7 | Fe |  | 3085075.4 | 1.274856 | 1914.442 | 126.5625 | 1981.928 | 2440.637 | 30217.62 | 6805.274 | 1.194581 | 5.184713 | -7.279296 | 28320 | 38.46618 | 0.9255005 | 0.3023112 | 30.23112 |  |  |  |  | 28.86924 | 0.8085257 | 0.1608063 | 47.78644 | [8 empty] | 1.586735 | 0.1417159 | 0.02101413 | 2.925805 | 0.4511582 | 0.09946516 | 0.007345964 | 0.9270454 | [20 empty] | 19.38628 | 0.5520042 | 0.3874627 | 38.74627 | [20 empty] | 11.2404 | 0.6294688 | 0.2102797 | 21.02797
708 | Area 1 | Site 7 | Unclassified |  | 96934612.7 | 2.019641 | 11121.13 | 130.78125 | 11109.5 | 22460.7 | 21026.85 | 132817.6 | 14.48181 | 5.006869 | -7.279263 | 580423 | 60.90608 | 0.4987674 | 0.7699031 | 76.99031 | 7.367288 | 0.6704248 | 0.01747518 | 9.815312 | 12.79217 | 0.199233 | 0.04760069 | 14.14539 | 0.09164716 | 0.02627747 | 0.001014186 | 0.2403108 |  |  |  |  | 0.5287623 | 0.02063758 | 0.009630632 | 1.340876 | 0.148034 | 0.0173124 | 0.003202757 | 0.4041813 | [8 empty] | 0.06639746 | 0.01823196 | 0.001423623 | 0.1680581 | 0.1010398 | 0.01892183 | 0.002267519 | 0.2537837 |  |  |  |  | 0.3956091 | 0.0364694 | 0.008638234 | 0.8638234 | 0.6538578 | 0.05669576 | 0.01375629 | 1.375629 | [8 empty] | 0.8350831 | 0.1212884 | 0.01592177 | 1.592177 |  |  |  |  | 16.11403 | 0.1994016 | 0.3685254 | 36.85254
709 | Area 1 | Site 7 | CaSO4 |  | 23326699.9 | 1.514957 | 4782.081 | 102.65625 | 5449.814 | 7244.647 | 28054.4 | 22726.7 | 1.762015 | 5.052095 | -7.291305 | 226177 | 39.36732 | 0.4985406 | 0.2400375 | 24.00375 |  |  |  |  | 30.24761 | 0.3640575 | 0.1227028 | 36.46332 | 0.3531484 | 0.04738488 | 0.003395631 | 0.8045929 | 0.1438486 | 0.03241678 | 0.001951015 | 0.2941765 | 1.079722 | 0.03844971 | 0.01788202 | 2.48972 | 0.4761181 | 0.03135511 | 0.009403447 | 1.186695 | 0.4623744 | 0.04712513 | 0.009494603 | 1.697522 | 8.071164 | 0.1108597 | 0.1603141 | 18.60956 | 0.1851013 | 0.0297605 | 0.003898533 | 0.4602204 | 9.614318 | 0.1188873 | 0.2098412 | 23.48569 | [8 empty] | 0.3787105 | 0.0798256 | 0.007662907 | 0.7662907 | [16 empty] | 9.620567 | 0.2831992 | 0.2074373 | 20.74373
710 | Area 1 | Site 7 | Si+Al |  | 651579.7 | 2.533185 | 610.2723 | 21.09375 | 910.8331 | 1545.933 | 21794.07 | 3666.511 | 1.641831 | 5.19913 | -7.294356 | 4717 | 50.12518 | 2.220255 | 0.4748517 | 47.48517 |  |  |  |  | 30.43992 | 2.089219 | 0.13835 | 41.11315 | [8 empty] | 2.040301 | 0.3411857 | 0.03283434 | 4.571537 | 1.554058 | 0.32113 | 0.02925754 | 3.69224 | [44 empty] | 15.84053 | 1.571223 | 0.3172511 | 31.72511
711 | Area 1 | Site 7 | CaSO4 |  | 1520107.5 | 1.469505 | 1323.125 | 129.375 | 1391.208 | 1944.339 | 23862.54 | 5203.944 | 1.41769 | 5.181558 | -7.293829 | 10985 | 52.38098 | 1.636175 | 0.4558926 | 45.58926 |  |  |  |  | 25.43778 | 1.411286 | 0.1042556 | 30.98141 | [8 empty] | 1.02964 | 0.1720157 | 0.01705996 | 2.375265 | [8 empty] | 3.183346 | 0.3485013 | 0.05792341 | 6.723858 |  |  |  |  | 2.656003 | 0.2729001 | 0.05520282 | 6.17837 | [28 empty] | 15.31226 | 1.181647 | 0.3223685 | 32.23685
713 | Area 1 | Site 7 | Si+Al |  | 797192.3 | 1.64853 | 885.8465 | 105.46875 | 1007.48 | 1460.344 | 22291.58 | 3893.49 | 1.513231 | 5.101878 | -7.301968 | 5537 | 49.96575 | 2.025598 | 0.4434953 | 44.34953 |  |  |  |  | 28.0928 | 1.861735 | 0.1291212 | 38.37066 | [8 empty] | 2.170966 | 0.3077044 | 0.03639049 | 5.066661 | 3.248871 | 0.3625786 | 0.06340031 | 8.000987 | [28 empty] | 0 | 0.6377159 | 0 | 0 | [12 empty] | 16.52162 | 1.427083 | 0.3365312 | 33.65312
714 | Area 1 | Site 7 | Fe |  | 839846.5 | 1.85984 | 803.0184 | 150.46875 | 1034.082 | 1493.486 | 27482.33 | 3636.39 | 1.252942 | 5.063749 | -7.302486 | 6305 | 43.79116 | 2.043458 | 0.3488003 | 34.88003 |  |  |  |  | 32.08323 | 1.8337 | 0.1569686 | 46.64602 |  |  |  |  | 1.041561 | 0.2769335 | 0.01319386 | 1.989387 | 3.132739 | 0.3454887 | 0.0476289 | 6.631389 | 2.242151 | 0.2990496 | 0.03970481 | 5.010664 | [20 empty] | 2.942344 | 0.5797303 | 0.05792758 | 5.792758 | [20 empty] | 14.76681 | 1.394148 | 0.2830421 | 28.30421
715 | Area 1 | Site 7 | C-based |  | 361089.9 | 1.227408 | 623.7273 | 157.5 | 678.0515 | 765.5679 | 23484.49 | 2179.427 | 1.04679 | 5.103234 | -7.302538 | 2386 | 52.99137 | 3.516719 | 0.4831265 | 48.31265 |  |  |  |  | 31.64499 | 3.35998 | 0.1127057 | 33.4925 | [60 empty] | 15.36364 | 2.761921 | 0.2507332 | 25.07332
716 | Area 1 | Site 7 | SiO2 |  | 2109176.7 | 1.427406 | 1613.488 | 167.34375 | 1638.746 | 2303.102 | 22046.25 | 7032.254 | 1.865805 | 5.014936 | -7.302536 | 13254 | 55.39693 | 1.527442 | 0.4967692 | 49.67692 |  |  |  |  | 18.07212 | 1.211587 | 0.07179704 | 21.33577 | [8 empty] | 0.9360611 | 0.162287 | 0.01565871 | 2.180168 | 1.583495 | 0.1784916 | 0.03145898 | 3.970058 | [36 empty] | 3.059857 | 0.9083266 | 0.05065841 | 5.065841 |  |  |  |  | 20.95153 | 1.163427 | 0.4332831 | 43.32831
717 | Area 1 | Site 7 | CaO/CaCO3 |  | 2713689.7 | 1.425407 | 1661.232 | 140.625 | 1858.811 | 2367.932 | 27314.85 | 7398.432 | 1.605127 | 5.071152 | -7.302762 | 21777 | 43.27972 | 1.060513 | 0.4185182 | 41.85182 |  |  |  |  | 31.43147 | 1.020051 | 0.1308803 | 38.89341 | [8 empty] | 1.476558 | 0.1438312 | 0.0234036 | 3.258492 | 0.7221362 | 0.1130764 | 0.01361671 | 1.7184 |  |  |  |  | 0.5128957 | 0.1588233 | 0.009312214 | 1.080979 |  |  |  |  | 8.166111 | 0.3072573 | 0.1719901 | 19.24935 |  |  |  |  | 0.6810762 | 0.2075425 | 0.01370686 | 1.370686 | [20 empty] | 13.73005 | 0.7609065 | 0.2811866 | 28.11866
718 | Area 1 | Site 7 | Si+Al |  | 10891529.5 | 2.178256 | 2874.554 | 165.9375 | 3723.913 | 6261.514 | 28161.82 | 19466.38 | 2.768673 | 5.152369 | -7.308726 | 95192 | 43.19836 | 0.5971008 | 0.4430809 | 44.30809 |  |  |  |  | 33.61605 | 0.5003163 | 0.1725163 | 51.26628 | 0.3374072 | 0.06990068 | 0.003534294 | 0.8374489 | 2.298407 | 0.08132359 | 0.03379972 | 5.096363 | 1.245359 | 0.06177922 | 0.02154643 | 2.999917 | 1.064841 | 0.05583606 | 0.02208459 | 2.787029 | [8 empty] | 0.1890461 | 0.04233569 | 0.004269876 | 0.5040572 | 4.095113 | 0.1003698 | 0.09629779 | 10.77777 |  |  |  |  | 0.2467281 | 0.07636767 | 0.005579511 | 0.5579511 | [12 empty] | 0.785721 | 0.2597786 | 0.01553448 | 1.553448 |  |  |  |  | 12.92297 | 0.3628591 | 0.2924929 | 29.24929
719 | Area 1 | Site 7 | Si+Al |  | 567742.1 | 1.756891 | 666.5844 | 84.375 | 850.2186 | 1171.116 | 21772.18 | 2990.742 | 1.253709 | 5.046443 | -7.310014 | 3789 | 52.58192 | 2.296986 | 0.5474126 | 54.74126 |  |  |  |  | 30.38847 | 2.160578 | 0.1443432 | 42.89414 | [8 empty] | 1.884907 | 0.345856 | 0.03264906 | 4.545741 | 2.030895 | 0.348222 | 0.04104095 | 5.179283 | [44 empty] | 13.1138 | 1.627383 | 0.2811008 | 28.11008
720 | Area 1 | Site 7 | Si+Al |  | 354471.1 | 2.653492 | 425.4474 | 156.09375 | 671.8085 | 1128.921 | 23440.44 | 2658.339 | 1.586463 | 5.089854 | -7.318367 | 2123 | 53.00034 | 3.397116 | 0.4714926 | 47.14926 |  |  |  |  | 27.09746 | 3.243408 | 0.112492 | 33.42901 | [8 empty] | 3.414331 | 0.5715781 | 0.0534734 | 7.445121 | 1.470235 | 0.4711023 | 0.02629041 | 3.317795 | [44 empty] | 15.01763 | 2.376576 | 0.2871175 | 28.71175
721 | Area 1 | Site 7 | Si+Ca+Fe Mixture |  | 15633500.0 | 1.815435 | 3859.52 | 137.8125 | 4461.523 | 7006.706 | 28257.32 | 20929.58 | 2.229744 | 5.107292 | -7.316561 | 141996 | 40.28506 | 0.5390511 | 0.3250108 | 32.50108 |  |  |  |  | 33.96166 | 0.4253034 | 0.1799261 | 53.46826 | 0.1728811 | 0.05648202 | 0.001718833 | 0.4072764 | 1.08615 | 0.05439002 | 0.01524123 | 2.298091 | 2.975505 | 0.07122563 | 0.0501587 | 6.983614 | 4.20723 | 0.08087066 | 0.08258981 | 10.42266 | [8 empty] | 0.7699621 | 0.0457262 | 0.01663026 | 1.963197 | 1.720989 | 0.06013826 | 0.03881878 | 4.344648 |  |  |  |  | 1.840227 | 0.09301965 | 0.04029126 | 4.029126 | 0.3831109 | 0.1007193 | 0.008079084 | 0.8079084 | [8 empty] | 0.7290985 | 0.2179338 | 0.01361462 | 1.361462 |  |  |  |  | 11.86812 | 0.3078811 | 0.2488841 | 24.88841
722 | Area 1 | Site 7 | Al |  | 264750.2 | 1.381202 | 521.6886 | 109.6875 | 580.5949 | 720.5572 | 23254.04 | 1913.505 | 1.100558 | 5.144363 | -7.318239 | 1822 | 59.44201 | 3.341891 | 0.6686509 | 66.86509 |  |  |  |  | 20.74115 | 3.097514 | 0.08543711 | 25.38916 | [8 empty] | 1.650854 | 0.4661567 | 0.02826204 | 3.934934 | [48 empty] | 18.166 | 2.547923 | 0.3872184 | 38.72184
723 | Area 1 | Site 7 | Si+Al |  | 2423199.8 | 1.236945 | 1736.301 | 142.03125 | 1756.506 | 2147.708 | 25855.19 | 7323.129 | 1.761142 | 5.088412 | -7.326176 | 19868 | 46.62022 | 1.030853 | 0.4350096 | 43.50096 |  |  |  |  | 34.2802 | 0.9583976 | 0.1807822 | 53.72264 | [8 empty] | 3.032521 | 0.1759592 | 0.05349233 | 7.447757 | 3.152236 | 0.1749349 | 0.06396217 | 8.071893 | [44 empty] | 12.91483 | 0.695492 | 0.2779467 | 27.79467
724 | Area 1 | Site 7 | Si+Al |  | 4225707.5 | 1.138931 | 2271.721 | 122.34375 | 2319.556 | 2587.334 | 27916.72 | 7952.646 | 1.191006 | 5.095164 | -7.327021 | 38808 | 43.84749 | 0.9312857 | 0.3801416 | 38.01416 |  |  |  |  | 33.91446 | 0.7550929 | 0.1900407 | 56.47397 |  |  |  |  | 0.5094257 | 0.08440762 | 0.007641742 | 1.152231 | 2.563704 | 0.1200052 | 0.04633839 | 6.451712 | 5.194118 | 0.1624783 | 0.1090177 | 13.7578 | [8 empty] | 0.3985447 | 0.07350692 | 0.008961414 | 1.057892 | [8 empty] | 1.412264 | 0.1605993 | 0.03216962 | 3.216962 | [20 empty] | 12.16 | 0.4887006 | 0.2667748 | 26.67748
725 | Area 1 | Site 7 | C-based |  | 428012.8 | 1.197323 | 742.9353 | 127.96875 | 738.216 | 889.5338 | 19972.88 | 2633.385 | 1.289324 | 5.114391 | -7.326762 | 2968 | 67.81408 | 3.048426 | 0.7114835 | 71.14835 |  |  |  |  | 12.65272 | 2.783662 | 0.03893067 | 11.56894 | [60 empty] | 19.5332 | 2.295226 | 0.3535218 | 35.35218
727 | Area 1 | Site 7 | Si+Al |  | 1391409.4 | 1.230233 | 1280.224 | 2.8125 | 1331.014 | 1574.975 | 22924.91 | 4586.904 | 1.203301 | 5.191587 | -7.34292 | 9314 | 49.61372 | 1.598401 | 0.4469896 | 44.69896 |  |  |  |  | 31.71097 | 1.486059 | 0.1468453 | 43.63769 | [8 empty] | 1.922815 | 0.2319255 | 0.03135003 | 4.364876 | 3.232168 | 0.2658666 | 0.06149103 | 7.76004 | [44 empty] | 13.52032 | 1.131239 | 0.2700065 | 27.00065
728 | Area 1 | Site 7 | Si+Al |  | 1225205.1 | 1.620177 | 1310.492 | 151.875 | 1248.991 | 2123.229 | 21365.15 | 6321.195 | 2.595253 | 5.203112 | -7.343118 | 8447 | 54.00833 | 1.652521 | 0.5166594 | 51.66594 |  |  |  |  | 25.49498 | 1.508055 | 0.1082923 | 32.18098 | [8 empty] | 2.216129 | 0.2553818 | 0.03615328 | 5.033634 | 1.504032 | 0.2228484 | 0.02854016 | 3.601709 | [44 empty] | 16.77653 | 1.219972 | 0.3368292 | 33.68292
729 | Area 1 | Site 7 | Si+Al |  | 1081063.4 | 1.321673 | 1143.151 | 158.90625 | 1173.223 | 1510.872 | 20722.19 | 5328.083 | 2.089686 | 5.024315 | -7.350298 | 7075 | 61.80034 | 1.834568 | 0.6225113 | 62.25113 |  |  |  |  | 16.77266 | 1.644132 | 0.06108849 | 18.15353 | [8 empty] | 1.062159 | 0.2268049 | 0.01698841 | 2.365302 | 1.031882 | 0.2262942 | 0.01945235 | 2.454846 | [44 empty] | 19.33295 | 1.393923 | 0.3797681 | 37.97681
730 | Area 1 | Site 7 | Si+Al |  | 360354.5 | 1.324864 | 630.5291 | 125.15625 | 677.3607 | 835.3652 | 21345.67 | 2273.445 | 1.141377 | 5.132138 | -7.350448 | 2403 | 50.6336 | 2.832201 | 0.4996211 | 49.96211 |  |  |  |  | 30.32637 | 2.713387 | 0.1573641 | 46.76354 | 1.440704 | 0.4433522 | 0.01613169 | 3.822394 |  |  |  |  | 2.412088 | 0.4637682 | 0.04449607 | 6.195204 | 3.60566 | 0.5330747 | 0.07699481 | 9.716585 | [44 empty] | 11.58157 | 1.852531 | 0.2606876 | 26.06876
731 | Area 1 | Site 7 | Si+Al |  | 1186228.0 | 1.512491 | 1019.317 | 140.625 | 1228.964 | 1541.708 | 26132.24 | 4274.729 | 1.225855 | 5.109598 | -7.358135 | 9028 | 45.61974 | 1.545604 | 0.4059091 | 40.59091 |  |  |  |  | 31.84711 | 1.411741 | 0.1690634 | 50.24021 | [8 empty] | 3.209449 | 0.2703242 | 0.05665328 | 7.887857 | 3.38029 | 0.2607086 | 0.06880987 | 8.683662 | [24 empty] | 1.124477 | 0.3685516 | 0.02403067 | 2.403067 | [16 empty] | 14.81894 | 1.017486 | 0.3199296 | 31.99296
732 | Area 1 | Site 7 | Si+Al |  | 1431857.4 | 2.06418 | 949.1502 | 175.78125 | 1350.221 | 1959.217 | 21879.76 | 4890.699 | 1.329329 | 5.117137 | -7.358303 | 9821 | 57.72841 | 1.559417 | 0.5609618 | 56.09618 |  |  |  |  | 21.25151 | 1.438237 | 0.08448051 | 25.10489 | [8 empty] | 2.017196 | 0.221417 | 0.03300913 | 4.595873 | 1.482012 | 0.2090013 | 0.02820936 | 3.559963 | [44 empty] | 17.52087 | 1.143657 | 0.3504693 | 35.04693
Min |  |  |  |  | 156643.9 | 1.089328 | 361.35 | 2.8125 | 446.5929 | 549.0852 | 19274.14 | 1447.07 | 1.042019 |  |  |  | 35.23656 |  |  | 23.90477 | 7.367288 |  |  | 9.815312 | 6.73352 |  |  | 5.866371 | 0.09164716 |  |  | 0.2403108 | 0.05400843 |  |  | 0.1355899 | 0.4556633 |  |  | 1.175164 | 0.148034 |  |  | 0.4041813 | 0.4623744 |  |  | 1.697522 | 0.3372274 |  |  | 0.6895798 | 0.06639746 |  |  | 0.1680581 | 0.1010398 |  |  | 0.2537837 | 0.2180072 |  |  | 0.4521357 | 0.2467281 |  |  | 0.5579511 | 0.3439229 |  |  | 0.716571 | 0 |  |  | 0 | 1.69505 |  |  | 3.846612 | 0.7290985 |  |  | 1.361462 | 0 |  |  | 0 | 0 |  |  | 0
Max |  |  |  |  | 96934612.7 | 3.844145 | 11121.13 | 175.78125 | 11109.5 | 22460.7 | 30217.62 | 132817.6 | 14.48181 |  |  |  | 76.41988 |  |  | 112.9624 | 11.66772 |  |  | 16.61309 | 40.73687 |  |  | 67.09149 | 1.887518 |  |  | 4.736008 | 2.437796 |  |  | 5.096363 | 4.978349 |  |  | 11.19207 | 12.45036 |  |  | 31.77059 | 0.4623744 |  |  | 1.697522 | 8.071164 |  |  | 18.60956 | 1.920671 |  |  | 4.576352 | 9.614318 |  |  | 23.48569 | 4.643257 |  |  | 9.071659 | 19.38628 |  |  | 38.74627 | 7.503535 |  |  | 13.75306 | 0 |  |  | 0 | 2.661585 |  |  | 5.300905 | 4.748961 |  |  | 8.553261 | 0 |  |  | 0 | 28.09998 |  |  | 47.79473
Mean |  |  |  |  | 2349555.8 | 1.663201 | 1143.125 | 108.5879 | 1306.642 | 1864.354 | 23231.3 | 5490.705 | 1.565372 |  |  |  | 54.80882 |  |  | 52.78203 | 9.297761 |  |  | 12.821 | 24.55707 |  |  | 31.74398 | 0.7882964 |  |  | 1.952519 | 0.8135015 |  |  | 1.7334 | 1.794908 |  |  | 4.099561 | 2.59805 |  |  | 6.426171 | 0.4623744 |  |  | 1.697522 | 2.33107 |  |  | 5.179225 | 0.5541462 |  |  | 1.365793 | 2.534257 |  |  | 5.79127 | 2.135465 |  |  | 4.024538 | 3.47594 |  |  | 6.903994 | 1.336523 |  |  | 2.653256 | 0 |  |  | 0 | 2.178317 |  |  | 4.573759 | 2.007901 |  |  | 3.669618 | 0 |  |  | 0 | 16.59533 |  |  | 32.46865
Std Dev |  |  |  |  | 8158374.8 | 0.4625391 | 1020.762 | 49.78619 | 1135.376 | 1939.298 | 2365.167 | 9005.658 | 0.932018 |  |  |  | 7.472935 |  |  | 12.38024 | 2.183643 |  |  | 3.466448 | 6.739109 |  |  | 12.81024 | 0.6124583 |  |  | 1.530589 | 0.643208 |  |  | 1.368172 | 0.7740132 |  |  | 1.798602 | 1.640874 |  |  | 4.257073 | 0 |  |  | 0 | 1.912502 |  |  | 4.421071 | 0.3678857 |  |  | 0.8783449 | 2.496534 |  |  | 5.827377 | 1.991797 |  |  | 3.654128 | 4.262626 |  |  | 8.217747 | 1.818764 |  |  | 3.386636 | 0 |  |  | 0 | 0.6834434 |  |  | 1.02834 | 1.636277 |  |  | 2.876272 | 0 |  |  | 0 | 3.675102 |  |  | 5.523793

## Site 8
Id | Area | Field | Class | Subclass | Area (nm²) | Aspect Ratio | Breadth (nm) | Direction (°) | ECD (nm) | Length (nm) | Mean Gray Level | Perimeter (nm) | Shape | Stage X | Stage Y | Count | C Wt% | C Wt% σ | C k ratio | C Apparent Concentration (%) | N Wt% | N Wt% σ | N k ratio | N Apparent Concentration (%) | O Wt% | O Wt% σ | O k ratio | O Apparent Concentration (%) | Na Wt% | Na Wt% σ | Na k ratio | Na Apparent Concentration (%) | Mg Wt% | Mg Wt% σ | Mg k ratio | Mg Apparent Concentration (%) | Al Wt% | Al Wt% σ | Al k ratio | Al Apparent Concentration (%) | Si Wt% | Si Wt% σ | Si k ratio | Si Apparent Concentration (%) | S Wt% | S Wt% σ | S k ratio | S Apparent Concentration (%) | K Wt% | K Wt% σ | K k ratio | K Apparent Concentration (%) | Ca Wt% | Ca Wt% σ | Ca k ratio | Ca Apparent Concentration (%) | Ti Wt% | Ti Wt% σ | Ti k ratio | Ti Apparent Concentration (%) | Mn Wt% | Mn Wt% σ | Mn k ratio | Mn Apparent Concentration (%) | Fe Wt% | Fe Wt% σ | Fe k ratio | Fe Apparent Concentration (%) | Cu Wt% | Cu Wt% σ | Cu k ratio | Cu Apparent Concentration (%) | Br Wt% | Br Wt% σ | Br k ratio | Br Apparent Concentration (%) | Mo Wt% | Mo Wt% σ | Mo k ratio | Mo Apparent Concentration (%) | Ho Wt% | Ho Wt% σ | Ho k ratio | Ho Apparent Concentration (%) | Ta Wt% | Ta Wt% σ | Ta k ratio | Ta Apparent Concentration (%) | Au Wt% | Au Wt% σ | Au k ratio | Au Apparent Concentration (%)
1013 | Area 1 | Site 8 | Si+Al |  | 413304.5 | 1.427165 | 649.9575 | 142.03125 | 725.421 | 927.5968 | 23019.33 | 2470.303 | 1.174953 | 5.136555 | -5.542442 | 3078 | 57.03227 | 2.794965 | 0.5716106 | 57.16106 |  |  |  |  | 23.16282 | 2.676213 | 0.09510172 | 28.26117 | [8 empty] | 1.456399 | 0.3685416 | 0.02408115 | 3.352828 | 1.70524 | 0.3806897 | 0.03307026 | 4.173398 | [44 empty] | 16.64328 | 1.968959 | 0.338458 | 33.8458
1017 | Area 1 | Site 8 | Si+Al |  | 628781.8 | 2.713019 | 606.452 | 171.5625 | 894.7568 | 1645.316 | 23339.96 | 3701.8 | 1.734268 | 5.154621 | -5.534752 | 4463 | 50.97957 | 2.299619 | 0.4628396 | 46.28396 |  |  |  |  | 29.49664 | 2.165505 | 0.1282245 | 38.10418 | [8 empty] | 1.939786 | 0.3611922 | 0.03045824 | 4.240712 | 2.064908 | 0.3532902 | 0.0379102 | 4.784189 | [44 empty] | 15.51909 | 1.721496 | 0.3011838 | 30.11838
1016 | Area 1 | Site 8 | Si+Al |  | 1142838.4 | 1.776933 | 1009.151 | 19.6875 | 1206.278 | 1793.194 | 21883.52 | 4444.05 | 1.375191 | 5.148199 | -5.526856 | 8796 | 43.46802 | 1.669635 | 0.3462696 | 34.62696 |  |  |  |  | 32.88236 | 1.511003 | 0.1666246 | 49.51547 |  |  |  |  | 0.6969945 | 0.2128641 | 0.009382027 | 1.414634 | 2.621135 | 0.2619932 | 0.04239893 | 5.903219 | 4.028693 | 0.3072495 | 0.07596472 | 9.58659 | [20 empty] | 1.36402 | 0.3669418 | 0.02796172 | 2.796172 | [20 empty] | 14.93877 | 1.159294 | 0.2969949 | 29.69949
1018 | Area 1 | Site 8 | Si+Al |  | 917800.7 | 1.510248 | 886.9335 | 147.65625 | 1081.009 | 1339.489 | 25199.25 | 3663.927 | 1.163953 | 5.10508 | -5.526964 | 7136 | 47.32067 | 2.160238 | 0.4255432 | 42.55432 |  |  |  |  | 29.76054 | 1.763647 | 0.1443132 | 42.88523 | [8 empty] | 2.288666 | 0.2709803 | 0.03935921 | 5.479997 | 3.273863 | 0.3110041 | 0.06558798 | 8.277066 |  |  |  |  | 0.7544496 | 0.208443 | 0.01547087 | 1.82633 | [36 empty] | 16.6018 | 1.308576 | 0.3482134 | 34.82134
1019 | Area 1 | Site 8 | C-based |  | 400067 | 1.969136 | 572.7961 | 153.28125 | 713.7094 | 1127.914 | 20421.17 | 3378.219 | 2.270038 | 5.150081 | -5.551454 | 3150 | 56.50866 | 2.745938 | 0.6068023 | 60.68023 |  |  |  |  | 26.5092 | 2.57586 | 0.1038526 | 30.86165 | [60 empty] | 16.98213 | 2.13004 | 0.3263009 | 32.63009
1020 | Area 1 | Site 8 | Si+Al |  | 509644.2 | 1.268469 | 755.8175 | 151.875 | 805.5427 | 958.7313 | 23084.46 | 2652.1 | 1.098254 | 5.116221 | -5.535243 | 3965 | 49.50836 | 2.423255 | 0.459947 | 45.9947 |  |  |  |  | 30.71761 | 2.234728 | 0.1418205 | 42.14448 | [8 empty] | 2.127852 | 0.3620485 | 0.03459862 | 4.817178 | 2.035527 | 0.3626698 | 0.03864714 | 4.877189 | [44 empty] | 15.61065 | 1.755885 | 0.3141572 | 31.41572
1021 | Area 1 | Site 8 | C-based |  | 375062.8 | 1.528351 | 627.325 | 8.4375 | 691.0462 | 958.7727 | 21508.67 | 2461.481 | 1.28552 | 5.202381 | -5.527759 | 2596 | 57.43891 | 3.612271 | 0.4721101 | 47.21101 |  |  |  |  | 20.23826 | 3.464797 | 0.06186209 | 18.38342 | [60 empty] | 22.32283 | 2.818751 | 0.3498101 | 34.98101
1022 | Area 1 | Site 8 | Si+Al |  | 2157714.2 | 1.339598 | 1559.299 | 29.53125 | 1657.494 | 2088.834 | 26142.09 | 5837.116 | 1.256588 | 5.159058 | -5.551216 | 18173 | 47.36151 | 1.421989 | 0.4088876 | 40.88876 |  |  |  |  | 28.72886 | 1.121733 | 0.139235 | 41.37616 |  |  |  |  | 1.388246 | 0.1754758 | 0.01905598 | 2.873284 | 2.38174 | 0.1815665 | 0.03880866 | 5.403344 | 2.748955 | 0.1873848 | 0.05250525 | 6.626053 |  |  |  |  | 0.4075771 | 0.1178014 | 0.008300598 | 0.9798826 | [12 empty] | 2.359965 | 0.2870672 | 0.04913798 | 4.913798 | [20 empty] | 14.62315 | 0.8186785 | 0.2985033 | 29.85033
1023 | Area 1 | Site 8 | C-based |  | 333144 | 1.308756 | 609.417 | 125.15625 | 651.285 | 797.5784 | 20010.93 | 2194.488 | 1.150335 | 5.164617 | -5.551816 | 2342 | 65.75814 | 3.208702 | 0.7947559 | 79.47559 |  |  |  |  | 19.3411 | 2.923673 | 0.06814177 | 20.24954 | [60 empty] | 14.90076 | 2.347929 | 0.2942513 | 29.42513
1024 | Area 1 | Site 8 | SiO2 |  | 828079.8 | 1.075797 | 1029.796 | 68.90625 | 1026.813 | 1107.852 | 23222.44 | 3296.678 | 1.04441 | 5.03449 | -5.527895 | 6107 | 49.84682 | 1.955034 | 0.440849 | 44.0849 |  |  |  |  | 29.7626 | 1.836264 | 0.137458 | 40.84808 | [8 empty] | 0.8614345 | 0.2384258 | 0.01433043 | 1.995231 | 4.458701 | 0.3784926 | 0.0878208 | 11.0828 | [44 empty] | 15.07044 | 1.382498 | 0.3049808 | 30.49808
1025 | Area 1 | Site 8 | Al |  | 3466756.9 | 1.61463 | 1774.445 | 16.875 | 2100.955 | 2865.072 | 26830.28 | 7684.14 | 1.355368 | 5.031399 | -5.527378 | 26339 | 50.73043 | 0.9443661 | 0.5129735 | 51.29735 |  |  |  |  | 29.48157 | 0.8794081 | 0.1373218 | 40.80762 | [8 empty] | 2.590904 | 0.1553991 | 0.04226092 | 5.884003 | 0.5385962 | 0.09999865 | 0.01023196 | 1.291253 | [8 empty] | 0.510994 | 0.1070334 | 0.01086767 | 1.216324 |  |  |  |  | 1.502409 | 0.2102549 | 0.03014226 | 3.014226 | 0.8570014 | 0.2071325 | 0.01754716 | 1.754716 | [20 empty] | 13.7881 | 0.6720708 | 0.2849458 | 28.49458
1026 | Area 1 | Site 8 | C-based |  | 519940 | 1.758962 | 641.2565 | 9.84375 | 813.6388 | 1127.946 | 21364.75 | 2921.677 | 1.306476 | 5.139189 | -5.537074 | 3515 | 67.90877 | 2.390107 | 0.8736801 | 87.36801 |  |  |  |  | 14.84515 | 2.146361 | 0.05454848 | 16.21005 | [60 empty] | 17.24608 | 1.756973 | 0.370048 | 37.0048
1027 | Area 1 | Site 8 | SiO2 |  | 1441417.8 | 1.481185 | 1212.325 | 164.53125 | 1354.721 | 1795.678 | 23410.83 | 4726.103 | 1.233124 | 5.100523 | -5.528616 | 11441 | 49.48124 | 1.391975 | 0.4520989 | 45.20989 |  |  |  |  | 32.04435 | 1.308841 | 0.1577591 | 46.88091 | [8 empty] | 0.6911085 | 0.1562023 | 0.01203786 | 1.676035 | 5.335072 | 0.296151 | 0.1099986 | 13.88159 | [44 empty] | 12.44823 | 0.937329 | 0.2624446 | 26.24446
1028 | Area 1 | Site 8 | C-based |  | 360354.5 | 1.429711 | 697.4386 | 157.5 | 677.3607 | 997.1358 | 19558.33 | 3239.02 | 2.316794 | 5.032884 | -5.537087 | 2486 | 76.08243 | 2.606765 | 0.7307036 | 73.07036 | [68 empty] | 23.91756 | 2.606766 | 0.39992 | 39.992
1029 | Area 1 | Site 8 | Si+Al |  | 450075.4 | 1.631927 | 596.6087 | 167.34375 | 757.0031 | 973.6216 | 21987.51 | 2524.307 | 1.126651 | 5.196317 | -5.553002 | 3319 | 55.4737 | 2.538187 | 0.5720573 | 57.20573 |  |  |  |  | 24.63488 | 2.338105 | 0.1057957 | 31.43906 | [8 empty] | 1.492806 | 0.3571082 | 0.02504109 | 3.48648 | 1.230006 | 0.3205001 | 0.02425471 | 3.060894 | [44 empty] | 17.1686 | 1.90007 | 0.3571907 | 35.71907
1033 | Area 1 | Site 8 | CaO/CaCO3 |  | 292696.1 | 1.759526 | 521.5102 | 146.25 | 610.4688 | 917.6109 | 19940.67 | 2373.701 | 1.531882 | 5.08787 | -5.553394 | 2174 | 54.9125 | 3.443443 | 0.5625988 | 56.25988 |  |  |  |  | 23.1807 | 3.206192 | 0.08558617 | 25.43345 | [24 empty] | 2.426657 | 0.6388091 | 0.04521482 | 5.060501 | [32 empty] | 19.48013 | 2.632531 | 0.3721751 | 37.21751
1034 | Area 1 | Site 8 | Si+Al |  | 2626175.0 | 1.392579 | 1651.584 | 127.96875 | 1828.592 | 2299.961 | 26448.69 | 6465.563 | 1.266716 | 5.160802 | -5.53698 | 24058 | 42.62243 | 1.249778 | 0.3419872 | 34.19872 |  |  |  |  | 37.15331 | 1.025497 | 0.2095269 | 62.26465 | [8 empty] | 1.662237 | 0.1271241 | 0.03023784 | 4.210026 | 8.129698 | 0.2727215 | 0.1724332 | 21.76071 |  |  |  |  | 0.3726989 | 0.08685238 | 0.008340566 | 0.9846008 | [36 empty] | 10.05964 | 0.5956041 | 0.2151185 | 21.51185
1035 | Area 1 | Site 8 | C-based |  | 525087.9 | 2.56526 | 596.6087 | 172.96875 | 817.6568 | 1530.457 | 22804.35 | 3568.839 | 1.930243 | 5.153307 | -5.553599 | 4121 | 77.68672 | 2.40669 | 1.029882 | 102.9882 |  |  |  |  | 7.463273 | 2.123628 | 0.02226979 | 6.617864 | [60 empty] | 14.85 | 1.702772 | 0.2947628 | 29.47628
1036 | Area 1 | Site 8 | SiO2 |  | 210329.3 | 2.833161 | 321.039 | 9.84375 | 517.4936 | 909.5553 | 23033.58 | 2055.288 | 1.598217 | 5.187481 | -5.547166 | 1532 | 47.35938 | 4.076694 | 0.4424589 | 44.24589 |  |  |  |  | 35.63851 | 3.807168 | 0.1670092 | 49.62976 | [12 empty] | 2.745453 | 0.642629 | 0.05094284 | 6.42888 | [44 empty] | 14.25667 | 2.610007 | 0.2772219 | 27.72219
1037 | Area 1 | Site 8 | Si+Al |  | 1237707.2 | 2.900729 | 823.7547 | 9.84375 | 1255.348 | 2389.489 | 24431.17 | 5481.273 | 1.93168 | 5.043514 | -5.537582 | 9830 | 51.06334 | 1.448209 | 0.5185509 | 51.85509 |  |  |  |  | 30.60207 | 1.366465 | 0.1511516 | 44.9174 | [8 empty] | 1.959115 | 0.2078968 | 0.03479854 | 4.845014 | 2.62474 | 0.221124 | 0.05436737 | 6.86105 | [44 empty] | 13.75073 | 1.017029 | 0.3003667 | 30.03667
1038 | Area 1 | Site 8 | C-based |  | 270633.5 | 1.635855 | 487.5464 | 108.28125 | 587.0105 | 797.5553 | 22926.875 | 1988.808 | 1.163038 | 5.115844 | -5.530225 | 2029 | 57.30855 | 3.909302 | 0.4787109 | 47.87109 |  |  |  |  | 19.99095 | 3.587771 | 0.06243283 | 18.55303 | [60 empty] | 22.7005 | 3.19337 | 0.3634841 | 36.34841
1040 | Area 1 | Site 8 | Si+Al |  | 352264.9 | 1.421053 | 629.4641 | 104.0625 | 669.7145 | 894.502 | 20249.2 | 2431.359 | 1.335424 | 5.0148 | -5.530377 | 1996 | 54.39206 | 3.441712 | 0.5400193 | 54.00193 |  |  |  |  | 27.08036 | 3.250194 | 0.1150742 | 34.19636 | [8 empty] | 1.501617 | 0.4943476 | 0.02423545 | 3.374311 | 1.513614 | 0.452111 | 0.02869525 | 3.621281 | [44 empty] | 15.51235 | 2.463 | 0.3108608 | 31.08608
1042 | Area 1 | Site 8 | Fe |  | 803075.6 | 2.403086 | 782.6125 | 115.3125 | 1011.191 | 1880.685 | 24303.56 | 4813.883 | 2.296279 | 5.167761 | -5.553581 | 6441 | 54.0331 | 1.951123 | 0.44756 | 44.756 |  |  |  |  | 11.66747 | 1.534991 | 0.04564934 | 13.56551 | [8 empty] | 0.7539253 | 0.2457275 | 0.01011962 | 1.408958 | [24 empty] | 15.19869 | 1.077282 | 0.2821018 | 28.21018 | [20 empty] | 18.34682 | 1.541817 | 0.3334943 | 33.34943
1043 | Area 1 | Site 8 | Si+Al |  | 286812.7 | 1.270613 | 569.4901 | 77.34375 | 604.3023 | 723.6013 | 20799.31 | 2001.284 | 1.111244 | 5.115112 | -5.530523 | 2135 | 56.2088 | 3.336738 | 0.5523741 | 55.23741 |  |  |  |  | 21.4853 | 3.098857 | 0.08866563 | 26.34857 | [8 empty] | 1.538501 | 0.4535904 | 0.02561282 | 3.566082 | 1.485083 | 0.4457403 | 0.02904802 | 3.6658 | [44 empty] | 19.28232 | 2.415238 | 0.3948165 | 39.48165
1045 | Area 1 | Site 8 | SiO2 |  | 1371553.2 | 1.319894 | 1236.979 | 4.21875 | 1321.482 | 1632.681 | 24555.61 | 4571.843 | 1.212719 | 5.041295 | -5.530828 | 9930 | 59.8829 | 1.52732 | 0.6494265 | 64.94265 |  |  |  |  | 22.10885 | 1.453503 | 0.08974976 | 26.67074 | [8 empty] | 0.9918381 | 0.1860438 | 0.01679585 | 2.338492 | 1.568109 | 0.1937024 | 0.03127066 | 3.946292 | [44 empty] | 15.4483 | 1.096595 | 0.3225308 | 32.25308
1047 | Area 1 | Site 8 | CaSO4 |  | 1298011.5 | 2.172594 | 1057.493 | 149.0625 | 1285.566 | 2297.502 | 23862.6 | 5710.393 | 1.999142 | 5.206517 | -5.547938 | 10105 | 54.63457 | 1.59359 | 0.5501522 | 55.01522 |  |  |  |  | 25.3649 | 1.400844 | 0.1073383 | 31.89749 | [8 empty] | 0.6313739 | 0.1533868 | 0.01115637 | 1.553306 |  |  |  |  | 2.74392 | 0.3266262 | 0.05456325 | 6.333806 |  |  |  |  | 3.356675 | 0.2810505 | 0.07521965 | 8.418679 | [32 empty] | 13.26856 | 1.145486 | 0.2991292 | 29.91292
1046 | Area 1 | Site 8 | Si+Al |  | 2940933.6 | 1.124282 | 1887.689 | 170.15625 | 1935.074 | 2122.296 | 27646.79 | 6387.676 | 1.104055 | 5.208861 | -5.530583 | 25894 | 43.2191 | 1.191215 | 0.349535 | 34.9535 |  |  |  |  | 33.61975 | 0.9630139 | 0.1734494 | 51.54358 |  |  |  |  | 0.5207685 | 0.1129873 | 0.007204649 | 1.086326 | 2.799613 | 0.1618652 | 0.0466518 | 6.495347 | 4.516302 | 0.1952729 | 0.08727092 | 11.01341 |  |  |  |  | 0.645281 | 0.1062094 | 0.01328445 | 1.568224 | [12 empty] | 1.130241 | 0.2012617 | 0.02373604 | 2.373604 | [20 empty] | 13.54895 | 0.6642031 | 0.2752238 | 27.52238
1050 | Area 1 | Site 8 | CaO/CaCO3 |  | 334614.9 | 2.214315 | 516.6798 | 120.9375 | 652.7211 | 1144.092 | 21051.23 | 2912.855 | 2.017821 | 5.212591 | -5.549189 | 2258 | 58.3166 | 3.254091 | 0.7204459 | 72.04459 |  |  |  |  | 27.61444 | 3.113041 | 0.1091977 | 32.45003 | [24 empty] | 1.759722 | 0.4978993 | 0.03606719 | 4.036686 | [32 empty] | 12.30924 | 2.197397 | 0.2514268 | 25.14268
1051 | Area 1 | Site 8 | C-based |  | 872940.3 | 1.330872 | 1084.743 | 5.625 | 1054.259 | 1443.654 | 20022.19 | 4544.306 | 1.882525 | 5.200855 | -5.539853 | 5409 | 71.46434 | 2.071571 | 0.8358333 | 83.58333 |  |  |  |  | 9.314252 | 1.829775 | 0.02954316 | 8.779276 | [60 empty] | 19.22141 | 1.56744 | 0.3769226 | 37.69226
1048 | Area 1 | Site 8 | Si+Al |  | 22472145.0 | 1.842047 | 4279.11 | 19.6875 | 5349.058 | 7882.323 | 29185.33 | 22810.82 | 1.842585 | 5.024115 | -5.552729 | 196173 | 46.4067 | 0.4425299 | 0.398111 | 39.8111 |  |  |  |  | 30.57159 | 0.3483257 | 0.1559963 | 46.35707 | 2.98402 | 0.07795095 | 0.03156631 | 7.47962 | 0.1644523 | 0.03579174 | 0.002311458 | 0.3485245 | 1.211475 | 0.04323169 | 0.02076948 | 2.891742 | 5.211203 | 0.07579708 | 0.1060143 | 13.37879 |  |  |  |  | 0.1581383 | 0.03055173 | 0.003449652 | 0.4072302 | 0.9276486 | 0.04121618 | 0.0211578 | 2.368008 | [8 empty] | 0.586071 | 0.06074397 | 0.01286455 | 1.286455 | 0.3849487 | 0.08509524 | 0.008128931 | 0.8128931 | [16 empty] | 11.39377 | 0.2289293 | 0.2418017 | 24.18017
1052 | Area 1 | Site 8 | Si+Al |  | 1159753.0 | 1.624183 | 998.5558 | 111.09375 | 1215.172 | 1621.837 | 21771.76 | 4431.573 | 1.347536 | 5.21295 | -5.539942 | 8211 | 53.20996 | 1.646386 | 0.5118943 | 51.18943 |  |  |  |  | 24.72984 | 1.529536 | 0.1080277 | 32.10235 | [8 empty] | 1.265978 | 0.2179549 | 0.02118249 | 2.949246 | 2.138321 | 0.2462858 | 0.04225652 | 5.332685 | [44 empty] | 18.65591 | 1.219941 | 0.3847194 | 38.47194
1053 | Area 1 | Site 8 | Si+Al |  | 1157546.8 | 1.374367 | 1057.625 | 126.5625 | 1214.016 | 1453.564 | 22478.62 | 4059.156 | 1.132722 | 5.174161 | -5.554561 | 9020 | 52.93576 | 1.588165 | 0.522138 | 52.2138 |  |  |  |  | 29.06843 | 1.502462 | 0.1331616 | 39.57133 | [8 empty] | 1.996105 | 0.2354227 | 0.03396662 | 4.729185 | 2.511554 | 0.2457622 | 0.0497201 | 6.274573 | [44 empty] | 13.48816 | 1.078324 | 0.2815066 | 28.15066
1056 | Area 1 | Site 8 | C-based |  | 394183.6 | 1.658647 | 575.0034 | 164.53125 | 708.4421 | 953.7279 | 20387.12 | 2472.887 | 1.234525 | 5.11511 | -5.533588 | 2667 | 65.62747 | 2.802628 | 0.8345937 | 83.45937 |  |  |  |  | 17.82385 | 2.585598 | 0.06744645 | 20.04291 | [60 empty] | 16.54867 | 2.030545 | 0.352733 | 35.2733
1055 | Area 1 | Site 8 | CaSO4 |  | 10874614.9 | 1.310153 | 3988.929 | 50.625 | 3721.02 | 5226.107 | 28285.37 | 18487.26 | 2.501044 | 5.001525 | -5.55285 | 89963 | 47.14799 | 0.5548059 | 0.37813 | 37.813 |  |  |  |  | 28.5027 | 0.4962545 | 0.1210348 | 35.96765 | [8 empty] | 0.8921632 | 0.05901789 | 0.01512647 | 2.106064 | 0.3010257 | 0.04663717 | 0.006084378 | 0.7678358 | 4.654764 | 0.127882 | 0.0906899 | 10.52746 |  |  |  |  | 5.502201 | 0.1213102 | 0.1205169 | 13.4884 | [12 empty] | 0.4100089 | 0.1355589 | 0.008357636 | 0.8357636 | [16 empty] | 12.58915 | 0.3760071 | 0.2748635 | 27.48635
1057 | Area 1 | Site 8 | Si+Al |  | 3479994.4 | 2.241532 | 1545.883 | 73.125 | 2104.962 | 3465.145 | 25781.28 | 8055.487 | 1.483868 | 5.076408 | -5.539746 | 28854 | 47.47781 | 1.077749 | 0.443025 | 44.3025 |  |  |  |  | 30.94023 | 0.8937502 | 0.1555156 | 46.21421 |  |  |  |  | 0.5197359 | 0.09788343 | 0.007580632 | 1.143017 | 2.553772 | 0.1445087 | 0.04470115 | 6.223758 | 3.104822 | 0.152259 | 0.06310063 | 7.963168 |  |  |  |  | 1.130901 | 0.1116016 | 0.02430527 | 2.869228 | [12 empty] | 0.6236283 | 0.1679496 | 0.01358876 | 1.358876 | [20 empty] | 13.64911 | 0.6023904 | 0.2938899 | 29.38899
1058 | Area 1 | Site 8 | Si+Al |  | 1203142.6 | 1.578267 | 1027.011 | 163.125 | 1237.695 | 1620.897 | 24220.43 | 4265.907 | 1.203638 | 5.087435 | -5.555048 | 10070 | 46.18398 | 1.59362 | 0.4073109 | 40.73109 |  |  |  |  | 32.61475 | 1.45925 | 0.1519039 | 45.14096 | [8 empty] | 2.464228 | 0.2527291 | 0.03950306 | 5.500025 | 2.41077 | 0.2366081 | 0.04499774 | 5.678621 | [8 empty] | 1.178139 | 0.206309 | 0.02411302 | 2.69876 | [32 empty] | 15.14814 | 1.136018 | 0.3003935 | 30.03935
1060 | Area 1 | Site 8 | C-based |  | 578038 | 1.851681 | 710.4122 | 8.4375 | 857.8932 | 1315.457 | 20639.45 | 3686.739 | 1.871193 | 5.197374 | -5.55539 | 4434 | 66.95495 | 2.327454 | 0.7858567 | 78.58567 |  |  |  |  | 16.8094 | 2.051603 | 0.05685752 | 16.89622 | [60 empty] | 16.23565 | 1.782282 | 0.3150646 | 31.50646
1059 | Area 1 | Site 8 | Si+Al |  | 6470201.0 | 1.195036 | 3051.396 | 42.1875 | 2870.212 | 3646.527 | 23159.1 | 15749.52 | 3.050752 | 5.07996 | -5.539857 | 55157 | 46.64613 | 0.7886318 | 0.4094881 | 40.94881 |  |  |  |  | 31.20537 | 0.644733 | 0.1564219 | 46.48356 |  |  |  |  | 0.4675652 | 0.0767088 | 0.00681141 | 1.027033 | 3.4804 | 0.1234109 | 0.06081043 | 8.466659 | 3.721283 | 0.120601 | 0.07433934 | 9.38147 |  |  |  |  | 1.320291 | 0.0843954 | 0.02830209 | 3.341051 | [12 empty] | 0.6219964 | 0.1219986 | 0.01347224 | 1.347224 | [12 empty] | 0 | 0.2488322 | 0 | 0 |  |  |  |  | 12.53696 | 0.4335631 | 0.2653477 | 26.53477
1064 | Area 1 | Site 8 | SiO2 |  | 1246532.2 | 1.631423 | 1193.217 | 161.71875 | 1259.815 | 1946.642 | 23645.54 | 5334.322 | 1.81654 | 5.13348 | -5.559416 | 10214 | 49.26111 | 1.448602 | 0.4510551 | 45.10551 |  |  |  |  | 30.19309 | 1.356885 | 0.1493972 | 44.39602 | [8 empty] | 0.7045553 | 0.1577602 | 0.01248516 | 1.738313 | 5.166558 | 0.3059324 | 0.1085447 | 13.69811 | [44 empty] | 14.67469 | 0.9934708 | 0.3145781 | 31.45781
1065 | Area 1 | Site 8 | Si+Al |  | 1456126.2 | 1.769775 | 1111.853 | 172.96875 | 1361.616 | 1967.73 | 26275.93 | 4828.943 | 1.27437 | 5.013285 | -5.567068 | 11625 | 47.04351 | 1.401443 | 0.3999622 | 39.99622 |  |  |  |  | 29.81474 | 1.26798 | 0.1457839 | 43.32227 | 1.595946 | 0.2660089 | 0.01628758 | 3.859333 |  |  |  |  | 2.127218 | 0.2139169 | 0.03568614 | 4.968595 | 3.877766 | 0.2551375 | 0.07606722 | 9.599525 | [44 empty] | 15.54084 | 0.9778382 | 0.3189068 | 31.89068
1066 | Area 1 | Site 8 | Si+Al |  | 271369 | 1.260756 | 569.4901 | 101.25 | 587.8075 | 717.9879 | 20418.06 | 1979.985 | 1.149619 | 5.019719 | -5.556062 | 2517 | 44.12241 | 2.997474 | 0.3768325 | 37.68325 |  |  |  |  | 34.60544 | 2.790022 | 0.1832601 | 54.459 | 2.400261 | 0.5676477 | 0.02436226 | 5.772624 |  |  |  |  | 1.95851 | 0.447512 | 0.03267766 | 4.549723 | 4.025144 | 0.5699916 | 0.07892339 | 9.959967 | [44 empty] | 12.88823 | 1.931302 | 0.2665438 | 26.65438
1069 | Area 1 | Site 8 | Si+Al |  | 445662.9 | 1.96165 | 569.4901 | 84.375 | 753.2832 | 1117.14 | 20337.42 | 2721.165 | 1.322189 | 5.200571 | -5.559649 | 3096 | 55.80534 | 2.822894 | 0.5282729 | 52.82729 |  |  |  |  | 24.18374 | 2.586196 | 0.09615487 | 28.57413 | [8 empty] | 1.716561 | 0.3978249 | 0.02691421 | 3.747275 | 1.464226 | 0.3791517 | 0.02686705 | 3.390566 | [44 empty] | 16.83013 | 2.082591 | 0.3254148 | 32.54148
1068 | Area 1 | Site 8 | Si+Al |  | 2899750.2 | 1.450959 | 1706.007 | 156.09375 | 1921.478 | 2475.345 | 29116.34 | 6526.875 | 1.169069 | 5.12258 | -5.555775 | 27558 | 41.41692 | 1.182957 | 0.3344831 | 33.44831 |  |  |  |  | 35.48989 | 0.9541436 | 0.1928554 | 57.31043 |  |  |  |  | 0.8832344 | 0.1155821 | 0.01248894 | 1.883097 | 3.649249 | 0.173831 | 0.06183452 | 8.609243 | 4.314265 | 0.1852197 | 0.08388261 | 10.58581 |  |  |  |  | 0.9668157 | 0.1113109 | 0.02054986 | 2.425904 | [12 empty] | 1.15055 | 0.1969319 | 0.02478433 | 2.478433 | [20 empty] | 12.12908 | 0.609599 | 0.2507913 | 25.07913
1070 | Area 1 | Site 8 | Si+Al |  | 297844 | 1.400513 | 569.4901 | 54.84375 | 615.8139 | 797.5784 | 20759.67 | 2194.488 | 1.286671 | 5.166103 | -5.559844 | 2227 | 57.8138 | 2.949138 | 0.6637997 | 66.37997 |  |  |  |  | 24.84073 | 2.853763 | 0.1153233 | 34.27038 | [8 empty] | 2.120107 | 0.438966 | 0.03964393 | 5.519639 | 1.706234 | 0.3967067 | 0.0369276 | 4.660186 | [44 empty] | 13.51913 | 1.965896 | 0.3095265 | 30.95265
1071 | Area 1 | Site 8 | C-based |  | 372856.5 | 1.459452 | 620.9982 | 140.625 | 689.0107 | 906.3173 | 21304.14 | 2504.078 | 1.338271 | 5.056295 | -5.567692 | 2510 | 70.13168 | 3.079645 | 0.8544774 | 85.44774 |  |  |  |  | 13.63888 | 2.741017 | 0.04474317 | 13.29623 | [60 empty] | 16.22944 | 2.25811 | 0.3198464 | 31.98464
1072 | Area 1 | Site 8 | Al |  | 649373.4 | 2.899771 | 566.1588 | 157.5 | 909.2898 | 1641.731 | 24424.55 | 3714.277 | 1.690613 | 5.049601 | -5.559905 | 4774 | 54.55362 | 2.308282 | 0.5062181 | 50.62181 |  |  |  |  | 24.14044 | 2.101576 | 0.09219795 | 27.39826 | [8 empty] | 1.786339 | 0.3172994 | 0.02630286 | 3.662157 | [48 empty] | 19.51961 | 1.81268 | 0.3604421 | 36.04421
1073 | Area 1 | Site 8 | CaO/CaCO3 |  | 1163430.1 | 1.602879 | 976.2688 | 8.4375 | 1217.097 | 1564.841 | 25871.06 | 4095.516 | 1.147274 | 5.014749 | -5.568154 | 8349 | 47.19711 | 1.673036 | 0.5035498 | 50.35498 |  |  |  |  | 32.72499 | 1.568756 | 0.1540518 | 45.77925 |  |  |  |  | 2.62737 | 0.2980977 | 0.03630669 | 5.474368 | 0.835148 | 0.2006997 | 0.01345153 | 1.872862 | [12 empty] | 3.278947 | 0.3082209 | 0.07161168 | 8.014871 | [32 empty] | 13.33643 | 1.078991 | 0.2835613 | 28.35613
1074 | Area 1 | Site 8 | Si+Al |  | 468460.8 | 1.375407 | 703.7527 | 11.25 | 772.31 | 967.9466 | 20437.04 | 2688.46 | 1.22779 | 5.094098 | -5.56834 | 3746 | 57.5044 | 2.353846 | 0.6280707 | 62.80707 |  |  |  |  | 24.06067 | 2.206702 | 0.1065195 | 31.65417 | [8 empty] | 1.536321 | 0.3165492 | 0.02739738 | 3.814547 | 1.841389 | 0.3152805 | 0.03839746 | 4.84568 | [44 empty] | 15.05722 | 1.693631 | 0.3298045 | 32.98045
1075 | Area 1 | Site 8 | Si+Al |  | 524352.5 | 1.732725 | 665.8502 | 29.53125 | 817.084 | 1153.735 | 23604.87 | 2797.538 | 1.187733 | 5.03813 | -5.560223 | 3907 | 50.36018 | 3.02548 | 0.4652382 | 46.52382 |  |  |  |  | 28.01229 | 2.474936 | 0.1253385 | 37.24656 | [8 empty] | 1.943351 | 0.3675371 | 0.03219379 | 4.482353 | 2.568898 | 0.405121 | 0.04974705 | 6.277975 |  |  |  |  | 0.9201954 | 0.3043446 | 0.01818465 | 2.146691 | [36 empty] | 16.19509 | 1.787875 | 0.3293989 | 32.93989
1077 | Area 1 | Site 8 | Si+Al |  | 664817.2 | 1.471419 | 763.6869 | 70.3125 | 920.0389 | 1123.704 | 22303.14 | 3058.293 | 1.119556 | 5.124737 | -5.575519 | 5090 | 54.05995 | 2.054961 | 0.538174 | 53.8174 |  |  |  |  | 26.6513 | 1.940618 | 0.1212212 | 36.02304 | [8 empty] | 1.529319 | 0.2765285 | 0.02667591 | 3.714097 | 2.921113 | 0.33214 | 0.05964402 | 7.526951 | [44 empty] | 14.8383 | 1.472995 | 0.3159824 | 31.59824
1079 | Area 1 | Site 8 | Si+Al |  | 208858.5 | 1.933674 | 377.6087 | 74.53125 | 515.681 | 730.1722 | 23575.32 | 1837.131 | 1.285933 | 5.077996 | -5.557509 | 1670 | 56.56875 | 3.751404 | 0.5631312 | 56.31312 |  |  |  |  | 24.25915 | 3.556042 | 0.1012358 | 30.08403 | [8 empty] | 1.716334 | 0.5382946 | 0.02856471 | 3.977075 | 1.958022 | 0.5226561 | 0.03803439 | 4.799861 | [44 empty] | 15.49775 | 2.669105 | 0.3161265 | 31.61265
1078 | Area 1 | Site 8 | Si+Al |  | 1947384.9 | 1.671346 | 1301.692 | 94.21875 | 1574.639 | 2175.578 | 21681.08 | 6148.22 | 1.544675 | 5.04613 | -5.559794 | 14305 | 53.16634 | 1.203036 | 0.5462239 | 54.62239 |  |  |  |  | 27.50877 | 1.121166 | 0.1274858 | 37.88466 | [8 empty] | 1.443832 | 0.1660866 | 0.02509616 | 3.494148 | 2.125239 | 0.1771708 | 0.04343271 | 5.481118 | [44 empty] | 15.75584 | 0.8575084 | 0.3383501 | 33.83501
1080 | Area 1 | Site 8 | SiO2 |  | 339027.4 | 1.616873 | 557.5301 | 105.46875 | 657.0107 | 901.4554 | 20307.63 | 2318.627 | 1.261877 | 5.181886 | -5.560532 | 2464 | 59.09348 | 3.133392 | 0.5597636 | 55.97636 |  |  |  |  | 21.44846 | 2.883174 | 0.08042252 | 23.89898 | [12 empty] | 3.012767 | 0.5515424 | 0.05633344 | 7.109163 | [44 empty] | 16.4453 | 2.31329 | 0.3151242 | 31.51242
1081 | Area 1 | Site 8 | CaO/CaCO3 |  | 1412736.5 | 1.261482 | 1237.324 | 81.5625 | 1341.176 | 1560.861 | 25166.92 | 4445.12 | 1.113002 | 5.10028 | -5.568724 | 12360 | 45.46948 | 1.463243 | 0.3887555 | 38.87555 |  |  |  |  | 29.7766 | 1.306225 | 0.1325062 | 39.37657 |  |  |  |  | 0.7251593 | 0.1799213 | 0.009895458 | 1.492049 | 2.032125 | 0.1998301 | 0.03320055 | 4.622525 | 3.577017 | 0.2440256 | 0.06849673 | 8.644146 | [8 empty] | 3.74168 | 0.2704072 | 0.07865728 | 8.803424 | [32 empty] | 14.67794 | 0.9743366 | 0.2956072 | 29.56072
1082 | Area 1 | Site 8 | Si+Al |  | 477285.8 | 1.637025 | 639.4473 | 143.4375 | 779.5506 | 1046.791 | 22155.96 | 2825.075 | 1.330674 | 5.025492 | -5.560893 | 3130 | 48.80329 | 2.910595 | 0.4034642 | 40.34642 |  |  |  |  | 28.77633 | 2.659585 | 0.1182661 | 35.14489 | [8 empty] | 1.574164 | 0.4194662 | 0.02290839 | 3.189544 | 1.805736 | 0.4333206 | 0.03104587 | 3.917924 | [44 empty] | 19.04048 | 2.20756 | 0.3448973 | 34.48973
1084 | Area 1 | Site 8 | SiO2 |  | 283135.6 | 1.346225 | 547.9763 | 16.875 | 600.4161 | 737.6992 | 22612.7 | 1979.985 | 1.101843 | 5.094427 | -5.561859 | 2209 | 53.83168 | 3.190127 | 0.5337111 | 53.37111 |  |  |  |  | 27.11855 | 2.911918 | 0.1161333 | 34.51107 | [12 empty] | 2.420632 | 0.500094 | 0.046981 | 5.928905 | [44 empty] | 16.62914 | 2.343088 | 0.3350112 | 33.50112
1085 | Area 1 | Site 8 | Si+Al |  | 1052382.1 | 2.066906 | 844.6818 | 133.59375 | 1157.555 | 1745.878 | 25658.74 | 4229.547 | 1.352709 | 5.043792 | -5.569908 | 8427 | 50.35555 | 1.637759 | 0.458771 | 45.8771 |  |  |  |  | 29.76486 | 1.512481 | 0.1363728 | 40.5256 | [8 empty] | 2.075486 | 0.2493958 | 0.0342523 | 4.768961 | 2.888955 | 0.275954 | 0.05554877 | 7.01014 | [44 empty] | 14.91514 | 1.184866 | 0.3012282 | 30.12282
1086 | Area 1 | Site 8 | Si+Al |  | 2120943.4 | 1.441707 | 1513.227 | 125.15625 | 1643.31 | 2181.629 | 27121.14 | 5797.102 | 1.260907 | 5.166292 | -5.561363 | 18360 | 48.8385 | 1.067169 | 0.4575343 | 45.75343 |  |  |  |  | 29.99125 | 0.9852417 | 0.1537174 | 45.67985 | [8 empty] | 2.858231 | 0.1797452 | 0.05113699 | 7.119823 | 3.360593 | 0.1852989 | 0.06937861 | 8.755437 | [20 empty] | 1.365197 | 0.2298392 | 0.03025079 | 3.025079 | [20 empty] | 13.58622 | 0.7187376 | 0.2964237 | 29.64237
1087 | Area 1 | Site 8 | Si+Al |  | 1849574.4 | 2.366087 | 1079.049 | 102.65625 | 1534.585 | 2553.122 | 25528.7 | 6244.822 | 1.677871 | 5.034924 | -5.569577 | 13440 | 53.2244 | 1.277529 | 0.5095123 | 50.95123 |  |  |  |  | 26.32948 | 1.1736 | 0.1180662 | 35.08548 | [8 empty] | 1.940625 | 0.1863836 | 0.0325659 | 4.534162 | 2.471434 | 0.2029841 | 0.04843288 | 6.112129 | [20 empty] | 1.195955 | 0.2882692 | 0.02460666 | 2.460666 | [20 empty] | 14.83811 | 0.9298465 | 0.3065799 | 30.65799
1089 | Area 1 | Site 8 | CaO/CaCO3 |  | 1550259.6 | 1.566001 | 1262.36 | 116.71875 | 1404.938 | 1976.856 | 24849.33 | 5310.439 | 1.447593 | 5.061247 | -5.583288 | 12511 | 49.07739 | 1.378006 | 0.5129629 | 51.29629 |  |  |  |  | 29.53074 | 1.269696 | 0.1291647 | 38.38359 |  |  |  |  | 2.432437 | 0.2371216 | 0.03243562 | 4.890683 | [16 empty] | 3.013467 | 0.2624398 | 0.06237927 | 6.981568 | [32 empty] | 15.94597 | 0.9660404 | 0.3276657 | 32.76657
1090 | Area 1 | Site 8 | Si+Al |  | 3577069.5 | 1.522811 | 1997.128 | 8.4375 | 2134.12 | 3041.248 | 23765.99 | 10229.75 | 2.328051 | 5.00211 | -5.569745 | 25378 | 49.17359 | 1.129691 | 0.4710463 | 47.10463 |  |  |  |  | 31.66928 | 0.9555926 | 0.1560422 | 46.37071 |  |  |  |  | 0.3184623 | 0.1038689 | 0.004536139 | 0.6839646 | 2.116606 | 0.1472101 | 0.03632676 | 5.057789 | 2.961691 | 0.1582543 | 0.05927921 | 7.480913 |  |  |  |  | 0.5813506 | 0.1031377 | 0.01234314 | 1.457103 | [12 empty] | 0.7633722 | 0.1860172 | 0.0162857 | 1.62857 | [20 empty] | 12.41565 | 0.646054 | 0.2633433 | 26.33433
1092 | Area 1 | Site 8 | CaO/CaCO3 |  | 403008.7 | 2.048171 | 569.4901 | 88.59375 | 716.3285 | 1166.413 | 22195.88 | 2839.066 | 1.591573 | 4.999349 | -5.56234 | 2344 | 57.0339 | 3.701371 | 0.5479728 | 54.79728 |  |  |  |  | 24.25289 | 3.409865 | 0.07872384 | 23.39419 | [24 empty] | 2.237748 | 0.605893 | 0.03749556 | 4.196551 | [32 empty] | 16.47546 | 2.812438 | 0.2800547 | 28.00547
1093 | Area 1 | Site 8 | CaO/CaCO3 |  | 4297043.0 | 1.207747 | 2250.842 | 161.71875 | 2339.052 | 2718.447 | 26006.67 | 7989.006 | 1.181969 | 5.052144 | -5.569967 | 36089 | 44.48218 | 0.7653872 | 0.4546626 | 45.46626 |  |  |  |  | 32.62851 | 0.7342921 | 0.1542942 | 45.85127 |  |  |  |  | 3.569373 | 0.1561111 | 0.0499245 | 7.527678 | 0.7781164 | 0.09410515 | 0.01251467 | 1.742422 | 0.2939776 | 0.07456139 | 0.005722119 | 0.7221196 | [8 empty] | 4.872489 | 0.1750613 | 0.1079724 | 12.08441 | [32 empty] | 13.37535 | 0.5244298 | 0.2861062 | 28.61062
1097 | Area 1 | Site 8 | Al |  | 340498.2 | 1.301686 | 615.2008 | 118.125 | 658.4343 | 800.7982 | 21334.27 | 2170.605 | 1.101126 | 5.035525 | -5.563313 | 2325 | 64.47496 | 3.378007 | 0.6729925 | 67.29925 |  |  |  |  | 17.13321 | 3.160807 | 0.05813366 | 17.27545 | [8 empty] | 1.607171 | 0.4677812 | 0.02449485 | 3.410427 | [48 empty] | 16.78466 | 2.474678 | 0.3157873 | 31.57873
1098 | Area 1 | Site 8 | Si+Al |  | 836904.8 | 1.864241 | 813.8196 | 66.09375 | 1032.27 | 1517.156 | 22336.48 | 3975.031 | 1.502433 | 5.057612 | -5.58513 | 6240 | 48.86853 | 1.884701 | 0.4552662 | 45.52662 |  |  |  |  | 30.13842 | 1.744039 | 0.1473919 | 43.80012 | [8 empty] | 1.817724 | 0.282485 | 0.03055974 | 4.254844 | 2.893624 | 0.3197798 | 0.05716615 | 7.21425 | [20 empty] | 1.850132 | 0.4422428 | 0.03892082 | 3.892082 | [20 empty] | 14.43155 | 1.307546 | 0.3013847 | 30.13847
1099 | Area 1 | Site 8 | Si+Al |  | 431689.9 | 1.848062 | 589.8892 | 174.375 | 741.3803 | 1090.152 | 23112.76 | 2733.641 | 1.377531 | 5.076978 | -5.58037 | 3541 | 50.5998 | 2.370981 | 0.5132413 | 51.32413 |  |  |  |  | 29.10937 | 2.164109 | 0.1424261 | 42.32446 | [8 empty] | 1.65613 | 0.3434829 | 0.02923004 | 4.069709 | 2.171397 | 0.3304729 | 0.04503931 | 5.683868 | [44 empty] | 16.4633 | 1.764389 | 0.3595774 | 35.95774
1104 | Area 1 | Site 8 | C-based |  | 411833.7 | 1.426414 | 650.8459 | 7.03125 | 724.1291 | 928.3759 | 21382.34 | 2515.485 | 1.222677 | 5.160476 | -5.580613 | 2990 | 57.98889 | 3.21537 | 0.5307114 | 53.07114 |  |  |  |  | 22.86899 | 2.975414 | 0.0751576 | 22.33442 | [60 empty] | 19.14212 | 2.532713 | 0.3196701 | 31.96701
1105 | Area 1 | Site 8 | Si+Al |  | 1602474.2 | 1.617886 | 1199.905 | 154.6875 | 1428.402 | 1941.309 | 27860.95 | 5040.862 | 1.261853 | 5.03067 | -5.564042 | 14016 | 44.15334 | 1.277207 | 0.3559301 | 35.59301 |  |  |  |  | 32.53386 | 1.167626 | 0.1699271 | 50.49687 | 1.996305 | 0.246873 | 0.02070841 | 4.906846 |  |  |  |  | 2.29953 | 0.2031824 | 0.03916916 | 5.453537 | 5.24349 | 0.2652242 | 0.1041449 | 13.14287 | [44 empty] | 13.77348 | 0.84725 | 0.2843544 | 28.43544
1106 | Area 1 | Site 8 | Si+Al |  | 4563999.5 | 2.180975 | 1748.446 | 146.25 | 2410.615 | 3813.317 | 20701.2 | 12336.45 | 2.653538 | 5.194782 | -5.579605 | 32378 | 52.82813 | 1.016123 | 0.4959902 | 49.59902 |  |  |  |  | 25.66698 | 0.8457571 | 0.1098176 | 32.63425 | [8 empty] | 2.181193 | 0.1333978 | 0.03589177 | 4.997224 | 2.010722 | 0.1297295 | 0.03850022 | 4.858647 |  |  |  |  | 0.706702 | 0.101706 | 0.01375671 | 1.623974 | [36 empty] | 16.60628 | 0.6444392 | 0.3350608 | 33.50608
1107 | Area 1 | Site 8 | Si+Al |  | 1386996.9 | 1.766303 | 1035.971 | 129.375 | 1328.902 | 1829.838 | 26080.91 | 4698.566 | 1.266617 | 5.169457 | -5.572728 | 10277 | 47.00115 | 1.800323 | 0.4276199 | 42.76199 |  |  |  |  | 31.872 | 1.485305 | 0.1597582 | 47.47499 |  |  |  |  | 0.6170712 | 0.1745072 | 0.008868726 | 1.337237 | 2.474631 | 0.2358922 | 0.04257114 | 5.927196 | 3.17325 | 0.2549192 | 0.0634505 | 8.007321 |  |  |  |  | 0.6119659 | 0.1608658 | 0.01284795 | 1.516696 | [36 empty] | 14.24994 | 1.030729 | 0.3010279 | 30.10279
1108 | Area 1 | Site 8 | SiO2 |  | 251512.7 | 1.476145 | 488.1344 | 160.3125 | 565.8939 | 720.5572 | 22970.37 | 1937.388 | 1.187581 | 5.123103 | -5.586664 | 1718 | 50.44653 | 3.610189 | 0.4825284 | 48.25284 |  |  |  |  | 31.02575 | 3.393738 | 0.1437073 | 42.70518 | [12 empty] | 3.52765 | 0.6535569 | 0.06972414 | 8.799042 | [44 empty] | 15.00006 | 2.524697 | 0.3063814 | 30.63814
1110 | Area 1 | Site 8 | Si+Al |  | 881029.9 | 1.80462 | 946.2267 | 147.65625 | 1059.133 | 1707.58 | 21284.62 | 4713.627 | 2.006827 | 5.077281 | -5.572994 | 6233 | 57.96512 | 1.98699 | 0.553931 | 55.3931 |  |  |  |  | 20.03501 | 1.794413 | 0.07657201 | 22.75474 | [8 empty] | 1.703845 | 0.279184 | 0.02697489 | 3.755724 | 1.076719 | 0.2541247 | 0.01996062 | 2.518989 | [44 empty] | 19.21931 | 1.506001 | 0.3740915 | 37.40915
1111 | Area 1 | Site 8 | C-based |  | 648638 | 1.985852 | 677.9644 | 9.84375 | 908.7748 | 1346.337 | 20360.68 | 3614.021 | 1.602393 | 5.027537 | -5.587009 | 4269 | 70.53189 | 2.184788 | 0.9076252 | 90.76252 |  |  |  |  | 12.50955 | 1.961651 | 0.04335066 | 12.88242 | [60 empty] | 16.95857 | 1.598415 | 0.3559555 | 35.59555
1109 | Area 1 | Site 8 | CaO/CaCO3 |  | 17939033.1 | 1.19902 | 4567.121 | 129.375 | 4779.193 | 5476.07 | 29334.47 | 16407.02 | 1.194127 | 5.153193 | -5.562683 | 136354 | 38.69838 | 0.6073642 | 0.6992992 | 69.92992 | 23.68912 | 0.9309396 | 0.1039932 | 58.41 | 25.39369 | 0.4811954 | 0.1200784 | 35.68344 | 0.3137957 | 0.04909561 | 0.004168205 | 0.9876538 | 0.1875653 | 0.0342853 | 0.003530326 | 0.5323069 | 0.651214 | 0.03615315 | 0.01493437 | 2.079318 | [8 empty] | 1.663169 | 0.05107554 | 0.05055802 | 5.968357 | 1.799892 | 0.05527083 | 0.05603251 | 6.27123 | [12 empty] | 0.3108103 | 0.07413406 | 0.008655139 | 0.8655139 | [16 empty] | 7.292373 | 0.2036597 | 0.2193963 | 21.93963
1112 | Area 1 | Site 8 | Fe |  | 1969447.4 | 2.702926 | 1050.526 | 118.125 | 1583.533 | 2839.494 | 26754.45 | 7103.459 | 2.038851 | 5.117737 | -5.580532 | 16229 | 50.30308 | 1.13355 | 0.48862 | 48.862 |  |  |  |  | 28.00986 | 1.056547 | 0.1394098 | 41.4281 |  |  |  |  | 0.5334736 | 0.1372909 | 0.007489515 | 1.129278 | 1.881502 | 0.1734297 | 0.03192526 | 4.444966 | 2.274506 | 0.1785115 | 0.04549831 | 5.741792 | [20 empty] | 3.960311 | 0.3543394 | 0.08596355 | 8.596355 | [20 empty] | 13.03726 | 0.7857436 | 0.279934 | 27.9934
1114 | Area 1 | Site 8 | CaO/CaCO3 |  | 616279.7 | 1.778799 | 676.9596 | 144.84375 | 885.8169 | 1204.175 | 22221.62 | 3154.894 | 1.285233 | 5.071646 | -5.564827 | 4529 | 52.24375 | 2.303111 | 0.5683095 | 56.83095 |  |  |  |  | 29.3008 | 2.156377 | 0.1217784 | 36.18863 |  |  |  |  | 1.248495 | 0.3518755 | 0.01615741 | 2.436235 | [16 empty] | 2.40071 | 0.4205039 | 0.04838631 | 5.415457 | [32 empty] | 14.80625 | 1.665724 | 0.2971931 | 29.71931
1113 | Area 1 | Site 8 | Si+Al |  | 816313.2 | 1.738146 | 823.7547 | 142.03125 | 1019.491 | 1431.806 | 24360.73 | 3711.693 | 1.343004 | 5.165679 | -5.587125 | 6113 | 52.59452 | 1.924977 | 0.5094817 | 50.94817 |  |  |  |  | 28.38599 | 1.788072 | 0.1240229 | 36.85561 | [8 empty] | 1.32356 | 0.2720342 | 0.02136542 | 2.974715 | 1.914759 | 0.2892708 | 0.0364452 | 4.599309 | [44 empty] | 15.78116 | 1.431629 | 0.3163972 | 31.63972
1115 | Area 1 | Site 8 | SiO2 |  | 2789437.6 | 2.112203 | 1521.485 | 30.9375 | 1884.575 | 3213.686 | 25348.83 | 8135.514 | 1.88818 | 5.111039 | -5.58088 | 24893 | 46.39338 | 0.9411228 | 0.3989696 | 39.89696 |  |  |  |  | 32.58329 | 0.8540384 | 0.1714168 | 50.93956 | [8 empty] | 0.8012001 | 0.1032567 | 0.01450842 | 2.020012 | 6.853833 | 0.2219488 | 0.1467304 | 18.51707 | [44 empty] | 13.3683 | 0.6115749 | 0.288517 | 28.8517
1116 | Area 1 | Site 8 | Si+Al |  | 1009727.9 | 1.468162 | 1067.6 | 150.46875 | 1133.854 | 1567.41 | 22628.26 | 4156.829 | 1.36179 | 5.132934 | -5.564867 | 7167 | 52.31555 | 1.730633 | 0.5162649 | 51.62649 |  |  |  |  | 28.90288 | 1.617117 | 0.1362872 | 40.50018 | [8 empty] | 1.776305 | 0.2542339 | 0.0310135 | 4.318021 | 2.978791 | 0.2810342 | 0.06071213 | 7.661744 | [44 empty] | 14.02647 | 1.181529 | 0.2994376 | 29.94376
1117 | Area 1 | Site 8 | Si+Al |  | 494200.4 | 1.349658 | 686.666 | 158.90625 | 793.2436 | 926.7641 | 21835.66 | 2688.46 | 1.163842 | 5.029096 | -5.565234 | 3704 | 42.75427 | 3.129623 | 0.3519825 | 35.19825 |  |  |  |  | 35.86557 | 2.56607 | 0.1848611 | 54.93476 | [8 empty] | 3.387658 | 0.4386922 | 0.05723133 | 7.968339 | 4.467602 | 0.5088656 | 0.08639528 | 10.9029 |  |  |  |  | 1.426151 | 0.3226877 | 0.02962108 | 3.496758 | [36 empty] | 12.09875 | 1.643822 | 0.2463314 | 24.63314
1119 | Area 1 | Site 8 | Fe |  | 864115.3 | 2.07 | 810.2238 | 67.5 | 1048.916 | 1677.163 | 25191.59 | 4328.733 | 1.7256 | 5.036852 | -5.565049 | 6534 | 53.56234 | 1.992873 | 0.4813282 | 48.13282 |  |  |  |  | 22.01582 | 1.814899 | 0.0867176 | 25.76968 | [8 empty] | 1.011527 | 0.2501961 | 0.01392559 | 1.938865 | [24 empty] | 7.408135 | 0.8248264 | 0.1332718 | 13.32718 | [20 empty] | 16.00217 | 1.513937 | 0.2897476 | 28.97476
1120 | Area 1 | Site 8 | Unclassified |  | 324319 | 1.413868 | 614.0574 | 165.9375 | 642.6008 | 868.1961 | 20899.45 | 2455.242 | 1.47913 | 5.023325 | -5.599291 | 2256 | 59.61288 | 3.019526 | 0.674196 | 67.4196 |  |  |  |  | 18.67507 | 2.67655 | 0.07821123 | 23.24186 | [40 empty] | 3.465186 | 1.069116 | 0.07018915 | 7.018915 | [16 empty] | 18.24687 | 2.241205 | 0.3927786 | 39.27786
1123 | Area 1 | Site 8 | C-based |  | 478021.2 | 2.139863 | 697.9353 | 119.53125 | 780.151 | 1493.486 | 19669.82 | 4692.328 | 3.665386 | 5.116728 | -5.58929 | 3463 | 71.82415 | 2.594117 | 0.8333152 | 83.33152 |  |  |  |  | 9.083104 | 2.28113 | 0.02832775 | 8.418097 | [60 empty] | 19.09275 | 1.953732 | 0.3698066 | 36.98066
1126 | Area 1 | Site 8 | Fe |  | 1015611.2 | 1.573907 | 955.7613 | 118.125 | 1137.153 | 1504.28 | 26298.75 | 3857.131 | 1.165712 | 5.120296 | -5.607272 | 8345 | 48.85623 | 1.63049 | 0.4522728 | 45.22728 |  |  |  |  | 22.20465 | 1.442904 | 0.1077536 | 32.02091 | [8 empty] | 0.9436533 | 0.2113469 | 0.01373747 | 1.912673 | [24 empty] | 12.8389 | 0.8317889 | 0.2662635 | 26.62635 | 1.711105 | 0.5614191 | 0.03363245 | 3.363245 | [16 empty] | 13.44545 | 1.131373 | 0.2696449 | 26.96449
1129 | Area 1 | Site 8 | Al |  | 257396 | 1.579955 | 561.1721 | 113.90625 | 572.4743 | 886.6264 | 19595.91 | 2722.235 | 2.291076 | 5.12464 | -5.600495 | 2045 | 58.28105 | 3.413837 | 0.5852891 | 58.52891 |  |  |  |  | 21.52613 | 3.172925 | 0.08105429 | 24.08672 | [8 empty] | 1.517663 | 0.4807881 | 0.02331681 | 3.246408 | [44 empty] | 0 | 3.267467 | 0 | 0 | 18.67516 | 2.554287 | 0.3584049 | 35.84049
1132 | Area 1 | Site 8 | Si+Al |  | 400802.4 | 1.609272 | 598.4033 | 99.84375 | 714.3651 | 962.9939 | 21304.18 | 2470.303 | 1.211603 | 5.167102 | -5.609173 | 2966 | 55.0036 | 2.665805 | 0.5678715 | 56.78715 |  |  |  |  | 25.55988 | 2.492138 | 0.1150581 | 34.19155 | [8 empty] | 1.721531 | 0.3906765 | 0.03011925 | 4.193514 | 2.068179 | 0.3847969 | 0.04228821 | 5.336685 | [44 empty] | 15.6468 | 1.849735 | 0.3361104 | 33.61104
1134 | Area 1 | Site 8 | Si+Al |  | 706000.6 | 1.638319 | 772.1432 | 149.0625 | 948.1075 | 1265.017 | 25195.42 | 3242.674 | 1.1852 | 5.127056 | -5.595426 | 5514 | 53.36418 | 1.969454 | 0.5262281 | 52.62281 |  |  |  |  | 26.10106 | 1.841105 | 0.1178035 | 35.00741 | [8 empty] | 2.358965 | 0.3121561 | 0.0405439 | 5.644942 | 1.84161 | 0.282204 | 0.03672255 | 4.63431 | [44 empty] | 16.33419 | 1.435733 | 0.3441665 | 34.41665
1135 | Area 1 | Site 8 | Si+Al |  | 394183.6 | 1.625497 | 617.2415 | 108.28125 | 708.4421 | 1003.324 | 20287.38 | 2975.681 | 1.787575 | 5.045643 | -5.601421 | 3173 | 54.89641 | 2.687856 | 0.5669924 | 56.69924 |  |  |  |  | 28.45204 | 2.519483 | 0.12138 | 36.07023 | [8 empty] | 1.419984 | 0.3645289 | 0.02283414 | 3.179206 | 1.213878 | 0.375959 | 0.02293887 | 2.894837 | [44 empty] | 14.01769 | 1.973604 | 0.2815984 | 28.15984
1137 | Area 1 | Site 8 | Si+Al |  | 1748822.2 | 1.420171 | 1403.466 | 146.25 | 1492.203 | 1993.162 | 20420.21 | 5703.084 | 1.480008 | 5.033633 | -5.595935 | 12594 | 55.17012 | 1.330445 | 0.5585381 | 55.85381 |  |  |  |  | 24.66158 | 1.237989 | 0.108641 | 32.2846 | [8 empty] | 1.501139 | 0.1783539 | 0.02537605 | 3.533117 | 1.933231 | 0.1870271 | 0.03842013 | 4.84854 | [20 empty] | 1.406328 | 0.2844122 | 0.029113 | 2.9113 | [20 empty] | 15.32761 | 0.9403354 | 0.3215275 | 32.15275
1139 | Area 1 | Site 8 | Fe |  | 2304797.7 | 1.262668 | 1610.698 | 16.875 | 1713.056 | 2033.776 | 28935.1 | 6151.874 | 1.306689 | 5.187355 | -5.616291 | 19827 | 44.10532 | 1.127705 | 0.3500484 | 35.00484 |  |  |  |  | 23.29037 | 0.9869958 | 0.1090847 | 32.41646 | [8 empty] | 1.216013 | 0.1635013 | 0.01589344 | 2.212849 | [24 empty] | 16.11066 | 0.6275142 | 0.303726 | 30.3726 | [20 empty] | 15.27764 | 0.8249431 | 0.2765128 | 27.65128
1141 | Area 1 | Site 8 | SiO2 |  | 589804.6 | 1.603732 | 726.2941 | 12.65625 | 866.581 | 1164.781 | 22410.91 | 3063.461 | 1.266212 | 5.026952 | -5.611063 | 4097 | 54.01201 | 2.164933 | 0.5464846 | 54.64846 |  |  |  |  | 23.44128 | 1.956611 | 0.1052376 | 31.27323 | [12 empty] | 2.798605 | 0.3641106 | 0.05884229 | 7.425775 | [44 empty] | 19.74811 | 1.646302 | 0.4264869 | 42.64869
1140 | Area 1 | Site 8 | Fe |  | 1981214.1 | 1.358452 | 1473.734 | 151.875 | 1588.257 | 2001.996 | 27385.01 | 5849.592 | 1.37439 | 5.11729 | -5.601874 | 16195 | 47.24478 | 1.203605 | 0.4209257 | 42.09257 |  |  |  |  | 23.70819 | 1.081629 | 0.1117122 | 33.19728 | [8 empty] | 1.132468 | 0.160138 | 0.0162365 | 2.260614 | [24 empty] | 11.86288 | 0.5985296 | 0.2349875 | 23.49875 | [20 empty] | 16.05169 | 0.8592037 | 0.3115909 | 31.15909
1142 | Area 1 | Site 8 | Fe |  | 230921 | 1.17204 | 522.0139 | 12.65625 | 542.2341 | 611.821 | 26727.6 | 1753.006 | 1.058994 | 5.125184 | -5.596889 | 2001 | 52.39345 | 3.298972 | 0.5277616 | 52.77616 |  |  |  |  | 21.81301 | 3.121446 | 0.0967144 | 28.74041 | [36 empty] | 7.325091 | 1.288223 | 0.1472288 | 14.72288 | [20 empty] | 18.46844 | 2.486273 | 0.3750518 | 37.50518
1143 | Area 1 | Site 8 | Si+Al |  | 511115 | 1.563194 | 753.9658 | 22.5 | 806.7043 | 1178.595 | 19826.95 | 3799.472 | 2.247595 | 5.057867 | -5.611137 | 4250 | 53.23772 | 2.234 | 0.5459205 | 54.59205 |  |  |  |  | 28.75655 | 2.073706 | 0.1320653 | 39.24556 | [8 empty] | 1.429532 | 0.3115942 | 0.02440231 | 3.397543 | 2.142287 | 0.3409436 | 0.04296574 | 5.422187 | [44 empty] | 14.4339 | 1.609844 | 0.3049525 | 30.49525
1144 | Area 1 | Site 8 | Si+Al |  | 1264917.7 | 1.166097 | 1265.598 | 111.09375 | 1269.072 | 1475.81 | 25320.81 | 4351.102 | 1.19104 | 5.110202 | -5.616703 | 10157 | 53.06129 | 1.580418 | 0.525894 | 52.5894 |  |  |  |  | 26.71016 | 1.442598 | 0.1129682 | 33.5705 | [8 empty] | 1.237823 | 0.2014244 | 0.02019875 | 2.81228 | 1.795168 | 0.2191482 | 0.03458457 | 4.364501 | [8 empty] | 1.315001 | 0.2204658 | 0.02696493 | 3.01795 | [32 empty] | 15.88054 | 1.118655 | 0.3223326 | 32.23326
1145 | Area 1 | Site 8 | SiO2 |  | 638342.2 | 2.820889 | 577.6077 | 161.71875 | 901.5334 | 1629.367 | 21561.77 | 3744.398 | 1.747836 | 5.07051 | -5.602657 | 4704 | 56.05929 | 2.322211 | 0.5418008 | 54.18008 |  |  |  |  | 23.05848 | 2.177949 | 0.08967355 | 26.64809 | [12 empty] | 1.550656 | 0.3014667 | 0.02870758 | 3.622836 | [44 empty] | 19.33157 | 1.738224 | 0.3718295 | 37.18295
1146 | Area 1 | Site 8 | Si+Al |  | 461842 | 1.161024 | 776.4365 | 172.96875 | 766.8348 | 901.4613 | 23285.81 | 2606.918 | 1.170986 | 5.041812 | -5.611398 | 3473 | 55.24577 | 2.723312 | 0.5547824 | 55.47824 |  |  |  |  | 18.4296 | 2.268254 | 0.08429021 | 25.04834 | [8 empty] | 1.552365 | 0.290416 | 0.03056451 | 4.255508 | 1.251687 | 0.2930676 | 0.02895953 | 3.654632 | [32 empty] | 5.614853 | 1.316659 | 0.1130007 | 11.30007 | [8 empty] | 17.90572 | 1.868741 | 0.4367152 | 43.67152
1147 | Area 1 | Site 8 | CaSO4 |  | 2623233.3 | 1.293345 | 2035.477 | 78.75 | 1827.568 | 2632.574 | 25918.01 | 8594.64 | 2.240828 | 5.016725 | -5.616182 | 20646 | 48.72881 | 1.162633 | 0.4062375 | 40.62375 |  |  |  |  | 28.56974 | 1.057122 | 0.1209762 | 35.95022 | [8 empty] | 0.956081 | 0.1287732 | 0.01575156 | 2.193096 | 1.440046 | 0.1390529 | 0.02817722 | 3.555906 | 2.803967 | 0.2412461 | 0.05130646 | 5.955751 |  |  |  |  | 3.534182 | 0.2098665 | 0.07409558 | 8.292872 | [32 empty] | 13.96718 | 0.840529 | 0.2903665 | 29.03665
1148 | Area 1 | Site 8 | C-based |  | 458164.9 | 1.392168 | 732.2016 | 151.875 | 763.776 | 1019.348 | 20023.74 | 3450.938 | 2.068439 | 5.048276 | -5.597382 | 3158 | 71.4367 | 2.781527 | 0.7913567 | 79.13567 |  |  |  |  | 8.491755 | 2.408982 | 0.0257732 | 7.658966 | [60 empty] | 20.07154 | 2.143216 | 0.3775162 | 37.75162
1149 | Area 1 | Site 8 | Si+Al |  | 272839.8 | 1.948858 | 491.7739 | 115.3125 | 589.3984 | 958.3972 | 19747.43 | 2485.364 | 1.801616 | 5.089438 | -5.60313 | 2126 | 50.08906 | 2.98416 | 0.5042017 | 50.42017 |  |  |  |  | 29.1966 | 2.747366 | 0.146174 | 43.43821 | [8 empty] | 2.160973 | 0.4643355 | 0.03890466 | 5.41671 | 2.302115 | 0.4664326 | 0.04833707 | 6.100037 | [44 empty] | 16.25125 | 2.129325 | 0.3599542 | 35.99542
1151 | Area 1 | Site 8 | CaO/CaCO3 |  | 286077.3 | 1.405246 | 524.9609 | 106.875 | 603.5271 | 737.6992 | 24152.55 | 1992.462 | 1.104299 | 5.218743 | -5.597898 | 2148 | 50.79666 | 3.105952 | 0.6275799 | 62.75799 |  |  |  |  | 30.16652 | 3.021147 | 0.131892 | 39.19405 | [24 empty] | 4.863368 | 0.7281768 | 0.1075306 | 12.03496 | [32 empty] | 14.17346 | 2.022584 | 0.3119491 | 31.19491
1150 | Area 1 | Site 8 | CaSO4 |  | 751596.4 | 1.198596 | 947.2379 | 139.21875 | 978.2445 | 1135.356 | 25003.92 | 3254.08 | 1.121145 | 5.188122 | -5.603194 | 5947 | 53.37986 | 2.279197 | 0.4569608 | 45.69608 |  |  |  |  | 22.96402 | 1.95253 | 0.08923775 | 26.51859 | [16 empty] | 3.400005 | 0.4841554 | 0.05947914 | 6.904451 |  |  |  |  | 2.958634 | 0.3902301 | 0.05946554 | 6.65546 | [32 empty] | 17.29747 | 1.659416 | 0.3578396 | 35.78396
1152 | Area 1 | Site 8 | Al |  | 407421.2 | 1.32603 | 652.5082 | 57.65625 | 720.2394 | 865.2455 | 21606.36 | 2367.463 | 1.094745 | 5.052855 | -5.603324 | 2761 | 54.66275 | 2.887065 | 0.5784164 | 57.84164 |  |  |  |  | 28.38228 | 2.705595 | 0.1185765 | 35.2371 | [8 empty] | 1.320611 | 0.4057192 | 0.0205729 | 2.864372 | [48 empty] | 15.63437 | 2.156463 | 0.3088119 | 30.88119
1153 | Area 1 | Site 8 | Si+Al |  | 1078121.7 | 1.559974 | 1259.258 | 97.03125 | 1171.626 | 1964.41 | 20718.77 | 7452.436 | 4.099387 | 5.019493 | -5.612007 | 6958 | 46.19578 | 1.894354 | 0.3840218 | 38.40218 |  |  |  |  | 32.26608 | 1.727056 | 0.1527086 | 45.38009 | [8 empty] | 3.475709 | 0.3444932 | 0.05572096 | 7.758049 | 2.690613 | 0.3052978 | 0.04943315 | 6.23836 | [44 empty] | 15.37181 | 1.288034 | 0.3002326 | 30.02326
1154 | Area 1 | Site 8 | Si+Al |  | 1785593.1 | 1.281661 | 1372.067 | 109.6875 | 1507.809 | 1758.525 | 29164.26 | 4898.008 | 1.06917 | 5.04832 | -5.612243 | 17442 | 43.39794 | 1.126991 | 0.3538509 | 35.38509 |  |  |  |  | 35.49776 | 1.030845 | 0.1974062 | 58.66277 | [8 empty] | 1.116419 | 0.1320219 | 0.02030705 | 2.827357 | 7.882519 | 0.2842041 | 0.1687297 | 21.29334 | [44 empty] | 12.10535 | 0.7115425 | 0.2601746 | 26.01746
1156 | Area 1 | Site 8 | Al |  | 166204.3 | 1.291904 | 450.6905 | 28.125 | 460.0194 | 582.2486 | 19703.15 | 1753.006 | 1.471346 | 5.149613 | -5.604498 | 1334 | 60.52976 | 4.495091 | 0.598859 | 59.8859 |  |  |  |  | 16.86 | 4.430481 | 0.06143587 | 18.25676 | [8 empty] | 1.958003 | 0.6412646 | 0.03080558 | 4.289072 | [48 empty] | 20.65225 | 3.244452 | 0.4007985 | 40.07985
1160 | Area 1 | Site 8 | SiO2 |  | 864850.7 | 1.567896 | 856.104 | 81.5625 | 1049.363 | 1342.282 | 25861.65 | 3581.315 | 1.180142 | 5.103506 | -5.613526 | 7481 | 44.71273 | 1.673855 | 0.3884254 | 38.84254 |  |  |  |  | 35.08662 | 1.545754 | 0.192649 | 57.24909 | [8 empty] | 0.8685703 | 0.1880522 | 0.01574155 | 2.191701 | 6.668589 | 0.3974498 | 0.1429717 | 18.04273 | [44 empty] | 12.66349 | 1.094875 | 0.2752604 | 27.52604
1162 | Area 1 | Site 8 | Si+Al |  | 978840.4 | 2.579649 | 740.388 | 52.03125 | 1116.377 | 1909.941 | 24354.26 | 4329.804 | 1.524104 | 5.068978 | -5.623429 | 8147 | 51.39371 | 1.593335 | 0.5288047 | 52.88047 |  |  |  |  | 31.23604 | 1.509403 | 0.1521278 | 45.20747 | [8 empty] | 1.737759 | 0.2374544 | 0.03029799 | 4.2184 | 2.355199 | 0.2511833 | 0.04804627 | 6.06334 | [44 empty] | 13.27731 | 1.120603 | 0.2864025 | 28.64025
1161 | Area 1 | Site 8 | SiO2 |  | 2282735.2 | 1.736572 | 1499.844 | 14.0625 | 1704.837 | 2604.588 | 26294.98 | 7057.207 | 1.736202 | 5.024723 | -5.618682 | 19124 | 42.92678 | 1.096379 | 0.3514326 | 35.14326 |  |  |  |  | 36.46252 | 1.003037 | 0.2011235 | 59.76743 | [8 empty] | 0.6911804 | 0.1104639 | 0.01224278 | 1.704567 | 7.506403 | 0.2677182 | 0.1577135 | 19.90311 | [44 empty] | 12.41312 | 0.6908964 | 0.2624818 | 26.24818
1164 | Area 1 | Site 8 | Salt |  | 821461.1 | 1.239669 | 946.4853 | 146.25 | 1022.701 | 1173.328 | 23031.27 | 3324.215 | 1.070487 | 5.086237 | -5.604972 | 5711 | 41.62657 | 2.422043 | 0.4880126 | 48.80126 | 17.93319 | 3.309831 | 0.06568743 | 36.89476 | 25.22445 | 2.045321 | 0.1111184 | 33.02081 | [16 empty] | 2.495011 | 0.4077642 | 0.05627653 | 6.532686 | [40 empty] | 12.72077 | 1.442173 | 0.323771 | 32.3771
1163 | Area 1 | Site 8 | Si+Al |  | 2063580.8 | 2.563848 | 1111.862 | 101.25 | 1620.936 | 2850.645 | 24668.5 | 6874.339 | 1.822345 | 5.122323 | -5.618175 | 15361 | 51.15983 | 1.464814 | 0.469557 | 46.9557 |  |  |  |  | 27.32798 | 1.22656 | 0.1219068 | 36.22677 | [8 empty] | 2.407597 | 0.1937871 | 0.04025767 | 5.60509 | 2.891184 | 0.2112991 | 0.0560589 | 7.074517 |  |  |  |  | 0.4721295 | 0.1311897 | 0.00955304 | 1.127733 | 0.689939 | 0.1467712 | 0.01458602 | 1.632486 | [8 empty] | 0.8794325 | 0.2756338 | 0.01802782 | 1.802782 | [20 empty] | 14.17191 | 0.8997017 | 0.2898057 | 28.98057
1165 | Area 1 | Site 8 | Si+Al |  | 767040.2 | 1.163321 | 976.2688 | 56.25 | 988.2439 | 1135.714 | 23095.42 | 3341.86 | 1.15864 | 5.130347 | -5.623956 | 5923 | 55.32058 | 1.981759 | 0.5211712 | 52.11712 |  |  |  |  | 22.79397 | 1.819748 | 0.09769671 | 29.03232 | 0.9364452 | 0.305353 | 0.009730445 | 2.305624 |  |  |  |  | 1.807626 | 0.2784909 | 0.03066282 | 4.269196 | 2.760267 | 0.3180737 | 0.05466719 | 6.898886 | [44 empty] | 16.38112 | 1.43739 | 0.3385254 | 33.85254
1168 | Area 1 | Site 8 | Si+Al |  | 614808.8 | 1.776491 | 696.8216 | 61.875 | 884.7592 | 1237.897 | 23468.5 | 3154.894 | 1.288308 | 5.064298 | -5.605338 | 4706 | 49.78752 | 2.034982 | 0.516309 | 51.6309 |  |  |  |  | 32.63447 | 1.92522 | 0.1725754 | 51.28385 | [8 empty] | 1.503391 | 0.2765012 | 0.02782318 | 3.873832 | 3.503167 | 0.3687973 | 0.07604447 | 9.596654 | [44 empty] | 12.57147 | 1.369218 | 0.2856047 | 28.56047
1169 | Area 1 | Site 8 | Fe |  | 2481297.8 | 1.311602 | 1720.577 | 94.21875 | 1777.438 | 2256.713 | 27944.68 | 6736.21 | 1.455266 | 5.183123 | -5.618946 | 21169 | 47.21799 | 1.051444 | 0.4203994 | 42.03994 |  |  |  |  | 24.09148 | 0.9283475 | 0.1178987 | 35.03569 | [8 empty] | 1.146653 | 0.1413158 | 0.01666891 | 2.320818 | 0.5102096 | 0.1136897 | 0.009039172 | 1.140725 | [20 empty] | 11.66733 | 0.5026732 | 0.2392579 | 23.92579 | 1.517572 | 0.3521258 | 0.02955899 | 2.955899 | [16 empty] | 13.84877 | 0.7305864 | 0.2741134 | 27.41134
1170 | Area 1 | Site 8 | SiO2 |  | 289754.4 | 1.225081 | 565.653 | 120.9375 | 607.3934 | 692.9709 | 20980.82 | 1995.046 | 1.093115 | 5.189332 | -5.619899 | 2157 | 50.56635 | 3.573755 | 0.4195071 | 41.95071 |  |  |  |  | 26.96279 | 3.293746 | 0.1047622 | 31.13194 | [12 empty] | 2.311747 | 0.5498964 | 0.03956863 | 4.993479 | [44 empty] | 20.15911 | 2.692266 | 0.3575315 | 35.75315
1171 | Area 1 | Site 8 | Si+Al |  | 930302.8 | 1.501784 | 1019.545 | 112.5 | 1088.347 | 1531.136 | 22704.88 | 4677.267 | 1.871329 | 5.051308 | -5.605438 | 6836 | 56.61916 | 1.890389 | 0.5360228 | 53.60228 |  |  |  |  | 22.30375 | 1.739796 | 0.0874109 | 25.9757 | [8 empty] | 1.249821 | 0.2489452 | 0.01973707 | 2.747999 | 1.708872 | 0.2582152 | 0.03179642 | 4.012642 | [44 empty] | 18.11839 | 1.437481 | 0.3522655 | 35.22655
1172 | Area 1 | Site 8 | C-based |  | 1241384.3 | 1.395683 | 1155.41 | 19.6875 | 1257.211 | 1612.586 | 20394.56 | 4655.968 | 1.389645 | 5.214057 | -5.631034 | 9112 | 66.51504 | 1.43754 | 0.9896824 | 98.96824 |  |  |  |  | 21.00928 | 1.353272 | 0.08714673 | 25.8972 | [60 empty] | 12.47569 | 0.9722942 | 0.2904942 | 29.04942
1173 | Area 1 | Site 8 | Si+Al |  | 755273.5 | 1.435561 | 898.0393 | 157.5 | 980.6345 | 1289.19 | 22018.42 | 3448.354 | 1.25288 | 5.1784 | -5.625669 | 5643 | 54.25845 | 2.035016 | 0.5094566 | 50.94566 |  |  |  |  | 23.82541 | 1.912328 | 0.1009466 | 29.99808 | [8 empty] | 1.771025 | 0.293397 | 0.02934252 | 4.08537 | 2.228376 | 0.3149714 | 0.04319667 | 5.45133 | [44 empty] | 17.91673 | 1.476575 | 0.3629513 | 36.29513
1174 | Area 1 | Site 8 | Si+Al |  | 455223.3 | 1.45588 | 682.109 | 125.15625 | 761.3201 | 993.0692 | 20046.96 | 2960.621 | 1.532255 | 5.078871 | -5.631679 | 3463 | 49.52459 | 2.601027 | 0.504026 | 50.4026 |  |  |  |  | 24.88803 | 2.185956 | 0.1295846 | 38.50838 | [8 empty] | 1.295772 | 0.2868004 | 0.02637322 | 3.671953 | 1.564732 | 0.3091332 | 0.03771425 | 4.759461 | [32 empty] | 6.08431 | 1.318663 | 0.1301352 | 13.01352 | [8 empty] | 16.64257 | 1.770275 | 0.4250228 | 42.50228
1175 | Area 1 | Site 8 | Si+Al |  | 194885.6 | 1.408133 | 449.1823 | 120.9375 | 498.1325 | 632.5084 | 21808.26 | 1637.69 | 1.09515 | 5.077925 | -5.626635 | 1423 | 48.05778 | 3.731139 | 0.4789692 | 47.89692 |  |  |  |  | 35.41732 | 3.451527 | 0.1830688 | 54.40216 | [8 empty] | 2.7034 | 0.6240905 | 0.0465917 | 6.486979 | 2.112155 | 0.603171 | 0.04207987 | 5.310392 | [44 empty] | 11.70934 | 2.534237 | 0.2502055 | 25.02055
1177 | Area 1 | Site 8 | Si+Al |  | 1464951.2 | 1.353145 | 1300.326 | 118.125 | 1365.736 | 1759.53 | 23992.92 | 5328.083 | 1.542087 | 5.092166 | -5.620922 | 11587 | 48.49544 | 1.47349 | 0.4157352 | 41.57352 |  |  |  |  | 30.61872 | 1.347641 | 0.1408344 | 41.85145 |  |  |  |  | 0.8395329 | 0.1804193 | 0.01123983 | 1.694755 | 1.996378 | 0.214117 | 0.03183879 | 4.432926 | 3.079734 | 0.2402939 | 0.0574972 | 7.256027 | [44 empty] | 14.9702 | 1.019782 | 0.2943112 | 29.43112
1179 | Area 1 | Site 8 | Si+Al |  | 1339930.2 | 1.534257 | 1161.829 | 167.34375 | 1306.159 | 1782.544 | 24159.77 | 4919.307 | 1.437195 | 5.17585 | -5.626887 | 11166 | 46.0117 | 1.633654 | 0.4298654 | 42.98654 |  |  |  |  | 33.13934 | 1.387572 | 0.1784075 | 53.01697 | [8 empty] | 3.992816 | 0.2628903 | 0.07323857 | 10.19703 | 3.074159 | 0.2302467 | 0.06397235 | 8.073177 |  |  |  |  | 0.6222101 | 0.1492426 | 0.01387034 | 1.637388 | [36 empty] | 13.15978 | 0.938928 | 0.2918442 | 29.18442
1181 | Area 1 | Site 8 | CaO/CaCO3 |  | 625840.1 | 2.189857 | 675.6531 | 130.78125 | 892.6614 | 1479.584 | 21749.53 | 3490.952 | 1.549582 | 5.090011 | -5.639307 | 4737 | 52.13699 | 2.185908 | 0.5909551 | 59.09551 |  |  |  |  | 29.21833 | 2.025896 | 0.1291631 | 38.38313 |  |  |  |  | 1.217893 | 0.3052717 | 0.01659103 | 2.501616 | [16 empty] | 1.905156 | 0.34005 | 0.04024517 | 4.504291 | [32 empty] | 15.52163 | 1.556367 | 0.3276545 | 32.76545
1182 | Area 1 | Site 8 | CaO/CaCO3 |  | 697175.6 | 1.870527 | 850.895 | 157.5 | 942.1632 | 1591.622 | 21232.28 | 4051.404 | 1.873524 | 5.195398 | -5.63349 | 5068 | 53.22639 | 2.421318 | 0.5059566 | 50.59566 |  |  |  |  | 26.86014 | 2.197161 | 0.09455525 | 28.09878 | [24 empty] | 2.248758 | 0.4263463 | 0.03875463 | 4.337468 | [32 empty] | 17.66471 | 1.864018 | 0.30903 | 30.903
1183 | Area 1 | Site 8 | Si+Al |  | 444927.4 | 1.18619 | 712.0292 | 174.375 | 752.6614 | 844.6021 | 24916.58 | 2455.242 | 1.078176 | 5.120334 | -5.63355 | 3501 | 52.89415 | 2.574766 | 0.5072151 | 50.72151 |  |  |  |  | 29.61025 | 2.436753 | 0.1366359 | 40.60377 | [8 empty] | 1.843057 | 0.3597933 | 0.0316578 | 4.407727 | 3.576221 | 0.4592705 | 0.07141478 | 9.012396 | [44 empty] | 12.07632 | 1.723674 | 0.2518651 | 25.18651
1184 | Area 1 | Site 8 | Si+Al |  | 838375.7 | 1.475801 | 948.5734 | 68.90625 | 1033.176 | 1399.906 | 26851.95 | 3572.493 | 1.211419 | 5.072365 | -5.627201 | 7258 | 47.00608 | 1.751869 | 0.4278131 | 42.78131 |  |  |  |  | 33.66277 | 1.631293 | 0.1700372 | 50.52958 | [8 empty] | 2.623705 | 0.2803269 | 0.04470355 | 6.224092 | 3.183294 | 0.302007 | 0.06277912 | 7.922594 | [44 empty] | 13.52416 | 1.199011 | 0.2818262 | 28.18262
1185 | Area 1 | Site 8 | C-based |  | 479492 | 1.55471 | 711.7142 | 143.4375 | 781.3503 | 1106.509 | 21035.33 | 2979.335 | 1.473152 | 5.128248 | -5.639928 | 3480 | 59.47316 | 2.603371 | 0.6642007 | 66.42007 |  |  |  |  | 24.07707 | 2.431052 | 0.09144552 | 27.17466 | [60 empty] | 16.44977 | 1.973453 | 0.3202254 | 32.02254
1188 | Area 1 | Site 8 | Unclassified |  | 572890 | 1.758834 | 808.9439 | 172.96875 | 854.0645 | 1422.798 | 21391.69 | 3724.169 | 1.926538 | 5.012622 | -5.627732 | 3485 | 62.45425 | 2.646969 | 0.628527 | 62.8527 |  |  |  |  | 8.955029 | 1.832516 | 0.03460312 | 10.28293 | [8 empty] | 0.8068238 | 0.269267 | 0.01519276 | 2.115294 | [36 empty] | 6.641988 | 1.506479 | 0.1237156 | 12.37156 | [8 empty] | 21.1419 | 1.998881 | 0.4951785 | 49.51785
1186 | Area 1 | Site 8 | Si+Al |  | 3722682.1 | 1.253217 | 1999.77 | 167.34375 | 2177.123 | 2506.145 | 24841.44 | 7168.869 | 1.09859 | 5.195069 | -5.639483 | 31098 | 45.93537 | 1.097414 | 0.389154 | 38.9154 |  |  |  |  | 31.27508 | 0.8844555 | 0.1537866 | 45.70042 | [8 empty] | 3.307845 | 0.1592192 | 0.05571759 | 7.757581 | 3.509601 | 0.1597537 | 0.06788 | 8.566315 |  |  |  |  | 0.6098974 | 0.09583752 | 0.01243339 | 1.467758 | [12 empty] | 0.7050223 | 0.1709815 | 0.01470446 | 1.470446 | [20 empty] | 14.65718 | 0.6195293 | 0.2994829 | 29.94829
1187 | Area 1 | Site 8 | Si+Al |  | 2534983.3 | 1.362828 | 1698.8 | 104.0625 | 1796.564 | 2315.173 | 27732.2 | 7207.813 | 1.63088 | 5.177852 | -5.633533 | 22495 | 43.3443 | 1.031925 | 0.3197054 | 31.97054 |  |  |  |  | 34.37829 | 0.9277539 | 0.1827811 | 54.31666 | [8 empty] | 1.042062 | 0.1163526 | 0.01834803 | 2.554603 | 9.495672 | 0.2904939 | 0.1964753 | 24.79477 | [20 empty] | 0.5318128 | 0.1648853 | 0.01152802 | 1.152802 | [20 empty] | 11.20786 | 0.6419965 | 0.2293542 | 22.93542
1189 | Area 1 | Site 8 | Si+Al |  | 997225.8 | 1.700044 | 928.0521 | 113.90625 | 1126.813 | 1577.729 | 22298.11 | 4060.227 | 1.315519 | 5.150982 | -5.627522 | 7519 | 53.86924 | 1.750768 | 0.4958297 | 49.58297 |  |  |  |  | 23.09223 | 1.625527 | 0.09873792 | 29.34173 | [8 empty] | 2.35456 | 0.272886 | 0.03953441 | 5.50439 | 2.270679 | 0.2688386 | 0.04423835 | 5.582787 | [44 empty] | 18.41329 | 1.255071 | 0.3754843 | 37.54843
1191 | Area 1 | Site 8 | SiO2 |  | 575831.7 | 1.07504 | 858.0217 | 66.09375 | 856.2545 | 922.4081 | 24788.19 | 2761.179 | 1.053619 | 5.139498 | -5.646932 | 5126 | 49.86711 | 2.110085 | 0.4640831 | 46.40831 |  |  |  |  | 32.06652 | 1.994037 | 0.1577594 | 46.88101 | [8 empty] | 0.7756364 | 0.2241869 | 0.01353013 | 1.883805 | 5.010032 | 0.4194395 | 0.1033326 | 13.04036 | [44 empty] | 12.28071 | 1.412759 | 0.259999 | 25.9999
1193 | Area 1 | Site 8 | Si+Al |  | 2054755.8 | 1.735886 | 1294.389 | 150.46875 | 1617.466 | 2246.912 | 23418.69 | 5636.604 | 1.230453 | 5.034092 | -5.640139 | 15474 | 50.75169 | 1.157316 | 0.515821 | 51.5821 |  |  |  |  | 29.52906 | 1.059707 | 0.1531792 | 45.51994 | [8 empty] | 2.294132 | 0.1777788 | 0.04270685 | 5.946091 | 2.114335 | 0.1696565 | 0.04577498 | 5.776707 | 0.6772806 | 0.1644378 | 0.01378881 | 1.600631 | [16 empty] | 0.8716303 | 0.2355275 | 0.01999729 | 1.999729 | [20 empty] | 13.76187 | 0.815001 | 0.316946 | 31.6946
1194 | Area 1 | Site 8 | Fe |  | 571419.2 | 1.338977 | 773.8567 | 95.625 | 852.9675 | 1036.176 | 23678.23 | 2879.079 | 1.154363 | 5.030191 | -5.634658 | 3874 | 57.59777 | 2.376157 | 0.6176532 | 61.76532 |  |  |  |  | 20.42491 | 2.162736 | 0.0833547 | 24.77033 | [36 empty] | 5.345054 | 0.8710429 | 0.1047927 | 10.47927 | [20 empty] | 16.63226 | 1.761845 | 0.3347727 | 33.47727
1196 | Area 1 | Site 8 | Si+Al |  | 2188601.7 | 1.39142 | 1452.455 | 11.25 | 1669.316 | 2020.976 | 24910 | 5578.945 | 1.13169 | 5.05134 | -5.640204 | 17870 | 46.28975 | 1.126096 | 0.4016334 | 40.16334 |  |  |  |  | 33.28955 | 1.037233 | 0.1683157 | 50.01801 | [8 empty] | 2.263965 | 0.1712526 | 0.03813091 | 5.30898 | 4.115578 | 0.2140674 | 0.08070035 | 10.18422 | [20 empty] | 0.871003 | 0.2159453 | 0.01826142 | 1.826142 | [20 empty] | 13.17016 | 0.7753 | 0.2707103 | 27.07103
1197 | Area 1 | Site 8 | Si+Al |  | 5239112.5 | 1.151974 | 2448.265 | 133.59375 | 2582.759 | 2820.336 | 29953.36 | 8440.38 | 1.082073 | 5.066228 | -5.639698 | 55122 | 37.86708 | 0.91129 | 0.2446404 | 24.46404 |  |  |  |  | 37.53117 | 0.7049187 | 0.2102364 | 62.47549 |  |  |  |  | 0.274135 | 0.06527354 | 0.003904197 | 0.5886796 | 2.074848 | 0.09724723 | 0.03569269 | 4.969506 | 11.0428 | 0.2320158 | 0.2203495 | 27.80765 |  |  |  |  | 0.2519607 | 0.0581082 | 0.005295507 | 0.6251327 | [12 empty] | 0.4938497 | 0.1103639 | 0.01056488 | 1.056488 | [20 empty] | 10.46416 | 0.4114827 | 0.2057102 | 20.57102
1199 | Area 1 | Site 8 | Si+Al |  | 1691459.7 | 1.897401 | 1111.862 | 71.71875 | 1467.526 | 2109.648 | 24209.71 | 5739.444 | 1.549773 | 5.166101 | -5.647762 | 13741 | 49.50073 | 1.223946 | 0.4781386 | 47.81386 |  |  |  |  | 29.67423 | 1.127902 | 0.1514376 | 45.00238 |  |  |  |  | 0.6284007 | 0.1417451 | 0.009292205 | 1.40109 | 2.511533 | 0.1967392 | 0.04449871 | 6.195572 | 2.712028 | 0.2048224 | 0.05586683 | 7.050277 | [20 empty] | 1.397261 | 0.2729307 | 0.03095598 | 3.095598 | [20 empty] | 13.57581 | 0.818987 | 0.2976522 | 29.76522
1200 | Area 1 | Site 8 | Si+Al |  | 264750.2 | 1.580144 | 488.1344 | 170.15625 | 580.5949 | 771.3224 | 23641.98 | 1943.626 | 1.135479 | 5.07014 | -5.629803 | 2363 | 50.14407 | 3.089354 | 0.4833775 | 48.33775 |  |  |  |  | 34.10531 | 3.016876 | 0.1562618 | 46.43597 | [8 empty] | 1.906997 | 0.4744033 | 0.02999641 | 4.176411 | 1.765388 | 0.4696406 | 0.03246105 | 4.096517 | [44 empty] | 12.07824 | 2.284555 | 0.2375504 | 23.75504
1202 | Area 1 | Site 8 | Al |  | 172823.1 | 2.623135 | 385.9635 | 160.3125 | 469.0897 | 1012.434 | 20135.69 | 2388.762 | 2.627448 | 5.077918 | -5.636913 | 1001 | 56.79944 | 4.680743 | 0.5672382 | 56.72382 |  |  |  |  | 23.71081 | 4.3702 | 0.09305576 | 27.65318 | [8 empty] | 2.254837 | 0.6991507 | 0.03512309 | 4.890201 | [48 empty] | 17.23492 | 3.579065 | 0.3344454 | 33.44454
1203 | Area 1 | Site 8 | Si+Al |  | 598629.6 | 1.174171 | 840.6759 | 15.46875 | 873.0401 | 987.097 | 21318.75 | 2879.079 | 1.101892 | 5.05608 | -5.649075 | 4346 | 53.15369 | 2.33233 | 0.5073782 | 50.73782 |  |  |  |  | 26.82927 | 2.133537 | 0.111239 | 33.05666 | [8 empty] | 1.218344 | 0.3101072 | 0.01890672 | 2.63239 | 1.200785 | 0.3252647 | 0.02205352 | 2.783109 | [44 empty] | 17.59791 | 1.791627 | 0.3413673 | 34.13673
1204 | Area 1 | Site 8 | SiO2 |  | 234598.1 | 1.682823 | 433.8972 | 105.46875 | 546.5342 | 730.1722 | 23892.31 | 1828.309 | 1.133874 | 5.067257 | -5.642085 | 1523 | 56.21197 | 3.909345 | 0.4876945 | 48.76945 |  |  |  |  | 22.35732 | 3.587913 | 0.08353423 | 24.82368 | [12 empty] | 3.370497 | 0.7290976 | 0.06081979 | 7.675331 | [44 empty] | 18.06021 | 3.015762 | 0.3328497 | 33.28497
1205 | Area 1 | Site 8 | Si+Ca+Fe Mixture |  | 1907672.4 | 1.418771 | 1426.891 | 50.625 | 1558.501 | 2024.431 | 25319.08 | 5851.106 | 1.428112 | 5.130059 | -5.649014 | 16197 | 48.7462 | 1.267168 | 0.4304118 | 43.04118 |  |  |  |  | 27.07101 | 1.107442 | 0.1257389 | 37.36555 |  |  |  |  | 1.010297 | 0.1682679 | 0.01383542 | 2.086121 | 1.475637 | 0.1595347 | 0.02414816 | 3.362157 | 3.230952 | 0.2085007 | 0.06266575 | 7.908288 | [8 empty] | 1.106444 | 0.157396 | 0.02365023 | 2.646964 | [8 empty] | 2.525812 | 0.3404469 | 0.05249457 | 5.249457 | [20 empty] | 14.83365 | 0.8279296 | 0.3039383 | 30.39383
1207 | Area 1 | Site 8 | C-based |  | 286812.7 | 1.309293 | 546.7856 | 142.03125 | 604.3023 | 715.9028 | 20483.16 | 1995.046 | 1.104327 | 5.18387 | -5.637713 | 2064 | 62.82756 | 3.927842 | 0.6449701 | 64.49701 |  |  |  |  | 23.75237 | 3.591298 | 0.07471532 | 22.20299 | [60 empty] | 13.42006 | 3.08082 | 0.2246499 | 22.46499
1209 | Area 1 | Site 8 | Si+Al |  | 728063.1 | 1.667772 | 1145.579 | 144.84375 | 962.8077 | 1910.565 | 19816.98 | 6572.057 | 4.720889 | 5.014569 | -5.637306 | 5467 | 48.58873 | 1.98333 | 0.4435272 | 44.35272 |  |  |  |  | 31.57854 | 1.821831 | 0.1596329 | 47.43776 |  |  |  |  | 1.151095 | 0.2632378 | 0.01693166 | 2.552976 | 2.473354 | 0.3254134 | 0.04305564 | 5.994653 | 3.543765 | 0.3470467 | 0.07157262 | 9.032316 | [44 empty] | 12.66452 | 1.322678 | 0.2700436 | 27.00436
1208 | Area 1 | Site 8 | Si+Al |  | 3178473.4 | 1.418424 | 1789.826 | 156.09375 | 2011.705 | 2538.732 | 26630.71 | 7530.323 | 1.419707 | 5.183514 | -5.642621 | 27104 | 48.23936 | 1.100692 | 0.4618515 | 46.18515 |  |  |  |  | 31.06317 | 0.8971223 | 0.1658268 | 49.27838 |  |  |  |  | 0.2834663 | 0.09360762 | 0.004393895 | 0.6625169 | 2.51817 | 0.1393618 | 0.04703731 | 6.549022 | 2.654633 | 0.1399703 | 0.05753105 | 7.260299 | 0.9937361 | 0.1453548 | 0.02050357 | 2.380094 | 0.5894072 | 0.09113927 | 0.0135088 | 1.594709 | [12 empty] | 0.829889 | 0.1665689 | 0.01923718 | 1.923718 | [20 empty] | 12.82818 | 0.661692 | 0.295792 | 29.5792
1213 | Area 1 | Site 8 | C-based |  | 436102.4 | 2.267866 | 529.5265 | 154.6875 | 745.1596 | 1200.895 | 21489.54 | 2842.72 | 1.474585 | 5.102564 | -5.644576 | 3113 | 64.31444 | 2.743571 | 0.7027484 | 70.27484 |  |  |  |  | 14.61363 | 2.517061 | 0.05105396 | 15.17159 | [60 empty] | 21.07194 | 2.099369 | 0.4146889 | 41.46889
1214 | Area 1 | Site 8 | Si+Al |  | 575096.3 | 1.394664 | 766.237 | 125.15625 | 855.7075 | 1068.643 | 22931.94 | 2915.439 | 1.176136 | 5.165742 | -5.657145 | 4445 | 50.27225 | 2.248621 | 0.4724857 | 47.24857 |  |  |  |  | 29.19127 | 2.074986 | 0.1329243 | 39.50082 | [8 empty] | 1.821839 | 0.3479894 | 0.0297806 | 4.146364 | 1.956532 | 0.3333476 | 0.03752607 | 4.735713 | [44 empty] | 16.7581 | 1.666827 | 0.3394067 | 33.94067
1216 | Area 1 | Site 8 | Si+Al |  | 388300.3 | 1.163082 | 682.5344 | 81.5625 | 703.1353 | 793.8432 | 22508.63 | 2292.16 | 1.076743 | 5.163812 | -5.663897 | 3288 | 50.11964 | 2.475253 | 0.5116866 | 51.16866 |  |  |  |  | 30.30095 | 2.310733 | 0.1498946 | 44.54386 | [8 empty] | 2.059853 | 0.3940687 | 0.03617819 | 5.037102 | 1.78614 | 0.3592409 | 0.03666899 | 4.62755 | [44 empty] | 15.73342 | 1.789987 | 0.342856 | 34.2856
1218 | Area 1 | Site 8 | SiO2 |  | 208123.1 | 1.383193 | 472.1485 | 4.21875 | 514.7723 | 653.0723 | 21526.31 | 1753.006 | 1.174997 | 5.063269 | -5.645418 | 1601 | 53.15464 | 3.949576 | 0.4734669 | 47.34669 |  |  |  |  | 41.54869 | 3.985334 | 0.1717384 | 51.03512 | [12 empty] | 5.296674 | 0.8427657 | 0.08778045 | 11.07771
1217 | Area 1 | Site 8 | SiO2 |  | 1312719.8 | 1.192249 | 1216.615 | 158.90625 | 1292.829 | 1450.509 | 26051.81 | 4347.448 | 1.145742 | 5.15525 | -5.652366 | 11580 | 48.02659 | 1.345785 | 0.4320415 | 43.20415 |  |  |  |  | 31.00162 | 1.237525 | 0.1598476 | 47.50157 | [8 empty] | 0.690308 | 0.1445431 | 0.01256975 | 1.750091 | 6.076074 | 0.3027296 | 0.1310808 | 16.54213 | [44 empty] | 14.20541 | 0.9102054 | 0.3103323 | 31.03323
1219 | Area 1 | Site 8 | Si+Al |  | 868527.8 | 1.728469 | 928.2961 | 30.9375 | 1051.591 | 1604.531 | 20605.31 | 4426.405 | 1.795183 | 5.128992 | -5.663901 | 6368 | 51.03831 | 1.893462 | 0.484 | 48.4 |  |  |  |  | 29.66661 | 1.773322 | 0.1378228 | 40.95651 | [8 empty] | 2.168784 | 0.2861473 | 0.03652503 | 5.085393 | 2.567884 | 0.2936587 | 0.05030164 | 6.347962 | [44 empty] | 14.55841 | 1.312152 | 0.3006897 | 30.06897
1220 | Area 1 | Site 8 | Al |  | 319171.1 | 1.339982 | 575.2719 | 129.375 | 637.4804 | 770.854 | 24172.99 | 2067.765 | 1.066029 | 5.189145 | -5.658489 | 2629 | 52.3954 | 3.013156 | 0.521652 | 52.1652 |  |  |  |  | 26.6519 | 2.874458 | 0.1158168 | 34.41704 | [8 empty] | 2.324444 | 0.4892136 | 0.03744089 | 5.212909 | [48 empty] | 18.62826 | 2.242068 | 0.3763281 | 37.63281
1221 | Area 1 | Site 8 | Si+Al |  | 3157881.7 | 2.314425 | 1506.363 | 8.4375 | 2005.178 | 3486.365 | 25962.21 | 8618.523 | 1.871802 | 5.148335 | -5.652876 | 27015 | 46.87532 | 0.8889899 | 0.4235446 | 42.35446 |  |  |  |  | 32.44883 | 0.8176864 | 0.1710963 | 50.8443 |  |  |  |  | 0.3695938 | 0.1013244 | 0.005346788 | 0.8061953 | 2.503301 | 0.1468579 | 0.04372558 | 6.087928 | 3.913963 | 0.1660333 | 0.07945173 | 10.02664 | [20 empty] | 1.787823 | 0.2132662 | 0.03928629 | 3.928629 | [20 empty] | 12.10117 | 0.5864483 | 0.2596253 | 25.96253
1222 | Area 1 | Site 8 | Si+Al |  | 400802.4 | 1.584166 | 613.6234 | 67.5 | 714.3651 | 972.0815 | 21573.7 | 2482.78 | 1.223872 | 5.078334 | -5.665333 | 3163 | 51.93454 | 2.677062 | 0.492155 | 49.2155 |  |  |  |  | 30.26977 | 2.52228 | 0.1381905 | 41.06577 | [8 empty] | 1.016864 | 0.2984875 | 0.01694513 | 2.359277 | 3.605576 | 0.5237335 | 0.07086975 | 8.943615 | [44 empty] | 13.17324 | 1.886368 | 0.2690639 | 26.90639
1223 | Area 1 | Site 8 | SiO2 |  | 403744.1 | 2.609526 | 488.5404 | 142.03125 | 716.9818 | 1274.859 | 23108.77 | 2921.677 | 1.682474 | 5.174395 | -5.65368 | 3160 | 60.88226 | 2.896933 | 0.608764 | 60.8764 |  |  |  |  | 19.47645 | 2.72506 | 0.06973723 | 20.72366 | [12 empty] | 1.368038 | 0.3654459 | 0.02500535 | 3.155623 | [44 empty] | 18.27326 | 2.172242 | 0.34628 | 34.628
1224 | Area 1 | Site 8 | Si+Al |  | 5414141.8 | 1.695371 | 2211.163 | 151.875 | 2625.547 | 3748.742 | 28358.7 | 9912.403 | 1.44417 | 5.052603 | -5.657886 | 50796 | 41.02575 | 0.8870472 | 0.313116 | 31.3116 |  |  |  |  | 36.48176 | 0.7104038 | 0.2033023 | 60.41489 |  |  |  |  | 0.4857351 | 0.07275433 | 0.007057555 | 1.064147 | 2.014618 | 0.0986374 | 0.03527726 | 4.911666 | 7.722872 | 0.1855097 | 0.1576997 | 19.90137 |  |  |  |  | 0.3596165 | 0.06386828 | 0.007811819 | 0.9221824 | 0.1873517 | 0.05854148 | 0.004261988 | 0.4770071 | [8 empty] | 0.7048633 | 0.1271688 | 0.01548593 | 1.548593 | [20 empty] | 11.01744 | 0.4324158 | 0.2290045 | 22.90045
1225 | Area 1 | Site 8 | C-based |  | 2107705.8 | 2.182625 | 1176.62 | 158.90625 | 1638.174 | 2568.121 | 21854.08 | 6726.317 | 1.708185 | 5.193728 | -5.658519 | 14184 | 64.95978 | 1.215761 | 0.8094515 | 80.94515 |  |  |  |  | 17.39351 | 1.12029 | 0.06689765 | 19.87983 | [8 empty] | 0.386352 | 0.127722 | 0.006655415 | 0.9266359 | [48 empty] | 17.26035 | 0.8819191 | 0.3714022 | 37.14022
1226 | Area 1 | Site 8 | Si+Al |  | 441250.4 | 1.421056 | 688.0612 | 56.25 | 749.5448 | 977.7737 | 21706.28 | 2673.399 | 1.28894 | 5.205443 | -5.658879 | 3460 | 50.22428 | 2.513333 | 0.4558101 | 45.58101 |  |  |  |  | 28.12338 | 2.296407 | 0.1310481 | 38.94327 | [8 empty] | 2.137379 | 0.3771443 | 0.03639833 | 5.067752 | 3.209073 | 0.4339088 | 0.06363435 | 8.030523 | [44 empty] | 16.30588 | 1.78958 | 0.3376311 | 33.76311
1227 | Area 1 | Site 8 | SiO2 |  | 767775.6 | 1.536284 | 916.0312 | 154.6875 | 988.7175 | 1407.284 | 22144.19 | 4994.61 | 2.585586 | 5.122243 | -5.658853 | 5836 | 49.91269 | 1.873364 | 0.4761614 | 47.61614 |  |  |  |  | 31.55467 | 1.764891 | 0.1579085 | 46.92533 | [12 empty] | 5.359931 | 0.4021401 | 0.1142318 | 14.41581 | [44 empty] | 13.17272 | 1.246883 | 0.2855614 | 28.55614
1229 | Area 1 | Site 8 | Si+Al |  | 405214.9 | 1.454365 | 630.936 | 123.75 | 718.2866 | 917.6109 | 23040.82 | 2346.164 | 1.080989 | 5.048127 | -5.659348 | 2643 | 58.61369 | 3.05541 | 0.5743734 | 57.43734 |  |  |  |  | 23.03988 | 2.88878 | 0.08907433 | 26.47002 | [8 empty] | 1.362185 | 0.4168558 | 0.02161845 | 3.009944 | 1.895304 | 0.4127618 | 0.03522649 | 4.44551 | [44 empty] | 15.08894 | 2.200962 | 0.2937508 | 29.37508
1230 | Area 1 | Site 8 | Si+Al |  | 556710.9 | 1.839425 | 650.8459 | 12.65625 | 841.9182 | 1197.182 | 24085.09 | 2918.023 | 1.217132 | 5.070771 | -5.65985 | 3944 | 55.17803 | 2.563094 | 0.5558981 | 55.58981 |  |  |  |  | 20.21053 | 2.186253 | 0.09172806 | 27.25863 | [8 empty] | 1.524641 | 0.3027132 | 0.02904972 | 4.044604 | 1.49562 | 0.2974002 | 0.03347623 | 4.224631 | [32 empty] | 4.130163 | 1.315418 | 0.0806092 | 8.06092 | [8 empty] | 17.46101 | 1.793769 | 0.4112312 | 41.12312
1231 | Area 1 | Site 8 | SiO2 |  | 157379.3 | 1.213455 | 433.8972 | 78.75 | 447.64 | 526.5148 | 20158.53 | 1474.607 | 1.0995 | 5.169266 | -5.659995 | 1278 | 57.79274 | 3.939708 | 0.6636537 | 66.36537 |  |  |  |  | 23.96832 | 3.766974 | 0.1061641 | 31.54856 | [12 empty] | 1.839183 | 0.5740688 | 0.03917763 | 4.944135 | [44 empty] | 16.39975 | 2.816803 | 0.3632478 | 36.32478
1232 | Area 1 | Site 8 | Si+Al |  | 364031.5 | 1.345852 | 815.9632 | 57.65625 | 680.8079 | 1098.166 | 21518.71 | 3838.416 | 3.220736 | 5.102522 | -5.667952 | 2311 | 56.78739 | 3.305335 | 0.5461574 | 54.61574 |  |  |  |  | 24.60879 | 3.137295 | 0.09607604 | 28.55071 | [8 empty] | 1.530776 | 0.4708869 | 0.02372566 | 3.303332 | 1.461866 | 0.4290301 | 0.02654564 | 3.350005 | [44 empty] | 15.61118 | 2.279594 | 0.2989034 | 29.89034
1233 | Area 1 | Site 8 | SiO2 |  | 1268594.8 | 1.571779 | 1100.538 | 104.0625 | 1270.915 | 1729.803 | 22972.47 | 4459.111 | 1.247279 | 5.055848 | -5.672532 | 9460 | 54.06802 | 1.547891 | 0.5115151 | 51.15151 |  |  |  |  | 26.88147 | 1.427418 | 0.1176939 | 34.97485 | [8 empty] | 0.7028292 | 0.1723314 | 0.01181557 | 1.645087 | 3.880405 | 0.2865379 | 0.07717893 | 9.739821 | [44 empty] | 14.46729 | 1.131792 | 0.2961083 | 29.61083
1235 | Area 1 | Site 8 | SiO2 |  | 854554.8 | 1.55149 | 917.5687 | 18.28125 | 1043.098 | 1423.598 | 22056.87 | 4084.11 | 1.553263 | 5.192199 | -5.673298 | 7575 | 47.91553 | 1.548314 | 0.4827045 | 48.27045 |  |  |  |  | 36.00846 | 1.469781 | 0.2058783 | 61.18039 | [12 empty] | 6.383303 | 0.3657773 | 0.1469213 | 18.54116 | [44 empty] | 9.692712 | 0.9623395 | 0.2264693 | 22.64693
1236 | Area 1 | Site 8 | Si+Al |  | 770717.3 | 1.566977 | 970.4962 | 140.625 | 990.6098 | 1520.745 | 20475.94 | 4138.114 | 1.768072 | 5.029138 | -5.668556 | 5106 | 60.54242 | 2.310661 | 0.5736676 | 57.36676 |  |  |  |  | 19.61482 | 2.111098 | 0.06897617 | 20.4975 | [8 empty] | 1.136229 | 0.2966503 | 0.01704134 | 2.372672 | 1.277639 | 0.302873 | 0.02254447 | 2.845065 | [44 empty] | 17.42889 | 1.74576 | 0.321543 | 32.1543
1237 | Area 1 | Site 8 | Al |  | 888384 | 1.952498 | 817.4571 | 170.15625 | 1063.544 | 1596.083 | 24678.59 | 4099.17 | 1.505155 | 5.006092 | -5.661355 | 5456 | 66.13883 | 2.255908 | 0.6950383 | 69.50383 |  |  |  |  | 15.7656 | 2.084577 | 0.05130265 | 15.24549 | [8 empty] | 1.22492 | 0.2718917 | 0.01834636 | 2.55437 | [48 empty] | 16.87065 | 1.668209 | 0.3120466 | 31.20466
1238 | Area 1 | Site 8 | Fe |  | 424335.8 | 1.690976 | 569.4901 | 80.15625 | 735.0381 | 962.9939 | 26976.25 | 2427.705 | 1.10528 | 5.196622 | -5.669422703 | 3460 | 52.70163 | 2.661643 | 0.5065512 | 50.65512 |  |  |  |  | 23.22355 | 2.488091 | 0.100223 | 29.78306 | [8 empty] | 1.164419 | 0.3001783 | 0.01714658 | 2.387325 | [24 empty] | 7.836219 | 1.111431 | 0.1518426 | 15.18426 | [20 empty] | 15.07419 | 1.920684 | 0.2929416 | 29.29416
1239 | Area 1 | Site 8 | Si+Al |  | 1138425.9 | 1.55733 | 1082.705 | 118.125 | 1203.947 | 1686.129 | 25815.9 | 4280.968 | 1.281059 | 5.004376 | -5.673936 | 7435 | 53.65445 | 1.756951 | 0.5041833 | 50.41833 |  |  |  |  | 25.43317 | 1.649769 | 0.1078977 | 32.06371 | [8 empty] | 1.601151 | 0.2548785 | 0.0260415 | 3.625767 | 2.132937 | 0.2668554 | 0.04070633 | 5.137054 | [44 empty] | 17.17828 | 1.272856 | 0.3434714 | 34.34714
1240 | Area 1 | Site 8 | C-based |  | 397125.3 | 1.977567 | 590.7347 | 157.5 | 711.0806 | 1168.217 | 21676.13 | 2909.2 | 1.695938 | 5.030545 | -5.674387 | 2628 | 63.76244 | 3.40095 | 0.576365 | 57.6365 |  |  |  |  | 13.41628 | 3.009493 | 0.03982256 | 11.83398 | [60 empty] | 22.82128 | 2.696856 | 0.381465 | 38.1465
1241 | Area 1 | Site 8 | Al |  | 197091.8 | 1.292961 | 489.1937 | 149.0625 | 500.9442 | 632.5084 | 20032.36 | 1825.725 | 1.345837 | 5.060809 | -5.674488 | 1051 | 80.16527 | 3.81699 | 0.7604263 | 76.04263 | [16 empty] | 2.624552 | 0.7725007 | 0.0360648 | 5.021315 | [48 empty] | 17.21018 | 3.801197 | 0.2781115 | 27.81115
1242 | Area 1 | Site 8 | Si+Al |  | 4087449.1 | 1.207117 | 2115.201 | 149.0625 | 2281.294 | 2553.294 | 26698.42 | 7473.735 | 1.08746 | 5.052379 | -5.669059 | 36109 | 42.85922 | 0.9982123 | 0.3604925 | 36.04925 |  |  |  |  | 34.74343 | 0.8092255 | 0.1907904 | 56.69678 |  |  |  |  | 0.5295706 | 0.08873783 | 0.007698583 | 1.160802 | 3.78791 | 0.1507336 | 0.06633516 | 9.235869 | 4.305695 | 0.1587018 | 0.08614691 | 10.87156 |  |  |  |  | 0.8498538 | 0.08973661 | 0.01862381 | 2.198534 | [12 empty] | 1.391317 | 0.1682306 | 0.03077116 | 3.077116 | [20 empty] | 11.533 | 0.5125914 | 0.245314 | 24.5314
1243 | Area 1 | Site 8 | CaO/CaCO3 |  | 381681.6 | 1.95794 | 530.8485 | 74.53125 | 697.117 | 1039.369 | 22065.7 | 2515.485 | 1.319266 | 5.120988 | -5.6697 | 2712 | 53.70414 | 3.048815 | 0.579872 | 57.9872 |  |  |  |  | 25.6059 | 2.901823 | 0.09827965 | 29.20555 | [24 empty] | 3.304714 | 0.6263017 | 0.06429388 | 7.195854 | [32 empty] | 17.38526 | 2.178721 | 0.3430374 | 34.30374
1245 | Area 1 | Site 8 | C-based |  | 289019 | 1.192999 | 591.0159 | 22.5 | 606.6221 | 705.0815 | 21988.92 | 2058.943 | 1.167219 | 5.169173 | -5.677785 | 2290 | 56.52573 | 3.218347 | 0.5843741 | 58.43741 |  |  |  |  | 25.97029 | 3.033367 | 0.09830308 | 29.21251 | [60 empty] | 17.50397 | 2.478043 | 0.3260384 | 32.60384
1247 | Area 1 | Site 8 | Si+Al |  | 4847135.1 | 1.573997 | 2096.011 | 133.59375 | 2484.263 | 3299.115 | 25145.22 | 9012.239 | 1.333431 | 5.107967 | -5.677366 | 40997 | 42.43384 | 0.9536399 | 0.3540658 | 35.40658 |  |  |  |  | 35.40487 | 0.7732426 | 0.1924338 | 57.18514 |  |  |  |  | 0.2943461 | 0.07742605 | 0.004185171 | 0.6310453 | 3.766487 | 0.1441866 | 0.06473382 | 9.012913 | 3.910803 | 0.1435136 | 0.0768462 | 9.697831 |  |  |  |  | 0.415641 | 0.07165303 | 0.008826057 | 1.041913 | [12 empty] | 0.7730786 | 0.1483523 | 0.01669579 | 1.669579 | [20 empty] | 13.00095 | 0.5098815 | 0.2715101 | 27.15101
1248 | Area 1 | Site 8 | Si+Al |  | 1213438.5 | 1.225157 | 1234.754 | 104.0625 | 1242.979 | 1512.767 | 21534.5 | 4496.54 | 1.325957 | 5.018947 | -5.53415 | 8442 | 56.98482 | 1.68109 | 0.5465018 | 54.65018 |  |  |  |  | 21.88097 | 1.561532 | 0.08736417 | 25.96182 | [8 empty] | 1.657094 | 0.230646 | 0.02690856 | 3.746488 | 1.770796 | 0.2330838 | 0.03364233 | 4.245592 | [44 empty] | 17.70632 | 1.23327 | 0.3520424 | 35.20424
1249 | Area 1 | Site 8 | C-based |  | 334614.9 | 2.090808 | 503.6463 | 125.15625 | 652.7211 | 1053.028 | 20005.75 | 2909.2 | 2.012761 | 5.080859 | -5.533999 | 2344 | 57.20178 | 3.58597 | 0.5198943 | 51.98943 |  |  |  |  | 20.84633 | 3.209326 | 0.07062377 | 20.98711 | [60 empty] | 21.95189 | 2.970566 | 0.3791526 | 37.91526
1250 | Area 1 | Site 8 | Si+Al |  | 717767.2 | 1.409673 | 827.4178 | 125.15625 | 955.9757 | 1166.388 | 22287.34 | 3163.717 | 1.10969 | 5.158634 | -5.53451 | 5316 | 56.1895 | 2.06128 | 0.5708737 | 57.08737 |  |  |  |  | 23.48202 | 1.87973 | 0.09912801 | 29.45765 | [8 empty] | 1.181985 | 0.2595389 | 0.01984338 | 2.7628 | 1.723888 | 0.2685027 | 0.03413245 | 4.307445 | [44 empty] | 17.42261 | 1.516688 | 0.3610065 | 36.10065
1252 | Area 1 | Site 8 | Al |  | 268427.3 | 1.446489 | 518.5378 | 130.78125 | 584.6129 | 750.0591 | 21786.78 | 2031.405 | 1.223367 | 5.176257 | -5.542251 | 1922 | 54.76626 | 3.553592 | 0.5586848 | 55.86848 |  |  |  |  | 28.48521 | 3.387772 | 0.1155221 | 34.32944 | [8 empty] | 1.689653 | 0.5121556 | 0.02560106 | 3.564445 | [48 empty] | 15.05888 | 2.696612 | 0.2883202 | 28.83202
1253 | Area 1 | Site 8 | Si+Al |  | 2486445.7 | 1.14012 | 1755.955 | 98.4375 | 1779.281 | 2002 | 23520.74 | 5967.493 | 1.139712 | 5.210832 | -5.543873 | 20089 | 49.89927 | 1.073745 | 0.4527223 | 45.27223 |  |  |  |  | 29.87812 | 0.9780635 | 0.1462722 | 43.46737 | [8 empty] | 1.744206 | 0.1438321 | 0.0308936 | 4.301327 | 2.393182 | 0.1554875 | 0.04964172 | 6.264682 | 1.489527 | 0.1966186 | 0.02850494 | 3.308907 | [40 empty] | 14.59569 | 0.8008196 | 0.3190242 | 31.90242
1254 | Area 1 | Site 8 | Fe |  | 191208.5 | 1.354121 | 441.0418 | 129.375 | 493.4108 | 597.2239 | 26124.26 | 1592.508 | 1.055471 | 5.214272 | -5.550194 | 1414 | 57.28312 | 4.18506 | 0.5896485 | 58.96485 |  |  |  |  | 19.06401 | 3.963699 | 0.07635343 | 22.68978 | [36 empty] | 6.100687 | 1.511656 | 0.1177 | 11.77 | [20 empty] | 17.55218 | 2.896124 | 0.3463845 | 34.63845
1255 | Area 1 | Site 8 | Fe |  | 18053022.7 | 1.6301 | 4395.391 | 9.84375 | 4794.353 | 7164.929 | 28775.14 | 22523.6 | 2.236227 | 5.104029 | -5.55918 | 162326 | 43.43418 | 0.4892205 | 0.3547491 | 35.47491 |  |  |  |  | 29.01434 | 0.3736045 | 0.1487582 | 44.20614 | 1.149352 | 0.07054317 | 0.01078553 | 2.555625 |  |  |  |  | 2.486508 | 0.06214299 | 0.04027536 | 5.607554 | 3.886185 | 0.07296675 | 0.07418256 | 9.361684 |  |  |  |  | 0.1323462 | 0.03323954 | 0.002817431 | 0.3325967 | 1.535803 | 0.05397314 | 0.03425924 | 3.834338 | [8 empty] | 5.783884 | 0.1349426 | 0.1246141 | 12.46141 | 0.5741339 | 0.1004106 | 0.01184705 | 1.184705 | [16 empty] | 12.00327 | 0.2545682 | 0.2464436 | 24.64436
1257 | Area 1 | Site 8 | Si+Al |  | 344175.3 | 1.60753 | 549.4836 | 18.28125 | 661.98 | 883.3115 | 25288.31 | 2228.263 | 1.148004 | 5.078718 | -5.574378 | 2917 | 49.8965 | 2.713999 | 0.4775212 | 47.75212 |  |  |  |  | 29.27924 | 2.561641 | 0.1369176 | 40.68751 | [8 empty] | 2.251664 | 0.4182337 | 0.0376092 | 5.236342 | 1.631976 | 0.3931695 | 0.03181062 | 4.014434 | [44 empty] | 16.94062 | 2.000083 | 0.3505804 | 35.05804
1258 | Area 1 | Site 8 | Si+Al |  | 1177403.0 | 2.25099 | 895.1217 | 150.46875 | 1224.384 | 2014.91 | 26307.05 | 4734.926 | 1.515275 | 5.139163 | -5.577508 | 9660 | 45.21184 | 1.430864 | 0.4310673 | 43.10673 |  |  |  |  | 35.70258 | 1.352203 | 0.1986924 | 59.04497 | [8 empty] | 3.207037 | 0.2533809 | 0.0580122 | 8.07706 | 3.027589 | 0.2493512 | 0.06293388 | 7.942124 | [44 empty] | 12.85096 | 0.9500336 | 0.2844297 | 28.44297
1259 | Area 1 | Site 8 | Fe |  | 1617918.0 | 3.339438 | 1027.321 | 39.375 | 1435.269 | 3430.676 | 24689.13 | 8257.069 | 3.353401 | 5.022821 | -5.581582 | 12209 | 49.92362 | 1.5295 | 0.4466989 | 44.66989 |  |  |  |  | 25.32142 | 1.350678 | 0.1055854 | 31.37658 | [8 empty] | 1.269613 | 0.1936974 | 0.01826419 | 2.54293 | 0.6763598 | 0.1684259 | 0.01165879 | 1.471315 | [8 empty] | 1.236112 | 0.2078417 | 0.02381594 | 2.665511 | [8 empty] | 5.896581 | 0.5394764 | 0.1103873 | 11.03873 | [20 empty] | 15.6763 | 1.079506 | 0.2937877 | 29.37877
1260 | Area 1 | Site 8 | Si+Al |  | 1936353.6 | 1.344588 | 1423.404 | 158.90625 | 1570.173 | 1913.891 | 26971.86 | 5158.763 | 1.093696 | 5.098102 | -5.582471 | 16620 | 44.91301 | 1.395538 | 0.4031244 | 40.31244 |  |  |  |  | 33.97481 | 1.16624 | 0.1780743 | 52.91795 | [8 empty] | 2.632918 | 0.1910697 | 0.04547727 | 6.331818 | 3.55206 | 0.2092092 | 0.07119967 | 8.98525 |  |  |  |  | 0.6070098 | 0.1222735 | 0.01289826 | 1.522635 | [12 empty] | 0.7746058 | 0.2314988 | 0.01671554 | 1.671554 | [20 empty] | 13.54559 | 0.8132774 | 0.2869401 | 28.69401
1261 | Area 1 | Site 8 | C-based |  | 375798.2 | 3.726456 | 388.7044 | 127.96875 | 691.7233 | 1448.49 | 20138.11 | 3330.453 | 2.348779 | 5.039494 | -5.589973 | 2543 | 64.65945 | 3.277756 | 0.603009 | 60.3009 |  |  |  |  | 11.86726 | 2.83283 | 0.03590335 | 10.66932 | [60 empty] | 23.47329 | 2.663524 | 0.4060774 | 40.60774
1262 | Area 1 | Site 8 | Al |  | 874411.1 | 1.518799 | 945.4679 | 168.75 | 1055.147 | 1435.976 | 22029.28 | 4171.889 | 1.583945 | 5.004294 | -5.589652 | 4929 | 60.16501 | 2.134583 | 0.6308746 | 63.08746 |  |  |  |  | 19.75414 | 1.949908 | 0.07450043 | 22.13913 | [8 empty] | 1.478402 | 0.3095059 | 0.02348582 | 3.26994 | [48 empty] | 18.60246 | 1.626229 | 0.3678195 | 36.78195
1263 | Area 1 | Site 8 | Si+Al |  | 614808.8 | 1.405219 | 753.5783 | 102.65625 | 884.7592 | 1058.942 | 21559.27 | 3003.218 | 1.167411 | 5.127868 | -5.598138 | 4609 | 59.1862 | 2.214435 | 0.634545 | 63.4545 |  |  |  |  | 22.68607 | 2.098055 | 0.09288203 | 27.60155 | [8 empty] | 1.507447 | 0.2898011 | 0.02546934 | 3.546106 | 1.317378 | 0.2860614 | 0.02602885 | 3.284787 | [44 empty] | 15.30291 | 1.54963 | 0.3185403 | 31.85403
1264 | Area 1 | Site 8 | CaO/CaCO3 |  | 14887051.5 | 1.566869 | 4743.688 | 8.4375 | 4353.709 | 7432.735 | 27636.01 | 27723.45 | 4.108431 | 5.032301 | -5.600599 | 128880 | 42.50085 | 0.5261252 | 0.411923 | 41.1923 |  |  |  |  | 32.97549 | 0.4459846 | 0.147016 | 43.68843 | 0.258075 | 0.06396946 | 0.002437624 | 0.5775936 | 0.841755 | 0.05710149 | 0.01122471 | 1.692475 | 1.459943 | 0.0584801 | 0.02351098 | 3.273443 | 1.141452 | 0.05240987 | 0.02190633 | 2.764533 | 0.2642391 | 0.06701187 | 0.004929034 | 0.5721716 | 0.3424072 | 0.04245964 | 0.007158767 | 0.8450898 | 6.764428 | 0.1179453 | 0.1464064 | 16.38599 | [8 empty] | 0.4276328 | 0.0770686 | 0.008850471 | 0.8850471 | [20 empty] | 13.02372 | 0.3235072 | 0.2716454 | 27.16454
1265 | Area 1 | Site 8 | Si+Al |  | 5230287.5 | 1.1605 | 2566.491 | 99.84375 | 2580.583 | 2978.412 | 27484.69 | 9076.136 | 1.253333 | 5.023105 | -5.605176 | 45290 | 46.33215 | 0.8859792 | 0.4033084 | 40.33084 |  |  |  |  | 31.60334 | 0.7201433 | 0.1608445 | 47.79782 |  |  |  |  | 0.9123571 | 0.08885844 | 0.01322794 | 1.994525 | 2.352748 | 0.1118724 | 0.0406932 | 5.665729 | 4.373791 | 0.1429376 | 0.0880702 | 11.11428 |  |  |  |  | 0.9321674 | 0.08534639 | 0.01999236 | 2.360091 | [12 empty] | 0.9531309 | 0.1464583 | 0.02067564 | 2.067564 | [20 empty] | 12.54032 | 0.4796999 | 0.2651317 | 26.51317
1266 | Area 1 | Site 8 | Si+Al |  | 2208458.0 | 1.73487 | 1436.866 | 165.9375 | 1676.871 | 2492.776 | 23335.78 | 7777.087 | 2.17939 | 5.055294 | -5.605549 | 16988 | 48.62866 | 1.174733 | 0.4307834 | 43.07834 |  |  |  |  | 30.30634 | 1.077653 | 0.1429897 | 42.49193 | [8 empty] | 2.214177 | 0.1809354 | 0.03635025 | 5.061059 | 3.054158 | 0.1987369 | 0.05847435 | 7.379341 | [20 empty] | 0.922123 | 0.2448468 | 0.01875419 | 1.875419 | [20 empty] | 14.87455 | 0.824022 | 0.3001187 | 30.01187
1267 | Area 1 | Site 8 | Si+Al |  | 1010463.3 | 1.380447 | 1021.718 | 127.96875 | 1134.267 | 1410.427 | 25905.21 | 3778.173 | 1.124173 | 5.076853 | -5.606078 | 8155 | 48.89498 | 1.794105 | 0.4164015 | 41.64015 |  |  |  |  | 29.72476 | 1.60638 | 0.1379575 | 40.99654 | [8 empty] | 1.814897 | 0.2425381 | 0.03010695 | 4.191801 | 1.694555 | 0.2402287 | 0.03299358 | 4.163722 | 1.651302 | 0.3430904 | 0.02931447 | 3.402879 | [40 empty] | 16.21952 | 1.355792 | 0.3346005 | 33.46005
1268 | Area 1 | Site 8 | C-based |  | 375798.2 | 1.138781 | 700.7857 | 99.84375 | 691.7233 | 798.0417 | 22659.43 | 2358.641 | 1.178037 | 5.092853 | -5.606522 | 2665 | 59.21608 | 2.977947 | 0.6490547 | 64.90547 |  |  |  |  | 23.0903 | 2.871357 | 0.08747777 | 25.99558 | [60 empty] | 17.69362 | 2.208083 | 0.3444568 | 34.44568
1269 | Area 1 | Site 8 | Si+Al |  | 400067 | 1.731708 | 556.0962 | 147.65625 | 713.7094 | 962.9959 | 21425.37 | 2497.84 | 1.241043 | 5.180092 | -5.608178 | 2894 | 56.48326 | 2.634412 | 0.641543 | 64.1543 |  |  |  |  | 27.65436 | 2.433151 | 0.1268632 | 37.69967 | [8 empty] | 1.437232 | 0.3281701 | 0.02552962 | 3.554498 | 1.643352 | 0.3798564 | 0.03418318 | 4.313846 | [44 empty] | 12.7818 | 1.849538 | 0.2815658 | 28.15658
1270 | Area 1 | Site 8 | Si+Al |  | 1072238.4 | 1.287648 | 1135.303 | 139.21875 | 1168.425 | 1461.871 | 24055.9 | 4041.512 | 1.212234 | 5.03706 | -5.622486 | 7791 | 47.04252 | 1.652038 | 0.4370206 | 43.70206 |  |  |  |  | 32.2741 | 1.540708 | 0.1660423 | 49.34244 | [8 empty] | 2.184666 | 0.2562133 | 0.0375183 | 5.223687 | 3.08993 | 0.2771331 | 0.06202982 | 7.828034 | [20 empty] | 1.427864 | 0.3407737 | 0.03071629 | 3.071629 | [20 empty] | 13.98092 | 1.142938 | 0.2971035 | 29.71035
1271 | Area 1 | Site 8 | C-based |  | 300785.7 | 1.240938 | 594.4476 | 143.4375 | 618.8475 | 737.6729 | 20248.4 | 2234.502 | 1.320974 | 5.060951 | -5.62242 | 2107 | 59.81655 | 3.859181 | 0.5728343 | 57.28343 |  |  |  |  | 23.1237 | 3.512718 | 0.07513615 | 22.32804 | [60 empty] | 17.05975 | 3.146758 | 0.2865618 | 28.65618
1272 | Area 1 | Site 8 | Unclassified |  | 3831523.9 | 2.098605 | 1859.808 | 112.5 | 2208.721 | 3903.002 | 22474.82 | 11241.57 | 2.624658 | 5.060892 | -5.630122 | 26319 | 59.57333 | 0.9064524 | 0.6829947 | 68.29947 |  |  |  |  | 22.8426 | 0.8412697 | 0.0956175 | 28.41444 |  |  |  |  | 0.4715812 | 0.1064681 | 0.006770237 | 1.020825 | 0.7928503 | 0.1064454 | 0.01354968 | 1.886526 | 0.7666734 | 0.1008399 | 0.0155269 | 1.959463 | [44 empty] | 15.55296 | 0.6534755 | 0.3330033 | 33.30033
1273 | Area 1 | Site 8 | TiO2 |  | 1040615.4 | 1.41882 | 1009.153 | 37.96875 | 1151.066 | 1431.806 | 26230.52 | 3820.771 | 1.116354 | 5.159929 | -5.629914 | 8783 | 48.44663 | 1.775519 | 0.4357143 | 43.57143 |  |  |  |  | 24.97944 | 1.668209 | 0.1153023 | 34.26414 | [8 empty] | 1.429094 | 0.2270445 | 0.02190259 | 3.049505 |  |  |  |  | 1.046811 | 0.3048944 | 0.01876999 | 2.178855 | [8 empty] | 1.314133 | 0.2798082 | 0.02655116 | 2.655116 |  |  |  |  | 8.226126 | 0.6758609 | 0.1683091 | 16.83091 | [20 empty] | 14.55777 | 1.272121 | 0.2966833 | 29.66833
1274 | Area 1 | Site 8 | Si+Al |  | 1186228.0 | 1.513002 | 1097.278 | 127.96875 | 1228.964 | 1660.184 | 21100.03 | 4544.306 | 1.385342 | 5.207489 | -5.63884 | 8734 | 50.69345 | 1.608105 | 0.4850091 | 48.50091 |  |  |  |  | 27.3466 | 1.478994 | 0.1266432 | 37.63427 |  |  |  |  | 0.9304292 | 0.2205945 | 0.01278141 | 1.927197 | 1.441328 | 0.2298232 | 0.02361497 | 3.287921 | 1.588327 | 0.2268708 | 0.03085661 | 3.894041 | [20 empty] | 1.215523 | 0.3685008 | 0.02500216 | 2.500216 | [20 empty] | 16.78435 | 1.150163 | 0.3471227 | 34.71227
1275 | Area 1 | Site 8 | Si+Al |  | 3174060.9 | 1.855318 | 1677.345 | 9.84375 | 2010.308 | 3112.009 | 22792.08 | 8360.353 | 1.752363 | 5.190508 | -5.64626 | 23925 | 52.39657 | 1.165687 | 0.4765248 | 47.65248 |  |  |  |  | 24.17603 | 0.9354185 | 0.1067865 | 31.73349 | [8 empty] | 2.71655 | 0.166668 | 0.04639939 | 6.460204 | 2.886548 | 0.1654219 | 0.05689694 | 7.180276 |  |  |  |  | 0.8278172 | 0.1255589 | 0.01673818 | 1.975936 | [12 empty] | 0.8545139 | 0.2050575 | 0.01773772 | 1.773772 | [20 empty] | 16.14197 | 0.7242951 | 0.3341023 | 33.41023
1277 | Area 1 | Site 8 | Fe |  | 365502.4 | 1.903107 | 541.6699 | 54.84375 | 682.1819 | 1030.856 | 24670.6 | 2491.602 | 1.351628 | 5.141315 | -5.645957 | 3002 | 47.56275 | 2.890904 | 0.42728 | 42.728 |  |  |  |  | 29.00005 | 2.660827 | 0.1364045 | 40.53503 | [36 empty] | 4.34189 | 0.9346927 | 0.08691242 | 8.691242 |  |  |  |  | 3.3873 | 0.8017453 | 0.05744323 | 6.414607 | [12 empty] | 15.70801 | 2.03952 | 0.3079251 | 30.79251
1278 | Area 1 | Site 8 | Si+Al |  | 2625439.6 | 2.105858 | 1409.836 | 129.375 | 1828.336 | 2968.915 | 21324.2 | 7901.226 | 1.892244 | 5.07482 | -5.6467 | 19186 | 50.18027 | 1.07001 | 0.4680217 | 46.80217 |  |  |  |  | 28.79517 | 0.9897159 | 0.1350618 | 40.136 | [8 empty] | 1.911674 | 0.1609274 | 0.03196178 | 4.450051 | 2.614596 | 0.1717571 | 0.0512105 | 6.462659 | [20 empty] | 0.9901078 | 0.2270253 | 0.02046165 | 2.046165 | [20 empty] | 15.50817 | 0.7791002 | 0.3202723 | 32.02723
1279 | Area 1 | Site 8 | Si+Al |  | 12157182.6 | 1.285237 | 3691.214 | 170.15625 | 3934.337 | 4744.084 | 29655.59 | 13590.32 | 1.208973 | 5.104515 | -5.647397 | 126330 | 37.44799 | 0.5642381 | 0.2854918 | 28.54918 |  |  |  |  | 39.40948 | 0.4511535 | 0.2413711 | 71.72772 |  |  |  |  | 0.5471313 | 0.04886162 | 0.007906696 | 1.192181 | 4.311494 | 0.08593918 | 0.07554471 | 10.51812 | 6.089353 | 0.1014239 | 0.1213318 | 15.31183 |  |  |  |  | 0.4132126 | 0.03933209 | 0.009316495 | 1.099809 | 0.366945 | 0.03934628 | 0.008653108 | 0.9684669 | [8 empty] | 1.985294 | 0.0993776 | 0.04492641 | 4.492641 | 0.3296317 | 0.09465097 | 0.007156049 | 0.7156049 | [16 empty] | 9.09946 | 0.252185 | 0.1920174 | 19.20174
1280 | Area 1 | Site 8 | Si+Al |  | 2218018.4 | 1.66569 | 1490.981 | 149.0625 | 1680.497 | 2483.513 | 21264.41 | 7804.625 | 2.18539 | 5.171579 | -5.646763 | 16939 | 54.30118 | 1.157583 | 0.5320171 | 53.20171 |  |  |  |  | 23.85592 | 1.063256 | 0.1052807 | 31.28602 |  |  |  |  | 0.4975236 | 0.1396864 | 0.007020748 | 1.058597 | 1.653839 | 0.1665983 | 0.0278881 | 3.88287 | 1.859578 | 0.1612424 | 0.03686558 | 4.652359 | [20 empty] | 0.9992532 | 0.2475058 | 0.02069508 | 2.069508 | [20 empty] | 16.83272 | 0.8164241 | 0.3522329 | 35.22329
1281 | Area 1 | Site 8 | Salt |  | 569948.4 | 1.2245 | 786.4388 | 80.15625 | 851.869 | 962.9939 | 22637.84 | 2703.52 | 1.020502 | 5.098517 | -5.653902 | 4913 | 46.35402 | 2.228889 | 0.4458627 | 44.58627 |  |  |  |  | 33.27008 | 2.085813 | 0.1602652 | 47.62567 |  |  |  |  | 3.779962 | 0.4663945 | 0.05035407 | 7.592449 | 0.8509414 | 0.2607143 | 0.01295024 | 1.803067 | [12 empty] | 0.9060393 | 0.2742521 | 0.01874976 | 2.098498 | [32 empty] | 14.83897 | 1.58051 | 0.2996051 | 29.96051
1282 | Area 1 | Site 8 | Si+Al |  | 1612770.0 | 1.300385 | 1365.755 | 7.03125 | 1432.984 | 1776.008 | 22952.58 | 4901.662 | 1.185508 | 5.140821 | -5.655095 | 12036 | 50.65587 | 1.728305 | 0.4360285 | 43.60285 |  |  |  |  | 25.6546 | 1.370781 | 0.1095166 | 32.54482 | [8 empty] | 2.331067 | 0.2331005 | 0.03761591 | 5.237277 | 2.765206 | 0.2361437 | 0.05187714 | 6.546788 |  |  |  |  | 0.6984627 | 0.1717504 | 0.01322066 | 1.560694 | [36 empty] | 17.89479 | 1.100817 | 0.3511624 | 35.11624
1283 | Area 1 | Site 8 | Si+Al |  | 4839045.5 | 1.556942 | 2451.079 | 109.6875 | 2482.189 | 3816.188 | 28680.39 | 10893.04 | 1.95132 | 5.151287 | -5.659061 | 44574 | 43.77687 | 0.9050729 | 0.3696155 | 36.96155 |  |  |  |  | 33.89789 | 0.7353537 | 0.1821979 | 54.14336 |  |  |  |  | 0.3445361 | 0.07984353 | 0.004992282 | 0.7527425 | 3.406225 | 0.1281464 | 0.05958102 | 8.295488 | 4.463478 | 0.1462059 | 0.08957653 | 11.30437 |  |  |  |  | 0.4265735 | 0.07026956 | 0.0092493 | 1.091877 | 0.2197642 | 0.06681405 | 0.004986703 | 0.5581182 | [8 empty] | 1.198261 | 0.1533092 | 0.02630614 | 2.630614 | [20 empty] | 12.2664 | 0.4773172 | 0.2599672 | 25.99672
1284 | Area 1 | Site 8 | CaSO4 |  | 2245228.9 | 2.907787 | 1247.906 | 143.4375 | 1690.773 | 3628.646 | 22872.45 | 8569.244 | 2.602642 | 5.167067 | -5.66257 | 16860 | 52.52578 | 1.406536 | 0.5209775 | 52.09775 |  |  |  |  | 27.59406 | 1.180177 | 0.1192685 | 35.44275 | [8 empty] | 1.087462 | 0.1445419 | 0.01833326 | 2.552546 | 1.220645 | 0.1409797 | 0.02434684 | 3.07252 | 1.070686 | 0.2272288 | 0.01987352 | 2.306956 | 0.4439582 | 0.1215313 | 0.009090494 | 1.07313 | 1.792666 | 0.1823084 | 0.03825033 | 4.281026 | [32 empty] | 14.26475 | 0.9283564 | 0.3022407 | 30.22407
1285 | Area 1 | Site 8 | C-based |  | 299314.8 | 1.404988 | 570.2972 | 156.09375 | 617.3325 | 801.2607 | 21567.85 | 2067.765 | 1.136748 | 5.054308 | -5.66266 | 2171 | 56.92956 | 3.734628 | 0.5120026 | 51.20026 |  |  |  |  | 24.03593 | 3.381752 | 0.07935538 | 23.58186 | [60 empty] | 19.03451 | 3.008594 | 0.3139497 | 31.39497
1286 | Area 1 | Site 8 | Fe |  | 366973.2 | 2.176803 | 521.5703 | 139.21875 | 683.5531 | 1135.356 | 23150.73 | 2763.763 | 1.65637 | 5.073807 | -5.662754 | 2364 | 56.61731 | 3.181478 | 0.5760946 | 57.60946 |  |  |  |  | 20.52749 | 3.024152 | 0.08518001 | 25.31275 | [8 empty] | 1.392375 | 0.4011499 | 0.02149281 | 2.992452 | [24 empty] | 6.099125 | 1.2314 | 0.1203219 | 12.03219 | [20 empty] | 15.36369 | 2.297525 | 0.307316 | 30.7316
1287 | Area 1 | Site 8 | Si+Al |  | 741300.6 | 2.027676 | 738.6137 | 42.1875 | 971.5211 | 1497.669 | 23059.77 | 3572.493 | 1.370057 | 5.052378 | -5.670794 | 5072 | 49.92566 | 2.374404 | 0.348017 | 34.8017 |  |  |  |  | 25.67985 | 2.036296 | 0.1042602 | 30.98277 | 1.478959 | 0.3856143 | 0.0137625 | 3.261016 |  |  |  |  | 2.544994 | 0.3848165 | 0.03844004 | 5.352021 | 5.763028 | 0.4997123 | 0.1003908 | 12.6691 | [44 empty] | 14.60751 | 1.725557 | 0.2607513 | 26.07513
1288 | Area 1 | Site 8 | SiO2 |  | 164733.5 | 1.445673 | 411.3985 | 113.90625 | 457.9794 | 594.7475 | 20317.63 | 1583.686 | 1.211564 | 5.096093 | -5.670551 | 1440 | 50.57392 | 4.519282 | 0.505224 | 50.5224 |  |  |  |  | 40.48914 | 4.281191 | 0.1911944 | 56.8168 | [12 empty] | 6.14201 | 0.9121081 | 0.1211874 | 15.2936 |  |  |  |  | 2.794936 | 0.6099081 | 0.06243642 | 7.370597
1289 | Area 1 | Site 8 | CaO/CaCO3 |  | 3321144.3 | 1.510575 | 1834.716 | 106.875 | 2056.359 | 2771.475 | 25483.35 | 7468.567 | 1.336525 | 5.100269 | -5.671693 | 26690 | 44.36605 | 0.96528 | 0.4611192 | 46.11192 |  |  |  |  | 27.9471 | 0.9028013 | 0.113764 | 33.807 | [8 empty] | 0.8628893 | 0.1059524 | 0.01440897 | 2.006165 | [12 empty] | 9.182858 | 0.2904144 | 0.2003847 | 22.42732 | [20 empty] | 2.408767 | 0.5361406 | 0.04460473 | 4.460473 | [8 empty] | 15.23234 | 0.7157077 | 0.3317346 | 33.17346
1290 | Area 1 | Site 8 | Si+Al |  | 666288 | 2.415852 | 617.7627 | 115.3125 | 921.0561 | 1492.423 | 24869.41 | 3496.12 | 1.459825 | 5.115397 | -5.678021 | 5214 | 55.4359 | 2.08059 | 0.5526559 | 55.26559 |  |  |  |  | 24.01787 | 1.935593 | 0.1029993 | 30.60808 | [8 empty] | 1.831353 | 0.2920778 | 0.03095956 | 4.31051 | 1.733961 | 0.2820281 | 0.03424006 | 4.321025 | [44 empty] | 16.98092 | 1.496109 | 0.3525394 | 35.25394
1291 | Area 1 | Site 8 | SiO2 |  | 366237.8 | 1.726173 | 541.7182 | 163.125 | 682.8678 | 935.0995 | 21597.68 | 2333.687 | 1.183348 | 5.099154 | -5.675516 | 2893 | 51.39295 | 2.740773 | 0.5042227 | 50.42227 |  |  |  |  | 29.3817 | 2.554775 | 0.1340093 | 39.82326 | [12 empty] | 2.931943 | 0.4568719 | 0.05826146 | 7.352475 | [44 empty] | 16.2934 | 2.016375 | 0.3354782 | 33.54782
1292 | Area 1 | Site 8 | Si+Al |  | 708206.8 | 1.610016 | 786.4388 | 9.84375 | 949.5878 | 1266.179 | 28993.1 | 3254.08 | 1.189834 | 5.056224 | -5.678255 | 5993 | 45.78119 | 2.428227 | 0.3814164 | 38.14164 |  |  |  |  | 31.58408 | 1.989144 | 0.1501089 | 44.60754 | [8 empty] | 2.418233 | 0.3231643 | 0.04007239 | 5.579294 | 4.232449 | 0.3984151 | 0.08140747 | 10.27345 |  |  |  |  | 1.209222 | 0.2710702 | 0.02412542 | 2.847997 | [36 empty] | 14.77483 | 1.446825 | 0.296165 | 29.6165
Min |  |  |  |  | 157379.3 | 1.07504 | 321.039 | 4.21875 | 447.64 | 526.5148 | 19558.33 | 1474.607 | 1.020502 |  |  |  | 37.44799 |  |  | 24.46404 | 17.93319 |  |  | 36.89476 | 7.463273 |  |  | 6.617864 | 0.258075 |  |  | 0.5775936 | 0.1644523 |  |  | 0.3485245 | 0.386352 |  |  | 0.9266359 | 0.2939776 |  |  | 0.7221196 | 0.2642391 |  |  | 0.5721716 | 0.1323462 |  |  | 0.3325967 | 0.1873517 |  |  | 0.4770071 | 1.314133 |  |  | 2.655116 | 1.502409 |  |  | 3.014226 | 0.4276328 |  |  | 0.8850471 | 0.3108103 |  |  | 0.7156049 | 3.3873 |  |  | 6.414607 | 2.408767 |  |  | 4.460473 | 0 |  |  | 0 | 0 |  |  | 0 | 7.292373 |  |  | 19.20174
Max |  |  |  |  | 22472145.0 | 3.726456 | 4743.688 | 174.375 | 5349.058 | 7882.323 | 29953.36 | 27723.45 | 4.720889 |  |  |  | 80.16527 |  |  | 102.9882 | 23.68912 |  |  | 58.41 | 41.54869 |  |  | 71.72772 | 2.98402 |  |  | 7.47962 | 3.779962 |  |  | 7.592449 | 4.311494 |  |  | 10.51812 | 11.0428 |  |  | 27.80765 | 4.654764 |  |  | 10.52746 | 2.794936 |  |  | 7.370597 | 9.182858 |  |  | 22.42732 | 1.314133 |  |  | 2.655116 | 1.502409 |  |  | 3.014226 | 16.11066 |  |  | 30.3726 | 3.465186 |  |  | 7.018915 | 3.3873 |  |  | 6.414607 | 6.641988 |  |  | 13.01352 | 0 |  |  | 0 | 0 |  |  | 0 | 23.91756 |  |  | 49.51785
Mean |  |  |  |  | 1586640.7 | 1.648682 | 1057.787 | 102.8247 | 1202.353 | 1686.18 | 23411.39 | 4710.971 | 1.520772 |  |  |  | 52.79704 |  |  | 51.71862 | 20.81115 |  |  | 47.65238 | 26.67447 |  |  | 36.03612 | 1.457018 |  |  | 3.522882 | 0.9231356 |  |  | 1.933162 | 1.813802 |  |  | 4.23994 | 3.021551 |  |  | 7.608515 | 1.940937 |  |  | 4.33372 | 0.7474096 |  |  | 1.918419 | 2.53516 |  |  | 6.033421 | 1.314133 |  |  | 2.655116 | 1.502409 |  |  | 3.014226 | 3.335606 |  |  | 6.695854 | 1.087924 |  |  | 2.219067 | 3.3873 |  |  | 6.414607 | 4.976016 |  |  | 9.841308 | 0 |  |  | 0 | 0 |  |  | 0 | 15.51121 |  |  | 31.4303
Std Dev |  |  |  |  | 2781167.6 | 0.4374961 | 725.0968 | 53.07105 | 759.7238 | 1105.272 | 2537.669 | 3536.371 | 0.5627319 |  |  |  | 7.16305 |  |  | 12.331 | 4.070057 |  |  | 15.21357 | 6.178737 |  |  | 12.23867 | 0.9111896 |  |  | 2.245375 | 0.8745959 |  |  | 1.780825 | 0.75215 |  |  | 1.839516 | 1.791255 |  |  | 4.705076 | 1.291234 |  |  | 2.900492 | 0.5148689 |  |  | 1.458715 | 2.008936 |  |  | 4.925462 | 0 |  |  | 0 | 0 |  |  | 0 | 4.018663 |  |  | 7.782016 | 1.109759 |  |  | 2.202073 | 0 |  |  | 0 | 1.711587 |  |  | 3.560767 | 0 |  |  | 0 | 0 |  |  | 0 | 2.651737 |  |  | 4.517397

## Site 9
Id | Area | Field | Class | Subclass | Area (nm²) | Aspect Ratio | Breadth (nm) | Direction (°) | ECD (nm) | Length (nm) | Mean Gray Level | Perimeter (nm) | Shape | Stage X | Stage Y | Count | C Wt% | C Wt% σ | C k ratio | C Apparent Concentration (%) | O Wt% | O Wt% σ | O k ratio | O Apparent Concentration (%) | Na Wt% | Na Wt% σ | Na k ratio | Na Apparent Concentration (%) | Mg Wt% | Mg Wt% σ | Mg k ratio | Mg Apparent Concentration (%) | Al Wt% | Al Wt% σ | Al k ratio | Al Apparent Concentration (%) | Si Wt% | Si Wt% σ | Si k ratio | Si Apparent Concentration (%) | P Wt% | P Wt% σ | P k ratio | P Apparent Concentration (%) | S Wt% | S Wt% σ | S k ratio | S Apparent Concentration (%) | K Wt% | K Wt% σ | K k ratio | K Apparent Concentration (%) | Ca Wt% | Ca Wt% σ | Ca k ratio | Ca Apparent Concentration (%) | Ti Wt% | Ti Wt% σ | Ti k ratio | Ti Apparent Concentration (%) | Cr Wt% | Cr Wt% σ | Cr k ratio | Cr Apparent Concentration (%) | Mn Wt% | Mn Wt% σ | Mn k ratio | Mn Apparent Concentration (%) | Fe Wt% | Fe Wt% σ | Fe k ratio | Fe Apparent Concentration (%) | Cu Wt% | Cu Wt% σ | Cu k ratio | Cu Apparent Concentration (%) | Zn Wt% | Zn Wt% σ | Zn k ratio | Zn Apparent Concentration (%) | Br Wt% | Br Wt% σ | Br k ratio | Br Apparent Concentration (%) | Nb Wt% | Nb Wt% σ | Nb k ratio | Nb Apparent Concentration (%) | Mo Wt% | Mo Wt% σ | Mo k ratio | Mo Apparent Concentration (%) | Tc Wt% | Tc Wt% σ | Tc k ratio | Tc Apparent Concentration (%) | In Wt% | In Wt% σ | In k ratio | In Apparent Concentration (%) | Ba Wt% | Ba Wt% σ | Ba k ratio | Ba Apparent Concentration (%) | Yb Wt% | Yb Wt% σ | Yb k ratio | Yb Apparent Concentration (%) | Au Wt% | Au Wt% σ | Au k ratio | Au Apparent Concentration (%)
360 | Area 1 | Site 9 | Al |  | 199298.1 | 1.495752 | 424.7967 | 129.375 | 503.7402 | 635.3906 | 24947.51 | 1665.227 | 1.10722 | 7.572434 | -10.6002 | 1485 | 58.4581 | 3.949891 | 0.5631405 | 56.31405 | 18.90028 | 3.590434 | 0.0700555 | 20.81824 | [8 empty] | 2.008831 | 0.6055227 | 0.03105209 | 4.323394 | [72 empty] | 20.6328 | 3.067628 | 0.3950023 | 39.50023
362 | Area 1 | Site 9 | Al |  | 284606.5 | 2.144212 | 436.8268 | 157.5 | 601.9736 | 936.6494 | 22079.3 | 2206.964 | 1.361871 | 7.500706 | -10.60021 | 1983 | 59.1132 | 3.554332 | 0.5846744 | 58.46744 | 20.23796 | 3.188748 | 0.07403015 | 21.99938 | [8 empty] | 1.53932 | 0.4978838 | 0.0233846 | 3.255847 | [72 empty] | 19.10952 | 2.724525 | 0.3616512 | 36.16512
364 | Area 1 | Site 9 | CaO/CaCO3 |  | 200033.5 | 1.573701 | 433.8972 | 97.03125 | 504.6688 | 682.8246 | 20870.49 | 1761.829 | 1.234851 | 7.63217 | -10.56818 | 1424 | 57.3907 | 4.114885 | 0.6623282 | 66.23282 | 24.89797 | 3.907332 | 0.09993283 | 29.69682 | [8 empty] | 1.820293 | 0.5410219 | 0.03030423 | 4.219268 | [16 empty] | 2.429377 | 0.6357716 | 0.05130281 | 5.741876 | [52 empty] | 13.46165 | 2.920439 | 0.2819842 | 28.19842
365 | Area 1 | Site 9 | Al |  | 163262.6 | 1.394419 | 420.723 | 123.75 | 455.9303 | 586.6642 | 19421.99 | 1598.746 | 1.24584 | 7.589806 | -10.57659 | 1335 | 60.74708 | 4.199902 | 0.6565787 | 65.65787 | 19.39195 | 3.874136 | 0.07493887 | 22.26942 | [8 empty] | 1.770854 | 0.5579221 | 0.02911942 | 4.054307 | [72 empty] | 18.09011 | 3.15385 | 0.3688616 | 36.88616
368 | Area 1 | Site 9 | CaO/CaCO3 |  | 519940 | 2.60184 | 582.6527 | 153.28125 | 813.6388 | 1515.969 | 22743.44 | 3590.138 | 1.972691 | 7.51214 | -10.61632 | 3946 | 74.33723 | 2.561924 | 0.5778303 | 57.78303 | [12 empty] | 1.846575 | 0.4564939 | 0.02198111 | 3.060439 | [16 empty] | 1.879683 | 0.5443435 | 0.02542632 | 2.845746 | [52 empty] | 21.93651 | 2.519638 | 0.3121774 | 31.21774
367 | Area 1 | Site 9 | Al |  | 320641.9 | 1.756951 | 526.8082 | 147.65625 | 638.9476 | 925.5763 | 19615.53 | 2367.463 | 1.391029 | 7.457056 | -10.62456 | 1986 | 66.66192 | 3.889223 | 0.6349446 | 63.49446 | 14.06572 | 3.472099 | 0.04235327 | 12.58603 | [8 empty] | 1.956322 | 0.6039138 | 0.02764737 | 3.849354 | [72 empty] | 17.31605 | 2.98295 | 0.299181 | 29.9181
371 | Area 1 | Site 9 | Si+Al |  | 309610.7 | 1.898462 | 546.7249 | 56.25 | 627.8603 | 1037.937 | 19826.82 | 2791.3 | 2.002568 | 7.449418 | -10.56817 | 2255 | 50.03505 | 3.440824 | 0.3961507 | 39.61507 | 22.14763 | 3.103659 | 0.0892346 | 26.51765 | [8 empty] | 2.81645 | 0.5792615 | 0.04311714 | 6.003214 | 1.894906 | 0.4825464 | 0.03368165 | 4.250554 | [68 empty] | 23.10596 | 2.632702 | 0.4306543 | 43.06543
372 | Area 1 | Site 9 | Si+Al |  | 322112.8 | 2.030895 | 461.0158 | 99.84375 | 640.4114 | 936.2746 | 23440.32 | 2230.847 | 1.229481 | 7.545353 | -10.58461 | 2380 | 48.884 | 2.789451 | 0.5061635 | 50.61635 | 35.44851 | 2.675136 | 0.1946955 | 57.85724 | [8 empty] | 2.294248 | 0.495635 | 0.04273066 | 5.949406 | 3.540007 | 0.50826 | 0.07632557 | 9.632128 | [68 empty] | 9.833232 | 1.735335 | 0.2241138 | 22.41138
374 | Area 1 | Site 9 | Si+Al |  | 421394.1 | 1.523431 | 693.3132 | 60.46875 | 732.4859 | 1056.215 | 21765.75 | 2951.798 | 1.645413 | 7.523642 | -10.56825 | 3331 | 50.17015 | 2.781343 | 0.4560984 | 45.60984 | 28.44407 | 2.545121 | 0.126377 | 37.55519 | [8 empty] | 1.817702 | 0.3864395 | 0.03041729 | 4.235011 | 3.488516 | 0.4686412 | 0.06820348 | 8.607137 | [12 empty] | 1.600281 | 0.3495448 | 0.03376534 | 3.77906 | [52 empty] | 14.47928 | 1.920923 | 0.2954266 | 29.54266
375 | Area 1 | Site 9 | Si+Al |  | 520675.4 | 1.543181 | 696.9703 | 146.25 | 814.2141 | 1075.551 | 21475.6 | 2847.888 | 1.239564 | 7.579634 | -10.66466 | 3792 | 58.78895 | 2.741458 | 0.5064409 | 50.64409 | 18.76959 | 2.531402 | 0.06648196 | 19.7563 | [8 empty] | 3.092005 | 0.4446513 | 0.04653243 | 6.478728 | 1.242365 | 0.3314814 | 0.02138821 | 2.699147 | [68 empty] | 18.10709 | 2.065781 | 0.3291453 | 32.91453
378 | Area 1 | Site 9 | C-based |  | 275046.1 | 1.407471 | 556.0962 | 104.0625 | 591.7766 | 782.6892 | 19563.95 | 2119.185 | 1.299339 | 7.50087 | -10.64064 | 2060 | 59.3542 | 3.482266 | 0.5886412 | 58.86412 | 21.39599 | 3.21545 | 0.0740653 | 22.00982 | [84 empty] | 19.24981 | 2.706925 | 0.3459511 | 34.59511
380 | Area 1 | Site 9 | Salt |  | 267691.9 | 1.236932 | 542.3716 | 104.0625 | 583.8115 | 670.8765 | 21652.43 | 1870.907 | 1.040541 | 7.51748 | -10.57706 | 2029 | 53.59048 | 3.508248 | 0.5136283 | 51.36283 | 24.57851 | 3.080903 | 0.09844618 | 29.25504 | 3.696137 | 0.9178584 | 0.03375072 | 7.997213 | [80 empty] | 18.13487 | 2.768824 | 0.3422324 | 34.22324
379 | Area 1 | Site 9 | Al |  | 293431.5 | 1.154523 | 649.672 | 102.65625 | 611.2353 | 750.0609 | 19826.16 | 2363.809 | 1.515333 | 7.569071 | -10.60071 | 2187 | 54.82424 | 3.485529 | 0.5025348 | 50.25348 | 25.3339 | 3.196422 | 0.09589562 | 28.49709 | [8 empty] | 2.432884 | 0.5652655 | 0.0353919 | 4.927627 | [72 empty] | 17.40897 | 2.656893 | 0.3161565 | 31.61565
381 | Area 1 | Site 9 | Si+Al |  | 584656.7 | 1.332636 | 785.2311 | 149.0625 | 862.7909 | 1046.427 | 21659.06 | 2936.738 | 1.173869 | 7.534899 | -10.68948 | 4187 | 55.40319 | 2.336161 | 0.5421135 | 54.21135 | 22.93141 | 2.161155 | 0.09707267 | 28.84687 | [8 empty] | 2.486914 | 0.373538 | 0.04180322 | 5.820278 | 1.259819 | 0.2950807 | 0.02452871 | 3.095473 | [68 empty] | 17.91869 | 1.687628 | 0.3690176 | 36.90176
382 | Area 1 | Site 9 | Si+Al |  | 1273007.3 | 3.137723 | 734.0043 | 167.34375 | 1273.123 | 2303.102 | 27634.59 | 5172.753 | 1.672641 | 7.557288 | -10.66473 | 11144 | 40.89338 | 1.521894 | 0.3088472 | 30.88472 | 34.73719 | 1.366526 | 0.1818881 | 54.05127 |  |  |  |  | 0.5424659 | 0.1752105 | 0.007199549 | 1.085557 | 3.780006 | 0.2776428 | 0.06054271 | 8.429384 | 4.057684 | 0.2817763 | 0.07462986 | 9.418133 | [28 empty] | 1.654204 | 0.3327004 | 0.03374338 | 3.374338 | [36 empty] | 14.33505 | 1.00467 | 0.2804042 | 28.04042
384 | Area 1 | Site 9 | C-based |  | 291225.2 | 1.249881 | 592.2107 | 171.5625 | 608.9331 | 740.1931 | 19868.56 | 2191.904 | 1.312817 | 7.634883 | -10.60913 | 2096 | 68.7799 | 3.42047 | 0.7608468 | 76.08468 | 12.20693 | 3.021381 | 0.03860666 | 11.47266 | [84 empty] | 19.01317 | 2.613209 | 0.3578705 | 35.78705
385 | Area 1 | Site 9 | Si+Al |  | 772188.1 | 1.548017 | 812.6468 | 82.96875 | 991.5546 | 1257.991 | 20542.1 | 3384.458 | 1.180443 | 7.583704 | -10.57688 | 5732 | 54.35554 | 1.901654 | 0.5511518 | 55.11518 | 24.21304 | 1.741425 | 0.1090181 | 32.39665 | [8 empty] | 2.511307 | 0.3126618 | 0.04402965 | 6.130265 | 1.381182 | 0.2516499 | 0.02805229 | 3.540141 | [68 empty] | 17.53893 | 1.341112 | 0.3771181 | 37.71181
386 | Area 1 | Site 9 | Al |  | 464048.3 | 2.182111 | 606.9143 | 137.8125 | 768.6642 | 1324.354 | 20314.24 | 3221.375 | 1.779547 | 7.616435 | -10.70523 | 3048 | 60.90923 | 2.78121 | 0.5923126 | 59.23126 | 14.72149 | 2.455751 | 0.05327643 | 15.83204 | [8 empty] | 2.182113 | 0.4339719 | 0.03472326 | 4.834532 | [72 empty] | 22.18717 | 2.166694 | 0.433194 | 43.3194
387 | Area 1 | Site 9 | Al |  | 227979.3 | 1.135158 | 534.1879 | 116.71875 | 538.7693 | 606.3876 | 19741.3 | 1907.266 | 1.269747 | 7.646438 | -10.68976 | 1628 | 64.16654 | 3.642023 | 0.7220833 | 72.20833 | 16.24819 | 3.378111 | 0.06168753 | 18.33155 | [8 empty] | 2.342171 | 0.5437016 | 0.0401764 | 5.593774 | [72 empty] | 17.2431 | 2.655243 | 0.3621282 | 36.21282
389 | Area 1 | Site 9 | Al |  | 156643.9 | 2.163553 | 323.4647 | 125.15625 | 446.5929 | 699.833 | 19829.65 | 1701.586 | 1.470905 | 7.625974 | -10.67299 | 1105 | 74.2862 | 3.85003 | 0.6860161 | 68.60161 | [12 empty] | 2.453628 | 0.7420902 | 0.03639853 | 5.06778 | [72 empty] | 23.26016 | 3.827678 | 0.4090115 | 40.90115
390 | Area 1 | Site 9 | Fe |  | 603042.1 | 1.518884 | 796.2685 | 160.3125 | 876.2517 | 1209.44 | 21763.79 | 3330.453 | 1.46369 | 7.525637 | -10.58517 | 3978 | 53.59923 | 2.402074 | 0.5180282 | 51.80282 | 24.64164 | 2.159861 | 0.1084419 | 32.22544 | [8 empty] | 2.456245 | 0.4071506 | 0.03760089 | 5.235185 | [32 empty] | 3.171247 | 0.7571207 | 0.0639594 | 6.39594 | 2.892897 | 0.821862 | 0.0555607 | 5.55607 | [32 empty] | 13.23875 | 1.739611 | 0.2638929 | 26.38929
391 | Area 1 | Site 9 | Si+Al |  | 665552.6 | 2.116394 | 684.9918 | 7.03125 | 920.5476 | 1449.713 | 22712.79 | 3632.735 | 1.577885 | 7.611096 | -10.65736 | 5340 | 48.02463 | 2.031946 | 0.4361686 | 43.61686 | 31.92761 | 1.840589 | 0.1611574 | 47.8908 | [8 empty] | 2.185402 | 0.2890484 | 0.03838196 | 5.343935 | 4.140804 | 0.3890266 | 0.08450525 | 10.66439 | [68 empty] | 13.72157 | 1.407347 | 0.2917847 | 29.17847
392 | Area 1 | Site 9 | Fe |  | 786161 | 1.757188 | 861.1952 | 36.5625 | 1000.486 | 1513.282 | 25692.34 | 4752.57 | 2.286313 | 7.513646 | -10.59362 | 7000 | 47.24313 | 1.865958 | 0.4063554 | 40.63554 | 23.02386 | 1.643414 | 0.109706 | 32.6011 | [8 empty] | 2.514744 | 0.3195077 | 0.03620817 | 5.041277 | [32 empty] | 13.06284 | 0.9260412 | 0.2612627 | 26.12627 | [36 empty] | 14.15543 | 1.272167 | 0.2740514 | 27.40514
394 | Area 1 | Site 9 | Al |  | 205181.4 | 2.391879 | 360.3168 | 156.09375 | 511.1214 | 861.8344 | 20104.53 | 2003.868 | 1.557365 | 7.579047 | -10.6494 | 1380 | 51.9253 | 4.435902 | 0.403199 | 40.3199 | 20.45665 | 4.077724 | 0.07162962 | 21.28602 | [8 empty] | 2.042104 | 0.6884593 | 0.02761142 | 3.844348 | [72 empty] | 25.57595 | 3.675008 | 0.4314801 | 43.14801
393 | Area 1 | Site 9 | Si+Al |  | 1023700.8 | 1.6849 | 933.5866 | 126.5625 | 1141.673 | 1573 | 21454.38 | 4356.27 | 1.475186 | 7.609114 | -10.57714 | 7898 | 51.51653 | 1.587404 | 0.5005917 | 50.05917 | 28.16895 | 1.475639 | 0.1365006 | 40.5636 | [8 empty] | 3.217321 | 0.2887513 | 0.05774604 | 8.040003 | 2.497259 | 0.2510233 | 0.05128478 | 6.472032 | [68 empty] | 14.59995 | 1.102745 | 0.3175738 | 31.75738
395 | Area 1 | Site 9 | Si+Al |  | 573625.5 | 2.435645 | 598.5482 | 9.84375 | 854.6126 | 1457.851 | 23549.07 | 3311.739 | 1.521507 | 7.515496 | -10.62557 | 4709 | 49.99149 | 2.297034 | 0.4215018 | 42.15018 | 27.71272 | 2.063681 | 0.1235412 | 36.71247 | [8 empty] | 2.963384 | 0.3772181 | 0.04850963 | 6.754014 | 3.261088 | 0.3848192 | 0.06137953 | 7.745969 | [68 empty] | 16.07131 | 1.658731 | 0.3170327 | 31.70327
396 | Area 1 | Site 9 | Al |  | 266221 | 2.579462 | 364.3389 | 133.59375 | 582.2054 | 939.7984 | 23279.58 | 2152.96 | 1.385542 | 7.633166 | -10.70584 | 2063 | 56.53921 | 3.418429 | 0.5606977 | 56.06977 | 24.28745 | 3.169933 | 0.09515731 | 28.27769 | [8 empty] | 2.31684 | 0.5461755 | 0.03578832 | 4.982821 | [72 empty] | 16.85651 | 2.550069 | 0.3245282 | 32.45282
398 | Area 1 | Site 9 | Al |  | 250041.9 | 1.512302 | 482.8218 | 105.46875 | 564.2368 | 730.1722 | 21762.53 | 1922.327 | 1.176067 | 7.516151 | -10.57749 | 1970 | 75.62449 | 3.358364 | 0.5779511 | 57.79511 | [12 empty] | 2.968164 | 0.7094495 | 0.03619536 | 5.039493 | [72 empty] | 21.40735 | 3.328957 | 0.3074225 | 30.74225
400 | Area 1 | Site 9 | Fe |  | 2672506.3 | 1.614744 | 1729.077 | 156.09375 | 1844.652 | 2792.016 | 24023.77 | 8568.173 | 2.185989 | 7.548998 | -10.609 | 21872 | 49.20946 | 1.247632 | 0.4742989 | 47.42989 | 25.53039 | 0.9580327 | 0.1286019 | 38.21636 | [8 empty] | 2.41645 | 0.1613023 | 0.04308222 | 5.998354 | 1.551908 | 0.1297183 | 0.03244187 | 4.094096 | [8 empty] | 0.3326244 | 0.1015377 | 0.007354952 | 0.8682495 | [16 empty] | 4.337322 | 0.3225315 | 0.09880677 | 9.880677 | [16 empty] | 2.039425 | 0.5658316 | 0.03958606 | 3.958606 | [16 empty] | 14.58241 | 0.7834429 | 0.32953 | 32.953
402 | Area 1 | Site 9 | Al |  | 283135.6 | 2.205502 | 430.1799 | 149.0625 | 600.4161 | 948.7626 | 19848.46 | 2288.506 | 1.471972 | 7.619207 | -10.56964 | 1900 | 60.85661 | 3.709802 | 0.5351833 | 53.51833 | 15.27051 | 3.063302 | 0.05056526 | 15.02637 | [8 empty] | 2.731981 | 0.6030544 | 0.03973658 | 5.532539 | [72 empty] | 21.14089 | 2.977762 | 0.3755986 | 37.55986
403 | Area 1 | Site 9 | Si+Al |  | 1997393.3 | 1.516664 | 1387.827 | 157.5 | 1594.729 | 2104.867 | 22917.7 | 5844.868 | 1.361056 | 7.475433 | -10.68133 | 15518 | 53.40763 | 1.184889 | 0.5124522 | 51.24522 | 26.68219 | 1.10001 | 0.1208378 | 35.90911 | [8 empty] | 2.891696 | 0.2059499 | 0.04998317 | 6.959175 | 2.382563 | 0.1826138 | 0.04727877 | 5.966482 | [68 empty] | 14.63593 | 0.831934 | 0.3068597 | 30.68597
404 | Area 1 | Site 9 | Si+Al |  | 798663.1 | 1.642241 | 831.5769 | 172.96875 | 1008.409 | 1365.649 | 23390.8 | 3411.995 | 1.15996 | 7.588642 | -10.65743 | 6703 | 52.33962 | 1.763278 | 0.4923756 | 49.23756 | 26.12753 | 1.620581 | 0.1242199 | 36.91415 | 1.287434 | 0.2971595 | 0.01405059 | 3.329279 |  |  |  |  | 2.845835 | 0.2948526 | 0.0507309 | 7.063282 | 3.109896 | 0.2987452 | 0.0637949 | 8.050784 | [68 empty] | 14.28968 | 1.200036 | 0.3087453 | 30.87453
406 | Area 1 | Site 9 | Al |  | 231656.4 | 3.516585 | 367.3292 | 140.625 | 543.0968 | 1291.744 | 18844.3 | 3109.713 | 3.321898 | 7.507633 | -10.66546 | 1461 | 67.54071 | 3.827515 | 0.7990624 | 79.90624 | 14.99557 | 3.391775 | 0.05330854 | 15.84158 | [8 empty] | 1.42851 | 0.4686966 | 0.02387773 | 3.324506 | [72 empty] | 16.03521 | 2.842008 | 0.329636 | 32.9636
408 | Area 1 | Site 9 | Si+Al |  | 2179776.7 | 1.933075 | 1293.795 | 170.15625 | 1665.947 | 2501.003 | 23079.75 | 6599.594 | 1.590057 | 7.637645 | -10.65732 | 16749 | 49.98648 | 1.465574 | 0.4248437 | 42.48437 | 26.73351 | 1.176887 | 0.1182598 | 35.14301 | [8 empty] | 3.622152 | 0.2247793 | 0.059606 | 8.298965 | 2.598717 | 0.1933248 | 0.04876293 | 6.153781 | [8 empty] | 0.3955313 | 0.1236934 | 0.007661108 | 0.9043911 | [56 empty] | 16.66361 | 0.9064699 | 0.3305436 | 33.05436
410 | Area 1 | Site 9 | Si+Al |  | 494935.8 | 1.354275 | 741.9763 | 87.1875 | 793.8336 | 1004.84 | 21349.47 | 2722.235 | 1.191496 | 7.569318 | -10.6819 | 3820 | 57.26814 | 2.435837 | 0.5836762 | 58.36762 | 24.82941 | 2.282207 | 0.1049406 | 31.18496 | [8 empty] | 2.91088 | 0.3821413 | 0.04934539 | 6.870376 | 1.411177 | 0.3307494 | 0.02738171 | 3.455514 | [68 empty] | 13.5804 | 1.75469 | 0.2807729 | 28.07729
412 | Area 1 | Site 9 | Si+Al |  | 727327.7 | 1.384057 | 1157.511 | 87.1875 | 962.3213 | 1602.061 | 19785.52 | 4916.723 | 2.644914 | 7.624971 | -10.67318 | 5596 | 55.56097 | 2.134946 | 0.4940698 | 49.40698 | 22.63144 | 1.945167 | 0.08804733 | 26.16483 | [8 empty] | 2.226008 | 0.3204064 | 0.03461175 | 4.819007 | 1.818356 | 0.3021986 | 0.03283308 | 4.143467 | [68 empty] | 17.76322 | 1.593946 | 0.3368907 | 33.68907
413 | Area 1 | Site 9 | Si+Al |  | 260337.7 | 1.572152 | 509.6584 | 66.09375 | 575.7363 | 801.2607 | 20713.23 | 1979.985 | 1.198332 | 7.51512 | -10.57803 | 1855 | 57.43058 | 3.22048 | 0.6245899 | 62.45899 | 24.95154 | 3.01596 | 0.1124692 | 33.42223 | [8 empty] | 2.461316 | 0.5002517 | 0.04458162 | 6.207116 | 1.842812 | 0.4528068 | 0.0384258 | 4.849257 | [68 empty] | 13.31376 | 2.264607 | 0.2939448 | 29.39448
415 | Area 1 | Site 9 | Si+Al |  | 1581147.1 | 1.527387 | 1219.348 | 15.46875 | 1418.865 | 1862.416 | 23285.54 | 5299.033 | 1.413224 | 7.559167 | -10.60952 | 12690 | 50.67846 | 1.332073 | 0.4429944 | 44.29944 | 26.79085 | 1.209696 | 0.1245136 | 37.00142 | [8 empty] | 4.068507 | 0.2519273 | 0.06949726 | 9.67613 | 2.78931 | 0.2128082 | 0.05394525 | 6.807778 | [28 empty] | 1.101758 | 0.2814522 | 0.02299869 | 2.299869 | [36 empty] | 14.57111 | 0.9403308 | 0.2997278 | 29.97278
416 | Area 1 | Site 9 | C-based |  | 293431.5 | 1.503037 | 606.4789 | 120.9375 | 611.2353 | 911.5605 | 19755.83 | 2806.36 | 2.135848 | 7.506413 | -10.66586 | 2019 | 60.81339 | 3.719859 | 0.5503653 | 55.03653 | 15.58947 | 3.364081 | 0.04945394 | 14.69612 | [84 empty] | 23.59714 | 2.988031 | 0.4057311 | 40.57311
414 | Area 1 | Site 9 | Si+Al |  | 1718670.1 | 1.985093 | 1084.743 | 95.625 | 1479.283 | 2153.316 | 24702.91 | 5390.91 | 1.345618 | 7.48676 | -10.56904 | 12806 | 48.02995 | 1.31122 | 0.4248171 | 42.48171 | 30.57945 | 1.197634 | 0.1530745 | 45.48882 | [8 empty] | 4.296955 | 0.2581167 | 0.07463611 | 10.39161 | 2.83946 | 0.2137341 | 0.05572946 | 7.032941 | [28 empty] | 0.9972018 | 0.2698816 | 0.02136336 | 2.136336 | [36 empty] | 13.25698 | 0.8912253 | 0.2783808 | 27.83808
417 | Area 1 | Site 9 | Fe |  | 1587030.4 | 1.478919 | 1338.561 | 139.21875 | 1421.503 | 1979.623 | 25472.58 | 5315.607 | 1.416807 | 7.557895 | -10.69003 | 12479 | 55.74358 | 1.361002 | 0.5532849 | 55.32849 | 21.25005 | 1.24306 | 0.08911735 | 26.48281 | [8 empty] | 2.120921 | 0.2154684 | 0.03277944 | 4.563894 | [24 empty] | 0.8025645 | 0.2400293 | 0.01595459 | 1.595459 |  |  |  |  | 5.27709 | 0.5000915 | 0.1038536 | 10.38536 | [36 empty] | 14.80579 | 0.97149 | 0.294563 | 29.4563
418 | Area 1 | Site 9 | Al |  | 169146 | 1.543224 | 408.7285 | 115.3125 | 464.0726 | 630.7598 | 20308.43 | 1643.928 | 1.271435 | 7.528587 | -10.59475 | 1161 | 75.75017 | 4.490979 | 0.5772277 | 57.72277 | [12 empty] | 2.572038 | 0.8784411 | 0.0308084 | 4.289464 | [72 empty] | 21.6778 | 4.445615 | 0.3069299 | 30.69299
419 | Area 1 | Site 9 | Si+Al |  | 1451713.7 | 1.477596 | 1241.974 | 71.71875 | 1359.551 | 1835.136 | 21710.72 | 5035.694 | 1.390042 | 7.501457 | -10.69764 | 10955 | 52.25279 | 1.424171 | 0.486896 | 48.6896 | 27.56341 | 1.334967 | 0.1247568 | 37.07369 | [8 empty] | 2.550776 | 0.2409428 | 0.04256078 | 5.925753 | 2.501979 | 0.2312042 | 0.04830214 | 6.095629 | [28 empty] | 1.034833 | 0.2797496 | 0.02117107 | 2.117107 | [36 empty] | 14.09621 | 0.9869605 | 0.2882318 | 28.82318
421 | Area 1 | Site 9 | Si+Al |  | 1118569.6 | 1.408742 | 1119.152 | 94.21875 | 1193.401 | 1576.596 | 25047.24 | 4332.388 | 1.335309 | 7.625924 | -10.66572 | 9510 | 44.74175 | 1.548631 | 0.3667591 | 36.67591 | 32.28176 | 1.405272 | 0.1689339 | 50.20171 | 1.316462 | 0.2813783 | 0.01332975 | 3.158476 |  |  |  |  | 4.04438 | 0.2981892 | 0.0684795 | 9.534426 | 3.762506 | 0.2799763 | 0.07257996 | 9.159441 | [28 empty] | 1.486735 | 0.3430939 | 0.03178788 | 3.178788 | [36 empty] | 12.36641 | 0.9967431 | 0.2548637 | 25.48637
420 | Area 1 | Site 9 | Si+Al |  | 1359786.5 | 1.141411 | 1291.088 | 77.34375 | 1315.802 | 1473.662 | 22799.01 | 4214.487 | 1.039462 | 7.607858 | -10.6736 | 11087 | 45.38165 | 1.419005 | 0.3870781 | 38.70781 | 33.78135 | 1.31043 | 0.1719575 | 51.10023 | [8 empty] | 4.837209 | 0.2968985 | 0.08188733 | 11.4012 | 2.526685 | 0.232787 | 0.04800984 | 6.058742 | [68 empty] | 13.4731 | 0.9794405 | 0.2754844 | 27.54844
424 | Area 1 | Site 9 | Si+Al |  | 2127562.1 | 1.499765 | 1360.439 | 156.09375 | 1645.872 | 2040.34 | 27789.55 | 5581.529 | 1.165237 | 7.534135 | -10.69788 | 19124 | 43.22097 | 1.091832 | 0.3656773 | 36.56773 | 34.84848 | 0.9982201 | 0.1912991 | 56.84794 |  |  |  |  | 1.212625 | 0.1479388 | 0.01737057 | 2.619156 | 3.607082 | 0.2010672 | 0.06152197 | 8.565727 | 3.426518 | 0.1877553 | 0.06718464 | 8.478562 | [28 empty] | 1.176373 | 0.2430217 | 0.02558859 | 2.558859 | [36 empty] | 12.50796 | 0.6998526 | 0.2629598 | 26.29598
427 | Area 1 | Site 9 | Si+Al |  | 530971.3 | 1.534461 | 728.6777 | 165.9375 | 822.2248 | 1118.127 | 22357.65 | 2888.972 | 1.250852 | 7.55046 | -10.69816 | 4206 | 54.14441 | 2.320568 | 0.5487537 | 54.87537 | 27.87747 | 2.20557 | 0.1271832 | 37.79475 | [8 empty] | 2.252252 | 0.3555701 | 0.03900995 | 5.431369 | 2.214394 | 0.3377736 | 0.04441737 | 5.605379 | [68 empty] | 13.51148 | 1.605087 | 0.2865442 | 28.65442
430 | Area 1 | Site 9 | Si+Al |  | 489787.9 | 1.430465 | 666.7256 | 74.53125 | 789.6944 | 953.7279 | 22954.46 | 2618.325 | 1.113856 | 7.50919 | -10.6906 | 3678 | 53.83404 | 2.732262 | 0.4369828 | 43.69828 | 22.3576 | 2.480816 | 0.08505137 | 25.27453 | [8 empty] | 2.26988 | 0.4462843 | 0.03411055 | 4.749225 | 2.477127 | 0.4187163 | 0.0432508 | 5.45816 | [68 empty] | 19.06134 | 2.043192 | 0.3470336 | 34.70336
432 | Area 1 | Site 9 | Al |  | 188266.8 | 1.333538 | 461.0158 | 40.78125 | 489.6006 | 614.782 | 21369.61 | 1689.11 | 1.205958 | 7.636557 | -10.57884 | 1452 | 75.04869 | 4.076993 | 0.5544964 | 55.44964 | [12 empty] | 3.215887 | 0.8711956 | 0.03859679 | 5.373846 | [72 empty] | 21.73543 | 4.065087 | 0.3066587 | 30.66587
426 | Area 1 | Site 9 | Si+Al |  | 925890.3 | 1.273692 | 1038.041 | 64.6875 | 1085.762 | 1322.144 | 21810.99 | 3793.234 | 1.236659 | 7.646963 | -10.67379 | 7146 | 52.7629 | 2.08013 | 0.4837983 | 48.37983 | 23.17721 | 1.68925 | 0.09870815 | 29.33289 | [8 empty] | 2.961454 | 0.2990144 | 0.05064448 | 7.05125 | 2.55428 | 0.2933141 | 0.05016567 | 6.330803 | [8 empty] | 1.793994 | 0.2515385 | 0.03589741 | 4.237676 | [56 empty] | 16.75017 | 1.325281 | 0.345581 | 34.5581
425 | Area 1 | Site 9 | CaO/CaCO3 |  | 1965034.9 | 1.564454 | 1471.036 | 111.09375 | 1581.759 | 2301.369 | 23523.51 | 6360.139 | 1.638148 | 7.623977 | -10.6578 | 15188 | 50.92779 | 1.25167 | 0.5357534 | 53.57534 | 26.92244 | 1.178829 | 0.1042157 | 30.96954 | [8 empty] | 2.133953 | 0.1938119 | 0.03386047 | 4.714406 | [16 empty] | 6.067498 | 0.3189119 | 0.1243347 | 13.9157 | [52 empty] | 13.94832 | 0.8691471 | 0.2812879 | 28.12879
433 | Area 1 | Site 9 | Si+Al |  | 1446565.7 | 1.35888 | 1240.823 | 61.875 | 1357.138 | 1686.129 | 24089.43 | 4749.986 | 1.241185 | 7.490221 | -10.6264 | 12477 | 49.01688 | 1.667459 | 0.4118161 | 41.18161 | 28.84558 | 1.382133 | 0.1326855 | 39.42987 | [8 empty] | 3.564362 | 0.2540686 | 0.06080108 | 8.465356 | 4.19929 | 0.2754092 | 0.08135162 | 10.26641 | [8 empty] | 1.163284 | 0.1828442 | 0.02372525 | 2.800758 | [56 empty] | 13.21061 | 0.95736 | 0.2678895 | 26.78895
435 | Area 1 | Site 9 | Si+Al |  | 336085.7 | 1.448392 | 569.4322 | 9.84375 | 654.1541 | 824.7611 | 19959.62 | 2279.683 | 1.230521 | 7.593615 | -10.68298 | 2860 | 42.97998 | 2.995777 | 0.336004 | 33.6004 | 34.3751 | 2.737151 | 0.1692904 | 50.30765 | [8 empty] | 4.590803 | 0.5910875 | 0.07292621 | 10.15354 | 2.71644 | 0.4890964 | 0.04878432 | 6.15648 | [68 empty] | 15.33768 | 2.057128 | 0.2951895 | 29.51895
436 | Area 1 | Site 9 | Si+Al |  | 1070767.5 | 1.428851 | 1112.192 | 115.3125 | 1167.623 | 1589.157 | 23168.79 | 4183.295 | 1.300565 | 7.474204 | -10.61028 | 7953 | 52.58508 | 2.038647 | 0.4582395 | 45.82395 | 23.85351 | 1.644653 | 0.09962375 | 29.60497 | [8 empty] | 2.530665 | 0.2881392 | 0.04194971 | 5.840674 | 3.299296 | 0.3087136 | 0.06313068 | 7.966961 | [8 empty] | 1.309604 | 0.2401459 | 0.02541716 | 3.000487 | [56 empty] | 16.42184 | 1.303777 | 0.3271852 | 32.71852
429 | Area 1 | Site 9 | Al |  | 308139.8 | 1.401156 | 558.267 | 123.75 | 626.3672 | 782.2189 | 21718.6 | 2082.825 | 1.120335 | 7.618355 | -10.58707 | 2275 | 62.3411 | 3.035371 | 0.6696408 | 66.96408 | 17.07555 | 2.741188 | 0.06486868 | 19.27688 | [8 empty] | 2.390525 | 0.4683114 | 0.04002395 | 5.572549 | [72 empty] | 18.19282 | 2.279684 | 0.373733 | 37.3733
428 | Area 1 | Site 9 | Al |  | 370650.3 | 2.302602 | 632.5556 | 119.53125 | 686.9692 | 1456.524 | 19764.81 | 3911.135 | 3.284213 | 7.500365 | -10.66589 | 2627 | 64.75846 | 3.345118 | 0.5571299 | 55.71299 | 11.521 | 2.843788 | 0.03403606 | 10.11442 | [8 empty] | 2.189385 | 0.513036 | 0.03017975 | 4.201937 | [72 empty] | 21.53116 | 2.709213 | 0.3613392 | 36.13392
440 | Area 1 | Site 9 | Al |  | 365502.4 | 1.81381 | 530.2822 | 130.78125 | 682.1819 | 961.8313 | 24417.35 | 2358.641 | 1.211221 | 7.444656 | -10.63561 | 2288 | 70.24921 | 2.934034 | 0.562147 | 56.2147 | [12 empty] | 1.890722 | 0.5268185 | 0.02551816 | 3.552903 | [72 empty] | 27.86007 | 2.909532 | 0.4502546 | 45.02546
439 | Area 1 | Site 9 | Si+Al |  | 1496574.1 | 1.315484 | 1513.33 | 142.03125 | 1380.398 | 1990.762 | 20629.39 | 6332.601 | 2.132339 | 7.643391 | -10.57852 | 10891 | 55.80417 | 1.456166 | 0.5198494 | 51.98494 | 22.50983 | 1.329083 | 0.09223111 | 27.40812 | [8 empty] | 2.401927 | 0.2300704 | 0.03955216 | 5.506861 | 1.992724 | 0.2184676 | 0.03796764 | 4.791437 | [68 empty] | 17.29135 | 1.076427 | 0.3458907 | 34.58907
434 | Area 1 | Site 9 | Si+Al |  | 339762.8 | 1.878585 | 515.253 | 11.25 | 657.7229 | 967.9466 | 21871.85 | 2382.523 | 1.329501 | 7.511906 | -10.64187 | 2396 | 56.98249 | 3.259416 | 0.4930307 | 49.30307 | 19.83698 | 2.986163 | 0.07489039 | 22.25501 | [8 empty] | 2.112642 | 0.4941454 | 0.03312309 | 4.61174 | 2.45206 | 0.5276266 | 0.0446282 | 5.631987 | [68 empty] | 18.61582 | 2.445757 | 0.3520656 | 35.20656
446 | Area 1 | Site 9 | Fe |  | 511850.4 | 1.290111 | 759.3202 | 47.8125 | 807.2844 | 979.607 | 24258.88 | 2741.393 | 1.168395 | 7.661303 | -10.6831 | 4552 | 41.90946 | 2.381348 | 0.3322064 | 33.22064 | 32.44971 | 2.079187 | 0.1750538 | 52.02036 | [8 empty] | 4.173073 | 0.465459 | 0.06442869 | 8.97043 | 2.480898 | 0.3803209 | 0.04422023 | 5.580501 | [28 empty] | 8.146872 | 0.9249517 | 0.1688949 | 16.88949 | [36 empty] | 10.83999 | 1.470651 | 0.2134313 | 21.34313
445 | Area 1 | Site 9 | Si+Al |  | 1652482.6 | 1.454731 | 1329.955 | 30.9375 | 1450.519 | 1934.727 | 22082.33 | 5030.969 | 1.218868 | 7.588012 | -10.66602 | 12794 | 54.6986 | 1.61541 | 0.4929769 | 49.29769 | 23.49462 | 1.308171 | 0.0969684 | 28.81589 | [8 empty] | 3.3017 | 0.2463465 | 0.05450659 | 7.588972 | 2.216041 | 0.2129243 | 0.04172558 | 5.265682 | [8 empty] | 0.4899285 | 0.1512106 | 0.009477352 | 1.118798 | [56 empty] | 15.79911 | 1.03845 | 0.314113 | 31.4113
449 | Area 1 | Site 9 | Al |  | 260337.7 | 1.299997 | 542.3716 | 22.5 | 575.7363 | 705.0815 | 19872.39 | 1934.804 | 1.144266 | 7.551104 | -10.70779 | 1895 | 59.70171 | 3.52015 | 0.630224 | 63.0224 | 21.21901 | 3.325995 | 0.08344612 | 24.7975 | [8 empty] | 2.674908 | 0.5855422 | 0.04393156 | 6.116607 | [72 empty] | 16.40436 | 2.527289 | 0.3323518 | 33.23518
447 | Area 1 | Site 9 | Si+Al |  | 3304229.7 | 1.173829 | 2076.188 | 137.8125 | 2051.116 | 2437.089 | 26919.38 | 7293.008 | 1.280953 | 7.449005 | -10.57818 | 28186 | 44.0336 | 0.895411 | 0.3669113 | 36.69113 | 33.44328 | 0.814393 | 0.1794913 | 53.33903 |  |  |  |  | 0.3807249 | 0.09837827 | 0.005475862 | 0.8256572 | 3.98162 | 0.1715321 | 0.06901745 | 9.609325 | 3.956595 | 0.1663184 | 0.07811648 | 9.858137 | [28 empty] | 1.222561 | 0.1884867 | 0.02658091 | 2.658091 | [36 empty] | 12.98163 | 0.5822282 | 0.2724205 | 27.24205
443 | Area 1 | Site 9 | CaSO4 |  | 7033530.6 | 1.735455 | 2827.032 | 139.21875 | 2992.552 | 4906.186 | 26685.47 | 12555.5 | 1.783547 | 7.659885 | -10.56947 | 72843 | 27.49636 | 0.9605707 | 0.1431979 | 14.31979 | 39.06511 | 0.7248675 | 0.1777203 | 52.81274 | 1.286586 | 0.1092298 | 0.01100729 | 2.608171 | 0.6133232 | 0.07368118 | 0.007385638 | 1.113616 | 3.851227 | 0.1207587 | 0.05685572 | 7.916042 | 4.109057 | 0.1219843 | 0.07017376 | 8.855783 | 0.8944068 | 0.09754426 | 0.01570068 | 2.807096 | 4.618972 | 0.1460504 | 0.0845051 | 9.809513 | 0.8556066 | 0.06944996 | 0.01726991 | 2.038706 | 9.38743 | 0.2091777 | 0.195389 | 21.86819 | [12 empty] | 1.857674 | 0.1416769 | 0.03648793 | 3.648793 | [28 empty] | 0.5852796 | 0.1659051 | 0.009994899 | 1.06739 |  |  |  |  | 5.378969 | 0.485352 | 0.1006838 | 10.06838
451 | Area 1 | Site 9 | Si+Al |  | 354471.1 | 1.710337 | 568.3453 | 119.53125 | 671.8085 | 972.0617 | 21182.74 | 2416.299 | 1.310722 | 7.535096 | -10.63581 | 2651 | 57.70901 | 2.9311 | 0.5856872 | 58.56872 | 24.1547 | 2.761164 | 0.1039816 | 30.89998 | [8 empty] | 2.139427 | 0.4195573 | 0.03752577 | 5.224727 | 2.747729 | 0.4472907 | 0.05563862 | 7.021478 | [68 empty] | 13.24912 | 1.957777 | 0.2807721 | 28.07721
454 | Area 1 | Site 9 | Al |  | 186060.6 | 1.387978 | 457.7814 | 129.375 | 486.7234 | 635.3906 | 21600.25 | 1695.348 | 1.229288 | 7.583402 | -10.66646 | 1451 | 55.95188 | 4.238544 | 0.5206243 | 52.06243 | 27.25557 | 3.902936 | 0.1039772 | 30.89868 | [8 empty] | 3.702475 | 0.7733114 | 0.05448493 | 7.585957 | [72 empty] | 13.09007 | 3.282785 | 0.2381016 | 23.81016
455 | Area 1 | Site 9 | C-based |  | 848671.5 | 1.31855 | 985.6678 | 113.90625 | 1039.501 | 1299.653 | 20964.47 | 3814.533 | 1.364373 | 7.567865 | -10.57877 | 6358 | 69.40733 | 1.88031 | 0.8261651 | 82.61651 | 13.53577 | 1.65521 | 0.04564653 | 13.56468 | [8 empty] | 0.8892331 | 0.237948 | 0.01446787 | 2.014367 | [72 empty] | 16.16767 | 1.406238 | 0.3240295 | 32.40295
388 | Area 1 | Site 9 | Si+Al |  | 391242 | 1.620619 | 606.0678 | 7.03125 | 705.7937 | 982.2052 | 21965.92 | 2491.602 | 1.262705 | 7.618346 | -10.60099 | 2920 | 57.65796 | 2.723056 | 0.6117113 | 61.17113 | 24.96654 | 2.546401 | 0.1045771 | 31.07694 | [8 empty] | 1.859372 | 0.4152337 | 0.03112914 | 4.334122 | 1.199194 | 0.3559613 | 0.02337392 | 2.94974 | [68 empty] | 14.31693 | 1.978633 | 0.2960534 | 29.60534
448 | Area 1 | Site 9 | Si+Al |  | 493465 | 1.505567 | 699.4227 | 54.84375 | 792.6532 | 1053.028 | 21713.84 | 2827.659 | 1.289401 | 7.578163 | -10.67426 | 3769 | 52.45125 | 2.555923 | 0.4521598 | 45.21598 | 22.52011 | 2.230996 | 0.0941049 | 27.96495 | [8 empty] | 2.361129 | 0.3917299 | 0.03838013 | 5.34368 | 2.452888 | 0.3812451 | 0.04636165 | 5.850744 | [68 empty] | 20.21463 | 1.905911 | 0.3984646 | 39.84646
458 | Area 1 | Site 9 | Si+Al |  | 671436 | 1.654455 | 830.9097 | 105.46875 | 924.6074 | 1374.703 | 20509.38 | 3748.052 | 1.664933 | 7.634418 | -10.69895 | 5215 | 55.1181 | 1.972524 | 0.5726597 | 57.26597 | 26.23396 | 1.848462 | 0.1201118 | 35.69336 | [8 empty] | 2.69015 | 0.325694 | 0.04783079 | 6.659499 | 1.82776 | 0.2749984 | 0.03738918 | 4.718436 | [68 empty] | 14.13004 | 1.359063 | 0.3067052 | 30.67052
459 | Area 1 | Site 9 | Si+Al |  | 670700.5 | 1.321897 | 873.491 | 9.84375 | 924.1009 | 1154.665 | 19258.47 | 3433.294 | 1.398567 | 7.460094 | -10.70773 | 4455 | 56.68015 | 2.36638 | 0.5123166 | 51.23166 | 20.27532 | 2.125695 | 0.07602435 | 22.59199 | [8 empty] | 1.904836 | 0.3624971 | 0.02916242 | 4.060294 | 1.052966 | 0.3079982 | 0.0188532 | 2.379235 | [68 empty] | 20.08673 | 1.806365 | 0.3779918 | 37.79918
457 | Area 1 | Site 9 | Si+Al |  | 1634097.1 | 1.639875 | 1289.955 | 36.5625 | 1442.428 | 2115.364 | 22703.61 | 6462.979 | 2.034125 | 7.576561 | -10.63545 | 12764 | 50.67708 | 1.700144 | 0.4254617 | 42.54617 | 25.09516 | 1.352021 | 0.1029257 | 30.58619 | [8 empty] | 2.776182 | 0.2344205 | 0.04462297 | 6.212872 | 3.232483 | 0.2583177 | 0.05985643 | 7.553757 | [8 empty] | 1.621625 | 0.2034031 | 0.03077417 | 3.632879 | 0.5490245 | 0.1791751 | 0.0108508 | 1.214435 | [52 empty] | 16.04843 | 1.041101 | 0.310903 | 31.0903
460 | Area 1 | Site 9 | CaO/CaCO3 |  | 476550.4 | 1.518918 | 639.217 | 126.5625 | 778.9498 | 970.9184 | 21752.6 | 2613.157 | 1.140282 | 7.527642 | -10.58786 | 3704 | 60.56548 | 2.612475 | 0.6249366 | 62.49366 | 17.29189 | 2.343279 | 0.06173718 | 18.3463 | [8 empty] | 1.650354 | 0.351974 | 0.02607061 | 3.629821 | [16 empty] | 1.527985 | 0.3604339 | 0.02929709 | 3.278968 | [52 empty] | 18.96429 | 1.952839 | 0.3717229 | 37.17229
463 | Area 1 | Site 9 | Si+Al |  | 1217851.0 | 1.578267 | 1138.98 | 101.25 | 1245.237 | 1797.615 | 19128.24 | 6009.021 | 2.35941 | 7.548997 | -10.61095 | 8075 | 58.39708 | 1.752426 | 0.5096958 | 50.96958 | 18.85908 | 1.542392 | 0.06914097 | 20.54647 | [8 empty] | 2.905232 | 0.302269 | 0.04514067 | 6.284951 | 1.695424 | 0.252881 | 0.03020554 | 3.811877 | [68 empty] | 18.14318 | 1.351954 | 0.3395109 | 33.95109
464 | Area 1 | Site 9 | Al |  | 375798.2 | 1.811319 | 549.2535 | 106.875 | 691.7233 | 994.8733 | 23788.02 | 2425.121 | 1.245381 | 7.477574 | -10.68353 | 2608 | 60.79254 | 3.367026 | 0.5220258 | 52.20258 | 14.608 | 3.125681 | 0.04737213 | 14.07747 | [8 empty] | 2.609062 | 0.5338579 | 0.03726393 | 5.18827 | [72 empty] | 21.99038 | 2.554786 | 0.3837882 | 38.37882
465 | Area 1 | Site 9 | Al |  | 396389.9 | 1.614543 | 595.7262 | 68.90625 | 710.4219 | 961.8254 | 22283.8 | 2427.705 | 1.183203 | 7.449768 | -10.69937 | 2785 | 58.67257 | 3.062244 | 0.52556 | 52.556 | 18.45781 | 2.680902 | 0.06500997 | 19.31887 | [8 empty] | 2.955397 | 0.5171851 | 0.04383877 | 6.103688 | [72 empty] | 19.91423 | 2.349539 | 0.3622761 | 36.22761
468 | Area 1 | Site 9 | Si+Al |  | 470667 | 1.63977 | 626.0272 | 102.65625 | 774.1265 | 1026.541 | 19210.16 | 4007.736 | 2.715655 | 7.511941 | -10.5879 | 3456 | 58.79173 | 2.569522 | 0.5963805 | 59.63805 | 20.75264 | 2.381722 | 0.08251793 | 24.52167 | [8 empty] | 2.012055 | 0.3845668 | 0.03331956 | 4.639094 | 1.033836 | 0.3118344 | 0.01991285 | 2.51296 | [68 empty] | 17.40974 | 1.898952 | 0.3537022 | 35.37022
467 | Area 1 | Site 9 | Si+Al |  | 674377.6 | 1.306295 | 840.6759 | 160.3125 | 926.6306 | 1098.17 | 21825.36 | 3093.582 | 1.129302 | 7.454941 | -10.66686 | 4727 | 56.3737 | 2.560874 | 0.4420978 | 44.20978 | 19.70568 | 2.282085 | 0.06809443 | 20.23547 | [8 empty] | 2.54837 | 0.4002061 | 0.03632274 | 5.057228 | 1.980595 | 0.3545216 | 0.03262186 | 4.116811 | [68 empty] | 19.39166 | 1.892285 | 0.3339403 | 33.39403
466 | Area 1 | Site 9 | Si+Al |  | 811900.6 | 1.453953 | 914.6862 | 50.625 | 1016.732 | 1329.911 | 21700.3 | 3596.376 | 1.267703 | 7.512141 | -10.57101 | 6210 | 44.5538 | 2.149201 | 0.3803764 | 38.03764 | 28.28077 | 1.786286 | 0.1415905 | 42.07613 |  |  |  |  | 0.7338801 | 0.2436765 | 0.01088213 | 1.640822 | 2.827433 | 0.3140334 | 0.05018412 | 6.987153 | 1.506845 | 0.2520451 | 0.03117684 | 3.934452 | [48 empty] | 4.397013 | 1.146191 | 0.08129375 | 8.129375 | [16 empty] | 17.70026 | 1.486056 | 0.3931606 | 39.31606
469 | Area 1 | Site 9 | Al |  | 221360.6 | 1.602879 | 460.2175 | 126.5625 | 530.8908 | 737.6729 | 22014.28 | 1776.889 | 1.135038 | 7.501202 | -10.58819 | 1682 | 62.594 | 4.132129 | 0.6198789 | 61.98789 | 20.7805 | 3.900299 | 0.06915382 | 20.55029 | [8 empty] | 1.909494 | 0.5912711 | 0.02737499 | 3.811431 | [72 empty] | 14.716 | 3.015819 | 0.2615161 | 26.15161
470 | Area 1 | Site 9 | CaSO4 |  | 1456861.6 | 1.483795 | 1185.777 | 156.09375 | 1361.96 | 1759.45 | 24289.94 | 4958.25 | 1.342854 | 7.476672 | -10.61134 | 11399 | 52.34843 | 1.565099 | 0.4627973 | 46.27973 | 24.20892 | 1.352931 | 0.1021594 | 30.35849 | [8 empty] | 2.302664 | 0.2078474 | 0.03980838 | 5.542536 | [8 empty] | 2.844062 | 0.3113945 | 0.05325317 | 6.181729 |  |  |  |  | 2.77827 | 0.2454289 | 0.05983917 | 6.697276 | [52 empty] | 15.51764 | 1.128662 | 0.336237 | 33.6237
456 | Area 1 | Site 9 | Si+Al |  | 322112.8 | 1.374368 | 569.4901 | 75.9375 | 640.4114 | 782.6892 | 21238.98 | 2143.068 | 1.134629 | 7.560051 | -10.62728 | 2545 | 54.7148 | 3.198427 | 0.4682045 | 46.82045 | 23.5356 | 2.982562 | 0.09304687 | 27.65054 | [8 empty] | 2.96604 | 0.5451522 | 0.04646617 | 6.469502 | 2.312608 | 0.4654718 | 0.0415506 | 5.2436 | [68 empty] | 16.47095 | 2.312603 | 0.3113216 | 31.13216
471 | Area 1 | Site 9 | CaO/CaCO3 |  | 621427.6 | 1.356718 | 867.7945 | 171.5625 | 889.5089 | 1177.352 | 21394.22 | 3266.557 | 1.366407 | 7.485926 | -10.64237 | 4524 | 58.83165 | 2.46777 | 0.5602245 | 56.02245 | 19.65066 | 2.249296 | 0.07390486 | 21.96214 | [12 empty] | 1.118499 | 0.2868353 | 0.0206762 | 2.609293 | [12 empty] | 1.295489 | 0.3366047 | 0.0258866 | 2.897261 | [24 empty] | 3.106077 | 0.6594167 | 0.05558476 | 6.207075 | [24 empty] | 15.99763 | 1.758537 | 0.3138801 | 31.38801
473 | Area 1 | Site 9 | Si+Al |  | 241952.3 | 1.570018 | 460.8871 | 167.34375 | 555.0344 | 723.6013 | 22716.94 | 1922.327 | 1.215388 | 7.650612 | -10.69226 | 1802 | 57.86344 | 3.795636 | 0.498231 | 49.8231 | 18.90554 | 3.394824 | 0.06850663 | 20.35796 | [8 empty] | 2.453608 | 0.5878231 | 0.03736669 | 5.202578 | 1.696274 | 0.4891551 | 0.02986333 | 3.76869 | [68 empty] | 19.08114 | 2.966675 | 0.3517041 | 35.17041
474 | Area 1 | Site 9 | Si+Al |  | 873675.7 | 1.50958 | 883.1528 | 94.21875 | 1054.703 | 1333.19 | 22423.55 | 3623.913 | 1.196177 | 7.594738 | -10.70842 | 6641 | 51.86349 | 1.838479 | 0.4855296 | 48.55296 | 28.44562 | 1.694954 | 0.1265113 | 37.59509 | [8 empty] | 2.691985 | 0.3179973 | 0.04410394 | 6.140607 | 1.820957 | 0.2754462 | 0.03446136 | 4.348952 | [68 empty] | 15.17794 | 1.332919 | 0.3053165 | 30.53165
441 | Area 1 | Site 9 | Si+Al |  | 4222030.5 | 1.187918 | 2153.651 | 21.09375 | 2318.546 | 2558.361 | 28060.78 | 7728.251 | 1.125722 | 7.539312 | -10.61748 | 42872 | 42.39928 | 0.9776893 | 0.320069 | 32.0069 | 34.04987 | 0.7606972 | 0.1896058 | 56.34474 | [8 empty] | 3.168011 | 0.125794 | 0.0574544 | 7.999397 | 7.269116 | 0.1956304 | 0.1509927 | 19.05496 |  |  |  |  | 0.4407015 | 0.1055683 | 0.008631878 | 1.002005 | 0.225132 | 0.06402351 | 0.004998323 | 0.5900502 | [16 empty] | 0.5857297 | 0.1209579 | 0.01323758 | 1.323758 | 0.6011565 | 0.175213 | 0.01306466 | 1.306466 | [32 empty] | 11.26102 | 0.5145563 | 0.2399296 | 23.99296
479 | Area 1 | Site 9 | Al |  | 2131239.2 | 1.36497 | 1803.996 | 16.875 | 1647.294 | 2462.4 | 22454.36 | 7888.75 | 2.323669 | 7.624705 | -10.57946 | 16216 | 60.22464 | 1.226296 | 0.6469938 | 64.69938 | 19.20552 | 1.056036 | 0.07927421 | 23.55774 | [8 empty] | 1.7103 | 0.1602131 | 0.03068944 | 4.272902 | 0.6513997 | 0.1222484 | 0.01363598 | 1.720833 |  |  |  |  | 0.848967 | 0.191997 | 0.01598666 | 1.855762 |  |  |  |  | 0.6734602 | 0.136063 | 0.0147262 | 1.648175 | [52 empty] | 16.68571 | 0.8868057 | 0.3689525 | 36.89525
482 | Area 1 | Site 9 | Al |  | 366237.8 | 1.537973 | 596.6087 | 18.28125 | 682.8678 | 917.5679 | 21264.44 | 2324.865 | 1.174417 | 7.56328 | -10.70883 | 2792 | 53.55958 | 3.033607 | 0.4834137 | 48.34137 | 24.32555 | 2.785293 | 0.09479375 | 28.16965 | [8 empty] | 2.636697 | 0.4729711 | 0.03929846 | 5.471539 | [72 empty] | 19.47818 | 2.336876 | 0.3615159 | 36.15159
472 | Area 1 | Site 9 | Fe |  | 783219.4 | 1.831595 | 758.981 | 21.09375 | 998.612 | 1390.146 | 24218.59 | 3529.895 | 1.26599 | 7.495642 | -10.58819 | 6380 | 48.28493 | 2.018628 | 0.421131 | 42.1131 | 28.73456 | 1.867699 | 0.1270554 | 37.75678 | [8 empty] | 2.380635 | 0.3367678 | 0.03325379 | 4.629937 | [32 empty] | 6.994934 | 0.8283902 | 0.1292736 | 12.92736 | [36 empty] | 13.60494 | 1.457153 | 0.2494889 | 24.94889
487 | Area 1 | Site 9 | Si+Al |  | 436837.8 | 1.160177 | 727.9905 | 132.1875 | 745.7877 | 844.5976 | 23998.26 | 2418.883 | 1.065859 | 7.522481 | -10.60171 | 3493 | 52.50809 | 2.6079 | 0.4708533 | 47.08533 | 26.11877 | 2.41402 | 0.1136138 | 33.76236 | [8 empty] | 3.751109 | 0.4771634 | 0.06195533 | 8.626063 | 1.851538 | 0.3836414 | 0.03474627 | 4.384907 | [68 empty] | 15.7705 | 1.871001 | 0.3152352 | 31.52352
488 | Area 1 | Site 9 | Al |  | 300050.2 | 1.327533 | 562.0127 | 109.6875 | 618.0905 | 746.0905 | 22710.55 | 2058.943 | 1.124306 | 7.506602 | -10.66746 | 2265 | 61.88064 | 3.482433 | 0.6060063 | 60.60063 | 19.49277 | 3.266795 | 0.06732489 | 20.00679 | [8 empty] | 2.492839 | 0.5288491 | 0.03721408 | 5.18133 | [72 empty] | 16.13375 | 2.5651 | 0.2963955 | 29.63955
475 | Area 1 | Site 9 | CaO/CaCO3 |  | 564065 | 1.526186 | 731.7411 | 119.53125 | 847.4609 | 1116.773 | 23449.35 | 3129.941 | 1.38208 | 7.537577 | -10.6997 | 4106 | 54.24283 | 2.575439 | 0.5190688 | 51.90688 | 23.22931 | 2.389445 | 0.08678147 | 25.78866 | [8 empty] | 2.924966 | 0.423259 | 0.0449646 | 6.260438 | [16 empty] | 2.928885 | 0.4591165 | 0.05619187 | 6.289066 | [52 empty] | 16.67402 | 1.841411 | 0.319131 | 31.9131
492 | Area 1 | Site 9 | Al |  | 496406.6 | 1.408119 | 690.3263 | 119.53125 | 795.0123 | 972.0617 | 21931.37 | 2643.278 | 1.120052 | 7.45288 | -10.66743 | 3307 | 60.58214 | 2.720631 | 0.5574201 | 55.74201 | 16.87065 | 2.41916 | 0.05720428 | 16.99927 | [8 empty] | 2.037685 | 0.4446363 | 0.02985902 | 4.157283 | [72 empty] | 20.50953 | 2.15162 | 0.37042 | 37.042
493 | Area 1 | Site 9 | Al |  | 730269.3 | 1.488135 | 828.8838 | 123.75 | 964.2654 | 1233.491 | 20969.55 | 3617.675 | 1.426153 | 7.523478 | -10.61194 | 4867 | 59.10833 | 2.431659 | 0.5185613 | 51.85613 | 16.91323 | 2.251853 | 0.05711319 | 16.9722 | [8 empty] | 2.199302 | 0.3785477 | 0.03161586 | 4.401888 | [72 empty] | 21.77914 | 1.859302 | 0.385807 | 38.5807
495 | Area 1 | Site 9 | Si+Al |  | 1592913.8 | 1.787072 | 1043.54 | 130.78125 | 1424.135 | 1864.881 | 27671.06 | 4953.082 | 1.225601 | 7.537 | -10.62702 | 14600 | 44.62166 | 1.701133 | 0.328333 | 32.8333 | 30.4256 | 1.358675 | 0.1365177 | 40.56866 | [8 empty] | 4.039313 | 0.2640433 | 0.06468015 | 9.005442 | 4.917145 | 0.284565 | 0.08908867 | 11.2428 | [8 empty] | 2.026583 | 0.2043349 | 0.03878202 | 4.578204 | [56 empty] | 13.96971 | 0.9516637 | 0.2642828 | 26.42828
483 | Area 1 | Site 9 | Si+Al |  | 735417.3 | 1.140111 | 993.8973 | 158.90625 | 967.6582 | 1133.154 | 20721.118 | 3369.397 | 1.228459 | 7.629236 | -10.66019 | 5662 | 53.46638 | 2.013431 | 0.4922453 | 49.22453 | 25.38112 | 1.84306 | 0.1087599 | 32.31995 | [8 empty] | 2.851962 | 0.3404634 | 0.04698222 | 6.541351 | 1.938255 | 0.2964413 | 0.03675556 | 4.638475 | [68 empty] | 16.36228 | 1.49574 | 0.3281514 | 32.81514
499 | Area 1 | Site 9 | C-based |  | 304462.7 | 1.59194 | 566.2667 | 158.90625 | 622.6187 | 901.4627 | 22681.5 | 2213.203 | 1.280261 | 7.464211 | -10.58909 | 2072 | 71.38823 | 3.722562 | 0.4842561 | 48.42561 | [88 empty] | 28.61176 | 3.722562 | 0.3697179 | 36.97179
484 | Area 1 | Site 9 | C-based |  | 309610.7 | 2.086848 | 582.4176 | 127.96875 | 627.8603 | 1215.417 | 19924.97 | 3075.937 | 2.431807 | 7.636847 | -10.67503 | 2178 | 66.70089 | 3.520165 | 0.730597 | 73.0597 | 15.90718 | 3.142527 | 0.05112092 | 15.19149 | [80 empty] | 0 | 2.281703 | 0 | 0 | 17.39193 | 2.724287 | 0.3209428 | 32.09428
496 | Area 1 | Site 9 | Si+Al |  | 868527.8 | 2.081285 | 862.8094 | 142.03125 | 1051.591 | 1795.752 | 22398.63 | 4435.228 | 1.802346 | 7.46762 | -10.60181 | 5981 | 56.99926 | 2.002604 | 0.5386247 | 53.86247 | 22.20089 | 1.820823 | 0.08632372 | 25.65263 | [8 empty] | 1.601464 | 0.3059804 | 0.02522779 | 3.512475 | 1.554743 | 0.273939 | 0.02869076 | 3.620714 | [68 empty] | 17.64365 | 1.538051 | 0.341485 | 34.1485
501 | Area 1 | Site 9 | Al |  | 291960.6 | 1.467529 | 514.767 | 158.90625 | 609.7014 | 755.4358 | 21418.34 | 2025.167 | 1.11786 | 7.575291 | -10.62775 | 2071 | 59.42699 | 4.28064 | 0.4385466 | 43.85466 | 15.86451 | 3.986051 | 0.04647971 | 13.81227 | [8 empty] | 3.493634 | 0.7371841 | 0.04429509 | 6.167221 | [72 empty] | 21.21487 | 3.286855 | 0.3268513 | 32.68513
502 | Area 1 | Site 9 | Al |  | 311081.5 | 1.585147 | 536.9204 | 120.9375 | 629.3499 | 851.098 | 21968.74 | 2170.605 | 1.205251 | 7.445671 | -10.66048 | 1753 | 77.69929 | 3.267707 | 0.7007754 | 70.07754 | [12 empty] | 2.075656 | 0.6468846 | 0.02793338 | 3.889175 | [72 empty] | 20.22506 | 3.250644 | 0.3226223 | 32.26223
500 | Area 1 | Site 9 | Al |  | 182383.5 | 2.01888 | 391.6209 | 149.0625 | 481.8899 | 790.6355 | 19858.77 | 2082.825 | 1.892825 | 7.446214 | -10.70046 | 563 | 88.39023 | 4.047806 | 0.2775497 | 27.75497 | [12 empty] | 11.60977 | 4.047805 | 0.06332456 | 8.816701
490 | Area 1 | Site 9 | Al |  | 229450.2 | 1.736068 | 437.6508 | 125.15625 | 540.5044 | 759.7915 | 20238.11 | 1883.384 | 1.23021 | 7.446572 | -10.69235 | 1403 | 69.54303 | 3.871321 | 0.5472416 | 54.72416 | [12 empty] | 2.159883 | 0.7038399 | 0.02920935 | 4.066828 | [72 empty] | 28.29709 | 3.826308 | 0.4574547 | 45.74547
481 | Area 1 | Site 9 | TiO2 |  | 683938 | 1.217327 | 947.7434 | 156.09375 | 933.1757 | 1153.713 | 23755.91 | 3396.934 | 1.342603 | 7.538265 | -10.64237 | 5241 | 47.71108 | 2.465888 | 0.3941562 | 39.41562 | 24.5748 | 2.61048 | 0.08484037 | 25.21183 | [8 empty] | 3.002947 | 0.4037722 | 0.04192224 | 5.836849 | [20 empty] | 6.555735 | 0.7271976 | 0.1121429 | 11.21429 | [48 empty] | 18.15543 | 1.715212 | 0.3215608 | 32.15608
505 | Area 1 | Site 9 | Al |  | 152231.4 | 4.321354 | 240.278 | 139.21875 | 440.2579 | 1038.326 | 20155.34 | 2379.939 | 2.960859 | 7.637096 | -10.66823 | 731 | 67.75737 | 6.24449 | 0.3870453 | 38.70453 | [12 empty] | 4.61262 | 1.44633 | 0.04984211 | 6.939536 | [72 empty] | 27.63002 | 5.980796 | 0.3494161 | 34.94161
506 | Area 1 | Site 9 | Si+Al |  | 608925.5 | 1.298925 | 872.1226 | 168.75 | 880.5158 | 1132.822 | 19983.55 | 3236.436 | 1.368863 | 7.558958 | -10.59834 | 4907 | 43.07293 | 2.054273 | 0.3896771 | 38.96771 | 37.26172 | 1.906049 | 0.2187788 | 65.01402 |  |  |  |  | 1.32515 | 0.2942213 | 0.01921622 | 2.897445 | 3.348446 | 0.3914259 | 0.05804433 | 8.081534 | 3.091936 | 0.3567573 | 0.06196959 | 7.820433 | [28 empty] | 2.447145 | 0.5234152 | 0.05519484 | 5.519484 | [36 empty] | 9.452671 | 1.298735 | 0.2057426 | 20.57426
507 | Area 1 | Site 9 | Si+Al |  | 239010.6 | 1.778775 | 433.8972 | 108.28125 | 551.65 | 771.8055 | 19550.45 | 1946.21 | 1.261108 | 7.65489 | -10.66091 | 1886 | 55.00594 | 3.382672 | 0.5596236 | 55.96236 | 27.53511 | 3.128712 | 0.1215769 | 36.12874 | [8 empty] | 1.420287 | 0.4459999 | 0.02403831 | 3.346863 | 2.411916 | 0.538484 | 0.04783474 | 6.036644 | [68 empty] | 13.62675 | 2.533159 | 0.2837193 | 28.37193
497 | Area 1 | Site 9 | Al |  | 198562.7 | 1.927257 | 453.7755 | 119.53125 | 502.8099 | 874.5418 | 18808.17 | 2191.904 | 1.925465 | 7.617358 | -10.61864 | 1202 | 74.70247 | 3.933548 | 0.643876 | 64.3876 | [12 empty] | 2.384899 | 0.7850938 | 0.03271397 | 4.554778 | [72 empty] | 22.91264 | 3.897443 | 0.3726247 | 37.26247
498 | Area 1 | Site 9 | Si+Al |  | 444927.4 | 1.419631 | 690.3263 | 165.9375 | 752.6614 | 980.0089 | 21234.71 | 2489.018 | 1.108044 | 7.47501 | -10.58058 | 2925 | 48.56488 | 2.627086 | 0.4605125 | 46.05125 | 31.99355 | 2.440009 | 0.1623386 | 48.24179 | [8 empty] | 1.566401 | 0.3785874 | 0.02768504 | 3.854598 | 3.901296 | 0.5087011 | 0.08089763 | 10.20911 | [68 empty] | 13.97387 | 1.813855 | 0.3015782 | 30.15782
508 | Area 1 | Site 9 | Si+Al |  | 7353437.1 | 1.378144 | 3038.887 | 113.90625 | 3059.851 | 4188.024 | 22942.56 | 13629.26 | 2.010224 | 7.616591 | -10.58848 | 60584 | 49.68953 | 0.7718309 | 0.4485542 | 44.85542 | 28.40042 | 0.6072561 | 0.1424597 | 42.33443 |  |  |  |  | 0.2150872 | 0.06023383 | 0.003316225 | 0.5000245 | 2.165432 | 0.08949246 | 0.04012671 | 5.586857 | 4.892374 | 0.1286501 | 0.1051867 | 13.27434 | [8 empty] | 0.213874 | 0.05349728 | 0.004777882 | 0.5640272 | 0.1763514 | 0.05618854 | 0.00413012 | 0.4622483 | [16 empty] | 0.5054046 | 0.1546702 | 0.01108552 | 1.108552 | [12 empty] | 1.016313 | 0.3336506 | 0.01985675 | 1.985675 | [16 empty] | 12.72521 | 0.4646227 | 0.2834796 | 28.34796
510 | Area 1 | Site 9 | Si+Al |  | 889854.9 | 2.170057 | 763.9263 | 105.46875 | 1064.424 | 1657.764 | 23135.03 | 3941.256 | 1.389121 | 7.487993 | -10.67529 | 6567 | 52.5263 | 1.837153 | 0.5173172 | 51.73172 | 28.70273 | 1.707639 | 0.1310204 | 38.93505 | [8 empty] | 2.496406 | 0.2935994 | 0.04214572 | 5.867964 | 1.784872 | 0.2461662 | 0.03487563 | 4.401232 | [68 empty] | 14.48969 | 1.329662 | 0.3010171 | 30.10171
511 | Area 1 | Site 9 | Si+Al |  | 2586462.5 | 1.707138 | 1500.002 | 113.90625 | 1814.714 | 2560.711 | 25169.59 | 6605.833 | 1.342577 | 7.505631 | -10.70017 | 21504 | 48.19723 | 1.046461 | 0.404121 | 40.4121 | 31.00274 | 0.9664419 | 0.1496656 | 44.4758 |  |  |  |  | 0.3679381 | 0.1176245 | 0.005212727 | 0.7859815 | 4.769956 | 0.2143487 | 0.08081053 | 11.25128 | 3.123435 | 0.1800069 | 0.05922253 | 7.47376 | [68 empty] | 12.53871 | 0.703001 | 0.2540705 | 25.40705
504 | Area 1 | Site 9 | Fe |  | 2004747.4 | 1.400876 | 1375.655 | 14.0625 | 1597.662 | 1927.123 | 28470.69 | 5356.691 | 1.139 | 7.586302 | -10.62733 | 19752 | 38.55822 | 1.111639 | 0.2934203 | 29.34203 | 35.54444 | 0.9996516 | 0.201789 | 59.9652 | [8 empty] | 4.443937 | 0.2247152 | 0.06920347 | 9.635223 | 3.085287 | 0.1848404 | 0.05525376 | 6.97291 | [28 empty] | 6.83931 | 0.4125218 | 0.1424797 | 14.24797 | [36 empty] | 11.5288 | 0.716097 | 0.226631 | 22.6631
514 | Area 1 | Site 9 | Si+Al |  | 505231.7 | 1.444819 | 709.502 | 127.96875 | 802.048 | 1025.102 | 25223.05 | 2645.862 | 1.102641 | 7.513224 | -10.70096 | 4200 | 49.61636 | 2.267991 | 0.4369249 | 43.69249 | 25.75478 | 1.995833 | 0.1245245 | 37.00467 | 2.230509 | 0.418003 | 0.02422681 | 5.740528 |  |  |  |  | 2.733485 | 0.37394 | 0.04780133 | 6.655397 | 3.404784 | 0.3896189 | 0.06898281 | 8.705487 | [68 empty] | 16.26009 | 1.581256 | 0.346235 | 34.6235
515 | Area 1 | Site 9 | Al |  | 550827.5 | 1.69557 | 784.3446 | 140.625 | 837.4577 | 1329.911 | 19594.12 | 3735.576 | 2.015995 | 7.497901 | -10.61873 | 3851 | 73.42225 | 2.203082 | 0.9513431 | 95.13431 | 10.06153 | 1.921733 | 0.03429821 | 10.19232 | [8 empty] | 1.468258 | 0.3148043 | 0.02583194 | 3.59659 | [72 empty] | 15.04796 | 1.592241 | 0.3215824 | 32.15824
512 | Area 1 | Site 9 | Si+Al |  | 804546.5 | 1.861696 | 796.9104 | 161.71875 | 1012.117 | 1483.605 | 24005.66 | 3675.333 | 1.33608 | 7.54208 | -10.61347 | 5892 | 49.21258 | 1.943976 | 0.4518901 | 45.18901 | 30.18498 | 1.806889 | 0.1422504 | 42.27225 | [8 empty] | 2.765048 | 0.3347058 | 0.04612946 | 6.422622 | 2.211788 | 0.305653 | 0.04266664 | 5.384441 | [68 empty] | 15.6256 | 1.389411 | 0.3198473 | 31.98473
516 | Area 1 | Site 9 | Si+Al |  | 684673.5 | 2.707495 | 724.8364 | 11.25 | 933.6773 | 1962.491 | 19895.18 | 5391.98 | 3.379117 | 7.474473 | -10.57169 | 4919 | 54.18627 | 2.092583 | 0.5533019 | 55.33019 | 27.81424 | 1.954684 | 0.1260851 | 37.46843 | [8 empty] | 2.757009 | 0.3462698 | 0.0473716 | 6.595565 | 1.520123 | 0.2996997 | 0.03005845 | 3.793314 | [68 empty] | 13.72234 | 1.481756 | 0.2895678 | 28.95678
517 | Area 1 | Site 9 | Si+Al |  | 874411.1 | 1.635208 | 870.6068 | 139.21875 | 1055.147 | 1423.623 | 24530.26 | 3575.077 | 1.163176 | 7.587317 | -10.69309 | 7293 | 49.52841 | 1.747839 | 0.4587605 | 45.87605 | 30.40491 | 1.626488 | 0.1443874 | 42.90729 | [8 empty] | 3.188443 | 0.3025508 | 0.05373833 | 7.482008 | 2.105641 | 0.2626114 | 0.04074328 | 5.141718 | [68 empty] | 14.77259 | 1.226268 | 0.3046307 | 30.46307
518 | Area 1 | Site 9 | Si+Al |  | 886913.2 | 1.385082 | 965.8938 | 161.71875 | 1062.663 | 1337.842 | 21533.55 | 3942.326 | 1.394486 | 7.566404 | -10.70083 | 6764 | 57.83682 | 1.95068 | 0.5710399 | 57.10399 | 23.39512 | 1.752956 | 0.09173193 | 27.25978 | [8 empty] | 1.927695 | 0.285542 | 0.03122108 | 4.346922 | 1.823387 | 0.2549069 | 0.03429467 | 4.327916 | [12 empty] | 0.7484421 | 0.2302931 | 0.01506377 | 1.685956 | [52 empty] | 14.26852 | 1.367702 | 0.2828173 | 28.28173
520 | Area 1 | Site 9 | Si+Al |  | 1828247.3 | 1.125539 | 1518.64 | 132.1875 | 1525.712 | 1709.289 | 23944.67 | 5022.147 | 1.097827 | 7.607233 | -10.6758 | 15680 | 44.05101 | 1.522521 | 0.3495153 | 34.95153 | 32.46225 | 1.24132 | 0.1590693 | 47.27026 | [8 empty] | 4.617415 | 0.2585229 | 0.07550387 | 10.51243 | 3.302926 | 0.2273089 | 0.06095269 | 7.692102 | [8 empty] | 0.4484813 | 0.1312276 | 0.008959773 | 1.057698 | 0.413308 | 0.1323724 | 0.008647603 | 0.9678508 | [12 empty] | 1.064768 | 0.2701331 | 0.02167873 | 2.167873 | [36 empty] | 13.63983 | 0.8828029 | 0.2693113 | 26.93113
522 | Area 1 | Site 9 | Si+Al |  | 2461441.5 | 1.877155 | 1376.682 | 151.875 | 1770.312 | 2584.244 | 23741.05 | 6353.9 | 1.305213 | 7.529904 | -10.61335 | 19569 | 52.16843 | 1.120516 | 0.4371336 | 43.71336 | 23.51983 | 0.9999434 | 0.09989548 | 29.68572 | [8 empty] | 3.269349 | 0.196867 | 0.05263732 | 7.328713 | 2.682036 | 0.1813735 | 0.04954559 | 6.25255 | [28 empty] | 1.554694 | 0.2646068 | 0.03059323 | 3.059323 | [36 empty] | 16.80566 | 0.8116468 | 0.3278137 | 32.78137
523 | Area 1 | Site 9 | Si+Al |  | 439779.5 | 2.566171 | 471.7739 | 15.46875 | 748.2945 | 1210.653 | 22852.01 | 2890.486 | 1.511808 | 7.466878 | -10.70136 | 3299 | 53.9552 | 2.774416 | 0.4710456 | 47.10456 | 24.73743 | 2.57035 | 0.1010417 | 30.02633 | [8 empty] | 3.493811 | 0.5056039 | 0.0555694 | 7.736948 | 1.892003 | 0.3876454 | 0.0342764 | 4.325611 | [68 empty] | 15.92156 | 1.962565 | 0.3061415 | 30.61415
524 | Area 1 | Site 9 | Si+Al |  | 2852683.5 | 1.375187 | 1828.335 | 163.125 | 1905.82 | 2514.301 | 20459.77 | 8906.815 | 2.213 | 7.483284 | -10.66091 | 22036 | 54.07991 | 0.9838422 | 0.5525835 | 55.25835 | 26.76699 | 0.9111197 | 0.1231153 | 36.58591 | [8 empty] | 2.552986 | 0.1573917 | 0.04434194 | 6.173745 | 1.690876 | 0.1395778 | 0.03395735 | 4.285347 | [28 empty] | 0.7830188 | 0.2198436 | 0.01659634 | 1.659634 | [36 empty] | 14.12621 | 0.6830345 | 0.3022896 | 30.22896
525 | Area 1 | Site 9 | Si+Al |  | 1305365.6 | 1.328456 | 1155.469 | 147.65625 | 1289.203 | 1534.99 | 24314.91 | 4329.804 | 1.142863 | 7.538791 | -10.66835 | 10489 | 50.30467 | 1.551064 | 0.4193225 | 41.93225 | 26.13704 | 1.363841 | 0.118204 | 35.12641 | [8 empty] | 2.149489 | 0.2281895 | 0.03646858 | 5.077534 | 3.416925 | 0.2552877 | 0.06745172 | 8.512267 |  |  |  |  | 0.8144217 | 0.2539769 | 0.01428545 | 1.658282 | [60 empty] | 17.17745 | 1.169405 | 0.3522889 | 35.22889
526 | Area 1 | Site 9 | Al |  | 422864.9 | 1.554628 | 643.2914 | 139.21875 | 733.7631 | 1000.079 | 19965.84 | 2603.264 | 1.275337 | 7.561191 | -10.71054 | 2866 | 58.82103 | 2.938814 | 0.5837352 | 58.37352 | 21.9144 | 2.620764 | 0.09209917 | 27.36891 | [8 empty] | 1.419965 | 0.3689405 | 0.02497712 | 3.477574 | [8 empty] | 2.240242 | 0.5969038 | 0.04229328 | 4.909484 | [60 empty] | 15.60435 | 2.204668 | 0.3428074 | 34.28074
528 | Area 1 | Site 9 | Si+Al |  | 444927.4 | 1.644373 | 705.083 | 101.25 | 752.6614 | 1159.42 | 21850.78 | 3151.24 | 1.776086 | 7.443681 | -10.59079 | 2319 | 54.01582 | 3.202394 | 0.4600436 | 46.00436 | 24.53939 | 2.884219 | 0.09713068 | 28.86411 | [8 empty] | 3.807322 | 0.6037204 | 0.05873506 | 8.177704 | 1.507122 | 0.4646564 | 0.02637957 | 3.329046 | [68 empty] | 16.13034 | 2.41036 | 0.3011546 | 30.11546
531 | Area 1 | Site 9 | Al |  | 184589.7 | 1.124865 | 488.1344 | 70.3125 | 484.7958 | 549.0852 | 19111.17 | 1628.867 | 1.14381 | 7.46989 | -10.57277 | 1237 | 70.67209 | 4.563748 | 0.4945886 | 49.45886 | [12 empty] | 2.658531 | 0.8416741 | 0.03189147 | 4.440261 | [72 empty] | 26.66938 | 4.512074 | 0.3800928 | 38.00928
533 | Area 1 | Site 9 | Fe |  | 475815 | 1.332725 | 755.0808 | 75.9375 | 778.3485 | 1006.315 | 19120.98 | 3024.517 | 1.529904 | 7.554368 | -10.69385 | 3891 | 58.26368 | 2.355988 | 0.5954249 | 59.54249 | 21.21696 | 2.18458 | 0.08896411 | 26.43727 | [8 empty] | 2.214854 | 0.3720052 | 0.03752564 | 5.224708 | 1.490921 | 0.3336371 | 0.02933039 | 3.701435 | [28 empty] | 1.936148 | 0.5336571 | 0.03985612 | 3.985612 | [36 empty] | 14.87744 | 1.705349 | 0.3109382 | 31.09382
513 | Area 1 | Site 9 | Si+Al |  | 5293533.4 | 1.359689 | 2528.312 | 97.03125 | 2596.139 | 3437.718 | 24352.03 | 11947.46 | 2.145833 | 7.607431 | -10.57939 | 47020 | 44.44321 | 0.8896406 | 0.3443916 | 34.43916 | 33.63934 | 0.7189601 | 0.1741223 | 51.74354 | [8 empty] | 2.250762 | 0.1067371 | 0.03932935 | 5.47584 | 7.372395 | 0.1881733 | 0.1490152 | 18.80541 | [8 empty] | 0.4079435 | 0.0690743 | 0.008658613 | 1.022146 | [16 empty] | 0.3758725 | 0.1125107 | 0.008073454 | 0.8073454 | [36 empty] | 11.51046 | 0.4711813 | 0.2362062 | 23.62062
543 | Area 1 | Site 9 | Si+Al |  | 331673.2 | 1.618319 | 539.6118 | 126.5625 | 649.8457 | 873.2638 | 22556.28 | 2249.562 | 1.21416 | 7.599916 | -10.66896 | 2499 | 56.08598 | 3.070121 | 0.5332606 | 53.32606 | 22.98811 | 2.765884 | 0.09350631 | 27.78706 | [8 empty] | 2.445332 | 0.5075671 | 0.0398227 | 5.544529 | 1.471765 | 0.4149653 | 0.02773095 | 3.499589 | [68 empty] | 17.00882 | 2.236492 | 0.3385079 | 33.85079
529 | Area 1 | Site 9 | Si+Ca+Fe Mixture |  | 2729133.4 | 1.643209 | 1653.199 | 153.28125 | 1864.092 | 2716.552 | 27370.49 | 7344.428 | 1.572828 | 7.652494 | -10.67591 | 24763 | 46.02183 | 1.016033 | 0.3650519 | 36.50519 | 26.21978 | 0.8962446 | 0.1098555 | 32.64552 |  |  |  |  | 0.4303035 | 0.1134597 | 0.005731859 | 0.8642568 | 3.821543 | 0.1870157 | 0.06129695 | 8.534397 | 3.655646 | 0.1773518 | 0.06699431 | 8.454543 | [12 empty] | 4.905145 | 0.22364 | 0.1022132 | 11.43983 | [12 empty] | 1.983195 | 0.2546672 | 0.03978246 | 3.978246 | [36 empty] | 12.96256 | 0.6604123 | 0.2531492 | 25.31492
530 | Area 1 | Site 9 | Fe |  | 3532209.1 | 1.388365 | 2277.61 | 143.4375 | 2120.695 | 3162.155 | 23025.21 | 10583.45 | 2.52347 | 7.658861 | -10.64278 | 30178 | 43.54894 | 0.9220273 | 0.3403654 | 34.03654 | 29.13235 | 0.8076052 | 0.1385513 | 41.17298 |  |  |  |  | 0.7596995 | 0.1171064 | 0.009873032 | 1.488668 | 3.034674 | 0.1548508 | 0.04761416 | 6.629337 | 3.472518 | 0.1621648 | 0.06348762 | 8.012006 | [12 empty] | 1.819181 | 0.1329443 | 0.03795576 | 4.248058 | [12 empty] | 3.961578 | 0.2738187 | 0.0804337 | 8.04337 | [36 empty] | 14.27106 | 0.6201771 | 0.2793839 | 27.93839
537 | Area 1 | Site 9 | Si+Al |  | 280194 | 1.139666 | 594.8455 | 163.125 | 597.2889 | 677.9254 | 20652.97 | 2016.345 | 1.154678 | 7.475112 | -10.59132 | 1998 | 60.63392 | 3.544542 | 0.5608308 | 56.08308 | 15.63612 | 3.240704 | 0.05662323 | 16.8266 | [8 empty] | 1.963526 | 0.5184651 | 0.03130018 | 4.357936 | 1.497899 | 0.4602679 | 0.02777335 | 3.504939 | [68 empty] | 20.26853 | 2.667174 | 0.3911211 | 39.11211
544 | Area 1 | Site 9 | Si+Al |  | 464048.3 | 1.587753 | 615.817 | 109.6875 | 768.6642 | 977.7651 | 21859.95 | 2573.143 | 1.135415 | 7.654752 | -10.58091 | 3875 | 47.90783 | 2.698576 | 0.3706048 | 37.06048 | 31.39315 | 2.503547 | 0.1332269 | 39.59073 | [8 empty] | 3.110151 | 0.4686952 | 0.04590892 | 6.391916 | 3.006528 | 0.4764573 | 0.05099474 | 6.43543 | [68 empty] | 14.58234 | 1.969941 | 0.2615328 | 26.15328
545 | Area 1 | Site 9 | Al |  | 280194 | 1.390182 | 542.3504 | 142.03125 | 597.2889 | 753.9658 | 21288.78 | 1973.747 | 1.106405 | 7.467647 | -10.64368 | 1934 | 65.77619 | 3.192009 | 0.8269489 | 82.69489 | 18.28405 | 2.9013 | 0.07072033 | 21.01581 | [8 empty] | 1.4709 | 0.4266932 | 0.0257403 | 3.583831 | [72 empty] | 14.46885 | 2.282904 | 0.3133061 | 31.33061
541 | Area 1 | Site 9 | Si+Al |  | 409627.4 | 1.648524 | 619.2311 | 129.375 | 722.1868 | 1020.818 | 19926.48 | 2660.923 | 1.375516 | 7.592442 | -10.69434 | 3377 | 52.6883 | 2.670868 | 0.4900699 | 49.00699 | 27.90289 | 2.50534 | 0.123674 | 36.75194 | [8 empty] | 3.250001 | 0.4525797 | 0.05398223 | 7.515966 | 2.013891 | 0.3864812 | 0.03823425 | 4.825083 | [68 empty] | 14.14492 | 1.862288 | 0.2858656 | 28.58656
546 | Area 1 | Site 9 | Si+Al |  | 542002.5 | 1.208121 | 788.4666 | 4.21875 | 830.722 | 952.5634 | 22604.77 | 2709.759 | 1.078078 | 7.572636 | -10.58121 | 4162 | 53.77412 | 2.299459 | 0.523843 | 52.3843 | 26.58547 | 2.168664 | 0.117625 | 34.95435 | [8 empty] | 3.097225 | 0.3861384 | 0.05225676 | 7.275728 | 1.449077 | 0.3240215 | 0.02803234 | 3.537623 | [68 empty] | 15.09409 | 1.698865 | 0.3115073 | 31.15073
550 | Area 1 | Site 9 | Al |  | 200768.9 | 1.885237 | 392.62 | 118.125 | 505.5956 | 740.1817 | 20137.36 | 1795.604 | 1.277953 | 7.628102 | -10.69471 | 1438 | 75.66254 | 3.506326 | 0.6681075 | 66.81075 | [12 empty] | 1.998711 | 0.6620159 | 0.02727632 | 3.797692 | [72 empty] | 22.33875 | 3.476813 | 0.3624072 | 36.24072
549 | Area 1 | Site 9 | Si+Al |  | 739829.8 | 1.697022 | 771.1829 | 5.625 | 970.5568 | 1308.714 | 22163.46 | 3450.938 | 1.280952 | 7.543905 | -10.64422 | 5587 | 48.46091 | 2.048818 | 0.4069257 | 40.69257 | 26.63454 | 1.873148 | 0.1233737 | 36.66269 | 1.581623 | 0.3785897 | 0.01602204 | 3.796414 |  |  |  |  | 2.915022 | 0.3489471 | 0.04816421 | 6.70592 | 2.912107 | 0.3386319 | 0.05569363 | 7.028421 | [68 empty] | 17.4958 | 1.432426 | 0.3529041 | 35.29041
509 | Area 1 | Site 9 | Al |  | 498612.9 | 2.243333 | 655.2262 | 150.46875 | 796.777 | 1469.89 | 19868.79 | 3726.753 | 2.216603 | 7.557165 | -10.60266 | 3521 | 60.81373 | 2.688891 | 0.5813434 | 58.13434 | 17.33602 | 2.389195 | 0.06034492 | 17.93257 | [8 empty] | 1.951457 | 0.404645 | 0.02933056 | 4.083705 | [72 empty] | 19.8988 | 2.116101 | 0.3690991 | 36.90991
552 | Area 1 | Site 9 | Si+Al |  | 487581.6 | 3.079391 | 556.9683 | 71.71875 | 787.9138 | 1715.123 | 21105.77 | 4032.69 | 2.654192 | 7.462586 | -10.6289 | 3155 | 58.37118 | 2.709725 | 0.5549594 | 55.49594 | 20.38341 | 2.445075 | 0.07786439 | 23.13879 | [8 empty] | 2.287327 | 0.4388377 | 0.0363897 | 5.066552 | 1.1357 | 0.3587639 | 0.02093618 | 2.642102 | [68 empty] | 17.82238 | 2.047789 | 0.346467 | 34.6467
553 | Area 1 | Site 9 | Fe |  | 294166.9 | 1.767118 | 497.9839 | 56.25 | 612.0008 | 879.9963 | 20582.98 | 2176.843 | 1.28189 | 7.566516 | -10.69505 | 2087 | 51.41003 | 3.552955 | 0.4235502 | 42.35502 | 24.71619 | 3.237433 | 0.1086264 | 32.28026 | [8 empty] | 3.457201 | 0.6220473 | 0.05544277 | 7.719317 | 3.207662 | 0.548273 | 0.05892815 | 7.43661 | [28 empty] | 3.370212 | 0.9243745 | 0.06722402 | 6.722402 | [36 empty] | 13.83872 | 2.393319 | 0.270187 | 27.0187
555 | Area 1 | Site 9 | Al |  | 592746.3 | 2.216579 | 596.6087 | 164.53125 | 868.7393 | 1322.43 | 20636.4 | 3489.882 | 1.635094 | 7.575535 | -10.71328 | 4525 | 57.95347 | 2.323404 | 0.573393 | 57.3393 | 21.26483 | 2.075286 | 0.08004963 | 23.78817 | [8 empty] | 1.654127 | 0.3564847 | 0.02538024 | 3.533701 | [72 empty] | 19.12757 | 1.816934 | 0.3660767 | 36.60767
554 | Area 1 | Site 9 | Si+Al |  | 4899349.7 | 3.457252 | 1545.759 | 88.59375 | 2497.608 | 5344.078 | 28435.4 | 11990.95 | 2.335386 | 7.440292 | -10.67499 | 54948 | 34.57924 | 0.7303709 | 0.1941671 | 19.41671 | 39.88558 | 0.6208809 | 0.2279389 | 67.7361 | [8 empty] | 2.023454 | 0.09363348 | 0.0343789 | 4.786587 | 14.32029 | 0.2482515 | 0.2809627 | 35.45691 | [68 empty] | 9.191433 | 0.3933098 | 0.1719845 | 17.19845
557 | Area 1 | Site 9 | Si+Al |  | 559652.5 | 1.452674 | 760.0887 | 25.3125 | 844.1396 | 1104.161 | 21300.94 | 3009.457 | 1.287798 | 7.47959 | -10.6694 | 4137 | 52.1461 | 2.372006 | 0.4655997 | 46.55997 | 23.75613 | 2.181617 | 0.1012764 | 30.09608 | [8 empty] | 2.473381 | 0.3938877 | 0.04037346 | 5.621212 | 1.849197 | 0.3285076 | 0.03508179 | 4.427248 | [68 empty] | 19.7752 | 1.821637 | 0.3944243 | 39.44243
559 | Area 1 | Site 9 | Si+Al |  | 1124453.0 | 1.157576 | 1243.349 | 132.1875 | 1196.536 | 1439.27 | 23122.65 | 4377.569 | 1.356172 | 7.51536 | -10.66915 | 8513 | 53.585 | 1.600162 | 0.5260597 | 52.60597 | 27.22679 | 1.501778 | 0.12468 | 37.05087 | [8 empty] | 3.103257 | 0.2763345 | 0.05405966 | 7.526746 | 2.092309 | 0.23548 | 0.0417058 | 5.263186 | [68 empty] | 13.99264 | 1.117591 | 0.296244 | 29.6244
560 | Area 1 | Site 9 | Al |  | 309610.7 | 2.41927 | 433.101 | 80.15625 | 627.8603 | 1047.788 | 20828.04 | 2545.606 | 1.665546 | 7.449445 | -10.69552 | 2045 | 71.07565 | 3.075499 | 0.5650757 | 56.50757 | [12 empty] | 3.005879 | 0.6402559 | 0.04113268 | 5.726919 | [72 empty] | 25.91847 | 3.029147 | 0.4197617 | 41.97617
561 | Area 1 | Site 9 | Si+Al |  | 322848.2 | 1.489588 | 582.8153 | 127.96875 | 641.142 | 868.155 | 20685.44 | 2309.804 | 1.31505 | 7.545932 | -10.69572 | 2432 | 60.0979 | 2.998624 | 0.6417004 | 64.17004 | 19.85611 | 2.849266 | 0.08002432 | 23.78065 | [8 empty] | 1.692956 | 0.4154689 | 0.02895041 | 4.030776 | 1.052786 | 0.3494726 | 0.02101485 | 2.652031 | [68 empty] | 17.30025 | 2.172922 | 0.3631492 | 36.31492
562 | Area 1 | Site 9 | C-based |  | 380946.1 | 1.17803 | 671.1506 | 149.0625 | 696.445 | 790.6355 | 20676.67 | 2258.384 | 1.065424 | 7.578602 | -10.5823 | 2744 | 60.49397 | 3.047242 | 0.6444224 | 64.44224 | 20.7858 | 2.880832 | 0.07509769 | 22.31661 | [84 empty] | 18.72023 | 2.257534 | 0.3562975 | 35.62975
563 | Area 1 | Site 9 | Si+Al |  | 1822364.0 | 1.134696 | 1514.818 | 82.96875 | 1523.255 | 1718.859 | 27391.23 | 5095.936 | 1.133974 | 7.477691 | -10.62926 | 16103 | 46.58772 | 1.542077 | 0.3694949 | 36.94949 | 28.19722 | 1.222206 | 0.1266133 | 37.62541 | [8 empty] | 3.44886 | 0.2279118 | 0.05693135 | 7.926572 | 4.239516 | 0.2495384 | 0.07993772 | 10.08797 | [8 empty] | 1.885215 | 0.1901983 | 0.03685654 | 4.350901 | [56 empty] | 15.64148 | 0.8903568 | 0.3077913 | 30.77913
564 | Area 1 | Site 9 | Si+Al |  | 560387.9 | 2.095922 | 703.9126 | 126.5625 | 844.6941 | 1475.346 | 19767.05 | 3921.027 | 2.183238 | 7.596555 | -10.5821 | 4148 | 57.00437 | 2.401228 | 0.5454798 | 54.54798 | 21.8779 | 2.214694 | 0.08635339 | 25.66145 | [8 empty] | 2.224737 | 0.3682437 | 0.03566176 | 4.9652 | 1.140159 | 0.2980761 | 0.02122474 | 2.678518 | [68 empty] | 17.75282 | 1.808579 | 0.3490359 | 34.90359
565 | Area 1 | Site 9 | Si+Al |  | 621427.6 | 1.67192 | 723.3839 | 70.3125 | 889.5089 | 1209.44 | 19355.78 | 3481.059 | 1.551753 | 7.491673 | -10.64543 | 4029 | 63.2304 | 2.523328 | 0.6057724 | 60.57724 | 15.71142 | 2.327036 | 0.05466111 | 16.24352 | [8 empty] | 2.348711 | 0.3825297 | 0.03695533 | 5.145304 | 1.089319 | 0.322215 | 0.01974611 | 2.491918 | [68 empty] | 17.62014 | 1.856824 | 0.335168 | 33.5168
567 | Area 1 | Site 9 | Al |  | 437573.3 | 1.528079 | 650.8459 | 168.75 | 746.4152 | 994.5441 | 20141.04 | 2594.442 | 1.224129 | 7.455687 | -10.64568 | 2885 | 61.56665 | 3.134461 | 0.5362321 | 53.62321 | 14.36123 | 2.742485 | 0.04606354 | 13.6886 | [8 empty] | 2.361223 | 0.4988641 | 0.03363698 | 4.683289 | [72 empty] | 21.71089 | 2.539817 | 0.3784325 | 37.84325
536 | Area 1 | Site 9 | Si+Al |  | 940598.7 | 1.821367 | 855.4073 | 149.0625 | 1094.353 | 1558.011 | 21683.86 | 3808.294 | 1.227006 | 7.652343 | -10.57278 | 7591 | 48.61746 | 1.797013 | 0.4447095 | 44.47095 | 29.56513 | 1.739398 | 0.1378536 | 40.96566 | [8 empty] | 2.851418 | 0.290676 | 0.04790061 | 6.66922 | 2.277989 | 0.2605698 | 0.04423752 | 5.582683 | [16 empty] | 0.9220939 | 0.2618876 | 0.01861647 | 1.861647 | [48 empty] | 15.76591 | 1.249483 | 0.32511 | 32.511
570 | Area 1 | Site 9 | Si+Al |  | 860438.2 | 1.874627 | 816.4013 | 119.53125 | 1046.682 | 1530.448 | 21795.88 | 3881.013 | 1.393031 | 7.619115 | -10.66938 | 6144 | 55.43618 | 2.026065 | 0.4797875 | 47.97875 | 21.35158 | 1.787991 | 0.08308795 | 24.69106 | [8 empty] | 1.743974 | 0.2830454 | 0.0274301 | 3.819103 | 2.668871 | 0.328226 | 0.04906267 | 6.191607 | [68 empty] | 18.7994 | 1.530535 | 0.3582656 | 35.82656
569 | Area 1 | Site 9 | Si+Al |  | 3468963.2 | 1.386873 | 2087.939 | 123.75 | 2101.623 | 2895.707 | 21156.3 | 9024.715 | 1.868347 | 7.60938 | -10.7107 | 26720 | 47.82194 | 0.9478484 | 0.3954819 | 39.54819 | 29.009 | 0.847848 | 0.1353884 | 40.23309 |  |  |  |  | 0.3945814 | 0.1109699 | 0.005351984 | 0.8069788 | 3.165118 | 0.1660679 | 0.05153254 | 7.174895 | 3.202143 | 0.1630372 | 0.06003848 | 7.576732 | [28 empty] | 0.8699934 | 0.2017303 | 0.0175551 | 1.75551 | [36 empty] | 15.53722 | 0.6730513 | 0.307971 | 30.7971
573 | Area 1 | Site 9 | Si+Al |  | 1105332.1 | 1.854102 | 978.2644 | 120.9375 | 1186.319 | 1813.802 | 24435.6 | 4467.933 | 1.437178 | 7.649215 | -10.71409 | 9269 | 47.30601 | 1.540867 | 0.397666 | 39.7666 | 30.80657 | 1.399725 | 0.1570556 | 46.67186 | [8 empty] | 2.11209 | 0.2297274 | 0.03805713 | 5.298708 | 6.21056 | 0.3502211 | 0.1297191 | 16.37028 | [68 empty] | 13.56478 | 1.015714 | 0.2888454 | 28.88454
575 | Area 1 | Site 9 | Al |  | 193414.7 | 1.56911 | 406.7787 | 167.34375 | 496.2492 | 638.2806 | 20417.27 | 1674.049 | 1.15302 | 7.531387 | -10.71171 | 1337 | 59.61013 | 4.035897 | 0.6049652 | 60.49652 | 20.31889 | 3.617303 | 0.07614224 | 22.62702 | [8 empty] | 2.018886 | 0.6755612 | 0.03164646 | 4.406148 | [72 empty] | 18.05209 | 3.074894 | 0.3508238 | 35.08238
576 | Area 1 | Site 9 | Al |  | 167675.1 | 1.478077 | 436.1037 | 22.5 | 462.0504 | 644.595 | 19444.36 | 1753.006 | 1.458439 | 7.559917 | -10.58292 | 1209 | 72.38801 | 4.251486 | 0.5912356 | 59.12356 | [12 empty] | 2.331135 | 0.73567 | 0.03144921 | 4.378685 | [72 empty] | 25.28086 | 4.208651 | 0.4056494 | 40.56494
571 | Area 1 | Site 9 | Si+Al |  | 1491426.2 | 3.571238 | 867.7945 | 85.78125 | 1378.021 | 3099.101 | 21613.97 | 7597.874 | 3.080155 | 7.446772 | -10.67689 | 10758 | 56.12831 | 1.465232 | 0.5139182 | 51.39182 | 21.72375 | 1.316463 | 0.08816371 | 26.19942 | 0.9804867 | 0.2330957 | 0.009816336 | 2.325975 |  |  |  |  | 2.450337 | 0.237628 | 0.03989737 | 5.554925 | 2.008779 | 0.214758 | 0.03785215 | 4.776862 | [68 empty] | 16.70835 | 1.085002 | 0.3316087 | 33.16087
577 | Area 1 | Site 9 | Fe |  | 397860.7 | 1.95754 | 534.5624 | 120.9375 | 711.7387 | 1046.427 | 23912.4 | 2609.502 | 1.361992 | 7.612912 | -10.57359 | 3077 | 55.7654 | 3.032863 | 0.4764511 | 47.64511 | 18.52026 | 2.757507 | 0.06979775 | 20.74164 | [8 empty] | 3.388865 | 0.5247572 | 0.04895925 | 6.816614 | [32 empty] | 4.971012 | 1.07296 | 0.09013931 | 9.013931 | [36 empty] | 17.35447 | 2.210923 | 0.3159598 | 31.59598
578 | Area 1 | Site 9 | Si+Al |  | 420658.7 | 1.644698 | 613.6234 | 120.9375 | 731.8465 | 1009.225 | 21921.38 | 2521.723 | 1.202971 | 7.642003 | -10.66994 | 3064 | 56.68718 | 2.893158 | 0.5074157 | 50.74157 | 19.64028 | 2.625348 | 0.07418683 | 22.04594 | [8 empty] | 1.971937 | 0.4501558 | 0.03062603 | 4.264073 | 1.388279 | 0.4110716 | 0.02517623 | 3.177188 | [68 empty] | 20.31233 | 2.157702 | 0.3857179 | 38.57179
579 | Area 1 | Site 9 | Si+Al |  | 1025171.7 | 2.132431 | 808.7955 | 73.125 | 1142.492 | 1724.7 | 22330.2 | 4292.374 | 1.430173 | 7.470504 | -10.71436 | 6873 | 61.11614 | 1.842122 | 0.6092843 | 60.92843 | 18.14699 | 1.676252 | 0.06745767 | 20.04625 | [8 empty] | 1.622408 | 0.2679926 | 0.02617896 | 3.644907 | 1.210202 | 0.2252384 | 0.02279916 | 2.877206 | [68 empty] | 17.90426 | 1.393802 | 0.3530733 | 35.30733
580 | Area 1 | Site 9 | Si+Al |  | 1871636.9 | 1.582841 | 1334.378 | 164.53125 | 1543.711 | 2112.108 | 21742.32 | 6166.935 | 1.61699 | 7.576269 | -10.58282 | 14559 | 49.4712 | 1.347395 | 0.4366054 | 43.66054 | 28.47853 | 1.199363 | 0.1274958 | 37.88766 |  |  |  |  | 0.6304923 | 0.164431 | 0.008537028 | 1.287224 | 2.85115 | 0.2192459 | 0.04607458 | 6.41498 | 2.060205 | 0.1903943 | 0.03851776 | 4.860861 | [12 empty] | 0.583424 | 0.155394 | 0.01191602 | 1.333656 | [52 empty] | 15.92499 | 0.9300622 | 0.3169476 | 31.69476
581 | Area 1 | Site 9 | Si+Al |  | 444927.4 | 1.52089 | 649.0457 | 158.90625 | 752.6614 | 987.1268 | 20529.86 | 2652.1 | 1.258001 | 7.462017 | -10.7118 | 2626 | 54.14324 | 3.186719 | 0.4804519 | 48.04519 | 26.63698 | 2.96816 | 0.1091451 | 32.43442 | [8 empty] | 3.146893 | 0.5617778 | 0.04959629 | 6.90531 | 2.111815 | 0.451274 | 0.0380337 | 4.799774 | [68 empty] | 13.96108 | 2.221252 | 0.2668923 | 26.68923
568 | Area 1 | Site 9 | C-based |  | 311081.5 | 1.50629 | 558.956 | 164.53125 | 629.3499 | 841.95 | 20722.05 | 2116.601 | 1.146025 | 7.637788 | -10.60395 | 2301 | 56.01215 | 3.185224 | 0.5540981 | 55.40981 | 23.38815 | 2.957302 | 0.08759706 | 26.03103 | [84 empty] | 20.59969 | 2.490758 | 0.3833945 | 38.33945
582 | Area 1 | Site 9 | Si+Al |  | 317700.3 | 1.229998 | 618.9058 | 94.21875 | 636.0098 | 761.2527 | 21147.99 | 2125.423 | 1.131523 | 7.512106 | -10.58335 | 2425 | 57.83423 | 2.913815 | 0.5785334 | 57.85334 | 23.09838 | 2.650833 | 0.09930056 | 29.50893 | [8 empty] | 1.94739 | 0.4342153 | 0.03448532 | 4.801404 | 3.173227 | 0.5195742 | 0.06503192 | 8.206894 | [68 empty] | 13.94677 | 2.087117 | 0.296983 | 29.6983
572 | Area 1 | Site 9 | Si+Ca+Fe Mixture |  | 1680428.4 | 2.286178 | 1082.625 | 147.65625 | 1462.733 | 2475.075 | 23635.13 | 6243.308 | 1.845864 | 7.530317 | -10.64538 | 13605 | 48.6057 | 1.369248 | 0.4307851 | 43.07851 | 28.43067 | 1.2101 | 0.1332377 | 39.59395 |  |  |  |  | 0.9828856 | 0.1800213 | 0.01360599 | 2.051528 | 2.338151 | 0.2081126 | 0.03859773 | 5.373975 | 2.896597 | 0.211093 | 0.05586839 | 7.050475 | [12 empty] | 1.067375 | 0.1641809 | 0.0229283 | 2.566164 | [12 empty] | 1.703316 | 0.3220966 | 0.03543527 | 3.543527 | [36 empty] | 13.9753 | 0.8945617 | 0.2867383 | 28.67383
583 | Area 1 | Site 9 | Si+Al |  | 3758717.6 | 1.486664 | 1908.339 | 122.34375 | 2187.635 | 2837.06 | 27757.56 | 7714.261 | 1.259909 | 7.441162 | -10.62962 | 32882 | 46.61951 | 0.8229486 | 0.3894959 | 38.94959 | 31.90631 | 0.7534462 | 0.1667273 | 49.54599 | [8 empty] | 2.477239 | 0.1263924 | 0.0445177 | 6.198215 | 6.137918 | 0.1860207 | 0.1274002 | 16.07763 | [32 empty] | 0.6486002 | 0.2133324 | 0.01384553 | 1.384553 | [32 empty] | 12.21042 | 0.5310156 | 0.2605419 | 26.05419
585 | Area 1 | Site 9 | C-based |  | 344175.3 | 1.434098 | 613.6234 | 56.25 | 661.98 | 879.9963 | 19568.42 | 2527.961 | 1.477581 | 7.533388 | -10.67857 | 2211 | 72.71541 | 3.141394 | 0.5863845 | 58.63845 | [88 empty] | 27.28459 | 3.141394 | 0.4090601 | 40.90601
584 | Area 1 | Site 9 | Si+Al |  | 761892.3 | 1.512456 | 1122.891 | 109.6875 | 984.922 | 1698.322 | 19333.33 | 5167.585 | 2.78915 | 7.535154 | -10.71521 | 5684 | 55.51537 | 2.115192 | 0.4858923 | 48.58923 | 21.20044 | 1.895951 | 0.08097529 | 24.06325 | [8 empty] | 1.992576 | 0.3376103 | 0.03064873 | 4.267234 | 1.696559 | 0.2903548 | 0.03046017 | 3.84401 | [68 empty] | 19.59505 | 1.646436 | 0.3682863 | 36.82863
586 | Area 1 | Site 9 | Al |  | 301521.1 | 1.621835 | 504.1291 | 95.625 | 619.6035 | 817.6141 | 19790.88 | 2222.025 | 1.303078 | 7.556505 | -10.5747 | 2050 | 65.1619 | 3.330775 | 0.6652039 | 66.52039 | 13.72546 | 2.751196 | 0.04630851 | 13.7614 | [8 empty] | 1.856522 | 0.5064907 | 0.02894891 | 4.030567 | [72 empty] | 19.25612 | 2.662959 | 0.3676988 | 36.76988
539 | Area 1 | Site 9 | Si+Al |  | 1452449.1 | 1.308902 | 1275.266 | 133.59375 | 1359.895 | 1669.198 | 23148.64 | 4743.748 | 1.232913 | 7.59535 | -10.59902 | 12013 | 52.2715 | 1.34147 | 0.5033149 | 50.33149 | 27.36022 | 1.233744 | 0.127444 | 37.87225 | [8 empty] | 3.451404 | 0.2393264 | 0.060256 | 8.389465 | 1.942379 | 0.2005634 | 0.03868612 | 4.882107 | [68 empty] | 14.9745 | 0.9468065 | 0.3175896 | 31.75896
588 | Area 1 | Site 9 | Si+Al |  | 1067825.9 | 1.48172 | 1041.769 | 71.71875 | 1166.018 | 1543.611 | 25685.58 | 3987.508 | 1.18493 | 7.558476 | -10.71533 | 9153 | 47.66766 | 1.565546 | 0.431477 | 43.1477 | 31.90779 | 1.413496 | 0.1642106 | 48.79811 |  |  |  |  | 1.093631 | 0.207576 | 0.01581878 | 2.385175 | 3.011994 | 0.2662774 | 0.05180316 | 7.212573 | 3.059497 | 0.2530705 | 0.06077098 | 7.669172 | [28 empty] | 1.142638 | 0.3103178 | 0.02475748 | 2.475748 | [36 empty] | 12.1168 | 1.052905 | 0.2572712 | 25.72712
587 | Area 1 | Site 9 | CaO/CaCO3 |  | 445662.9 | 1.526321 | 624.854 | 105.46875 | 753.2832 | 953.7279 | 22484.79 | 2506.662 | 1.121955 | 7.644866 | -10.64605 | 3315 | 52.97052 | 2.910756 | 0.4787882 | 47.87882 | 20.43675 | 2.6318 | 0.07163059 | 21.2863 | [8 empty] | 2.590826 | 0.4386818 | 0.03856757 | 5.369776 | [16 empty] | 4.464536 | 0.6337973 | 0.08211722 | 9.190664 | [52 empty] | 19.53737 | 2.103487 | 0.3630236 | 36.30236
590 | Area 1 | Site 9 | Al |  | 172087.6 | 1.578275 | 523.7074 | 130.78125 | 468.0906 | 826.5542 | 18923.3 | 2388.762 | 2.638676 | 7.547944 | -10.6043 | 1093 | 75.27635 | 4.931806 | 0.5371429 | 53.71429 | [12 empty] | 3.456087 | 0.9745123 | 0.04021253 | 5.598805 | [72 empty] | 21.26756 | 4.926677 | 0.2901292 | 29.01292
589 | Area 1 | Site 9 | Al |  | 238275.2 | 1.622569 | 491.5529 | 144.84375 | 550.8007 | 797.5784 | 20863.35 | 1967.509 | 1.29284 | 7.654504 | -10.67065 | 1737 | 66.27422 | 3.841526 | 0.6900096 | 69.00096 | 13.87751 | 3.320889 | 0.04585639 | 13.62704 | [8 empty] | 1.61464 | 0.5196303 | 0.02490892 | 3.468078 | [72 empty] | 18.23363 | 3.077867 | 0.3450368 | 34.50368
591 | Area 1 | Site 9 | Al |  | 180177.2 | 1.677534 | 393.6459 | 70.3125 | 478.9664 | 660.3545 | 20618.65 | 1710.408 | 1.292082 | 7.53114 | -10.63082 | 1337 | 62.25019 | 4.402095 | 0.5892715 | 58.92715 | 16.10083 | 4.060844 | 0.05586125 | 16.60017 | [8 empty] | 3.365063 | 0.74569 | 0.05197851 | 7.236987 | [72 empty] | 18.28392 | 3.372764 | 0.3428299 | 34.28299
592 | Area 1 | Site 9 | SiO2 |  | 183854.3 | 1.131355 | 479.3933 | 36.5625 | 483.8291 | 542.3637 | 21081.004 | 1556.148 | 1.048138 | 7.607867 | -10.57527 | 1426 | 54.07235 | 4.207887 | 0.4908702 | 49.08702 | 24.79263 | 3.8543 | 0.09677331 | 28.75791 | [12 empty] | 2.161041 | 0.608854 | 0.03900459 | 4.922298 | [68 empty] | 18.97397 | 3.223336 | 0.3546561 | 35.46561
594 | Area 1 | Site 9 | Al |  | 214006.4 | 1.435367 | 460.0597 | 160.3125 | 521.9975 | 660.3545 | 21468.01 | 1737.946 | 1.123145 | 7.49415 | -10.71611 | 1398 | 57.68914 | 4.336668 | 0.495755 | 49.5755 | 19.07734 | 3.665868 | 0.0656919 | 19.52152 | [8 empty] | 2.826556 | 0.7196171 | 0.04037618 | 5.62159 | [72 empty] | 20.40697 | 3.586655 | 0.3585455 | 35.85455
593 | Area 1 | Site 9 | Si+Al |  | 1153134.3 | 1.20439 | 1332.236 | 30.9375 | 1211.7 | 1604.531 | 19892.02 | 5424.685 | 2.030763 | 7.479931 | -10.60396 | 8493 | 51.6835 | 1.805918 | 0.5165206 | 51.65206 | 27.44156 | 1.509865 | 0.1296692 | 38.53352 | [8 empty] | 2.38576 | 0.2562156 | 0.04226794 | 5.884981 | 2.186252 | 0.228543 | 0.04493704 | 5.670961 | [8 empty] | 0.6062655 | 0.1761271 | 0.01280391 | 1.511497 | [56 empty] | 15.69667 | 1.145154 | 0.34076 | 34.076
595 | Area 1 | Site 9 | Si+Al |  | 6697444.9 | 1.458819 | 2610.513 | 171.5625 | 2920.18 | 3808.266 | 21247.98 | 13305.68 | 2.103562 | 7.633585 | -10.60355 | 54445 | 44.19041 | 0.6353242 | 0.3833861 | 38.33861 | 34.45668 | 0.5814672 | 0.1878412 | 55.82035 | [8 empty] | 4.270147 | 0.1249615 | 0.0744278 | 10.36261 | 3.205074 | 0.1091842 | 0.06341092 | 8.002326 | [28 empty] | 0.8482624 | 0.124376 | 0.01862181 | 1.862181 | 0.5409969 | 0.167055 | 0.01141917 | 1.141917 | [32 empty] | 12.48844 | 0.4186452 | 0.2652964 | 26.52964
596 | Area 1 | Site 9 | Si+Al |  | 2312151.8 | 1.543753 | 1503.44 | 7.03125 | 1715.786 | 2320.94 | 22811.54 | 6905.531 | 1.641224 | 7.598113 | -10.64642 | 19008 | 49.69308 | 1.348128 | 0.4357449 | 43.57449 | 28.01784 | 1.093455 | 0.1282339 | 38.107 | [8 empty] | 2.893763 | 0.1912302 | 0.04977255 | 6.92985 | 3.929121 | 0.2096758 | 0.0775748 | 9.789778 | [8 empty] | 1.411064 | 0.1523424 | 0.02896485 | 3.41929 | [56 empty] | 14.05513 | 0.778745 | 0.2897683 | 28.97683
535 | Area 1 | Site 9 | Fe |  | 643490.1 | 1.279084 | 850.4437 | 85.78125 | 905.1613 | 1087.789 | 27123.808 | 3024.517 | 1.131255 | 7.609683 | -10.61988 | 5846 | 46.05142 | 2.139645 | 0.3962827 | 39.62827 | 22.68526 | 1.837177 | 0.1067127 | 31.71159 | [8 empty] | 2.62438 | 0.3567085 | 0.0381888 | 5.317041 | [16 empty] | 1.064808 | 0.279797 | 0.02200013 | 2.462283 | [8 empty] | 2.999856 | 0.5280404 | 0.05894561 | 5.894561 | 9.663983 | 0.9183247 | 0.1941112 | 19.41112 | [36 empty] | 14.91029 | 1.43164 | 0.2905476 | 29.05476
597 | Area 1 | Site 9 | CaO/CaCO3 |  | 1308307.3 | 2.938776 | 796.2175 | 122.34375 | 1290.654 | 2339.905 | 23385.95 | 5314.093 | 1.717666 | 7.648316 | -10.67886 | 9698 | 51.14041 | 1.661002 | 0.4920609 | 49.20609 | 25.15353 | 1.564728 | 0.09170092 | 27.25056 | [8 empty] | 2.127906 | 0.2569194 | 0.03182371 | 4.430827 | [16 empty] | 5.380123 | 0.4016156 | 0.1023655 | 11.45688 | [52 empty] | 16.19803 | 1.165252 | 0.3066304 | 30.66304
480 | Area 1 | Site 9 | Si+Al |  | 587598.4 | 1.857605 | 669.774 | 106.875 | 864.9587 | 1244.175 | 21617.23 | 3136.18 | 1.332022 | 7.493198 | -10.63632 | 4153 | 54.20023 | 2.282561 | 0.5107875 | 51.07875 | 24.6705 | 2.073403 | 0.1040347 | 30.91576 | [8 empty] | 1.972656 | 0.3663996 | 0.03226839 | 4.49274 | 1.916882 | 0.3453731 | 0.03658269 | 4.616659 | [68 empty] | 17.23973 | 1.722116 | 0.3457832 | 34.57832
600 | Area 1 | Site 9 | Al |  | 318435.7 | 1.444076 | 558.3455 | 19.6875 | 636.7455 | 806.2931 | 22194.63 | 2228.263 | 1.240799 | 7.509001 | -10.64751 | 2450 | 62.57321 | 3.12028 | 0.6120089 | 61.20089 | 13.5834 | 2.812704 | 0.04768455 | 14.17031 | [8 empty] | 2.199225 | 0.4529624 | 0.03478641 | 4.843324 | [72 empty] | 21.64417 | 2.383162 | 0.418738 | 41.8738
599 | Area 1 | Site 9 | Al |  | 341969 | 1.28563 | 596.6087 | 98.4375 | 659.8549 | 767.0182 | 20624.2 | 2170.605 | 1.09639 | 7.538452 | -10.60506 | 2418 | 55.7955 | 3.080936 | 0.5352541 | 53.52541 | 21.19803 | 2.733388 | 0.08358897 | 24.83995 | [8 empty] | 2.361401 | 0.4886862 | 0.03724279 | 5.185327 | [72 empty] | 20.64508 | 2.398898 | 0.4040552 | 40.40552
601 | Area 1 | Site 9 | Si+Al |  | 266221 | 1.302222 | 589.0073 | 171.5625 | 582.2054 | 767.0182 | 20349.26 | 2176.843 | 1.416453 | 7.577921 | -10.67133 | 2169 | 55.9316 | 3.499934 | 0.5058006 | 50.58006 | 22.98308 | 3.408365 | 0.08931768 | 26.54234 | [8 empty] | 1.493152 | 0.4961531 | 0.02319866 | 3.229958 | 2.152651 | 0.5222291 | 0.03922997 | 4.95074 | [68 empty] | 17.43951 | 2.540104 | 0.3316208 | 33.16208
602 | Area 1 | Site 9 | Si+Al |  | 1035467.5 | 2.085157 | 855.7936 | 36.5625 | 1148.215 | 1784.464 | 24144.02 | 4353.686 | 1.456693 | 7.55955 | -10.60485 | 9043 | 46.31315 | 1.488664 | 0.4326454 | 43.26454 | 33.52395 | 1.385992 | 0.1830528 | 54.39741 | [8 empty] | 4.441577 | 0.303316 | 0.08169798 | 11.37484 | 2.831813 | 0.2468978 | 0.0586978 | 7.407541 | [68 empty] | 12.88951 | 0.9851645 | 0.286133 | 28.6133
603 | Area 1 | Site 9 | Al |  | 597158.8 | 1.475671 | 743.3073 | 98.4375 | 871.9669 | 1096.877 | 24720.31 | 2942.976 | 1.15418 | 7.580628 | -10.67942 | 4883 | 59.14878 | 2.308271 | 0.5067098 | 50.67098 | 13.56579 | 1.80555 | 0.05180323 | 15.39425 | [8 empty] | 2.293602 | 0.3692437 | 0.03335049 | 4.643401 | [40 empty] | 8.058786 | 1.389994 | 0.1523458 | 15.23458 | [28 empty] | 16.93305 | 1.64593 | 0.3244026 | 32.44026
605 | Area 1 | Site 9 | C-based |  | 450075.4 | 1.721455 | 630.1226 | 143.4375 | 757.0031 | 1084.727 | 20769.11 | 3084.76 | 1.682471 | 7.453326 | -10.64744 | 2778 | 66.618 | 3.069995 | 0.6906077 | 69.06077 | 13.67479 | 2.706494 | 0.04268669 | 12.68511 | [84 empty] | 19.70722 | 2.420384 | 0.3560098 | 35.60098
604 | Area 1 | Site 9 | Si+Al |  | 272104.4 | 1.868115 | 450.2398 | 158.90625 | 588.6035 | 841.0999 | 22225.05 | 2058.943 | 1.239776 | 7.647177 | -10.6368 | 2072 | 56.15865 | 3.364804 | 0.540152 | 54.0152 | 22.75247 | 3.156624 | 0.09482198 | 28.17804 | [8 empty] | 2.157507 | 0.4955853 | 0.03618062 | 5.037441 | 2.035129 | 0.4645806 | 0.03960938 | 4.998621 | [68 empty] | 16.89625 | 2.42552 | 0.3448592 | 34.48592
607 | Area 1 | Site 9 | Si+Al |  | 270633.5 | 1.192565 | 575.2719 | 18.28125 | 587.0105 | 686.0493 | 22089.18 | 1919.743 | 1.083664 | 7.550608 | -10.63679 | 2135 | 39.72373 | 3.615608 | 0.2870502 | 28.70502 | 40.40282 | 3.314662 | 0.2052171 | 60.98391 | [8 empty] | 1.911251 | 0.5918677 | 0.02872675 | 3.999636 | 5.648708 | 0.7546914 | 0.09951333 | 12.55838 | [68 empty] | 12.31351 | 2.359508 | 0.2248893 | 22.48893
608 | Area 1 | Site 9 | Fe |  | 340498.2 | 1.153819 | 632.7991 | 157.5 | 658.4343 | 730.1358 | 27047.05 | 2067.765 | 0.999258 | 7.595221 | -10.63151 | 2733 | 50.25688 | 2.977522 | 0.418524 | 41.8524 | 19.89666 | 2.566743 | 0.08426368 | 25.04045 | [8 empty] | 2.698578 | 0.5302071 | 0.03842905 | 5.350491 | [32 empty] | 9.582055 | 1.355439 | 0.1816723 | 18.16723 | [36 empty] | 17.56582 | 2.259224 | 0.3273756 | 32.73756
609 | Area 1 | Site 9 | Si+Al |  | 517733.7 | 1.789338 | 710.1961 | 140.625 | 811.9108 | 1270.781 | 20947.77 | 3341.86 | 1.716564 | 7.583819 | -10.65037 | 3667 | 58.93263 | 2.571575 | 0.5288584 | 52.88584 | 16.95472 | 2.280839 | 0.0610988 | 18.1566 | [8 empty] | 2.212523 | 0.4265383 | 0.03411675 | 4.750088 | 1.029505 | 0.3224607 | 0.01845035 | 2.328396 | [68 empty] | 20.87062 | 2.00952 | 0.3920148 | 39.20148
612 | Area 1 | Site 9 | Salt |  | 344910.7 | 1.8265 | 552.5257 | 95.625 | 662.6869 | 1009.188 | 19236.06 | 2643.278 | 1.612015 | 7.462547 | -10.60547 | 2393 | 67.38713 | 3.124441 | 0.7304013 | 73.04013 | 10.88826 | 2.774568 | 0.03993274 | 11.86672 | [20 empty] | 1.720151 | 0.5027397 | 0.030941 | 3.59169 | [60 empty] | 20.00445 | 2.362237 | 0.4396855 | 43.96855
614 | Area 1 | Site 9 | Si+Al |  | 1105332.1 | 1.415429 | 1130.991 | 39.375 | 1186.319 | 1600.838 | 23899.95 | 4377.569 | 1.379632 | 7.61498 | -10.60551 | 8650 | 47.61719 | 1.628226 | 0.4235365 | 42.35365 | 32.10047 | 1.510543 | 0.1567818 | 46.5905 |  |  |  |  | 1.611702 | 0.251774 | 0.02237801 | 3.374184 | 2.733635 | 0.276842 | 0.04465007 | 6.216646 | 2.246224 | 0.2497566 | 0.0426251 | 5.3792 | [68 empty] | 13.69077 | 1.105804 | 0.2786684 | 27.86684
615 | Area 1 | Site 9 | Al |  | 420658.7 | 1.536365 | 608.6442 | 163.125 | 731.8465 | 935.0995 | 20548.96 | 2461.481 | 1.146181 | 7.60302 | -10.60613 | 3040 | 56.34692 | 2.836716 | 0.5355237 | 53.55237 | 22.58684 | 2.591417 | 0.08707489 | 25.87585 | [8 empty] | 2.715342 | 0.4776275 | 0.04177053 | 5.815727 | [72 empty] | 18.35089 | 2.185147 | 0.3496609 | 34.96609
616 | Area 1 | Site 9 | Si+Al |  | 277252.3 | 1.342135 | 545.9116 | 39.375 | 594.1453 | 732.6872 | 22403.99 | 1958.686 | 1.101146 | 7.559258 | -10.63764 | 2118 | 53.10968 | 3.651392 | 0.4432528 | 44.32528 | 26.15281 | 3.370921 | 0.1038546 | 30.86224 | [8 empty] | 2.977959 | 0.6289816 | 0.04515859 | 6.287447 | 2.284751 | 0.5545257 | 0.03976606 | 5.018394 | [68 empty] | 15.47481 | 2.622424 | 0.284583 | 28.4583
613 | Area 1 | Site 9 | CaO/CaCO3 |  | 13033064.6 | 1.444478 | 3889.631 | 45 | 4073.6 | 5618.489 | 24570.5 | 21197.02 | 2.743425 | 7.566829 | -10.62956 | 121840 | 40.01927 | 0.5394135 | 0.3547124 | 35.47124 | 33.82758 | 0.4490677 | 0.1560101 | 46.36118 | 0.2247244 | 0.06387209 | 0.002149597 | 0.5093457 | 0.2445626 | 0.0475857 | 0.003306561 | 0.4985673 | 2.756266 | 0.073714 | 0.04546427 | 6.330007 | 2.950877 | 0.07343318 | 0.05677202 | 7.164511 | [8 empty] | 1.214465 | 0.05610902 | 0.02593022 | 3.061053 | 6.366855 | 0.115554 | 0.1402328 | 15.69503 | [12 empty] | 0.3279268 | 0.07285177 | 0.006926036 | 0.6926036 | 0.5346163 | 0.1139155 | 0.01091374 | 1.091374 | [32 empty] | 11.53287 | 0.2804726 | 0.2390103 | 23.90103
617 | Area 1 | Site 9 | Al |  | 340498.2 | 1.456518 | 562.8722 | 146.25 | 658.4343 | 819.8335 | 20566.19 | 2213.203 | 1.144769 | 7.460711 | -10.71828 | 2140 | 60.91204 | 3.572024 | 0.5722581 | 57.22581 | 18.96793 | 3.248793 | 0.06460832 | 19.19951 | [8 empty] | 2.33979 | 0.5634404 | 0.03416635 | 4.756993 | [72 empty] | 17.78025 | 2.727983 | 0.319952 | 31.9952
618 | Area 1 | Site 9 | Al |  | 197091.8 | 1.556088 | 421.8661 | 127.96875 | 500.9442 | 656.4609 | 20776.6 | 1686.526 | 1.148438 | 7.5886 | -10.63801 | 1457 | 59.10761 | 4.332619 | 0.5459754 | 54.59754 | 20.92652 | 3.863304 | 0.07292736 | 21.67166 | [8 empty] | 2.449024 | 0.684482 | 0.03544029 | 4.934365 | [72 empty] | 17.51684 | 3.324681 | 0.3133779 | 31.33779
619 | Area 1 | Site 9 | C-based |  | 322112.8 | 2.623053 | 494.1928 | 15.46875 | 640.4114 | 1296.294 | 19117.48 | 3200.076 | 2.529897 | 7.498706 | -10.63161 | 2211 | 69.18643 | 3.328715 | 0.6832021 | 68.32021 | 8.494997 | 2.538244 | 0.02462411 | 7.317492 | [84 empty] | 22.31857 | 2.841827 | 0.3917883 | 39.17883
620 | Area 1 | Site 9 | Si+Al |  | 370650.3 | 1.692019 | 556.3466 | 11.25 | 686.9692 | 941.3491 | 20301.46 | 2425.121 | 1.262678 | 7.540998 | -10.65222 | 2793 | 54.61932 | 2.686822 | 0.5334447 | 53.34447 | 21.66651 | 2.436908 | 0.09339375 | 27.75362 | [8 empty] | 2.171449 | 0.4228994 | 0.03715494 | 5.173096 | 1.320733 | 0.3704079 | 0.02636067 | 3.326662 | [68 empty] | 20.22198 | 2.034943 | 0.4244759 | 42.44759
621 | Area 1 | Site 9 | Al |  | 428748.3 | 1.684726 | 616.9368 | 105.46875 | 738.8499 | 1039.369 | 19490.75 | 2739.88 | 1.39332 | 7.616706 | -10.62116 | 3196 | 61.41467 | 2.759174 | 0.6120616 | 61.20616 | 17.30613 | 2.529273 | 0.06240295 | 18.54415 | [8 empty] | 2.332275 | 0.4578787 | 0.0366279 | 5.099716 | [72 empty] | 18.94693 | 2.108813 | 0.3656903 | 36.56903
622 | Area 1 | Site 9 | Fe |  | 340498.2 | 1.713091 | 526.2198 | 111.09375 | 658.4343 | 901.4627 | 24752.84 | 2222.025 | 1.153913 | 7.606013 | -10.71846 | 2573 | 56.38074 | 2.919373 | 0.574446 | 57.4446 | 19.53018 | 2.63698 | 0.0839324 | 24.94201 | [8 empty] | 2.121984 | 0.4373285 | 0.03403781 | 4.739097 | [32 empty] | 6.462056 | 1.116855 | 0.1324759 | 13.24759 | [36 empty] | 15.50503 | 2.178339 | 0.3202975 | 32.02975
625 | Area 1 | Site 9 | Al |  | 294166.9 | 1.583998 | 515.0249 | 158.90625 | 612.0008 | 815.7985 | 20301.5125 | 2052.704 | 1.139854 | 7.591275 | -10.65274 | 2156 | 61.05966 | 3.843815 | 0.5621737 | 56.21737 | 19.51777 | 3.529062 | 0.0637586 | 18.94701 | [8 empty] | 1.854459 | 0.5072792 | 0.0258559 | 3.599926 | [72 empty] | 17.56812 | 3.030513 | 0.3034788 | 30.34788
624 | Area 1 | Site 9 | Si+Al |  | 1008992.5 | 1.683206 | 944.125 | 154.6875 | 1133.441 | 1589.157 | 22210.77 | 3953.732 | 1.232868 | 7.626701 | -10.63825 | 7396 | 51.32183 | 1.851125 | 0.4290016 | 42.90016 | 24.38073 | 1.672721 | 0.103411 | 30.73042 | [8 empty] | 3.016688 | 0.3104783 | 0.04873745 | 6.785733 | 2.704083 | 0.2810275 | 0.05026863 | 6.343797 | [68 empty] | 18.57668 | 1.344925 | 0.3618369 | 36.18369
626 | Area 1 | Site 9 | Si+Al |  | 351529.4 | 1.553049 | 552.1635 | 144.84375 | 669.0151 | 857.537 | 22240.01 | 2307.22 | 1.205054 | 7.563779 | -10.60705 | 2537 | 55.83992 | 3.062616 | 0.5057832 | 50.57832 | 21.11096 | 2.780344 | 0.08436977 | 25.07198 | [8 empty] | 2.62629 | 0.4973595 | 0.04259099 | 5.929959 | 1.770064 | 0.4404496 | 0.03314605 | 4.182962 | [68 empty] | 18.65276 | 2.245373 | 0.366919 | 36.6919
627 | Area 1 | Site 9 | Si+Al |  | 328731.5 | 2.247385 | 488.1902 | 39.375 | 646.9575 | 1097.151 | 20287.21 | 2746.118 | 1.825523 | 7.574834 | -10.62151 | 2606 | 54.96739 | 3.169776 | 0.491794 | 49.1794 | 22.66832 | 2.914155 | 0.09004094 | 26.75727 | [8 empty] | 2.316943 | 0.510479 | 0.03653701 | 5.087062 | 1.747466 | 0.421584 | 0.03199129 | 4.037235 | [68 empty] | 18.29988 | 2.306638 | 0.3521697 | 35.21697
628 | Area 1 | Site 9 | Al |  | 224302.3 | 2.719449 | 398.1235 | 112.5 | 534.4067 | 1082.677 | 20271.84 | 2575.727 | 2.353727 | 7.533199 | -10.71857 | 1623 | 66.385 | 4.165125 | 0.6437232 | 64.37232 | 14.77963 | 3.785598 | 0.04575041 | 13.59555 | [8 empty] | 2.247997 | 0.6104012 | 0.03248629 | 4.523078 | [72 empty] | 16.58738 | 3.119273 | 0.2926066 | 29.26066
534 | Area 1 | Site 9 | Al |  | 1015611.2 | 1.708349 | 963.9998 | 163.125 | 1137.153 | 1646.848 | 19905.77 | 4629.502 | 1.679311 | 7.551866 | -10.66153 | 7183 | 73.02618 | 1.686581 | 0.959366 | 95.9366 | 10.67886 | 1.500818 | 0.03680575 | 10.93748 | [8 empty] | 1.179275 | 0.2173513 | 0.02078112 | 2.893363 | [72 empty] | 15.11568 | 1.203351 | 0.3248858 | 32.48858
629 | Area 1 | Site 9 | Si+Al |  | 622898.4 | 1.638064 | 793.408 | 66.09375 | 890.561 | 1299.653 | 22019.59 | 3296.678 | 1.388436 | 7.50278 | -10.6215 | 4702 | 56.1227 | 2.178641 | 0.556071 | 55.6071 | 22.70557 | 2.046387 | 0.0973138 | 28.91853 | [8 empty] | 2.616917 | 0.3556205 | 0.04510181 | 6.279542 | 1.635695 | 0.299332 | 0.03251615 | 4.103471 | [68 empty] | 16.91912 | 1.558618 | 0.3549439 | 35.49439
630 | Area 1 | Site 9 | Si+Al |  | 1945178.6 | 1.273348 | 1612.349 | 77.34375 | 1573.747 | 2053.082 | 22479.46 | 5798.172 | 1.375349 | 7.651716 | -10.62129 | 15230 | 50.32283 | 1.201746 | 0.4642747 | 46.42747 | 29.13401 | 1.113393 | 0.1389439 | 41.28966 | [8 empty] | 3.140039 | 0.209959 | 0.05375995 | 7.485017 | 2.647957 | 0.1918906 | 0.05203836 | 6.567132 | [28 empty] | 0.78238 | 0.2543172 | 0.01644914 | 1.644914 | [36 empty] | 13.97278 | 0.8271106 | 0.2916459 | 29.16459
631 | Area 1 | Site 9 | Al |  | 205916.8 | 2.19371 | 383.8019 | 105.46875 | 512.0366 | 841.95 | 20496.04 | 2016.345 | 1.571187 | 7.593318 | -10.63886 | 1329 | 74.9466 | 3.893647 | 0.6209165 | 62.09165 | [12 empty] | 2.341249 | 0.7526348 | 0.03069581 | 4.273789 | [72 empty] | 22.71216 | 3.869223 | 0.3530926 | 35.30926
632 | Area 1 | Site 9 | Fe |  | 416246.2 | 1.425494 | 698.4646 | 119.53125 | 727.998 | 995.6573 | 22980.19 | 2709.759 | 1.403787 | 7.514659 | -10.66215 | 2956 | 63.26194 | 3.16228 | 0.6030965 | 60.30965 | 15.65114 | 2.945222 | 0.05358246 | 15.92298 | [8 empty] | 2.720233 | 0.4840042 | 0.03965378 | 5.52101 | [32 empty] | 4.303833 | 0.9958845 | 0.07676146 | 7.676146 | [36 empty] | 14.06284 | 2.176728 | 0.2566214 | 25.66214
634 | Area 1 | Site 9 | CaO/CaCO3 |  | 5456060.6 | 1.29739 | 2488.149 | 144.84375 | 2635.692 | 3228.1 | 28031.07 | 9028.813 | 1.188974 | 7.44095 | -10.62113 | 44549 | 44.02244 | 0.9266185 | 0.3901677 | 39.01677 | 32.0915 | 0.7525742 | 0.1483435 | 44.08291 |  |  |  |  | 0.3275459 | 0.08230667 | 0.004496835 | 0.6780384 | 2.86072 | 0.1250207 | 0.04753375 | 6.618142 | 1.719043 | 0.09917358 | 0.03317497 | 4.186612 |  |  |  |  | 0.7923042 | 0.1226111 | 0.01473752 | 1.71076 | 0.2171068 | 0.07002344 | 0.004521541 | 0.5337663 | 4.254071 | 0.1585931 | 0.09224597 | 10.32429 | [12 empty] | 0.4324734 | 0.1423166 | 0.009030686 | 0.9030686 | [36 empty] | 13.28279 | 0.5514508 | 0.276942 | 27.6942
635 | Area 1 | Site 9 | Si+Al |  | 424335.8 | 1.184707 | 727.1122 | 28.125 | 735.0381 | 861.4147 | 20529.49 | 2564.321 | 1.233176 | 7.553166 | -10.62218 | 3086 | 55.52652 | 2.850405 | 0.4943921 | 49.43921 | 21.91352 | 2.479483 | 0.0847692 | 25.19068 | [8 empty] | 2.354422 | 0.4728881 | 0.03649287 | 5.080915 | 1.42075 | 0.3805635 | 0.02556266 | 3.225955 | [68 empty] | 18.78479 | 2.21871 | 0.3559855 | 35.59855
633 | Area 1 | Site 9 | CaO/CaCO3 |  | 13274281.4 | 4.977629 | 1988.553 | 0 | 4111.124 | 9898.281 | 30167.72 | 23093.76 | 3.197191 | 7.578674 | -10.6383 | 86938 | 50.91181 | 0.6495984 | 0.4879822 | 48.79822 | 23.8776 | 0.5304057 | 0.08922609 | 26.51512 | [8 empty] | 1.549088 | 0.07750774 | 0.02364379 | 3.291934 | 0.5095808 | 0.05674421 | 0.00920786 | 1.162013 | [8 empty] | 0.1774808 | 0.05579818 | 0.003333531 | 0.3935222 | 5.170752 | 0.1330634 | 0.1011836 | 11.3246 | [12 empty] | 0.3479669 | 0.1003874 | 0.006622448 | 0.6622448 | 0.6596503 | 0.159743 | 0.01215804 | 1.215804 | [16 empty] | 0.6021281 | 0.1863261 | 0.01007883 | 1.007883 | [12 empty] | 16.19393 | 0.413425 | 0.3148588 | 31.48588
637 | Area 1 | Site 9 | Si+Al |  | 5617117.0 | 1.397316 | 2406.923 | 57.65625 | 2674.31 | 3363.232 | 25166.96 | 9482.328 | 1.273816 | 7.460916 | -10.65279 | 48446 | 44.64635 | 0.8618142 | 0.3718638 | 37.18638 | 32.9703 | 0.6916043 | 0.1775582 | 52.76458 |  |  |  |  | 1.036577 | 0.08890295 | 0.01519215 | 2.290692 | 4.115996 | 0.1359606 | 0.07184669 | 10.00324 | 4.127437 | 0.1344265 | 0.08190804 | 10.33662 | [8 empty] | 0.2607817 | 0.06233246 | 0.005698486 | 0.6727043 | [16 empty] | 1.486949 | 0.1543477 | 0.03278805 | 3.278805 | [36 empty] | 11.35561 | 0.4453816 | 0.24045 | 24.045
638 | Area 1 | Site 9 | Si+Al |  | 482433.7 | 1.976729 | 656.9003 | 151.875 | 783.7434 | 1298.514 | 19083.78 | 3805.71 | 2.389043 | 7.511647 | -10.62242 | 3553 | 59.85778 | 2.718134 | 0.5562785 | 55.62785 | 19.982 | 2.470752 | 0.07156143 | 21.26575 | [8 empty] | 1.963525 | 0.4285483 | 0.02982008 | 4.15186 | 1.252961 | 0.3482587 | 0.02210868 | 2.790069 | [68 empty] | 16.94374 | 2.008887 | 0.3144348 | 31.44348
639 | Area 1 | Site 9 | Si+Al |  | 458164.9 | 1.384988 | 697.2336 | 127.96875 | 763.776 | 965.6599 | 19573.23 | 2778.823 | 1.341189 | 7.489573 | -10.62254 | 3709 | 47.56192 | 3.090415 | 0.4094446 | 40.94446 | 33.28806 | 2.573942 | 0.1661321 | 49.36911 | [8 empty] | 3.826685 | 0.4884616 | 0.06728569 | 9.368212 | 4.700656 | 0.5049269 | 0.09330271 | 11.77461 | [8 empty] | 1.013912 | 0.2873707 | 0.02188648 | 2.583692 | [56 empty] | 9.608766 | 1.539015 | 0.2005681 | 20.05681
640 | Area 1 | Site 9 | Al |  | 176500.1 | 1.556088 | 421.8661 | 37.96875 | 474.0538 | 656.4609 | 19132.9 | 1783.127 | 1.43354 | 7.505836 | -10.7201 | 1423 | 50.68935 | 4.332616 | 0.4316519 | 43.16519 | 28.41411 | 3.891803 | 0.1107412 | 32.9087 | [8 empty] | 2.723812 | 0.7148809 | 0.03817724 | 5.315432 | [72 empty] | 18.17272 | 3.356861 | 0.3194529 | 31.94529
641 | Area 1 | Site 9 | Al |  | 500083.7 | 1.926853 | 707.2057 | 120.9375 | 797.9514 | 1362.681 | 20324.13 | 3632.735 | 2.099979 | 7.542135 | -10.65417 | 3407 | 56.77823 | 2.716096 | 0.5085734 | 50.85734 | 18.79784 | 2.402807 | 0.06824051 | 20.27888 | [8 empty] | 2.280544 | 0.4272578 | 0.0339932 | 4.732886 | [72 empty] | 22.14339 | 2.141304 | 0.4082567 | 40.82567
642 | Area 1 | Site 9 | Si+Al |  | 1137690.5 | 1.551741 | 1305.181 | 116.71875 | 1203.558 | 2025.302 | 22320.01 | 6154.458 | 2.649389 | 7.50731 | -10.66277 | 8886 | 54.17447 | 1.564165 | 0.5500675 | 55.00675 | 27.97083 | 1.482216 | 0.1278536 | 37.99397 | [8 empty] | 2.807316 | 0.2558794 | 0.04870122 | 6.780688 | 1.855168 | 0.2220437 | 0.03696918 | 4.665433 | [68 empty] | 13.19222 | 1.100393 | 0.2799059 | 27.99059
644 | Area 1 | Site 9 | Al |  | 439779.5 | 2.185926 | 529.9799 | 122.34375 | 748.2945 | 1158.497 | 20667.74 | 2782.478 | 1.400937 | 7.508373 | -10.65431 | 2849 | 62.50187 | 3.051117 | 0.564134 | 56.4134 | 12.73645 | 2.735171 | 0.04140616 | 12.30458 | [8 empty] | 2.020459 | 0.4808463 | 0.0296899 | 4.133736 | [72 empty] | 22.74121 | 2.398954 | 0.4090058 | 40.90058
645 | Area 1 | Site 9 | Al |  | 449339.9 | 2.628288 | 558.3778 | 74.53125 | 756.3844 | 1467.577 | 19722.98 | 3557.433 | 2.24124 | 7.490712 | -10.62271 | 3025 | 73.75892 | 2.560517 | 0.6275662 | 62.75662 | [12 empty] | 1.635974 | 0.4665 | 0.02199171 | 3.061913 | [72 empty] | 24.6051 | 2.545695 | 0.3954091 | 39.54091
648 | Area 1 | Site 9 | Fe |  | 4058032.4 | 1.987155 | 1809.759 | 157.5 | 2273.07 | 3596.272 | 20760.76 | 10601.09 | 2.203819 | 7.540074 | -10.65463 | 30585 | 48.11591 | 0.8734944 | 0.4112679 | 41.12679 | 27.75802 | 0.7857798 | 0.1323517 | 39.33067 |  |  |  |  | 1.201022 | 0.1220732 | 0.01634817 | 2.464997 | 3.331617 | 0.1582097 | 0.05391922 | 7.507193 | 2.075189 | 0.1295463 | 0.03883934 | 4.901444 | [28 empty] | 2.479286 | 0.2367829 | 0.05102759 | 5.102759 | [36 empty] | 15.03896 | 0.6133634 | 0.3036058 | 30.36058
542 | Area 1 | Site 9 | Si+Al |  | 1025907.1 | 1.851172 | 896.8287 | 142.03125 | 1142.902 | 1660.184 | 24220.68 | 4038.928 | 1.265361 | 7.522145 | -10.70227 | 8257 | 50.0082 | 2.086336 | 0.4325867 | 43.25867 | 25.71691 | 1.629545 | 0.1128852 | 33.54584 | [8 empty] | 2.92544 | 0.2970973 | 0.04912825 | 6.840144 | 3.225572 | 0.2906353 | 0.06232734 | 7.86558 | [8 empty] | 1.501745 | 0.2395833 | 0.02966969 | 3.502496 | [56 empty] | 16.62214 | 1.25266 | 0.3361625 | 33.61625
489 | Area 1 | Site 9 | Si+Al |  | 2674712.6 | 1.338192 | 1807.235 | 149.0625 | 1845.413 | 2418.427 | 24462.85 | 7296.662 | 1.584023 | 7.448937 | -10.6834 | 20639 | 48.44235 | 1.062655 | 0.4178058 | 41.78058 | 31.20795 | 0.979058 | 0.1481163 | 44.0154 | [8 empty] | 3.341794 | 0.1864705 | 0.05572417 | 7.758496 | 3.268032 | 0.1836848 | 0.06229313 | 7.861263 | [68 empty] | 13.73987 | 0.742023 | 0.276711 | 27.6711
650 | Area 1 | Site 9 | Si+Al |  | 2907839.8 | 1.203658 | 1878.667 | 112.5 | 1924.156 | 2261.272 | 24618.45 | 6666.075 | 1.216074 | 7.580923 | -10.68395 | 24940 | 46.04422 | 1.208496 | 0.3810448 | 38.10448 | 31.11852 | 0.9622678 | 0.1594755 | 47.39098 |  |  |  |  | 0.7650431 | 0.115019 | 0.0111876 | 1.68688 | 3.813984 | 0.1836576 | 0.06650593 | 9.259646 | 4.425015 | 0.1954615 | 0.08783732 | 11.08489 | [8 empty] | 0.3836362 | 0.09163661 | 0.00819834 | 0.9678111 | [16 empty] | 0.8513957 | 0.182089 | 0.01847123 | 1.847123 | [36 empty] | 12.59819 | 0.6478122 | 0.2639095 | 26.39095
651 | Area 1 | Site 9 | CaO/CaCO3 |  | 849406.9 | 1.181368 | 993.4277 | 130.78125 | 1039.951 | 1173.603 | 26003.19 | 3433.294 | 1.104323 | 7.593467 | -10.70296 | 7400 | 48.27511 | 2.026144 | 0.4009781 | 40.09781 | 33.03836 | 1.861088 | 0.1370015 | 40.71244 | [8 empty] | 5.630405 | 0.4400102 | 0.08151918 | 11.34995 | [16 empty] | 1.115822 | 0.2488634 | 0.02082629 | 2.330905 | [52 empty] | 11.9403 | 1.498601 | 0.2130528 | 21.30528
652 | Area 1 | Site 9 | Fe |  | 1066355.0 | 1.211017 | 1155.777 | 54.84375 | 1165.215 | 1399.666 | 26543.96 | 3911.135 | 1.141547 | 7.555229 | -10.70305 | 8793 | 51.01662 | 1.652532 | 0.446576 | 44.6576 | 20.51138 | 1.41871 | 0.09456918 | 28.10291 | [8 empty] | 2.472147 | 0.263153 | 0.03971552 | 5.529606 | [8 empty] | 1.285913 | 0.2647307 | 0.02309595 | 2.681022 | [20 empty] | 7.963235 | 0.6515744 | 0.1672397 | 16.72397 | [36 empty] | 16.75072 | 1.205055 | 0.3496996 | 34.96996
653 | Area 1 | Site 9 | Si+Al |  | 720708.9 | 1.704259 | 800.8436 | 68.90625 | 957.9327 | 1364.845 | 21535.42 | 3493.536 | 1.347599 | 7.532244 | -10.68622 | 5851 | 56.61613 | 1.997118 | 0.5551182 | 55.51182 | 23.20135 | 1.843204 | 0.09508316 | 28.25565 | [8 empty] | 2.167595 | 0.301066 | 0.03566214 | 4.965253 | 1.448787 | 0.2817901 | 0.02767512 | 3.492542 | [68 empty] | 16.56613 | 1.462915 | 0.3340265 | 33.40265
654 | Area 1 | Site 9 | Al |  | 3831523.9 | 1.215989 | 2051.803 | 142.03125 | 2208.721 | 2494.97 | 26790.21 | 7153.809 | 1.062902 | 7.608365 | -10.68635 | 30919 | 62.26913 | 0.8517637 | 0.7766457 | 77.66457 | 22.62337 | 0.7891462 | 0.09131491 | 27.13585 | [8 empty] | 1.411748 | 0.1141641 | 0.02432577 | 3.386885 | [16 empty] | 0.4620261 | 0.09271989 | 0.009964676 | 1.115259 | [52 empty] | 13.23373 | 0.5989537 | 0.2852154 | 28.52154
656 | Area 1 | Site 9 | Si+Al |  | 1323751.1 | 1.271393 | 1230.807 | 171.5625 | 1298.25 | 1564.841 | 22849.51 | 4411.345 | 1.169838 | 7.630185 | -10.57602 | 10538 | 45.58036 | 1.855134 | 0.3798935 | 37.98935 | 30.44743 | 1.48247 | 0.1499678 | 44.56559 |  |  |  |  | 0.5267681 | 0.1743474 | 0.007206114 | 1.086547 | 3.787475 | 0.29336 | 0.0623333 | 8.678689 | 2.805578 | 0.2432968 | 0.05291499 | 6.677762 | [8 empty] | 0.5580062 | 0.1549921 | 0.01131963 | 1.336278 | [16 empty] | 1.88819 | 0.3356133 | 0.03917672 | 3.917672 | [36 empty] | 14.4062 | 1.087929 | 0.2914165 | 29.14165
657 | Area 1 | Site 9 | Fe |  | 273575.2 | 2.281392 | 409.8812 | 119.53125 | 590.1922 | 935.0995 | 22314.5 | 2191.904 | 1.397515 | 7.531984 | -10.58387 | 1970 | 59.39724 | 3.601629 | 0.5400409 | 54.00409 | 13.49842 | 3.195809 | 0.04655559 | 13.83482 | [44 empty] | 5.266671 | 1.228493 | 0.0921706 | 9.21706 | [36 empty] | 21.83766 | 2.869464 | 0.3926421 | 39.26421
658 | Area 1 | Site 9 | Si+Al |  | 455223.3 | 1.234898 | 709.502 | 157.5 | 761.3201 | 876.1629 | 21592.47 | 2591.858 | 1.174324 | 7.598636 | -10.59192 | 3560 | 54.81744 | 2.596237 | 0.5177941 | 51.77941 | 22.78555 | 2.412928 | 0.09545197 | 28.36525 | [8 empty] | 2.519346 | 0.4042297 | 0.04176235 | 5.814587 | 1.486537 | 0.3393371 | 0.02854039 | 3.601737 | [68 empty] | 18.39112 | 1.890829 | 0.3725336 | 37.25336
659 | Area 1 | Site 9 | Si+Al |  | 1958416.1 | 1.25079 | 1453.719 | 163.125 | 1579.092 | 1818.297 | 22549.83 | 5306.784 | 1.144321 | 7.463315 | -10.59123 | 15462 | 48.60227 | 1.181985 | 0.4473933 | 44.73933 | 30.23631 | 1.099669 | 0.1497823 | 44.51047 | [8 empty] | 3.795591 | 0.222617 | 0.0664564 | 9.252749 | 2.375569 | 0.1806538 | 0.04733783 | 5.973935 | [68 empty] | 14.99026 | 0.8100468 | 0.3184089 | 31.84089
660 | Area 1 | Site 9 | Si+Al |  | 1136955.1 | 1.323094 | 1084.743 | 157.5 | 1203.169 | 1435.217 | 24508.21 | 4029.035 | 1.136185 | 7.640616 | -10.59154 | 9313 | 49.18857 | 1.664707 | 0.3908042 | 39.08042 | 26.49677 | 1.503561 | 0.1163401 | 34.57253 | [8 empty] | 2.095748 | 0.2474304 | 0.03400541 | 4.734585 | 4.584442 | 0.3184887 | 0.0865919 | 10.92772 | [68 empty] | 17.63447 | 1.191536 | 0.3422202 | 34.22202
661 | Area 1 | Site 9 | Al |  | 400802.4 | 1.20128 | 744.6244 | 165.9375 | 714.3651 | 894.502 | 25776.04 | 2564.321 | 1.305583 | 7.454935 | -10.59196 | 2809 | 61.89331 | 3.115963 | 0.5690111 | 56.90111 | 16.28196 | 2.833095 | 0.05245037 | 15.58656 | [8 empty] | 1.339186 | 0.4393069 | 0.01890668 | 2.632383 | [72 empty] | 20.48553 | 2.403951 | 0.3581687 | 35.81687
662 | Area 1 | Site 9 | Si+Al |  | 12919810.3 | 1.239364 | 3930.311 | 108.28125 | 4055.862 | 4871.088 | 28945.98 | 15151.19 | 1.413929 | 7.483138 | -10.59271 | 132565 | 40.09 | 0.5760305 | 0.2826177 | 28.26177 | 32.8118 | 0.4434792 | 0.1572041 | 46.716 | 0.469858 | 0.06401135 | 0.004653933 | 1.102747 |  |  |  |  | 4.068977 | 0.08468208 | 0.06818257 | 9.493085 | 7.082712 | 0.1135949 | 0.1343362 | 16.95295 | [8 empty] | 2.378662 | 0.06915288 | 0.04926885 | 5.81617 | 1.978837 | 0.06810715 | 0.04239855 | 4.745299 | [16 empty] | 0.4823379 | 0.1044038 | 0.009700459 | 0.9700459 | [32 empty] | 10.63681 | 0.2777454 | 0.2087291 | 20.87291
663 | Area 1 | Site 9 | Si+Al |  | 1619388.8 | 2.384441 | 1047.301 | 2.8125 | 1435.921 | 2497.226 | 22761.63 | 6481.694 | 2.064505 | 7.509362 | -10.59189 | 12583 | 54.97442 | 1.373346 | 0.5016677 | 50.16677 | 22.39532 | 1.244206 | 0.09339485 | 27.75394 | [8 empty] | 2.989201 | 0.2335525 | 0.04910637 | 6.837098 | 1.862104 | 0.203855 | 0.03517205 | 4.438639 | [28 empty] | 1.027387 | 0.2779835 | 0.02044023 | 2.044023 | [36 empty] | 16.75156 | 0.9895827 | 0.3351143 | 33.51143
664 | Area 1 | Site 9 | TiO2 |  | 573625.5 | 1.645113 | 732.2016 | 149.0625 | 854.6126 | 1204.554 | 23402.69 | 3320.561 | 1.529624 | 7.645386 | -10.59582 | 4195 | 48.74296 | 2.485402 | 0.4705775 | 47.05775 | 26.0424 | 2.584419 | 0.09959221 | 29.5956 | [8 empty] | 2.951546 | 0.4042278 | 0.04616392 | 6.427419 | [20 empty] | 7.159258 | 0.7511991 | 0.1385137 | 13.85137 | [48 empty] | 15.10383 | 1.695104 | 0.3007942 | 30.07942
665 | Area 1 | Site 9 | Si+Al |  | 1520842.9 | 1.875969 | 1227.247 | 136.40625 | 1391.545 | 2302.277 | 20848.48 | 6623.477 | 2.295503 | 7.544286 | -10.59977 | 11260 | 55.36362 | 1.360707 | 0.5619099 | 56.19099 | 23.81047 | 1.237944 | 0.1030333 | 30.61817 | [8 empty] | 2.049904 | 0.220009 | 0.0349152 | 4.861256 | 1.265568 | 0.1788661 | 0.02512974 | 3.171321 | [68 empty] | 17.51044 | 1.000608 | 0.3673785 | 36.73785
666 | Area 1 | Site 9 | Salt |  | 481698.3 | 1.255277 | 718.1325 | 105.46875 | 783.1458 | 901.4554 | 21119.47 | 2536.784 | 1.063119 | 7.516544 | -10.59948 | 3582 | 59.74428 | 2.799376 | 0.5413495 | 54.13495 | 18.1636 | 2.461403 | 0.06806405 | 20.22644 | [20 empty] | 2.51282 | 0.5920118 | 0.04206665 | 4.883176 | [60 empty] | 19.5793 | 2.189244 | 0.3977826 | 39.77826
667 | Area 1 | Site 9 | Si+Al |  | 370650.3 | 1.475224 | 600.1519 | 26.71875 | 686.9692 | 885.3585 | 22604.86 | 2348.748 | 1.184401 | 7.513967 | -10.59983 | 2814 | 53.39456 | 2.883998 | 0.4993007 | 49.93007 | 26.62513 | 2.682205 | 0.116938 | 34.75022 | [8 empty] | 2.615789 | 0.4647682 | 0.04381997 | 6.101071 | 2.431681 | 0.4225227 | 0.04697068 | 5.927603 | [68 empty] | 14.93284 | 2.060086 | 0.3040544 | 30.40544
669 | Area 1 | Site 9 | Si+Al |  | 2929902.3 | 1.427298 | 1762.493 | 78.75 | 1931.442 | 2515.603 | 23715.74 | 7211.467 | 1.412486 | 7.486654 | -10.60774 | 25104 | 45.81953 | 0.9205094 | 0.4079446 | 40.79446 | 34.02145 | 0.8531 | 0.1828129 | 54.3261 | [8 empty] | 4.610897 | 0.1891003 | 0.08210331 | 11.43127 | 3.143999 | 0.1574751 | 0.06294777 | 7.943878 | [28 empty] | 0.6098734 | 0.152475 | 0.0134467 | 1.34467 | [36 empty] | 11.79424 | 0.6008375 | 0.2532979 | 25.32979
670 | Area 1 | Site 9 | Si+Al |  | 995019.5 | 1.185366 | 1158.364 | 171.5625 | 1125.566 | 1373.086 | 23472.76 | 3951.148 | 1.248548 | 7.503765 | -10.60758 | 7716 | 48.40236 | 1.823592 | 0.4034567 | 40.34567 | 29.75286 | 1.630235 | 0.1391781 | 41.35925 | [8 empty] | 3.020306 | 0.2995654 | 0.0503772 | 7.014036 | 2.3753 | 0.2704034 | 0.04561159 | 5.756088 |  |  |  |  | 1.002886 | 0.3190644 | 0.01776717 | 2.062446 | [60 empty] | 15.4463 | 1.374424 | 0.3145114 | 31.45114
671 | Area 1 | Site 9 | Al |  | 717767.2 | 1.350866 | 880.0986 | 135 | 955.9757 | 1188.895 | 25077.31 | 3433.294 | 1.306858 | 7.483019 | -10.60836 | 6140 | 48.97816 | 2.315033 | 0.429383 | 42.9383 | 25.95531 | 1.838336 | 0.1204935 | 35.8068 | [8 empty] | 3.180321 | 0.34358 | 0.05613029 | 7.815041 |  |  |  |  | 1.137984 | 0.365081 | 0.02381443 | 4.257737 | [44 empty] | 4.050459 | 1.188314 | 0.07406677 | 7.406677 | [16 empty] | 16.69777 | 1.927779 | 0.3688135 | 36.88135
672 | Area 1 | Site 9 | Si+Al |  | 583185.9 | 1.501328 | 736.8307 | 101.25 | 861.7049 | 1106.225 | 22115.95 | 3090.998 | 1.303709 | 7.492859 | -10.61571 | 3673 | 54.95688 | 2.727483 | 0.4678251 | 46.78251 | 23.82551 | 2.533732 | 0.09088019 | 27.00667 | [8 empty] | 3.423855 | 0.482731 | 0.0515423 | 7.176254 | 1.351794 | 0.3586644 | 0.02321553 | 2.929752 | [68 empty] | 16.44197 | 1.985299 | 0.3006749 | 30.06749
673 | Area 1 | Site 9 | Si+Al |  | 2303326.8 | 1.486847 | 1649.579 | 161.71875 | 1712.509 | 2452.672 | 19822.85 | 7316.891 | 1.849642 | 7.517075 | -10.61592 | 17124 | 54.75544 | 1.116739 | 0.5413293 | 54.13293 | 22.8709 | 1.008245 | 0.1034784 | 30.75045 | [8 empty] | 2.368424 | 0.1784836 | 0.04116253 | 5.731074 | 1.873972 | 0.1580877 | 0.03790465 | 4.783488 | [28 empty] | 1.019401 | 0.2333461 | 0.02189838 | 2.189838 | 1.008336 | 0.3173766 | 0.02085206 | 2.085206 | [32 empty] | 16.10353 | 0.7933536 | 0.3459925 | 34.59925
674 | Area 1 | Site 9 | Si+Al |  | 765569.4 | 3.16166 | 640.4449 | 109.6875 | 987.2959 | 2024.869 | 23230.46 | 4940.606 | 2.537266 | 7.631191 | -10.61537 | 5903 | 51.80567 | 2.127402 | 0.4946262 | 49.46262 | 22.84922 | 1.766982 | 0.1076096 | 31.9781 | [8 empty] | 2.556025 | 0.3034308 | 0.04792128 | 6.672098 | 1.531776 | 0.2489901 | 0.03332033 | 4.204956 | [48 empty] | 3.617629 | 1.140919 | 0.06921394 | 6.921394 | [16 empty] | 17.63967 | 1.525183 | 0.4068916 | 40.68916
675 | Area 1 | Site 9 | Al |  | 1070767.5 | 3.009309 | 773.1577 | 111.09375 | 1167.623 | 2326.67 | 22787.53 | 5340.56 | 2.119671 | 7.494372 | -10.62347 | 6297 | 60.75274 | 2.061318 | 0.5397356 | 53.97356 | 15.02381 | 1.794565 | 0.04941629 | 14.68493 | [8 empty] | 1.897283 | 0.3193537 | 0.02730527 | 3.801723 | [72 empty] | 22.32618 | 1.651906 | 0.3955244 | 39.55244
677 | Area 1 | Site 9 | Si+Al |  | 10050947.6 | 1.305965 | 3371.248 | 164.53125 | 3577.326 | 4402.732 | 29132.4 | 14748.03 | 1.722071 | 7.488483 | -10.63044 | 101688 | 41.64847 | 0.6405293 | 0.3005447 | 30.05447 | 33.29437 | 0.4977265 | 0.1713553 | 50.92128 | 0.2509716 | 0.06525122 | 0.002587592 | 0.6131284 | 0.5491243 | 0.0542065 | 0.00792137 | 1.194394 | 3.968703 | 0.09431929 | 0.06863304 | 9.555804 | 7.26679 | 0.1295615 | 0.1422757 | 17.9549 | [8 empty] | 1.344807 | 0.06309959 | 0.02867102 | 3.384604 | 0.6442243 | 0.05335274 | 0.01430395 | 1.600916 | [12 empty] | 0.618448 | 0.08388134 | 0.01329059 | 1.329059 | [36 empty] | 10.41408 | 0.3082794 | 0.2104017 | 21.04017
678 | Area 1 | Site 9 | Si+Al |  | 1173725.9 | 1.407118 | 1096.315 | 80.15625 | 1222.471 | 1542.645 | 26934.94 | 4038.928 | 1.106001 | 7.464997 | -10.63186 | 9937 | 49.41007 | 1.514747 | 0.4061303 | 40.61303 | 27.18985 | 1.364694 | 0.1305944 | 38.80845 | [8 empty] | 2.274042 | 0.2191758 | 0.04074346 | 5.672726 | 6.293641 | 0.3352358 | 0.1301892 | 16.42961 | [68 empty] | 14.83239 | 1.024937 | 0.311216 | 31.1216
679 | Area 1 | Site 9 | Si+Al |  | 3292463.0 | 2.020656 | 1553.672 | 160.3125 | 2047.46 | 3139.437 | 22124.08 | 8043.01 | 1.563531 | 7.548116 | -10.63112 | 25770 | 48.43158 | 0.933669 | 0.4288262 | 42.88262 | 28.97362 | 0.8550094 | 0.1393983 | 41.42468 | [8 empty] | 3.420765 | 0.1707054 | 0.05807801 | 8.086223 | 2.58549 | 0.1486735 | 0.0503341 | 6.352058 | [28 empty] | 0.7209025 | 0.1747341 | 0.01507564 | 1.507564 | [36 empty] | 15.86764 | 0.6615389 | 0.3280967 | 32.80967
680 | Area 1 | Site 9 | Si+Al |  | 1009727.9 | 2.799969 | 693.0434 | 122.34375 | 1133.854 | 1940.5 | 23236.61 | 4520.423 | 1.610438 | 7.602245 | -10.63189 | 7892 | 50.2896 | 1.80402 | 0.449627 | 44.9627 | 28.06305 | 1.632779 | 0.1286686 | 38.23617 | [8 empty] | 3.133311 | 0.3002322 | 0.05336501 | 7.43003 | 3.023208 | 0.2843487 | 0.05901609 | 7.447708 | [12 empty] | 0.583613 | 0.1921826 | 0.01242596 | 1.390729 | [52 empty] | 14.90721 | 1.182942 | 0.3066155 | 30.66155
681 | Area 1 | Site 9 | Al |  | 161056.4 | 1.33763 | 421.8661 | 144.84375 | 452.8392 | 564.3007 | 19856.49 | 1680.287 | 1.395016 | 7.608753 | -10.63187 | 1236 | 74.23268 | 3.74402 | 0.6418599 | 64.18599 | [12 empty] | 2.86291 | 0.729475 | 0.04031741 | 5.613408 | [72 empty] | 22.90441 | 3.693436 | 0.3808456 | 38.08456
682 | Area 1 | Site 9 | Si+Al |  | 619956.7 | 1.772938 | 705.083 | 113.90625 | 888.4557 | 1250.069 | 21354.65 | 3102.404 | 1.235451 | 7.634976 | -10.63245 | 4788 | 55.32452 | 2.357794 | 0.4914959 | 49.14959 | 24.33221 | 2.16234 | 0.09268837 | 27.544 | [8 empty] | 2.325868 | 0.3816713 | 0.03477248 | 4.841385 | 1.265771 | 0.3012434 | 0.0219569 | 2.770915 | [68 empty] | 16.75164 | 1.803735 | 0.3079124 | 30.79124
683 | Area 1 | Site 9 | Al |  | 839846.5 | 1.705537 | 802.6114 | 146.25 | 1034.082 | 1368.883 | 20553.78 | 3711.693 | 1.305372 | 7.453389 | -10.63369 | 5569 | 60.64695 | 2.050481 | 0.5915816 | 59.15816 | 15.80947 | 1.750128 | 0.06055771 | 17.9958 | [8 empty] | 1.942946 | 0.3044588 | 0.03155433 | 4.393322 | 0.927756 | 0.2479914 | 0.01763256 | 2.225192 | [32 empty] | 2.047133 | 0.6490405 | 0.03918336 | 3.918336 | [32 empty] | 18.62575 | 1.553112 | 0.3751122 | 37.51122
684 | Area 1 | Site 9 | Fe |  | 28291501.7 | 1.871876 | 5727.725 | 154.6875 | 6001.821 | 10721.59 | 28571.9 | 33672.67 | 3.189255 | 7.522565 | -10.64006 | 272776 | 35.96391 | 0.4214836 | 0.2709962 | 27.09962 | 32.74403 | 0.3060346 | 0.1893874 | 56.27984 | 1.62159 | 0.07194682 | 0.01402769 | 3.323853 | 0.182652 | 0.03394993 | 0.00222955 | 0.3361743 | 2.730795 | 0.05116552 | 0.04192685 | 5.83749 | 0.6238746 | 0.03165064 | 0.01148015 | 1.448771 | 0.2841142 | 0.0419109 | 0.00558349 | 0.9982619 | 1.940205 | 0.05572827 | 0.0377262 | 4.379329 | 0.1964754 | 0.02631227 | 0.004298847 | 0.5074773 | 2.271419 | 0.04792477 | 0.0520966 | 5.830718 | [12 empty] | 10.08118 | 0.135698 | 0.2226439 | 22.26439 | 0.4181836 | 0.07317747 | 0.008798189 | 0.8798189 | 0.6084191 | 0.08965253 | 0.01280831 | 1.280831 | [28 empty] | 10.33316 | 0.2497588 | 0.2166807 | 21.66807
685 | Area 1 | Site 9 | Si+Al |  | 1160488.4 | 1.30182 | 1295.732 | 143.4375 | 1215.557 | 1686.809 | 25942.35 | 4749.986 | 1.547156 | 7.590253 | -10.6404 | 10094 | 46.51536 | 1.500475 | 0.400575 | 40.0575 | 30.72495 | 1.371865 | 0.159565 | 47.4176 |  |  |  |  | 0.5497749 | 0.1819964 | 0.007813481 | 1.178126 | 4.220765 | 0.2904802 | 0.07226931 | 10.06208 | 2.830186 | 0.2451232 | 0.05521103 | 6.967517 | [28 empty] | 1.109768 | 0.3219271 | 0.02427219 | 2.427219 | 1.351916 | 0.4239333 | 0.02835796 | 2.835796 | [32 empty] | 12.6973 | 0.9907075 | 0.2676352 | 26.76352
686 | Area 1 | Site 9 | Si+Al |  | 1873843.2 | 1.279661 | 1508.354 | 23.90625 | 1544.62 | 1930.182 | 24680.56 | 5537.418 | 1.302181 | 7.59413 | -10.64075 | 16398 | 47.35244 | 1.151391 | 0.4070488 | 40.70488 | 30.74623 | 1.056301 | 0.1579747 | 46.94501 | 1.37671 | 0.1956319 | 0.01482511 | 3.512802 |  |  |  |  | 3.717984 | 0.2118077 | 0.06592833 | 9.179225 | 4.121404 | 0.2226896 | 0.08316325 | 10.49503 | [68 empty] | 12.68524 | 0.7633667 | 0.2701021 | 27.01021
687 | Area 1 | Site 9 | CaO/CaCO3 |  | 27136896.6 | 1.856601 | 5107.29 | 5.625 | 5878.075 | 9482.197 | 28065.33 | 28362.23 | 2.358907 | 7.578129 | -10.64224 | 244976 | 27.23696 | 0.3054475 | 0.2276706 | 22.76706 | 38.05018 | 0.3274536 | 0.126027 | 37.45117 |  |  |  |  | 0.2125835 | 0.03930752 | 0.002291048 | 0.3454471 | 2.579425 | 0.05560528 | 0.0346212 | 4.820322 | 0.8156759 | 0.03862899 | 0.0129925 | 1.639627 | [12 empty] | 22.90725 | 0.1771391 | 0.4506894 | 50.44174 | [12 empty] | 0.387388 | 0.06280284 | 0.006970067 | 0.6970067 | 0.4404126 | 0.0897429 | 0.007717838 | 0.7717838 | [32 empty] | 7.370125 | 0.1891807 | 0.1323278 | 13.23278
688 | Area 1 | Site 9 | Si+Al |  | 1443624.1 | 3.003077 | 843.7321 | 137.8125 | 1355.758 | 2533.793 | 23435.32 | 6067.749 | 2.02951 | 7.627183 | -10.64791 | 10963 | 49.20276 | 1.516418 | 0.4027113 | 40.27113 | 26.94347 | 1.34534 | 0.1157689 | 34.40278 | [8 empty] | 3.19048 | 0.2665976 | 0.0499693 | 6.957243 | 2.31978 | 0.237503 | 0.04180925 | 5.276241 | [68 empty] | 18.34352 | 1.146723 | 0.3491203 | 34.91203
689 | Area 1 | Site 9 | Si+Al |  | 1362728.2 | 1.431086 | 1254.25 | 63.28125 | 1317.224 | 1794.94 | 22560.3 | 5095.936 | 1.516453 | 7.640363 | -10.64783 | 11538 | 49.43697 | 1.357407 | 0.4444034 | 44.44034 | 29.63854 | 1.253958 | 0.1467784 | 43.61783 | [8 empty] | 1.589281 | 0.1856317 | 0.02847881 | 3.965115 | 5.160991 | 0.2854947 | 0.1081071 | 13.6429 | [68 empty] | 14.17421 | 0.9076436 | 0.3043602 | 30.43602
690 | Area 1 | Site 9 | Si+Al |  | 357412.8 | 1.683563 | 569.4901 | 81.5625 | 674.5903 | 958.7727 | 21794.5 | 2425.121 | 1.309444 | 7.562587 | -10.64838 | 2692 | 54.38567 | 3.125815 | 0.4659086 | 46.59086 | 24.3414 | 2.800007 | 0.09783224 | 29.07259 | [8 empty] | 2.690333 | 0.4629258 | 0.04253366 | 5.921977 | 2.792512 | 0.488328 | 0.05078981 | 6.409569 | [68 empty] | 15.79008 | 2.281333 | 0.300738 | 30.0738
691 | Area 1 | Site 9 | Si+Al |  | 253719 | 1.86944 | 461.0158 | 102.65625 | 568.3705 | 861.8413 | 20772.34 | 2155.544 | 1.457307 | 7.613 | -10.64822 | 1875 | 55.80692 | 3.728575 | 0.5045338 | 50.45338 | 22.4961 | 3.504716 | 0.09063824 | 26.93477 | [8 empty] | 2.648448 | 0.5760925 | 0.04299853 | 5.986702 | 2.178565 | 0.5340388 | 0.04074186 | 5.141539 | [68 empty] | 16.86997 | 2.602082 | 0.3312058 | 33.12058
692 | Area 1 | Site 9 | Si+Al |  | 889119.5 | 1.803206 | 840.6836 | 80.15625 | 1063.984 | 1515.925 | 21123.93 | 3983.854 | 1.420485 | 7.65742 | -10.64817 | 6544 | 52.31926 | 1.867073 | 0.4861313 | 48.61313 | 27.9245 | 1.717114 | 0.1239006 | 36.81927 | [8 empty] | 3.033961 | 0.3166893 | 0.05017247 | 6.985532 | 1.975143 | 0.2818961 | 0.03749148 | 4.731347 | [68 empty] | 14.74713 | 1.349607 | 0.2975803 | 29.75803
693 | Area 1 | Site 9 | CaO/CaCO3 |  | 1757647.2 | 1.513813 | 1251.41 | 156.09375 | 1495.963 | 1894.4 | 25695.32 | 5495.89 | 1.367523 | 7.494189 | -10.65547 | 14014 | 47.86918 | 1.339627 | 0.463091 | 46.3091 | 26.74747 | 1.249267 | 0.1006484 | 29.90946 | [8 empty] | 2.534559 | 0.2169899 | 0.03886162 | 5.410717 | [16 empty] | 7.302144 | 0.3672149 | 0.144313 | 16.1517 | [52 empty] | 15.54665 | 0.9443323 | 0.3028514 | 30.28514
694 | Area 1 | Site 9 | Si+Al |  | 655256.8 | 1.817261 | 709.4138 | 157.5 | 913.3996 | 1289.19 | 22251.89 | 3236.436 | 1.272075 | 7.605809 | -10.65614 | 4928 | 55.43418 | 2.14098 | 0.5364683 | 53.64683 | 23.80364 | 1.997904 | 0.102194 | 30.36876 | [8 empty] | 2.795663 | 0.3460317 | 0.04764628 | 6.633809 | 1.8516 | 0.3045245 | 0.03628589 | 4.579204 | [68 empty] | 16.11492 | 1.4967 | 0.3335991 | 33.35991
695 | Area 1 | Site 9 | Si+Al |  | 794986.1 | 1.855222 | 758.129 | 33.75 | 1006.085 | 1406.498 | 22533.86 | 3709.109 | 1.377114 | 7.454677 | -10.65612 | 5920 | 55.15727 | 1.973278 | 0.5132919 | 51.32919 | 22.32464 | 1.767742 | 0.09600695 | 28.53017 |  |  |  |  | 0.9757423 | 0.2539405 | 0.01380587 | 2.081667 | 2.540857 | 0.3059849 | 0.04247758 | 5.914169 | 2.06694 | 0.291302 | 0.04005908 | 5.055373 | [28 empty] | 1.168276 | 0.386179 | 0.02396794 | 2.396794 | [36 empty] | 15.76626 | 1.3738 | 0.3240745 | 32.40745
696 | Area 1 | Site 9 | Al |  | 312552.3 | 1.390215 | 554.4854 | 50.625 | 630.8359 | 770.854 | 21787.84 | 2052.704 | 1.072803 | 7.485104 | -10.6562 | 1860 | 54.66441 | 4.240361 | 0.4388714 | 43.88714 | 24.73462 | 3.907254 | 0.08317412 | 24.71667 | [8 empty] | 2.673938 | 0.6475559 | 0.03469032 | 4.829946 | [72 empty] | 17.92703 | 3.43262 | 0.2894507 | 28.94507
697 | Area 1 | Site 9 | Si+Al |  | 881029.9 | 1.898572 | 840.6759 | 9.84375 | 1059.133 | 1596.083 | 21618.52 | 4041.512 | 1.475323 | 7.519512 | -10.66376 | 7026 | 54.8381 | 1.7931 | 0.5371277 | 53.71277 | 26.34057 | 1.66979 | 0.1134327 | 33.70855 | [8 empty] | 2.259776 | 0.2845435 | 0.03758328 | 5.232733 | 1.890632 | 0.2649703 | 0.03643851 | 4.598465 | [68 empty] | 14.67093 | 1.278471 | 0.2990161 | 29.90161
698 | Area 1 | Site 9 | Si+Al |  | 3701355.0 | 1.753851 | 1883.389 | 102.65625 | 2170.878 | 3303.183 | 24153.45 | 8698.551 | 1.626759 | 7.496949 | -10.66458 | 29161 | 48.6852 | 0.8974817 | 0.4337917 | 43.37917 | 30.47995 | 0.8209132 | 0.1488251 | 44.22603 | [8 empty] | 2.638601 | 0.141761 | 0.0461331 | 6.423128 | 4.376831 | 0.1706763 | 0.0882414 | 11.13588 | [56 empty] | 0.7785686 | 0.1897166 | 0.0152279 | 1.691709 | [8 empty] | 13.04084 | 0.5937826 | 0.2743131 | 27.43131
699 | Area 1 | Site 9 | TiO2 |  | 14998834.9 | 1.275303 | 4801.333 | 122.34375 | 4370.024 | 6123.155 | 26954.81 | 20809.54 | 2.297511 | 7.501556 | -10.67017 | 127701 | 48.71818 | 0.5319334 | 0.4990785 | 49.90785 | 27.36191 | 0.4650776 | 0.1290881 | 38.36084 |  |  |  |  | 2.158138 | 0.06708892 | 0.0330462 | 4.982748 | 2.530203 | 0.06714198 | 0.04534527 | 6.313438 | 1.267 | 0.05029954 | 0.02655981 | 3.351793 | [8 empty] | 0.2675134 | 0.03667311 | 0.006182797 | 0.7298769 | 3.204924 | 0.07778312 | 0.07713756 | 8.633334 | 1.244766 | 0.0653216 | 0.02799146 | 2.799146 | [8 empty] | 0.5403413 | 0.07287291 | 0.01242003 | 1.242003 | 0.3728861 | 0.1008132 | 0.008268969 | 0.8268969 | [12 empty] | 0.9844667 | 0.2109282 | 0.02005026 | 2.005026 | [16 empty] | 11.34966 | 0.3038262 | 0.2601036 | 26.01036
700 | Area 1 | Site 9 | Si+Al |  | 10453220.8 | 1.378652 | 3729.231 | 46.40625 | 3648.212 | 5141.313 | 25112.56 | 18275.34 | 2.542558 | 7.506762 | -10.67075 | 87061 | 57.17322 | 0.583531 | 0.5944081 | 59.44081 | 22.24192 | 0.4602066 | 0.1047351 | 31.1239 |  |  |  |  | 0.360863 | 0.05024183 | 0.00579877 | 0.8743457 | 2.480811 | 0.07730305 | 0.04756597 | 6.622627 | 2.765599 | 0.07871111 | 0.06112787 | 7.71421 |  |  |  |  | 0.5001029 | 0.07544289 | 0.01045679 | 1.213844 | 0.2702971 | 0.04526621 | 0.006259945 | 0.7389843 | 0.2961232 | 0.04705414 | 0.007164253 | 0.8018324 | [12 empty] | 0.8174282 | 0.09178896 | 0.01905764 | 1.905764 | 0.593424 | 0.1261948 | 0.01329453 | 1.329453 | [32 empty] | 12.50021 | 0.3616009 | 0.2916456 | 29.16456
701 | Area 1 | Site 9 | Si+Al |  | 4263213.8 | 1.357001 | 2194.398 | 127.96875 | 2329.827 | 2977.8 | 23801.83 | 8687.588 | 1.408807 | 7.632835 | -10.67289 | 34205 | 49.32531 | 0.9983326 | 0.4370948 | 43.70948 | 28.48701 | 0.81106 | 0.1366963 | 40.62175 | [8 empty] | 3.418704 | 0.1503095 | 0.05899243 | 8.213538 | 3.224305 | 0.143368 | 0.06361964 | 8.028666 | [8 empty] | 0.272215 | 0.08219845 | 0.005657923 | 0.6679158 | [16 empty] | 0.9812095 | 0.1788081 | 0.0207927 | 2.07927 | [36 empty] | 14.29123 | 0.5847198 | 0.2982282 | 29.82282
702 | Area 1 | Site 9 | Fe |  | 1687047.2 | 1.917298 | 1151.496 | 151.875 | 1465.611 | 2207.762 | 25394.07 | 5631.436 | 1.495895 | 7.621739 | -10.67963 | 13537 | 50.2943 | 1.319952 | 0.4417579 | 44.17579 | 21.66854 | 1.166251 | 0.09589981 | 28.49833 | [8 empty] | 2.458395 | 0.228568 | 0.03583688 | 4.989582 | [32 empty] | 9.940037 | 0.6116679 | 0.1941139 | 19.41139 | [36 empty] | 15.63874 | 0.9640828 | 0.3004098 | 30.04098
703 | Area 1 | Site 9 | Si+Al |  | 277252.3 | 2.584441 | 414.0361 | 98.4375 | 594.1453 | 1070.052 | 19471.15 | 2515.485 | 1.816178 | 7.5678 | -10.67995 | 2000 | 60.27642 | 3.473749 | 0.5737972 | 57.37972 | 17.36035 | 3.087605 | 0.06533103 | 19.41428 | [8 empty] | 2.366114 | 0.5718207 | 0.03872276 | 5.391384 | 1.512653 | 0.4354528 | 0.0285876 | 3.607696 | [68 empty] | 18.48446 | 2.609617 | 0.365652 | 36.5652
704 | Area 1 | Site 9 | Fe |  | 516262.9 | 2.03002 | 623.7273 | 80.15625 | 810.7567 | 1266.179 | 23526.86 | 3048.4 | 1.432396 | 7.516844 | -10.68043 | 3983 | 54.58266 | 2.318491 | 0.5392816 | 53.92816 | 20.74372 | 2.148208 | 0.08986294 | 26.70437 | [8 empty] | 2.176216 | 0.3849366 | 0.0345154 | 4.805591 | [32 empty] | 5.855413 | 0.8398915 | 0.1186803 | 11.86803 | [36 empty] | 16.64199 | 1.717519 | 0.3395167 | 33.95167
705 | Area 1 | Site 9 | CaO/CaCO3 |  | 28604789.5 | 1.308533 | 6156.465 | 80.15625 | 6034.961 | 8055.939 | 28188.57 | 33735.05 | 3.166024 | 7.601318 | -10.68154 | 255719 | 40.8903 | 0.3739654 | 0.3866472 | 38.66472 | 30.79579 | 0.3201069 | 0.1170675 | 34.78869 |  |  |  |  | 0.2117241 | 0.03466732 | 0.002684376 | 0.4047535 | 2.912898 | 0.05362293 | 0.04516593 | 6.28847 | 0.8942235 | 0.03599861 | 0.01617227 | 2.040907 | [8 empty] | 0.3391575 | 0.03082508 | 0.007003168 | 0.8267215 | 12.64302 | 0.1228634 | 0.2670504 | 29.88863 | [12 empty] | 0.2314448 | 0.05290063 | 0.004594689 | 0.4594689 | 0.4900359 | 0.08171713 | 0.009429878 | 0.9429878 | [32 empty] | 10.59141 | 0.1959734 | 0.2112941 | 21.12941
706 | Area 1 | Site 9 | Al |  | 447133.7 | 1.439606 | 731.4705 | 11.25 | 754.5252 | 1053.03 | 20408.37 | 2836.482 | 1.4319 | 7.463904 | -10.68805 | 3063 | 62.39716 | 2.840756 | 0.5643824 | 56.43824 | 13.26716 | 2.339328 | 0.04350736 | 12.92899 | [8 empty] | 2.318531 | 0.4503096 | 0.03427826 | 4.772575 | [72 empty] | 22.01715 | 2.346198 | 0.3975824 | 39.75824
707 | Area 1 | Site 9 | CaO/CaCO3 |  | 1843691.1 | 1.615055 | 1301.692 | 172.96875 | 1532.142 | 2102.303 | 25366.81 | 5494.82 | 1.303194 | 7.455687 | -10.68799 | 14589 | 44.3847 | 1.373986 | 0.4188744 | 41.88744 | 28.78112 | 1.206747 | 0.123305 | 36.64227 | [8 empty] | 2.150738 | 0.1988863 | 0.03436804 | 4.785075 | [8 empty] | 0.5894344 | 0.1859366 | 0.01054403 | 1.223971 |  |  |  |  | 6.374533 | 0.3319314 | 0.1343264 | 15.03398 | [16 empty] | 1.511915 | 0.395813 | 0.03003485 | 3.003485 | [32 empty] | 16.20756 | 0.9346069 | 0.3354267 | 33.54267
708 | Area 1 | Site 9 | Si+Al |  | 3170383.8 | 1.394966 | 1712.937 | 99.84375 | 2009.144 | 2389.489 | 26143.48 | 6840.12 | 1.174372 | 7.523673 | -10.6876 | 27931 | 43.17777 | 1.166713 | 0.3556159 | 35.56159 | 33.9219 | 0.9366383 | 0.1824803 | 54.22726 |  |  |  |  | 0.4677234 | 0.1012767 | 0.006678093 | 1.006931 | 4.004401 | 0.1794794 | 0.0688735 | 9.589283 | 3.988016 | 0.1749961 | 0.07818 | 9.866153 | [8 empty] | 0.3140692 | 0.08692403 | 0.00668811 | 0.789529 | [16 empty] | 1.30115 | 0.1908776 | 0.02818309 | 2.818309 | [36 empty] | 12.82497 | 0.6088997 | 0.2676029 | 26.76029
709 | Area 1 | Site 9 | Si+Al |  | 222096 | 1.233043 | 536.9204 | 125.15625 | 531.772 | 662.0461 | 21464.09 | 1791.95 | 1.150538 | 7.646683 | -10.68841 | 1715 | 58.20691 | 3.811028 | 0.5313869 | 53.13869 | 21.35865 | 3.44706 | 0.08103558 | 24.08117 | [8 empty] | 2.684155 | 0.6231334 | 0.04234753 | 5.896062 | 1.786501 | 0.5112405 | 0.0323759 | 4.085771 | [68 empty] | 15.96378 | 2.907821 | 0.3047326 | 30.47326
710 | Area 1 | Site 9 | Al |  | 3476317.4 | 1.303365 | 1890.764 | 156.09375 | 2103.85 | 2464.356 | 22066.12 | 7104.972 | 1.155568 | 7.659397 | -10.69571 | 25925 | 77.81171 | 0.827147 | 1.079082 | 107.9082 | 6.712107 | 0.6893462 | 0.02192691 | 6.515972 | [8 empty] | 1.297405 | 0.1122471 | 0.0233543 | 3.251628 | [72 empty] | 14.17879 | 0.6075657 | 0.3079091 | 30.79091
711 | Area 1 | Site 9 | Si+Al |  | 557446.3 | 1.581133 | 705.083 | 108.28125 | 842.4741 | 1114.83 | 21600.75 | 2845.304 | 1.155698 | 7.551844 | -10.69659 | 4162 | 54.18128 | 2.321051 | 0.5134592 | 51.34592 | 25.99331 | 2.141464 | 0.1169159 | 34.74365 | [8 empty] | 1.798693 | 0.3177541 | 0.03145302 | 4.379216 | 3.77103 | 0.4202911 | 0.07669429 | 9.67866 | [68 empty] | 14.25569 | 1.617173 | 0.3002395 | 30.02395
712 | Area 1 | Site 9 | Al |  | 719238.1 | 1.385579 | 892.62 | 142.03125 | 956.9547 | 1236.796 | 21239.91 | 3333.037 | 1.22913 | 7.608874 | -10.69622 | 5149 | 55.07906 | 2.348045 | 0.4751092 | 47.51092 | 25.1523 | 2.071194 | 0.1024809 | 30.45402 | [8 empty] | 1.95846 | 0.3095755 | 0.0315057 | 4.38655 | [8 empty] | 2.495223 | 0.5197017 | 0.04339137 | 5.036952 | [60 empty] | 15.31496 | 1.823984 | 0.308361 | 30.8361
713 | Area 1 | Site 9 | Si+Al |  | 1973859.9 | 2.31258 | 1152.126 | 4.21875 | 1585.306 | 2664.384 | 22134.66 | 6969.427 | 1.958249 | 7.625118 | -10.69658 | 15252 | 54.91525 | 1.213016 | 0.5217196 | 52.17196 | 24.37653 | 1.090017 | 0.1064935 | 31.64645 | 0.7048096 | 0.1914078 | 0.007333652 | 1.737705 |  |  |  |  | 2.508964 | 0.194915 | 0.04288295 | 5.970609 | 2.523096 | 0.1917202 | 0.04978513 | 6.28278 | [68 empty] | 14.97134 | 0.8574421 | 0.3108654 | 31.08654
714 | Area 1 | Site 9 | Si+Al |  | 1889286.9 | 1.470655 | 1331.371 | 149.0625 | 1550.972 | 1957.988 | 23241.6 | 5274.079 | 1.171617 | 7.552192 | -10.70359 | 15481 | 47.89513 | 1.298543 | 0.4034051 | 40.34051 | 27.65966 | 1.122904 | 0.1286951 | 38.24405 | [8 empty] | 3.790794 | 0.2324034 | 0.06267899 | 8.726819 | 2.582462 | 0.1993127 | 0.04886037 | 6.166077 | [12 empty] | 0.6572248 | 0.1506438 | 0.01380841 | 1.545455 | [16 empty] | 1.388721 | 0.3601226 | 0.02767938 | 2.767938 | [32 empty] | 16.026 | 0.8904764 | 0.3238386 | 32.38386
715 | Area 1 | Site 9 | Si+Al |  | 3039479.5 | 1.248967 | 1827.599 | 9.84375 | 1967.228 | 2282.612 | 27889.24 | 6948.128 | 1.26394 | 7.468991 | -10.70443 | 30432 | 43.27892 | 0.8774346 | 0.3352602 | 33.52602 | 34.80406 | 0.791327 | 0.1908837 | 56.7245 | [8 empty] | 1.900404 | 0.1199666 | 0.03449018 | 4.802081 | 8.382402 | 0.2275002 | 0.1766799 | 22.29663 | [68 empty] | 11.6342 | 0.5329682 | 0.2459221 | 24.59221
716 | Area 1 | Site 9 | Si+Al |  | 5901723.5 | 2.135989 | 1919.691 | 101.25 | 2741.224 | 4100.438 | 26606.75 | 11121.53 | 1.667786 | 7.570789 | -10.71358 | 52455 | 46.39719 | 0.6636249 | 0.3608712 | 36.08712 | 31.61635 | 0.5982994 | 0.1605926 | 47.72296 | [8 empty] | 2.139223 | 0.09700935 | 0.03818741 | 5.316847 | 7.820415 | 0.1683149 | 0.1612312 | 20.34705 | [68 empty] | 12.02682 | 0.426531 | 0.249346 | 24.9346
717 | Area 1 | Site 9 | Si+Al |  | 2237139.3 | 1.420274 | 1426.923 | 77.34375 | 1687.725 | 2026.622 | 28003.53 | 5650.151 | 1.135578 | 7.625406 | -10.71264 | 21363 | 53.95926 | 1.046611 | 0.4376712 | 43.76712 | 21.42958 | 0.9161005 | 0.0908749 | 27.00509 | [8 empty] | 2.612263 | 0.166847 | 0.04511482 | 6.281352 | 5.441666 | 0.2214241 | 0.1077564 | 13.59864 | [68 empty] | 16.55724 | 0.7526741 | 0.3332227 | 33.32227
Min |  |  |  |  | 152231.4 | 1.124865 | 240.278 | 0 | 440.2579 | 542.3637 | 18808.17 | 1556.148 | 0.999258 |  |  |  | 27.23696 |  |  | 14.31979 | 6.712107 |  |  | 6.515972 | 0.2247244 |  |  | 0.5093457 | 0.182652 |  |  | 0.3361743 | 0.8892331 |  |  | 2.014367 | 0.5095808 |  |  | 1.162013 | 0.2841142 |  |  | 0.9982619 | 0.4407015 |  |  | 1.002005 | 0.1774808 |  |  | 0.3935222 | 0.1763514 |  |  | 0.4622483 | 0.9220939 |  |  | 1.861647 | 0.8025645 |  |  | 1.595459 | 2.999856 |  |  | 5.894561 | 0.2314448 |  |  | 0.4594689 | 0.3728861 |  |  | 0.7717838 | 0.6084191 |  |  | 1.280831 | 3.106077 |  |  | 6.207075 |  |  |  |  | 0.9844667 |  |  | 1.985675 | 0.6021281 |  |  | 1.007883 | 0.7785686 |  |  | 1.691709 | 0.5852796 |  |  | 1.06739 | 0 |  |  | 0 | 5.378969 |  |  | 10.06838
Max |  |  |  |  | 28604789.5 | 4.977629 | 6156.465 | 172.96875 | 6034.961 | 10721.59 | 30167.72 | 33735.05 | 3.379117 |  |  |  | 88.39023 |  |  | 107.9082 | 40.40282 |  |  | 67.7361 | 3.696137 |  |  | 7.997213 | 2.158138 |  |  | 4.982748 | 11.60977 |  |  | 11.43127 | 14.32029 |  |  | 35.45691 | 1.137984 |  |  | 4.257737 | 4.618972 |  |  | 9.809513 | 2.378662 |  |  | 5.81617 | 22.90725 |  |  | 50.44174 | 7.159258 |  |  | 13.85137 | 0.8025645 |  |  | 1.595459 | 2.999856 |  |  | 5.894561 | 13.06284 |  |  | 26.12627 | 2.892897 |  |  | 5.55607 | 8.058786 |  |  | 15.23458 | 3.106077 |  |  | 6.207075 |  |  |  |  | 4.397013 |  |  | 8.129375 | 0.6021281 |  |  | 1.007883 | 0.7785686 |  |  | 1.691709 | 0.5852796 |  |  | 1.06739 | 0 |  |  | 0 | 28.61176 |  |  | 45.74547
Mean |  |  |  |  | 1549089.4 | 1.677151 | 1000.346 | 106.4807 | 1137.647 | 1615.531 | 22416.93 | 4524.453 | 1.513483 |  |  |  | 55.10625 |  |  | 50.33366 | 24.23772 |  |  | 31.30897 | 1.309839 |  |  | 3.058126 | 0.7021445 |  |  | 1.494553 | 2.688987 |  |  | 5.94398 | 2.716649 |  |  | 6.644358 | 0.7721684 |  |  | 2.687698 | 1.643094 |  |  | 3.479998 | 0.8092839 |  |  | 1.944011 | 3.458727 |  |  | 7.914696 | 3.970464 |  |  | 7.431614 | 0.8025645 |  |  | 1.595459 | 2.999856 |  |  | 5.894561 | 2.903443 |  |  | 5.887005 | 0.9160346 |  |  | 1.840916 | 4.333602 |  |  | 8.257704 | 3.106077 |  |  | 6.207075 |  |  |  |  | 2.684218 |  |  | 5.067792 | 0.6021281 |  |  | 1.007883 | 0.7785686 |  |  | 1.691709 | 0.5852796 |  |  | 1.06739 | 0 |  |  | 0 | 16.6575 |  |  | 32.0914
Std Dev |  |  |  |  | 3356143.6 | 0.5044568 | 787.6603 | 48.2307 | 824.8756 | 1297.792 | 2390.416 | 4148.373 | 0.4836298 |  |  |  | 8.687396 |  |  | 11.41268 | 6.152874 |  |  | 11.90059 | 0.9218387 |  |  | 2.067117 | 0.4653397 |  |  | 1.044976 | 0.9281123 |  |  | 1.834939 | 1.675819 |  |  | 4.28686 | 0.4398638 |  |  | 1.633015 | 1.154881 |  |  | 2.430758 | 0.6471294 |  |  | 1.513865 | 4.349312 |  |  | 9.791257 | 3.345346 |  |  | 6.000173 | 0 |  |  | 0 | 0 |  |  | 0 | 3.104875 |  |  | 6.229108 | 0.6816185 |  |  | 1.300931 | 5.268205 |  |  | 9.866788 | 0 |  |  | 0 |  |  |  |  | 1.533516 |  |  | 2.770913 | 0 |  |  | 0 | 0 |  |  | 0 | 0 |  |  | 0 | 0 |  |  | 0 | 3.642731 |  |  | 5.217805

## Site 10
Id | Area | Field | Class | Subclass | Area (nm²) | Aspect Ratio | Breadth (nm) | Direction (°) | ECD (nm) | Length (nm) | Mean Gray Level | Perimeter (nm) | Shape | Stage X | Stage Y | Count | C Wt% | C Wt% σ | C k ratio | C Apparent Concentration (%) | O Wt% | O Wt% σ | O k ratio | O Apparent Concentration (%) | F Wt% | F Wt% σ | F k ratio | F Apparent Concentration (%) | Na Wt% | Na Wt% σ | Na k ratio | Na Apparent Concentration (%) | Mg Wt% | Mg Wt% σ | Mg k ratio | Mg Apparent Concentration (%) | Al Wt% | Al Wt% σ | Al k ratio | Al Apparent Concentration (%) | Si Wt% | Si Wt% σ | Si k ratio | Si Apparent Concentration (%) | P Wt% | P Wt% σ | P k ratio | P Apparent Concentration (%) | S Wt% | S Wt% σ | S k ratio | S Apparent Concentration (%) | K Wt% | K Wt% σ | K k ratio | K Apparent Concentration (%) | Ca Wt% | Ca Wt% σ | Ca k ratio | Ca Apparent Concentration (%) | Ti Wt% | Ti Wt% σ | Ti k ratio | Ti Apparent Concentration (%) | Fe Wt% | Fe Wt% σ | Fe k ratio | Fe Apparent Concentration (%) | Cu Wt% | Cu Wt% σ | Cu k ratio | Cu Apparent Concentration (%) | Zn Wt% | Zn Wt% σ | Zn k ratio | Zn Apparent Concentration (%) | Br Wt% | Br Wt% σ | Br k ratio | Br Apparent Concentration (%) | Nb Wt% | Nb Wt% σ | Nb k ratio | Nb Apparent Concentration (%) | Mo Wt% | Mo Wt% σ | Mo k ratio | Mo Apparent Concentration (%) | In Wt% | In Wt% σ | In k ratio | In Apparent Concentration (%) | Au Wt% | Au Wt% σ | Au k ratio | Au Apparent Concentration (%)
1009 | Area 1 | Site 10 | Si+Al |  | 303727.3 | 4.30182 | 325.4229 | 171.5625 | 621.8663 | 1399.911 | 25164.7 | 2923.191 | 2.238827 | 7.466156 | -8.887822 | 2346 | 47.80808 | 3.460623 | 0.3414031 | 34.14031 | 28.25835 | 3.15059 | 0.1156231 | 34.35947 | [12 empty] | 4.059324 | 0.6584763 | 0.05965465 | 8.305738 | 3.382928 | 0.6147719 | 0.05634652 | 7.110813 | [48 empty] | 16.49132 | 2.568861 | 0.2893454 | 28.93454
1011 | Area 1 | Site 10 | C-based |  | 453752.4 | 3.022067 | 559.0125 | 161.71875 | 760.0892 | 1689.373 | 19138.01 | 4252.36 | 3.171255 | 7.568501 | -8.888023 | 2489 | 74.49858 | 2.912008 | 0.6151119 | 61.51119 | [72 empty] | 25.50142 | 2.912008 | 0.378339 | 37.8339
1012 | Area 1 | Site 10 | Si+Al |  | 202239.7 | 1.769581 | 412.6039 | 157.5 | 507.4442 | 730.1358 | 19966.57 | 1795.604 | 1.268659 | 7.557702 | -8.896803 | 1330 | 55.50908 | 4.257306 | 0.4904228 | 49.04228 | 20.32173 | 3.819731 | 0.08028826 | 23.85909 | [12 empty] | 2.063161 | 0.642883 | 0.03315252 | 4.615838 | 2.215927 | 0.598646 | 0.04148144 | 5.234871 | [48 empty] | 19.8901 | 3.265668 | 0.3875383 | 38.75383
1014 | Area 1 | Site 10 | Al |  | 478756.6 | 1.619919 | 722.1584 | 133.59375 | 780.7508 | 1169.838 | 19169.07 | 3206.314 | 1.708786 | 7.492657 | -8.92049 | 3330 | 59.0337 | 2.800904 | 0.5723183 | 57.23183 | 20.39906 | 2.588977 | 0.0736104 | 21.87464 | [12 empty] | 1.736339 | 0.4205044 | 0.02599625 | 3.619467 | [52 empty] | 18.8309 | 2.149249 | 0.3506709 | 35.06709
1015 | Area 1 | Site 10 | Al |  | 217683.5 | 1.536851 | 449.1823 | 135 | 526.463 | 690.3263 | 20556.36 | 1755.59 | 1.126707 | 7.546362 | -8.90466 | 1584 | 57.99033 | 4.052219 | 0.5627791 | 56.27791 | 14.19848 | 3.226044 | 0.05517886 | 16.39738 | 9.164511 | 2.666893 | 0.04140706 | 21.08789 | [8 empty] | 2.714049 | 0.6872622 | 0.04224415 | 5.881668 | [52 empty] | 15.93263 | 2.961239 | 0.310577 | 31.0577
1016 | Area 1 | Site 10 | C-based |  | 460371.2 | 1.994807 | 621.3432 | 9.84375 | 765.6127 | 1239.46 | 20276.57 | 3294.094 | 1.875659 | 7.599183 | -8.913534 | 3150 | 67.61883 | 2.878097 | 0.6953592 | 69.53592 | 11.26718 | 2.504136 | 0.03466957 | 10.30268 | [68 empty] | 21.11398 | 2.233438 | 0.3833885 | 38.33885
1017 | Area 1 | Site 10 | Fe |  | 180177.2 | 1.245887 | 461.2125 | 160.3125 | 478.9664 | 574.6185 | 22620.04 | 1613.807 | 1.150253 | 7.603871 | -8.960371 | 1260 | 42.80869 | 5.020371 | 0.2973392 | 29.73392 | 31.56203 | 4.398879 | 0.1300907 | 38.65878 | [12 empty] | 3.092778 | 0.9405846 | 0.03658164 | 5.093275 | [24 empty] | 8.082901 | 2.319333 | 0.1294314 | 12.94314 | [24 empty] | 14.4536 | 3.767318 | 0.2258587 | 22.58587
1018 | Area 1 | Site 10 | Al |  | 308139.8 | 1.42176 | 556.0962 | 149.0625 | 626.3672 | 790.6355 | 20548.36 | 2097.886 | 1.136596 | 7.613566 | -8.897191 | 2205 | 64.05272 | 3.537863 | 0.6634095 | 66.34095 | 16.03923 | 3.324243 | 0.05496565 | 16.33402 | [12 empty] | 1.442954 | 0.4120734 | 0.02223004 | 3.095097 | [52 empty] | 18.4651 | 2.567929 | 0.3512357 | 35.12357
1022 | Area 1 | Site 10 | Fe |  | 253719 | 1.299889 | 515.253 | 158.90625 | 568.3705 | 669.7716 | 26039.55 | 1798.188 | 1.014162 | 7.593754 | -8.921205 | 2127 | 54.37315 | 3.593576 | 0.4670019 | 46.70019 | 19.10643 | 3.263595 | 0.07642109 | 22.70989 | [40 empty] | 6.684322 | 1.348348 | 0.1271041 | 12.71041 | [8 empty] | 3.421723 | 1.016051 | 0.05548768 | 6.196233 | [12 empty] | 16.41439 | 2.63254 | 0.3059823 | 30.59823
1024 | Area 1 | Site 10 | Si+Al |  | 652315.1 | 2.198879 | 650.8459 | 9.84375 | 911.347 | 1431.131 | 22079.64 | 3532.479 | 1.522271 | 7.454597 | -8.897794 | 4389 | 56.75771 | 2.271643 | 0.573127 | 57.3127 | 22.55313 | 2.138554 | 0.0948732 | 28.19326 | [12 empty] | 2.205261 | 0.357043 | 0.03744818 | 5.213923 | 1.34186 | 0.3034377 | 0.02645414 | 3.338457 | [48 empty] | 17.14205 | 1.630341 | 0.3566883 | 35.66883
1025 | Area 1 | Site 10 | Si+Al |  | 591275.5 | 1.544279 | 724.0364 | 140.625 | 867.6608 | 1118.114 | 20652.49 | 2988.158 | 1.201731 | 7.5252 | -8.96089 | 4160 | 57.66776 | 2.351863 | 0.5625542 | 56.25542 | 21.64696 | 2.138301 | 0.08658028 | 25.72887 | [12 empty] | 2.002507 | 0.3591068 | 0.0328775 | 4.577546 | 1.5678 | 0.3206867 | 0.02993593 | 3.777852 | [48 empty] | 17.11497 | 1.771934 | 0.343404 | 34.3404
1026 | Area 1 | Site 10 | Fe |  | 169881.4 | 1.850475 | 363.9953 | 130.78125 | 465.0803 | 673.564 | 23849.25 | 1586.27 | 1.178686 | 7.5478 | -8.94561 | 1328 | 49.56028 | 4.069876 | 0.4727877 | 47.27877 | 24.96583 | 3.634925 | 0.1117375 | 33.20478 | [40 empty] | 7.922803 | 1.644443 | 0.1533639 | 15.33639 | [24 empty] | 17.55108 | 3.078424 | 0.3411616 | 34.11616
1027 | Area 1 | Site 10 | Si+Al |  | 897209 | 1.284866 | 977.7251 | 104.0625 | 1068.813 | 1256.246 | 24028.85 | 3569.909 | 1.130344 | 7.612427 | -8.897597 | 8021 | 42.36284 | 1.754242 | 0.3219298 | 32.19298 | 35.41027 | 1.563909 | 0.1876822 | 55.77312 | [12 empty] | 1.734725 | 0.2402366 | 0.02975129 | 4.142283 | 7.450717 | 0.4248211 | 0.1493127 | 18.84295 | [48 empty] | 13.04145 | 1.10991 | 0.2642563 | 26.42563
1029 | Area 1 | Site 10 | Si+Al |  | 493465 | 2.616353 | 531.3298 | 68.90625 | 792.6532 | 1390.146 | 22242.98 | 3208.898 | 1.660526 | 7.602093 | -8.985211 | 3776 | 47.38025 | 2.467932 | 0.429647 | 42.9647 | 31.68517 | 2.255801 | 0.1554222 | 46.18647 | [12 empty] | 2.516272 | 0.4076392 | 0.04240047 | 5.903433 | 2.711184 | 0.3805326 | 0.05307073 | 6.697416 | [48 empty] | 15.70712 | 1.694641 | 0.3248077 | 32.48077
1031 | Area 1 | Site 10 | Si+Al |  | 186796 | 2.326213 | 368.6408 | 144.84375 | 487.6844 | 857.537 | 21040.93 | 2037.644 | 1.768801 | 7.592878 | -8.977313 | 1523 | 50.58964 | 3.371258 | 0.5692198 | 56.92198 | 34.88872 | 3.252514 | 0.1974221 | 58.6675 | [12 empty] | 2.678575 | 0.5544151 | 0.05254564 | 7.315949 | 3.002119 | 0.5721822 | 0.06767895 | 8.540943 | [48 empty] | 8.840932 | 2.198875 | 0.2123835 | 21.23835
1028 | Area 1 | Site 10 | Si+Al |  | 883971.5 | 1.521101 | 949.0852 | 174.375 | 1060.899 | 1443.654 | 21904.08 | 3820.771 | 1.314177 | 7.622295 | -8.945468 | 6916 | 51.59423 | 1.856165 | 0.469614 | 46.9614 | 27.978 | 1.72341 | 0.1226555 | 36.44925 | [12 empty] | 2.991114 | 0.3218829 | 0.04838726 | 6.736975 | 1.749588 | 0.2725383 | 0.03256895 | 4.110134 | [48 empty] | 15.68707 | 1.349771 | 0.310792 | 31.0792
1033 | Area 1 | Site 10 | Al |  | 250777.3 | 1.57275 | 479.3933 | 127.96875 | 565.066 | 753.9658 | 22097.09 | 1870.907 | 1.110724 | 7.647206 | -8.961565 | 1810 | 54.74551 | 3.950467 | 0.4526097 | 45.26097 | 21.48322 | 3.636421 | 0.07568017 | 22.48971 | [12 empty] | 2.760571 | 0.6807594 | 0.03846692 | 5.355763 | [52 empty] | 21.01069 | 3.104477 | 0.362396 | 36.2396
1034 | Area 1 | Site 10 | Si+Al |  | 2045195.4 | 1.327005 | 1479.938 | 161.71875 | 1613.699 | 1963.885 | 26323.67 | 5449.638 | 1.155555 | 7.548357 | -8.922125 | 19899 | 39.70214 | 1.115495 | 0.2887731 | 28.87731 | 39.7058 | 1.012564 | 0.2251202 | 66.89848 | [12 empty] | 2.444197 | 0.1636644 | 0.04206354 | 5.856522 | 8.344342 | 0.2873268 | 0.1658543 | 20.93047 | [48 empty] | 9.803516 | 0.6825254 | 0.1974412 | 19.74412
1036 | Area 1 | Site 10 | Fe |  | 1748822.2 | 1.707535 | 1236.837 | 12.65625 | 1492.203 | 2111.943 | 25776.26 | 5718.145 | 1.487835 | 7.64782 | -8.977132 | 13976 | 54.92229 | 1.35071 | 0.4962676 | 49.62676 | 20.12287 | 1.182143 | 0.08121068 | 24.1332 | [12 empty] | 2.129092 | 0.2092054 | 0.03090706 | 4.303201 | [24 empty] | 4.936399 | 0.475884 | 0.09419842 | 9.419842 | 2.332783 | 0.4937305 | 0.04251992 | 4.251992 | [20 empty] | 15.55656 | 0.9799825 | 0.2942621 | 29.42621
1035 | Area 1 | Site 10 | Al |  | 352264.9 | 1.655873 | 565.653 | 157.5 | 669.7145 | 936.6494 | 20956.2 | 2346.164 | 1.243476 | 7.580015 | -8.906553 | 2543 | 59.59477 | 2.971075 | 0.6168495 | 61.68495 | 20.5881 | 2.748409 | 0.07992747 | 23.75187 | [12 empty] | 2.649616 | 0.4739778 | 0.0430824 | 5.998378 | [52 empty] | 17.16751 | 2.273322 | 0.3441294 | 34.41294
1038 | Area 1 | Site 10 | Si+Al |  | 439779.5 | 1.849074 | 569.4901 | 101.25 | 748.2945 | 1053.03 | 20744.04 | 2742.464 | 1.360934 | 7.634662 | -8.985801 | 3485 | 47.37366 | 2.617379 | 0.3979488 | 39.79488 | 34.73112 | 2.423297 | 0.1646616 | 48.93214 | [12 empty] | 2.904077 | 0.4384929 | 0.04638948 | 6.458824 | 3.715328 | 0.4651488 | 0.06820042 | 8.606752 | [48 empty] | 11.27582 | 1.803011 | 0.2186169 | 21.86169
1039 | Area 1 | Site 10 | C-based |  | 324319 | 1.340488 | 579.2845 | 154.6875 | 642.6008 | 776.5237 | 20513.99 | 2074.003 | 1.055447 | 7.490601 | -8.954631 | 2234 | 61.63021 | 3.638506 | 0.5820899 | 58.20899 | 18.10792 | 3.224086 | 0.05738049 | 17.05164 | [68 empty] | 20.26187 | 2.975808 | 0.346614 | 34.6614
1037 | Area 1 | Site 10 | Si+Al |  | 2036370.4 | 1.416717 | 1422.787 | 78.75 | 1610.213 | 2015.686 | 25531.65 | 5770.635 | 1.30131 | 7.653227 | -8.961081 | 18657 | 43.43135 | 1.468957 | 0.3547401 | 35.47401 | 32.80202 | 1.158089 | 0.1739563 | 51.69421 |  |  |  |  | 0.8885306 | 0.1854681 | 0.00904648 | 2.143558 |  |  |  |  | 3.522376 | 0.206093 | 0.06059395 | 8.436517 | 3.743419 | 0.2085421 | 0.07406506 | 9.346857 |  |  |  |  | 0.5380841 | 0.173772 | 0.0102892 | 1.194389 | 0.4701483 | 0.1091532 | 0.01013627 | 1.196584 | 0.4684456 | 0.1175723 | 0.01057118 | 1.18314 |  |  |  |  | 0.8258304 | 0.209394 | 0.01811994 | 1.811994 | 0.9247765 | 0.2917421 | 0.01950766 | 1.950766 | [20 empty] | 12.38503 | 0.8286822 | 0.2617257 | 26.17257
1040 | Area 1 | Site 10 | Si+Al |  | 1103125.9 | 1.346967 | 1091.823 | 157.5 | 1185.134 | 1470.649 | 24071.416 | 3996.33 | 1.152094 | 7.654246 | -8.936973 | 9119 | 50.53805 | 1.83939 | 0.4723588 | 47.23588 | 27.92191 | 1.523037 | 0.1294749 | 38.47577 | [12 empty] | 2.56986 | 0.258373 | 0.04438305 | 6.179468 | 2.83552 | 0.2617723 | 0.05662503 | 7.145961 | [8 empty] | 0.8469692 | 0.1944344 | 0.01744388 | 2.059244 | [36 empty] | 15.2877 | 1.131086 | 0.3211147 | 32.11147
1042 | Area 1 | Site 10 | Si+Al |  | 1662043.0 | 3.240386 | 833.5626 | 82.96875 | 1454.709 | 2701.064 | 23859.25 | 6059.37 | 1.757935 | 7.532818 | -8.921654 | 14562 | 47.17888 | 1.229645 | 0.3983746 | 39.83746 | 32.41299 | 1.123039 | 0.1646594 | 48.93147 | [12 empty] | 1.515608 | 0.1632747 | 0.02675587 | 3.72523 | 6.345435 | 0.2874596 | 0.130952 | 16.52588 | [48 empty] | 12.54709 | 0.8158864 | 0.2634555 | 26.34555
1045 | Area 1 | Site 10 | SiO2 |  | 230921 | 2.075448 | 398.8717 | 120.9375 | 542.2341 | 827.8376 | 21471.8 | 1919.743 | 1.270027 | 7.558144 | -8.968938 | 1827 | 57.69636 | 3.493276 | 0.5542676 | 55.42676 | 20.32215 | 3.061957 | 0.0782579 | 23.25573 | [16 empty] | 2.178307 | 0.529694 | 0.04147726 | 5.234343 | [48 empty] | 19.80318 | 2.727023 | 0.3879682 | 38.79682
1047 | Area 1 | Site 10 | Si+Al |  | 929567.4 | 1.964792 | 902.222 | 119.53125 | 1087.916 | 1772.679 | 22972.37 | 4413.929 | 1.667861 | 7.442768 | -8.90622 | 6230 | 57.73642 | 1.887581 | 0.5530698 | 55.30698 | 17.28859 | 1.70888 | 0.0682269 | 20.27484 | [8 empty] | 0.9776906 | 0.2485626 | 0.01358716 | 2.048688 | 1.180572 | 0.2655286 | 0.01931944 | 2.689853 | 1.170179 | 0.233705 | 0.02269037 | 2.863477 | [48 empty] | 21.64654 | 1.451717 | 0.4387738 | 43.87738
1044 | Area 1 | Site 10 | Al |  | 1406117.8 | 2.223185 | 1065.139 | 23.90625 | 1338.03 | 2368 | 21431.52 | 6245.892 | 2.207788 | 7.619257 | -8.945574 | 10512 | 62.61183 | 1.578039 | 0.6276274 | 62.76274 | 17.94044 | 1.44731 | 0.06332315 | 18.8176 | [12 empty] | 1.633901 | 0.2189601 | 0.02540126 | 3.536627 | 0.7724127 | 0.186251 | 0.01400194 | 1.767016 | [48 empty] | 17.04142 | 1.160025 | 0.3248997 | 32.48997
1041 | Area 1 | Site 10 | Al |  | 404479.5 | 1.368209 | 677.9644 | 127.96875 | 717.6345 | 927.5968 | 22019.37 | 2472.887 | 1.203101 | 7.500832 | -8.985824 | 2948 | 58.0811 | 2.912547 | 0.5537776 | 55.37776 | 22.612 | 2.666963 | 0.08411032 | 24.99488 | [12 empty] | 3.038525 | 0.4882343 | 0.04601751 | 6.407035 | [52 empty] | 16.26838 | 2.197665 | 0.3038543 | 30.38543
1048 | Area 1 | Site 10 | Al |  | 168410.6 | 1.686594 | 383.5146 | 147.65625 | 463.0626 | 646.8334 | 20596.83 | 1598.746 | 1.207758 | 7.646028 | -8.937402 | 1294 | 61.72031 | 3.886258 | 0.6716861 | 67.16861 | 16.77494 | 3.260464 | 0.06449634 | 19.16623 | [12 empty] | 1.608832 | 0.5247605 | 0.02701578 | 3.761416 | [52 empty] | 19.89592 | 3.072348 | 0.4130334 | 41.30334
1049 | Area 1 | Site 10 | Si+Al |  | 444927.4 | 1.553656 | 649.5809 | 149.0625 | 752.6614 | 1009.225 | 21515.03 | 2618.325 | 1.226162 | 7.492955 | -8.962361 | 3247 | 49.02368 | 2.688422 | 0.4486234 | 44.86234 | 32.39501 | 2.538279 | 0.1524129 | 45.29221 | [12 empty] | 2.549456 | 0.4521259 | 0.04160101 | 5.792124 | 2.440044 | 0.4181921 | 0.04611618 | 5.819766 | [48 empty] | 13.59183 | 1.821558 | 0.2728882 | 27.28882
1050 | Area 1 | Site 10 | Al |  | 181648.1 | 2.188872 | 349.7546 | 112.5 | 480.9173 | 765.5679 | 20968.62 | 1843.37 | 1.488621 | 7.574672 | -8.907091 | 1126 | 62.87541 | 5.790124 | 0.5552337 | 55.52337 | 33.76088 | 5.894024 | 0.09142319 | 27.16803 | [12 empty] | 3.363705 | 1.062335 | 0.03634621 | 5.060496
1046 | Area 1 | Site 10 | Al |  | 769981.9 | 1.528829 | 901.1425 | 99.84375 | 990.137 | 1377.693 | 20208.13 | 3929.849 | 1.596105 | 7.465559 | -8.929367 | 5239 | 61.94495 | 2.10267 | 0.636987 | 63.6987 | 16.85349 | 1.880485 | 0.06038998 | 17.94596 | [12 empty] | 1.353741 | 0.2911343 | 0.02119868 | 2.9515 | [52 empty] | 19.84782 | 1.632621 | 0.3851486 | 38.51486
1051 | Area 1 | Site 10 | Si+Al |  | 397860.7 | 1.573056 | 594.4476 | 150.46875 | 711.7387 | 935.0995 | 21309.01 | 2452.658 | 1.203187 | 7.510789 | -8.978372 | 2818 | 48.69727 | 2.853482 | 0.4203436 | 42.03436 | 31.62643 | 2.678122 | 0.1563922 | 46.47472 |  |  |  |  | 1.832588 | 0.5163811 | 0.01903456 | 4.510228 |  |  |  |  | 2.576066 | 0.4702546 | 0.04391152 | 6.113816 | 4.480138 | 0.5532253 | 0.08821797 | 11.13292 | [48 empty] | 10.78751 | 1.880946 | 0.2229572 | 22.29572
1020 | Area 1 | Site 10 | Al |  | 279458.6 | 1.837213 | 486.8798 | 165.9375 | 596.5046 | 894.502 | 20193.23 | 2176.843 | 1.349358 | 7.570182 | -8.888648 | 2327 | 71.25453 | 2.803652 | 0.9268559 | 92.68559 | 12.39142 | 2.41657 | 0.04405911 | 13.09295 | [12 empty] | 1.27677 | 0.3758151 | 0.02256091 | 3.141164 | [52 empty] | 15.07729 | 2.051813 | 0.3259404 | 32.59404
1052 | Area 1 | Site 10 | Si+Al |  | 789838.1 | 1.133115 | 976.2688 | 101.25 | 1002.823 | 1106.225 | 23439.38 | 3381.874 | 1.152303 | 7.451152 | -8.898795 | 5057 | 49.22795 | 2.078842 | 0.4441572 | 44.41572 | 30.31973 | 1.920625 | 0.1445959 | 42.96924 | [12 empty] | 2.190996 | 0.3196071 | 0.0371724 | 5.175527 | 3.456879 | 0.3648774 | 0.06820358 | 8.607149 | [48 empty] | 14.80444 | 1.437704 | 0.3055347 | 30.55347
1054 | Area 1 | Site 10 | CaO/CaCO3 |  | 793515.2 | 1.321113 | 955.1146 | 151.875 | 1005.154 | 1261.814 | 22834.52 | 3481.059 | 1.215228 | 7.661871 | -8.92971 | 6342 | 50.48088 | 1.924196 | 0.5280981 | 52.80981 | 27.86207 | 1.771028 | 0.1241511 | 36.89371 | [8 empty] | 2.053515 | 0.3106014 | 0.02853226 | 4.302129 | 1.180663 | 0.253147 | 0.01920074 | 2.673326 | [16 empty] | 2.358457 | 0.3321138 | 0.05015182 | 5.613057 | [32 empty] | 16.06441 | 1.301764 | 0.3384909 | 33.84909
1057 | Area 1 | Site 10 | Si+Al |  | 385358.6 | 1.373603 | 656.2707 | 15.46875 | 700.4669 | 901.4554 | 21422.19 | 2446.42 | 1.235911 | 7.610483 | -8.969352 | 3125 | 56.21028 | 2.694449 | 0.5355374 | 53.55374 | 23.42999 | 2.524597 | 0.09662554 | 28.714 | [12 empty] | 2.390583 | 0.4362834 | 0.03953004 | 5.503782 | 1.968542 | 0.3720854 | 0.0376229 | 4.747932 | [48 empty] | 16.00062 | 1.964603 | 0.3218332 | 32.18332
1056 | Area 1 | Site 10 | C-based |  | 280929.4 | 2.658127 | 419.4044 | 161.71875 | 598.0722 | 1114.83 | 19376.47 | 2872.841 | 2.337847 | 7.524466 | -8.963086 | 2024 | 69.14784 | 3.328537 | 0.8107839 | 81.07839 | 11.22264 | 2.979473 | 0.03758734 | 11.16975 | [68 empty] | 19.62952 | 2.511035 | 0.3941618 | 39.41618
1059 | Area 1 | Site 10 | Fe |  | 173558.5 | 1.284709 | 454.6622 | 67.5 | 470.0867 | 584.1086 | 22099.79 | 1628.867 | 1.21651 | 7.616988 | -8.888949 | 1268 | 53.47486 | 4.488715 | 0.4459157 | 44.59157 | 16.00613 | 4.078903 | 0.05934982 | 17.63685 | [40 empty] | 9.088949 | 1.855249 | 0.1589212 | 15.89212 | [24 empty] | 21.43007 | 3.615436 | 0.3762448 | 37.62448
1060 | Area 1 | Site 10 | SiO2 |  | 189737.7 | 1.576053 | 457.191 | 70.3125 | 491.5094 | 720.5572 | 21271.46 | 1982.569 | 1.648517 | 7.522658 | -8.907845 | 1542 | 52.52953 | 3.969172 | 0.4736722 | 47.36722 | 25.50763 | 3.586714 | 0.102723 | 30.52596 | [16 empty] | 2.201662 | 0.5957568 | 0.04020989 | 5.074404 | [48 empty] | 19.76116 | 3.071214 | 0.3737522 | 37.37522
1062 | Area 1 | Site 10 | Fe |  | 377269.1 | 1.980896 | 545.0197 | 78.75 | 693.0757 | 1079.627 | 20649.64 | 2673.399 | 1.507532 | 7.571534 | -8.937489 | 2998 | 50.81146 | 3.00003 | 0.4211212 | 42.11212 | 22.64275 | 2.71555 | 0.09092526 | 27.02006 | [12 empty] | 2.373595 | 0.4974966 | 0.03263266 | 4.543457 | [24 empty] | 6.922419 | 1.118912 | 0.1241031 | 12.41031 | [24 empty] | 17.24978 | 2.205377 | 0.3078689 | 30.78689
1061 | Area 1 | Site 10 | Si+Al |  | 1455390.7 | 1.551301 | 1177.482 | 108.28125 | 1361.272 | 1826.629 | 24091.26 | 4807.645 | 1.263791 | 7.483841 | -8.923277 | 12300 | 48.37021 | 1.395997 | 0.4233512 | 42.33512 | 30.66732 | 1.255085 | 0.1536319 | 45.65447 | [12 empty] | 3.491273 | 0.2370688 | 0.06208773 | 8.644497 | 2.896467 | 0.2189785 | 0.05875527 | 7.414792 |  |  |  |  | 0.8222426 | 0.2227111 | 0.01568191 | 1.820385 | [40 empty] | 13.75248 | 0.9737221 | 0.2958273 | 29.58273
1058 | Area 1 | Site 10 | CaSO4 |  | 5051581.1 | 1.720124 | 1987.712 | 157.5 | 2536.114 | 3419.111 | 24074.88 | 9111.425 | 1.307782 | 7.512793 | -8.898455 | 42887 | 46.0663 | 0.9143976 | 0.4125919 | 41.25919 | 31.4732 | 0.7461528 | 0.1556844 | 46.2644 |  |  |  |  | 0.3101443 | 0.1000075 | 0.003278532 | 0.7768462 | 0.407934 | 0.07743789 | 0.006053607 | 0.9127704 | 2.412335 | 0.1116976 | 0.04324338 | 6.020791 | 1.68942 | 0.09507184 | 0.03530426 | 4.455324 |  |  |  |  | 2.165563 | 0.13881 | 0.04456639 | 5.17335 | 0.4355221 | 0.07135232 | 0.009839357 | 1.161533 | 3.079018 | 0.1314896 | 0.07235833 | 8.098438 |  |  |  |  | 0.7912053 | 0.1348361 | 0.01780684 | 1.780684 | [24 empty] | 11.16936 | 0.5154875 | 0.2523558 | 25.23558
1063 | Area 1 | Site 10 | TiO2 |  | 759686 | 1.561844 | 855.2086 | 95.625 | 983.4949 | 1335.702 | 24217.29 | 3373.051 | 1.191796 | 7.64626 | -8.956222 | 6157 | 44.12901 | 2.362441 | 0.3847125 | 38.47125 | 26.9902 | 2.336012 | 0.1059806 | 31.49404 | [12 empty] | 2.645849 | 0.3415236 | 0.03857377 | 5.37064 | [16 empty] | 0.9513302 | 0.2681974 | 0.01866235 | 2.088714 | 5.876061 | 0.6076369 | 0.1091868 | 10.91868 | 2.81309 | 0.6090922 | 0.05322627 | 5.322627 | [24 empty] | 16.59446 | 1.483981 | 0.3146189 | 31.46189
1065 | Area 1 | Site 10 | C-based |  | 561123.4 | 3.918212 | 443.858 | 168.75 | 845.2482 | 1739.129 | 20974.48 | 3813.462 | 2.06239 | 7.470717 | -8.963513 | 3542 | 61.15791 | 3.217799 | 0.4789445 | 47.89445 | 14.35834 | 2.976999 | 0.03941343 | 11.7124 | [68 empty] | 24.48375 | 2.560859 | 0.3675898 | 36.75898
1064 | Area 1 | Site 10 | CaO/CaCO3 |  | 5881867.2 | 1.582225 | 2301.805 | 32.34375 | 2736.608 | 3641.974 | 27997.33 | 9836.03 | 1.308925 | 7.467391 | -8.906968 | 52558 | 41.73612 | 0.6596447 | 0.4172055 | 41.72055 | 31.64591 | 0.6510075 | 0.1277559 | 37.96495 | [12 empty] | 2.156354 | 0.1024221 | 0.03396189 | 4.728526 | 0.3671907 | 0.06645136 | 0.006828539 | 0.8617474 | [12 empty] | 10.64915 | 0.2234179 | 0.2263528 | 25.33369 | [8 empty] | 0.6477254 | 0.1837242 | 0.01267312 | 1.267312 | [20 empty] | 12.79755 | 0.437868 | 0.2615975 | 26.15975
1066 | Area 1 | Site 10 | C-based |  | 270633.5 | 1.372964 | 549.1519 | 127.96875 | 587.0105 | 753.9658 | 20538.71 | 2046.466 | 1.231452 | 7.632365 | -8.930152 | 2080 | 53.79063 | 3.534828 | 0.5265458 | 52.65458 | 28.47395 | 3.460157 | 0.1086357 | 32.28303 | [68 empty] | 17.73541 | 2.677715 | 0.3190731 | 31.90731
1067 | Area 1 | Site 10 | SiO2 |  | 339762.8 | 1.689137 | 517.7447 | 119.53125 | 657.7229 | 874.5418 | 21338.55 | 2225.679 | 1.160218 | 7.647056 | -8.899382 | 2501 | 60.47109 | 3.281954 | 0.5504946 | 55.04946 | 17.19536 | 2.992219 | 0.06281593 | 18.66687 | [16 empty] | 1.323265 | 0.4199999 | 0.02402664 | 3.032112 | [32 empty] | 2.951185 | 0.8346714 | 0.05175613 | 5.779536 | [12 empty] | 18.05909 | 2.416958 | 0.3448817 | 34.48817
1068 | Area 1 | Site 10 | Si+Al |  | 466254.5 | 1.52914 | 712.2176 | 161.71875 | 770.4893 | 1089.08 | 21590.51 | 2870.257 | 1.406076 | 7.487664 | -8.924093 | 2822 | 52.09576 | 2.900803 | 0.4606135 | 46.06135 | 28.07994 | 2.692769 | 0.1217314 | 36.17465 | [12 empty] | 2.777886 | 0.4691528 | 0.04490384 | 6.251978 | 2.733722 | 0.4580212 | 0.05083941 | 6.415828 | [48 empty] | 14.3127 | 2.025602 | 0.2806518 | 28.06518
1069 | Area 1 | Site 10 | Si+Al |  | 301521.1 | 2.349265 | 441.0418 | 132.1875 | 619.6035 | 1036.124 | 20227.6 | 2373.701 | 1.487046 | 7.624035 | -8.979638 | 2219 | 56.61492 | 2.939869 | 0.5995035 | 59.95035 | 24.24028 | 2.68328 | 0.1106432 | 32.87959 | [12 empty] | 2.542217 | 0.5023264 | 0.04655923 | 6.482459 | 2.137434 | 0.442323 | 0.04505498 | 5.685845 | [48 empty] | 14.46515 | 2.08578 | 0.3214077 | 32.14077
1071 | Area 1 | Site 10 | Si+Al |  | 756008.9 | 1.197671 | 937.3728 | 126.5625 | 981.1119 | 1122.664 | 22378.99 | 3254.08 | 1.114602 | 7.527975 | -8.946844 | 6108 | 51.53835 | 1.903512 | 0.4772247 | 47.72247 | 27.11298 | 1.770949 | 0.1233434 | 36.65367 | [12 empty] | 3.129284 | 0.3253594 | 0.05301233 | 7.380927 | 2.077447 | 0.2865805 | 0.04040032 | 5.098437 | [48 empty] | 16.14194 | 1.368508 | 0.3328088 | 33.28088
1072 | Area 1 | Site 10 | CaO/CaCO3 |  | 414775.3 | 1.141617 | 798.4819 | 149.0625 | 726.7106 | 911.5605 | 22848.17 | 2697.282 | 1.395822 | 7.652236 | -8.899548 | 3064 | 54.33583 | 3.328619 | 0.4506004 | 45.06004 | 22.49191 | 3.005321 | 0.0718502 | 21.35156 | [12 empty] | 1.702853 | 0.4846069 | 0.02216679 | 3.08629 | [16 empty] | 2.419718 | 0.6167106 | 0.03903292 | 4.368615 | [32 empty] | 19.0497 | 2.599542 | 0.3117313 | 31.17313
1070 | Area 1 | Site 10 | Si+Al |  | 3043156.6 | 1.286239 | 1844.063 | 59.0625 | 1968.417 | 2371.907 | 23743.31 | 7068.613 | 1.306575 | 7.538112 | -8.956098 | 24946 | 46.95295 | 1.18894 | 0.3948581 | 39.48581 | 28.82663 | 0.9314682 | 0.1430021 | 42.49561 | [8 empty] | 0.5281737 | 0.1083062 | 0.007648473 | 1.153246 | 3.933314 | 0.1855757 | 0.06819241 | 9.494454 | 3.687208 | 0.1783009 | 0.07276793 | 9.183161 | [8 empty] | 0.5870027 | 0.1011024 | 0.01234988 | 1.457899 | [8 empty] | 1.236305 | 0.194456 | 0.02661153 | 2.661153 | [24 empty] | 14.24842 | 0.6739955 | 0.2980423 | 29.80423
1074 | Area 1 | Site 10 | Fe |  | 629517.2 | 2.419169 | 569.4901 | 170.15625 | 895.2799 | 1377.693 | 24758.91 | 3316.907 | 1.39075 | 7.645622 | -8.979842 | 5608 | 47.0164 | 2.062933 | 0.4523454 | 45.23454 | 31.71731 | 1.844097 | 0.1659447 | 49.31341 | [12 empty] | 3.110058 | 0.3291421 | 0.05444095 | 7.579834 | 2.257887 | 0.301274 | 0.04569063 | 5.766063 | [12 empty] | 0.6664474 | 0.2114753 | 0.01531217 | 1.713758 |  |  |  |  | 2.439891 | 0.4887251 | 0.05397798 | 5.397798 | [24 empty] | 12.79201 | 1.314804 | 0.2789819 | 27.89819
1073 | Area 1 | Site 10 | Si+Al |  | 1670132.6 | 1.978423 | 1168.892 | 50.625 | 1458.245 | 2312.562 | 21832.93 | 6097.87 | 1.771722 | 7.542254 | -8.923613 | 13147 | 52.1155 | 1.314917 | 0.4887003 | 48.87003 | 26.36703 | 1.234632 | 0.1214547 | 36.09242 | [8 empty] | 0.7688453 | 0.163209 | 0.01112243 | 1.677053 | 2.268387 | 0.193178 | 0.03895321 | 5.423469 | 2.601466 | 0.2064127 | 0.05196584 | 6.557982 | [48 empty] | 15.87876 | 0.9091165 | 0.3339794 | 33.39794
1077 | Area 1 | Site 10 | Si+Al |  | 175029.3 | 1.23377 | 458.9588 | 163.125 | 472.0744 | 566.2499 | 19550.56 | 1607.568 | 1.174947 | 7.494065 | -8.964721 | 1267 | 44.00099 | 4.191582 | 0.3925938 | 39.25938 | 37.22185 | 3.843883 | 0.1961083 | 58.27708 | [12 empty] | 2.703901 | 0.7268381 | 0.04493823 | 6.256767 | 2.955527 | 0.7245626 | 0.05696837 | 7.189289 | [48 empty] | 13.11772 | 2.774173 | 0.2691107 | 26.91107
1076 | Area 1 | Site 10 | CaO/CaCO3 |  | 188266.8 | 1.357439 | 443.5466 | 35.15625 | 489.6006 | 602.0876 | 22379.27 | 1650.166 | 1.15099 | 7.467444 | -8.908568 | 1333 | 60.61324 | 4.493137 | 0.5791575 | 57.91575 | 15.59128 | 3.846396 | 0.04758486 | 14.14069 | [32 empty] | 3.017878 | 0.9204404 | 0.05089468 | 5.696198 | [32 empty] | 20.7776 | 3.477307 | 0.3637992 | 36.37992
1079 | Area 1 | Site 10 | Al |  | 380210.7 | 1.236436 | 639.4473 | 120.9375 | 695.7725 | 790.6355 | 20711.05 | 2285.922 | 1.093675 | 7.661158 | -8.899879 | 2792 | 55.45446 | 3.299965 | 0.4773738 | 47.73738 | 24.03425 | 3.076961 | 0.08340441 | 24.78511 | [12 empty] | 1.89898 | 0.4897965 | 0.02568033 | 3.575482 | [52 empty] | 18.6123 | 2.574514 | 0.3150648 | 31.50648
1078 | Area 1 | Site 10 | Si+Al |  | 892061.1 | 2.122323 | 774.3871 | 142.03125 | 1065.743 | 1643.5 | 21819.56 | 4126.707 | 1.519158 | 7.554986 | -8.988489 | 6832 | 53.62295 | 1.856761 | 0.5015661 | 50.15661 | 25.52211 | 1.734827 | 0.1108131 | 32.9301 | [12 empty] | 2.894252 | 0.3155729 | 0.04835697 | 6.732758 | 1.957674 | 0.2761081 | 0.03761035 | 4.746348 | [48 empty] | 16.00301 | 1.301257 | 0.325325 | 32.5325
1082 | Area 1 | Site 10 | Al |  | 157379.3 | 1.187813 | 433.1801 | 108.28125 | 447.64 | 514.537 | 20678.61 | 1432.009 | 1.036894 | 7.58289 | -8.989022 | 1181 | 62.07362 | 4.408873 | 0.6563731 | 65.63731 | 18.27346 | 4.086047 | 0.06858357 | 20.38083 | [12 empty] | 2.58287 | 0.651206 | 0.04233086 | 5.893742 | [52 empty] | 17.07005 | 3.315903 | 0.3432976 | 34.32976
1083 | Area 1 | Site 10 | Al |  | 748654.8 | 1.896277 | 738.2392 | 68.90625 | 976.3282 | 1399.906 | 20848.11 | 3463.415 | 1.275022 | 7.49764 | -8.93012 | 5683 | 54.56685 | 1.940266 | 0.5509976 | 55.09976 | 26.15707 | 1.818806 | 0.1150594 | 34.19196 | [12 empty] | 4.304397 | 0.3754817 | 0.07274137 | 10.12781 | [52 empty] | 14.97169 | 1.408107 | 0.3106563 | 31.06563
1081 | Area 1 | Site 10 | Si+Al |  | 3458667.3 | 1.32381 | 1960.581 | 116.71875 | 2098.502 | 2595.437 | 26096.76 | 7420.801 | 1.267019 | 7.631195 | -8.979209 | 32677 | 42.5149 | 0.8326088 | 0.338837 | 33.8837 | 35.45799 | 0.7578985 | 0.1969652 | 58.5317 | [12 empty] | 2.177725 | 0.1184058 | 0.03892106 | 5.418994 | 7.075962 | 0.1997422 | 0.1469186 | 18.54082 | [20 empty] | 0.3962587 | 0.1302564 | 0.008782864 | 0.8782864 | [24 empty] | 12.37716 | 0.5263238 | 0.2619288 | 26.19288
1087 | Area 1 | Site 10 | Si+Al |  | 429483.7 | 2.15301 | 519.3236 | 157.5 | 739.4833 | 1118.109 | 24576.85 | 2630.801 | 1.282388 | 7.622118 | -8.924586 | 3354 | 54.61918 | 2.677136 | 0.5079203 | 50.79203 | 23.94283 | 2.511494 | 0.1010274 | 30.02209 | [12 empty] | 3.298389 | 0.4435788 | 0.05472795 | 7.619792 | 1.562076 | 0.3846362 | 0.02962551 | 3.738677 | [48 empty] | 16.57752 | 1.881336 | 0.3338813 | 33.38813
1086 | Area 1 | Site 10 | CaO/CaCO3 |  | 849406.9 | 1.360689 | 907.6152 | 98.4375 | 1039.951 | 1234.982 | 24162.12 | 3469.653 | 1.127837 | 7.57596 | -8.969818 | 6776 | 50.48686 | 1.967445 | 0.4834212 | 48.34212 | 27.08942 | 1.785566 | 0.1111803 | 33.03919 | [12 empty] | 2.009146 | 0.2810305 | 0.03185217 | 4.434789 | 1.074567 | 0.2341394 | 0.01996279 | 2.519262 | [12 empty] | 2.970248 | 0.3557523 | 0.05954568 | 6.664429 | [32 empty] | 16.36976 | 1.376997 | 0.3246932 | 32.46932
1088 | Area 1 | Site 10 | Al |  | 258131.5 | 1.46757 | 562.8722 | 112.5 | 573.2915 | 826.0543 | 18976.3 | 2358.641 | 1.715034 | 7.625255 | -8.938365 | 1852 | 63.39169 | 3.64637 | 0.6842442 | 68.42442 | 19.92098 | 3.313756 | 0.07030462 | 20.89227 | [12 empty] | 1.540069 | 0.4989169 | 0.02370651 | 3.300666 | [52 empty] | 15.14726 | 2.674903 | 0.2895101 | 28.95101
1080 | Area 1 | Site 10 | CaO/CaCO3 |  | 9922249.6 | 1.712396 | 3303.118 | 139.21875 | 3554.35 | 5656.245 | 26586.7 | 16802.87 | 2.264368 | 7.643061 | -8.955298 | 85289 | 39.57185 | 0.544794 | 0.372893 | 37.2893 | 32.3376 | 0.5277801 | 0.1269334 | 37.72053 | [12 empty] | 2.323395 | 0.0859419 | 0.03502337 | 4.876316 | 0.5246636 | 0.0583805 | 0.009339256 | 1.178595 | [12 empty] | 11.14305 | 0.186206 | 0.229287 | 25.66209 |  |  |  |  | 0.4990062 | 0.1046704 | 0.009733655 | 0.9733655 | 0.4502634 | 0.1477818 | 0.00852175 | 0.852175 | [16 empty] | 0.615782 | 0.1254559 | 0.01118924 | 1.243043 | 12.53439 | 0.3568696 | 0.2460747 | 24.60747
1091 | Area 1 | Site 10 | Si+Al |  | 402273.2 | 2.339272 | 488.1344 | 94.21875 | 715.6746 | 1141.879 | 20800.65 | 2856.71 | 1.614364 | 7.662575 | -8.930416 | 3568 | 49.83695 | 2.422151 | 0.4586035 | 45.86035 | 27.87639 | 2.229794 | 0.1342919 | 39.90724 | [12 empty] | 2.306141 | 0.3916244 | 0.04058604 | 5.650809 | 3.360449 | 0.4058748 | 0.0687068 | 8.670655 | [48 empty] | 16.62005 | 1.693722 | 0.3544557 | 35.44557
1093 | Area 1 | Site 10 | Si+Al |  | 589069.2 | 2.970543 | 547.2106 | 151.875 | 866.0405 | 1625.513 | 25233.59 | 3623.913 | 1.774105 | 7.542001 | -8.938338 | 4895 | 45.73305 | 2.162478 | 0.4082414 | 40.82414 | 32.69111 | 1.957788 | 0.169119 | 50.25673 | [12 empty] | 3.314815 | 0.3654248 | 0.0563361 | 7.843696 | 2.68422 | 0.344737 | 0.05253643 | 6.629989 | [20 empty] | 1.428561 | 0.4498452 | 0.03044254 | 3.044254 | [24 empty] | 14.14825 | 1.422818 | 0.2961509 | 29.61509
1090 | Area 1 | Site 10 | Si+Al |  | 1106067.5 | 1.904698 | 942.6927 | 154.6875 | 1186.714 | 1795.545 | 20952.5 | 4529.245 | 1.475911 | 7.535161 | -8.94712 | 8459 | 52.84075 | 1.628626 | 0.5103008 | 51.03008 | 27.4418 | 1.499501 | 0.1220628 | 36.27312 | [12 empty] | 2.638655 | 0.2703573 | 0.04396681 | 6.121516 | 1.59941 | 0.2251964 | 0.03080018 | 3.886918 | [48 empty] | 15.47939 | 1.163981 | 0.3169646 | 31.69646
1096 | Area 1 | Site 10 | Si+Al |  | 364031.5 | 1.144355 | 651.9748 | 109.6875 | 680.8079 | 746.0905 | 22529.32 | 2161.783 | 1.021587 | 7.562409 | -8.957497 | 2826 | 49.8859 | 3.580886 | 0.4693623 | 46.93623 | 27.88955 | 2.832724 | 0.1244216 | 36.97409 | [12 empty] | 1.996079 | 0.4202536 | 0.03339854 | 4.65009 | 2.45655 | 0.4440401 | 0.04802096 | 6.060145 | [8 empty] | 1.945818 | 0.4186931 | 0.03899017 | 4.602776 | [36 empty] | 15.8261 | 2.135052 | 0.3257221 | 32.57221
1094 | Area 1 | Site 10 | Si+Al |  | 1228882.2 | 1.934748 | 1003.387 | 102.65625 | 1250.864 | 1941.301 | 20485.4 | 4961.905 | 1.594324 | 7.5397 | -8.890011 | 8594 | 52.35148 | 1.662553 | 0.4684696 | 46.84696 | 26.44411 | 1.537293 | 0.1110338 | 32.99568 | [12 empty] | 2.000426 | 0.2601536 | 0.03156513 | 4.394824 | 2.111333 | 0.2545501 | 0.0389016 | 4.909302 | [48 empty] | 17.09264 | 1.257078 | 0.3311888 | 33.11888
1098 | Area 1 | Site 10 | Al |  | 490523.3 | 1.935881 | 594.4476 | 123.75 | 790.2871 | 1150.78 | 22653.23 | 2794.954 | 1.267301 | 7.475934 | -8.989984 | 2893 | 53.33788 | 2.865239 | 0.5240982 | 52.40982 | 29.33196 | 2.685461 | 0.1240692 | 36.86936 | [12 empty] | 3.240246 | 0.5143174 | 0.05042596 | 7.020825 | [52 empty] | 14.0899 | 2.12952 | 0.2735849 | 27.35849
1097 | Area 1 | Site 10 | Si+Al |  | 746448.5 | 1.358148 | 877.8674 | 106.875 | 974.8886 | 1192.274 | 22183.6 | 3527.311 | 1.32641 | 7.574733 | -8.938278 | 5634 | 48.91556 | 2.051138 | 0.4172494 | 41.72494 | 31.52167 | 1.930312 | 0.1472724 | 43.76462 | [12 empty] | 2.934639 | 0.3536582 | 0.04836778 | 6.734263 | 3.759694 | 0.3742208 | 0.07113025 | 8.97649 | [48 empty] | 12.86843 | 1.372018 | 0.2557215 | 25.57215
1099 | Area 1 | Site 10 | Si+Al |  | 2112853.8 | 1.474452 | 1651.751 | 161.71875 | 1640.173 | 2435.429 | 21667.9 | 6729.972 | 1.705875 | 7.617065 | -8.980502 | 17005 | 51.16759 | 1.105673 | 0.5094674 | 50.94674 | 29.58002 | 1.03361 | 0.1447231 | 43.00704 | [12 empty] | 2.74667 | 0.1844964 | 0.04830918 | 6.726105 | 2.174006 | 0.1648292 | 0.0441448 | 5.570982 | [20 empty] | 0.7199749 | 0.2186315 | 0.01557032 | 1.557032 | [24 empty] | 13.61174 | 0.7770203 | 0.2944954 | 29.44954
1102 | Area 1 | Site 10 | Si+Al |  | 269162.7 | 1.286615 | 581.4475 | 43.59375 | 585.4132 | 748.0988 | 20204.28 | 2206.964 | 1.440011 | 7.628039 | -8.909892 | 1926 | 51.82738 | 3.67192 | 0.4462905 | 44.62905 | 24.64532 | 3.50262 | 0.1026018 | 30.48996 | [12 empty] | 2.75233 | 0.5896011 | 0.04349458 | 6.055767 | 1.872226 | 0.5085242 | 0.03422977 | 4.319726 | [48 empty] | 18.90275 | 2.6071 | 0.3644527 | 36.44527
1101 | Area 1 | Site 10 | Si+Al |  | 1024436.2 | 1.680544 | 927.0872 | 149.0625 | 1142.083 | 1558.011 | 23068.15 | 4214.487 | 1.379732 | 7.633764 | -8.947292 | 8448 | 50.38568 | 1.541888 | 0.4946705 | 49.46705 | 31.07562 | 1.437861 | 0.160026 | 47.55459 | [12 empty] | 1.152631 | 0.1858097 | 0.02135006 | 2.972576 | 4.810491 | 0.3132017 | 0.1047432 | 13.21837 | [48 empty] | 12.57558 | 1.030121 | 0.2818067 | 28.18067
1103 | Area 1 | Site 10 | Si+Al |  | 786896.5 | 1.30801 | 931.1129 | 11.25 | 1000.953 | 1217.905 | 23340.67 | 3493.536 | 1.23425 | 7.594864 | -8.966521 | 6539 | 51.25473 | 1.856118 | 0.4744591 | 47.44591 | 29.31166 | 1.714515 | 0.1349909 | 40.11494 | [12 empty] | 2.690806 | 0.3079008 | 0.04531271 | 6.308906 | 2.725468 | 0.2987485 | 0.05290881 | 6.676982 | [48 empty] | 14.01733 | 1.298253 | 0.2873043 | 28.73043
1100 | Area 1 | Site 10 | Si+Al |  | 4472072.3 | 1.194266 | 2307.832 | 167.34375 | 2386.214 | 2756.165 | 26700.95 | 8277.298 | 1.219154 | 7.585154 | -8.969444 | 39993 | 41.20722 | 0.8052609 | 0.310028 | 31.0028 | 34.03228 | 0.7271797 | 0.1768536 | 52.5552 | [12 empty] | 4.901218 | 0.1636952 | 0.07997575 | 11.13505 | 4.00728 | 0.1475358 | 0.07376055 | 9.308428 | [16 empty] | 0.5414083 | 0.1049149 | 0.01096061 | 1.096061 | 2.102096 | 0.1862756 | 0.04339842 | 4.339842 | [24 empty] | 13.20851 | 0.5237283 | 0.2602548 | 26.02548
1105 | Area 1 | Site 10 | Si+Al |  | 346381.5 | 2.059482 | 485.7608 | 57.65625 | 664.0984 | 1000.416 | 21588.77 | 2416.299 | 1.341333 | 7.60313 | -8.890811 | 2619 | 45.40913 | 2.922108 | 0.3855336 | 38.55336 | 31.96485 | 2.718513 | 0.1586613 | 47.14903 | [12 empty] | 3.535451 | 0.5349837 | 0.05920359 | 8.242938 | 2.8828 | 0.4831182 | 0.05532744 | 6.982208 | [48 empty] | 16.20777 | 2.089237 | 0.3298346 | 32.98346
1106 | Area 1 | Site 10 | Si+Al |  | 1357580.2 | 1.645066 | 1084.743 | 106.875 | 1314.734 | 1784.474 | 24806.82 | 4713.627 | 1.302372 | 7.514409 | -8.957466 | 11326 | 47.42027 | 1.472109 | 0.3739884 | 37.39884 | 29.45574 | 1.344581 | 0.1354819 | 40.26085 | [12 empty] | 7.561322 | 0.3820686 | 0.1230949 | 17.13855 | 1.117327 | 0.1886677 | 0.0196244 | 2.476558 | [48 empty] | 14.44534 | 1.02312 | 0.2790132 | 27.90132
1107 | Area 1 | Site 10 | Si+Al |  | 719238.1 | 2.32909 | 674.6129 | 111.09375 | 956.9547 | 1571.234 | 22545.58 | 3669.095 | 1.489482 | 7.448484 | -8.957668 | 4532 | 60.16721 | 2.444524 | 0.5372476 | 53.72476 | 16.3449 | 2.19187 | 0.05619139 | 16.69827 | [12 empty] | 1.450549 | 0.3496321 | 0.02164157 | 3.013163 | 1.183331 | 0.2957276 | 0.02072982 | 2.616061 | [48 empty] | 20.85402 | 1.923168 | 0.3803683 | 38.03683
1109 | Area 1 | Site 10 | C-based |  | 392712.8 | 1.686195 | 667.1891 | 164.53125 | 707.1191 | 1125.011 | 19373.09 | 3152.31 | 2.013599 | 7.650484 | -8.92531 | 2764 | 70.8624 | 2.924651 | 0.8093447 | 80.93447 | 9.862057 | 2.615215 | 0.03094399 | 9.195557 | [68 empty] | 19.27555 | 2.18383 | 0.3708903 | 37.08903
1110 | Area 1 | Site 10 | CaSO4 |  | 578038 | 1.266207 | 795.0015 | 116.71875 | 857.8932 | 1006.636 | 20844.46 | 2912.855 | 1.168077 | 7.584971 | -8.958135 | 4317 | 54.87082 | 2.496273 | 0.5257607 | 52.57607 | 22.1048 | 2.133062 | 0.0901142 | 26.77904 | [12 empty] | 1.242372 | 0.2954931 | 0.02107514 | 2.934299 | [8 empty] | 1.906847 | 0.4602219 | 0.03437507 | 3.990323 |  |  |  |  | 2.213814 | 0.4253109 | 0.04637591 | 5.190451 | [32 empty] | 17.66134 | 1.865692 | 0.3773414 | 37.73414
1111 | Area 1 | Site 10 | CaO/CaCO3 |  | 1348755.2 | 1.567158 | 1101.223 | 171.5625 | 1310.454 | 1725.791 | 23850.46 | 4471.587 | 1.179724 | 7.642999 | -8.967257 | 10866 | 46.58037 | 1.56501 | 0.4485221 | 44.85221 | 28.5603 | 1.448683 | 0.1127518 | 33.50621 | [12 empty] | 1.642492 | 0.2149003 | 0.02486315 | 3.461705 | [16 empty] | 5.696231 | 0.3814588 | 0.1108344 | 12.40472 | [32 empty] | 17.52062 | 1.110595 | 0.3400947 | 34.00947
1095 | Area 1 | Site 10 | Si+Al |  | 1372288.6 | 2.085688 | 943.4387 | 150.46875 | 1321.837 | 1967.719 | 21808.99 | 5138.534 | 1.531169 | 7.606242 | -8.900658 | 10470 | 52.61993 | 1.497968 | 0.4663329 | 46.63329 | 25.23987 | 1.369429 | 0.1106402 | 32.87871 | [12 empty] | 1.736251 | 0.2113141 | 0.02925854 | 4.073678 | 3.834918 | 0.2706078 | 0.07545352 | 9.522077 | [48 empty] | 16.56905 | 1.077827 | 0.3363715 | 33.63715
1112 | Area 1 | Site 10 | Si+Al |  | 1464951.2 | 1.324938 | 1284.752 | 112.5 | 1365.736 | 1702.217 | 25843.7 | 4944.26 | 1.327913 | 7.645787 | -8.89073 | 13485 | 39.51165 | 1.295004 | 0.2986255 | 29.86255 | 37.78607 | 1.175909 | 0.2141784 | 63.64694 | [12 empty] | 1.893987 | 0.1874582 | 0.03297672 | 4.591361 | 7.634079 | 0.3284076 | 0.1553358 | 19.60306 | [48 empty] | 13.17422 | 0.8255053 | 0.2715535 | 27.15535
1043 | Area 1 | Site 10 | Si+Al |  | 2685743.8 | 1.956122 | 1355.023 | 137.8125 | 1849.215 | 2650.591 | 23184.74 | 6642.192 | 1.307219 | 7.582478 | -8.913957 | 21598 | 50.2005 | 1.249119 | 0.462095 | 46.2095 | 28.50903 | 1.028303 | 0.1346216 | 40.00522 | [12 empty] | 3.612643 | 0.1914595 | 0.06306876 | 8.781087 | 2.698752 | 0.1649664 | 0.05361288 | 6.765834 | [8 empty] | 0.6852651 | 0.1193067 | 0.01429852 | 1.687935 | [36 empty] | 14.29381 | 0.7228241 | 0.3011855 | 30.11855
1113 | Area 1 | Site 10 | CaO/CaCO3 |  | 7292397.5 | 1.291242 | 2930.003 | 35.15625 | 3047.125 | 3783.343 | 24959.08 | 12599.79 | 1.732394 | 7.63613 | -8.980514 | 61730 | 43.43634 | 0.7935437 | 0.3616984 | 36.16984 | 30.05249 | 0.6324749 | 0.1357064 | 40.32756 | [8 empty] | 1.3676 | 0.09366453 | 0.01821516 | 2.746505 | 3.243325 | 0.1149067 | 0.05139664 | 7.155973 | 2.28673 | 0.09762078 | 0.04205729 | 5.307543 | [8 empty] | 0.9090034 | 0.07679208 | 0.01822999 | 2.152044 | 3.407214 | 0.1264638 | 0.07111622 | 7.959419 |  |  |  |  | 0.5861026 | 0.1193531 | 0.01190988 | 1.190988 | 0.5966092 | 0.1711081 | 0.01171487 | 1.171487 | [20 empty] | 14.11458 | 0.4433697 | 0.2807359 | 28.07359
1119 | Area 1 | Site 10 | Si+Al |  | 565535.9 | 1.414309 | 901.402 | 156.09375 | 848.565 | 1274.861 | 21120.11 | 3587.554 | 1.811035 | 7.563906 | -8.991478 | 4659 | 47.25458 | 2.036001 | 0.4533765 | 45.33765 | 35.05175 | 1.896832 | 0.1928343 | 57.30416 | [12 empty] | 1.732237 | 0.2814389 | 0.03208445 | 4.46713 | 4.933507 | 0.4386828 | 0.1066656 | 13.46098 | [48 empty] | 11.02792 | 1.372195 | 0.247372 | 24.7372
1116 | Area 1 | Site 10 | Si+Al |  | 4451480.6 | 1.807228 | 1900.439 | 118.125 | 2380.714 | 3434.526 | 24943.21 | 9611.635 | 1.651506 | 7.549534 | -8.947184 | 37660 | 52.19784 | 0.9049973 | 0.5242343 | 52.42343 | 28.99338 | 0.7636004 | 0.1406383 | 41.79318 | [12 empty] | 3.184581 | 0.1355729 | 0.05664597 | 7.886839 | 2.26505 | 0.1160194 | 0.04612076 | 5.820343 | [8 empty] | 0.3453934 | 0.07653478 | 0.007531808 | 0.8891272 | [8 empty] | 1.067423 | 0.1628515 | 0.02330051 | 2.330051 | [24 empty] | 11.94632 | 0.5264954 | 0.2602154 | 26.02154
1117 | Area 1 | Site 10 | Al |  | 162527.2 | 1.550128 | 394.6905 | 77.34375 | 454.9023 | 611.821 | 20153.67 | 1583.686 | 1.22801 | 7.517418 | -8.958878 | 1188 | 56.42402 | 4.808346 | 0.4757141 | 47.57141 | 20.35138 | 4.394411 | 0.07018213 | 20.85587 | [12 empty] | 2.623152 | 0.8043945 | 0.03667767 | 5.106646 | [52 empty] | 20.60145 | 3.946753 | 0.3559795 | 35.59795
1121 | Area 1 | Site 10 | Si+Al |  | 890590.3 | 1.499911 | 939.6108 | 29.53125 | 1064.864 | 1409.333 | 22155.56 | 4062.811 | 1.474909 | 7.517268 | -8.982092 | 7069 | 49.92294 | 1.833266 | 0.4527677 | 45.27677 | 29.80765 | 1.703127 | 0.1390773 | 41.32929 | [8 empty] | 0.788054 | 0.2309072 | 0.01093888 | 1.649377 | 2.747327 | 0.304174 | 0.04538248 | 6.31862 | 2.309563 | 0.2799363 | 0.04413776 | 5.570094 | [48 empty] | 14.42448 | 1.261787 | 0.29344 | 29.344
1122 | Area 1 | Site 10 | Si+Al |  | 651579.7 | 1.510578 | 759.3202 | 82.96875 | 910.8331 | 1147.013 | 22859.29 | 3063.461 | 1.146165 | 7.581322 | -8.939258 | 5350 | 49.47853 | 2.019766 | 0.446323 | 44.6323 | 29.03907 | 1.826227 | 0.1381968 | 41.06765 | [12 empty] | 1.534147 | 0.2847386 | 0.02634048 | 3.667394 | 3.969212 | 0.3836833 | 0.08000885 | 10.09695 | [48 empty] | 15.97904 | 1.456372 | 0.3332337 | 33.32337
1123 | Area 1 | Site 10 | C-based |  | 313287.7 | 1.139054 | 641.0339 | 105.46875 | 631.5777 | 730.1722 | 21297.9 | 2146.722 | 1.170573 | 7.594906 | -8.90206 | 2347 | 55.1553 | 3.275529 | 0.5431176 | 54.31176 | 25.20574 | 3.069809 | 0.0950878 | 28.25703 | [68 empty] | 19.63897 | 2.544183 | 0.3612555 | 36.12555
1125 | Area 1 | Site 10 | Si+Al |  | 672171.4 | 1.793815 | 813.6984 | 144.84375 | 925.1136 | 1459.625 | 22931 | 3709.109 | 1.628731 | 7.490156 | -8.971118 | 4906 | 55.85166 | 2.133607 | 0.5544919 | 55.44919 | 24.64929 | 1.965739 | 0.101643 | 30.20504 | [12 empty] | 2.092262 | 0.3331425 | 0.03387673 | 4.71667 | 1.008722 | 0.2847648 | 0.01901485 | 2.399634 | [48 empty] | 16.39807 | 1.59868 | 0.3281614 | 32.81614
1126 | Area 1 | Site 10 | Al |  | 355942 | 1.894538 | 631.2444 | 122.34375 | 673.2008 | 1195.916 | 19918.39 | 3378.219 | 2.551447 | 7.607235 | -8.959289 | 2698 | 56.93717 | 3.236973 | 0.5068237 | 50.68237 | 21.31171 | 2.905374 | 0.07388282 | 21.95559 | [12 empty] | 1.49319 | 0.4369278 | 0.02085177 | 2.9032 | [52 empty] | 20.25793 | 2.608136 | 0.3536911 | 35.36911
1127 | Area 1 | Site 10 | Si+Al |  | 611867.2 | 1.775139 | 684.055 | 29.53125 | 882.64 | 1214.293 | 20815.4 | 3236.436 | 1.362282 | 7.522041 | -8.939546 | 4673 | 57.13371 | 2.181248 | 0.5694675 | 56.94675 | 23.48448 | 1.985243 | 0.09779329 | 29.06102 | [12 empty] | 2.282559 | 0.3363152 | 0.03840647 | 5.347347 | 1.7587 | 0.3059183 | 0.03422752 | 4.319441 | [48 empty] | 15.34055 | 1.621059 | 0.3148625 | 31.48625
1128 | Area 1 | Site 10 | Si+Al |  | 1177403.0 | 1.165695 | 1170.842 | 158.90625 | 1224.384 | 1364.845 | 22593.43 | 3938.672 | 1.048491 | 7.523711 | -8.91476 | 9057 | 57.12628 | 1.545648 | 0.5909892 | 59.09892 | 22.47566 | 1.437099 | 0.09618396 | 28.58278 | [12 empty] | 1.613087 | 0.2205606 | 0.02800609 | 3.899298 | 1.816475 | 0.2205365 | 0.0368958 | 4.656174 | [48 empty] | 16.96849 | 1.111998 | 0.3609383 | 36.09383
1129 | Area 1 | Site 10 | Si+Al |  | 911917.4 | 1.768332 | 862.1774 | 127.96875 | 1077.539 | 1524.616 | 21037.27 | 4171.889 | 1.518798 | 7.476746 | -8.99294 | 6506 | 55.34348 | 1.87143 | 0.5378905 | 53.78905 | 23.90608 | 1.6989 | 0.09904422 | 29.43275 | [12 empty] | 2.113453 | 0.2841427 | 0.0344325 | 4.79405 | 1.215398 | 0.2485079 | 0.02306317 | 2.910525 | [48 empty] | 17.42158 | 1.392261 | 0.3496627 | 34.96627
1131 | Area 1 | Site 10 | Al |  | 371385.7 | 1.417279 | 600.5232 | 157.5 | 687.6503 | 851.1086 | 20426.9 | 2264.623 | 1.098896 | 7.587125 | -8.98314 | 2601 | 57.35142 | 3.201223 | 0.5455034 | 54.55034 | 22.70053 | 2.794414 | 0.08255114 | 24.53154 | [12 empty] | 1.570254 | 0.4537514 | 0.02288798 | 3.186702 | [52 empty] | 18.37779 | 2.617872 | 0.3352541 | 33.52541
1132 | Area 1 | Site 10 | Si+Al |  | 251512.7 | 1.750978 | 433.9242 | 35.15625 | 565.8939 | 759.7915 | 21804.89 | 1941.042 | 1.192065 | 7.583627 | -8.939775 | 2105 | 47.64676 | 3.369482 | 0.4205265 | 42.05265 | 35.42458 | 3.193563 | 0.1775082 | 52.74971 | [12 empty] | 4.143253 | 0.6213828 | 0.06981071 | 9.71977 | 3.169743 | 0.5698933 | 0.06018947 | 7.595786 | [48 empty] | 9.61566 | 2.195429 | 0.1956684 | 19.56684
1133 | Area 1 | Site 10 | Si+Al |  | 611131.7 | 1.387423 | 848.5905 | 52.03125 | 882.1095 | 1177.354 | 22544.45 | 3333.037 | 1.446557 | 7.497302 | -8.949401 | 5081 | 42.88327 | 2.027573 | 0.3553281 | 35.53281 | 35.73345 | 1.856 | 0.2054537 | 61.05422 |  |  |  |  | 2.424058 | 0.3984577 | 0.02646327 | 6.270456 |  |  |  |  | 3.07944 | 0.3538764 | 0.05518367 | 7.683242 | 5.612838 | 0.435046 | 0.1158285 | 14.61732 | [48 empty] | 10.26694 | 1.273038 | 0.2220871 | 22.20871
1135 | Area 1 | Site 10 | Si+Al |  | 598629.6 | 1.45256 | 758.129 | 142.03125 | 873.0401 | 1101.228 | 21324.24 | 3054.638 | 1.240371 | 7.579702 | -8.97161 | 4675 | 51.86009 | 2.189259 | 0.4706713 | 47.06713 | 26.22491 | 1.999374 | 0.1164666 | 34.61011 | [12 empty] | 1.498527 | 0.2988226 | 0.0250628 | 3.489503 | 3.272235 | 0.3916283 | 0.06427744 | 8.11168 | [48 empty] | 17.14423 | 1.591185 | 0.3491679 | 34.91679
1137 | Area 1 | Site 10 | CaSO4 |  | 497877.5 | 1.246244 | 755.3112 | 42.1875 | 796.1892 | 941.3017 | 20865.38 | 2778.823 | 1.234211 | 7.575573 | -8.939743 | 3862 | 51.60335 | 2.589144 | 0.4731335 | 47.31335 | 22.6078 | 2.20508 | 0.1003293 | 29.81463 | [12 empty] | 1.340442 | 0.2979792 | 0.02396627 | 3.336833 | [8 empty] | 2.715806 | 0.4959619 | 0.05071429 | 5.887011 |  |  |  |  | 2.056528 | 0.3696156 | 0.04510359 | 5.048052 | [32 empty] | 19.67606 | 1.918785 | 0.4436545 | 44.36545
1136 | Area 1 | Site 10 | Si+Al |  | 1765001.4 | 1.358243 | 1323.48 | 33.75 | 1499.09 | 1797.607 | 23576.90875 | 5083.46 | 1.165102 | 7.578708 | -8.914742 | 14878 | 45.28013 | 1.581864 | 0.3636486 | 36.36486 | 30.2266 | 1.256295 | 0.147294 | 43.77103 | [12 empty] | 4.580176 | 0.2659368 | 0.07617879 | 10.6064 | 3.201959 | 0.2273971 | 0.06014116 | 7.589689 | [8 empty] | 0.4612593 | 0.1409876 | 0.009245511 | 1.091429 | [8 empty] | 1.143385 | 0.2630807 | 0.02356917 | 2.356917 | [24 empty] | 15.10649 | 0.903809 | 0.3026099 | 30.26099
1138 | Area 1 | Site 10 | Si+Al |  | 1104596.7 | 1.300221 | 1141.782 | 9.84375 | 1185.924 | 1484.57 | 22341.83 | 4865.303 | 1.705321 | 7.5431 | -9.001037 | 8938 | 54.03455 | 1.573237 | 0.5817603 | 58.17603 | 28.37383 | 1.440812 | 0.1329394 | 39.5053 | [12 empty] | 1.975522 | 0.2255115 | 0.0352333 | 4.905545 | 1.97654 | 0.2242933 | 0.04101596 | 5.176129 | [12 empty] | 0.5166403 | 0.1684716 | 0.0116704 | 1.306166 | [32 empty] | 13.12292 | 1.042956 | 0.288632 | 28.8632
1139 | Area 1 | Site 10 | Si+Al |  | 2440849.9 | 2.121643 | 1246.61 | 151.875 | 1762.892 | 2644.861 | 23433.43 | 6393.914 | 1.332854 | 7.525104 | -8.983073 | 20340 | 47.3674 | 1.044827 | 0.3997986 | 39.97986 | 31.85745 | 0.9636267 | 0.1636186 | 48.62217 | [12 empty] | 1.961255 | 0.1467668 | 0.03534318 | 4.920844 | 6.46468 | 0.2436356 | 0.1351781 | 17.05919 | [48 empty] | 12.34922 | 0.6703596 | 0.2629235 | 26.29235
1140 | Area 1 | Site 10 | Si+Al |  | 670700.5 | 1.391584 | 827.2145 | 43.59375 | 924.1009 | 1151.138 | 20198.45 | 3262.903 | 1.263193 | 7.491716 | -8.949831 | 5271 | 52.70334 | 2.188169 | 0.4878577 | 48.78577 | 28.21651 | 2.04113 | 0.1196771 | 35.56419 |  |  |  |  | 1.347411 | 0.4070783 | 0.01264527 | 2.99629 |  |  |  |  | 1.640375 | 0.3105467 | 0.02536066 | 3.530974 | 1.751214 | 0.3254966 | 0.03181953 | 4.015559 | [48 empty] | 14.34114 | 1.658678 | 0.2770571 | 27.70571
1134 | Area 1 | Site 10 | Si+Al |  | 4766974.6 | 1.521435 | 2079.925 | 161.71875 | 2463.636 | 3164.471 | 27886.95 | 8498.038 | 1.205548 | 7.617115 | -8.902536 | 46864 | 38.59097 | 0.9505617 | 0.2786084 | 27.86084 | 36.00788 | 0.7400324 | 0.1996617 | 59.33304 | [8 empty] | 1.251398 | 0.1019842 | 0.01698161 | 2.560508 | 5.070457 | 0.1612376 | 0.08224807 | 11.45143 | 4.535801 | 0.1484671 | 0.08316072 | 10.49471 | [8 empty] | 0.687494 | 0.07836241 | 0.01426394 | 1.683853 | [8 empty] | 2.701654 | 0.1925244 | 0.05684708 | 5.684708 | [24 empty] | 11.15435 | 0.4723342 | 0.2203528 | 22.03528
1142 | Area 1 | Site 10 | C-based |  | 469931.6 | 1.268648 | 705.083 | 165.9375 | 773.5215 | 894.502 | 20044.91 | 2630.801 | 1.172011 | 7.63264 | -9.009095 | 3380 | 69.76417 | 2.668019 | 0.8411098 | 84.11098 | 13.11862 | 2.437036 | 0.04337011 | 12.8882 | [68 empty] | 17.11721 | 1.938209 | 0.3392172 | 33.92172
1143 | Area 1 | Site 10 | Si+Al |  | 794250.6 | 1.540512 | 1023.435 | 139.21875 | 1005.62 | 1576.613 | 19487.07 | 4940.606 | 2.445643 | 7.541841 | -8.892237 | 5537 | 55.23545 | 2.272497 | 0.5443787 | 54.43787 | 22.85578 | 1.882313 | 0.09704739 | 28.83936 | [12 empty] | 2.832802 | 0.3406307 | 0.0484304 | 6.742982 | 1.391632 | 0.2631419 | 0.02738542 | 3.455983 | [8 empty] | 0.7536224 | 0.25081 | 0.01508803 | 1.781137 | [36 empty] | 16.93072 | 1.508188 | 0.3531438 | 35.31438
1145 | Area 1 | Site 10 | C-based |  | 310346.1 | 2.211762 | 434.8711 | 130.78125 | 628.6055 | 961.8313 | 20511.25 | 2371.117 | 1.441617 | 7.653554 | -8.915603 | 2162 | 55.86119 | 3.2264 | 0.5353082 | 53.53082 | 21.56929 | 2.865136 | 0.07955115 | 23.64004 | [68 empty] | 22.56952 | 2.674133 | 0.417333 | 41.7333
1146 | Area 1 | Site 10 | Si+Al |  | 712619.3 | 2.618889 | 662.995 | 52.03125 | 952.5414 | 1736.31 | 21043.44 | 4272.145 | 2.038096 | 7.63584 | -9.009314 | 5703 | 46.08673 | 2.530217 | 0.3828714 | 38.28714 | 30.42797 | 2.04554 | 0.1421443 | 42.2407 | [12 empty] | 3.174933 | 0.3578254 | 0.05258514 | 7.321449 | 3.636955 | 0.3920253 | 0.0691966 | 8.732468 | [8 empty] | 1.461967 | 0.3006707 | 0.0290063 | 3.424183 | [36 empty] | 15.21144 | 1.483069 | 0.3041368 | 30.41368
1151 | Area 1 | Site 10 | Al |  | 211064.8 | 1.520657 | 433.8972 | 170.15625 | 518.3975 | 659.8089 | 21461.97 | 1710.408 | 1.102996 | 7.544793 | -9.024577 | 1527 | 56.36824 | 4.097225 | 0.5300209 | 53.00209 | 22.91667 | 3.719641 | 0.08648487 | 25.70052 | [12 empty] | 2.413631 | 0.6378558 | 0.03621837 | 5.042697 | [52 empty] | 18.30147 | 3.210457 | 0.3413034 | 34.13034
1150 | Area 1 | Site 10 | Si+Al |  | 1100919.6 | 1.462653 | 1074.236 | 68.90625 | 1183.949 | 1571.234 | 23516.34 | 4262.253 | 1.313146 | 7.636267 | -8.89265 | 9611 | 46.66344 | 1.496181 | 0.3987767 | 39.87767 | 31.15225 | 1.365676 | 0.1629168 | 48.41362 |  |  |  |  | 1.489305 | 0.2712821 | 0.01615505 | 3.827929 |  |  |  |  | 3.486283 | 0.2647716 | 0.06223699 | 8.665279 | 4.492129 | 0.2986309 | 0.09159715 | 11.55937 | [48 empty] | 12.7166 | 0.9579013 | 0.2725175 | 27.25175
1149 | Area 1 | Site 10 | Al |  | 4163932.5 | 1.170111 | 2192.188 | 165.9375 | 2302.538 | 2565.104 | 23060.77 | 7504.927 | 1.076414 | 7.637939 | -8.950115 | 33789 | 65.15561 | 0.9114644 | 0.8635238 | 86.35238 | 18.9334 | 0.7373265 | 0.08144247 | 24.20208 | [12 empty] | 1.095343 | 0.08992104 | 0.02151057 | 2.994925 |  |  |  |  | 0.6838029 | 0.1159938 | 0.01591886 | 2.846104 | 0.4860281 | 0.1229077 | 0.01038667 | 1.205704 | 0.3368879 | 0.07410869 | 0.007821786 | 0.923359 | 0.270787 | 0.07804481 | 0.00654298 | 0.7322987 | [32 empty] | 13.03814 | 0.6770216 | 0.3184015 | 31.84015
1152 | Area 1 | Site 10 | Si+Al |  | 721444.3 | 1.658166 | 811.9505 | 161.71875 | 958.4213 | 1346.349 | 20516.98 | 3702.87 | 1.512392 | 7.659182 | -8.892936 | 4951 | 58.67901 | 2.193198 | 0.5669014 | 56.69014 | 19.68626 | 1.987513 | 0.0752119 | 22.35056 | [12 empty] | 1.703584 | 0.3144462 | 0.02725966 | 3.795373 | 1.226696 | 0.2798222 | 0.02295369 | 2.896708 | [48 empty] | 18.70446 | 1.651999 | 0.3669483 | 36.69483
1144 | Area 1 | Site 10 | Si+Al |  | 15416551.9 | 1.504335 | 3773.653 | 115.3125 | 4430.459 | 5676.839 | 26196.17 | 17312.98 | 1.5472 | 7.493165 | -8.930687 | 126298 | 54.11277 | 0.5072171 | 0.5546694 | 55.46694 | 24.48339 | 0.4042806 | 0.1125247 | 33.43873 |  |  |  |  | 0.3676489 | 0.0716057 | 0.00403406 | 0.9558682 | 0.1797809 | 0.04282593 | 0.002724478 | 0.4108001 | 1.862399 | 0.05954023 | 0.03403098 | 4.738146 | 2.72156 | 0.06627792 | 0.05811504 | 7.333998 |  |  |  |  | 0.3401305 | 0.06206646 | 0.006922238 | 0.8035465 | 0.1127262 | 0.03677572 | 0.002548516 | 0.3008514 | 2.144274 | 0.06602406 | 0.05053099 | 5.655493 |  |  |  |  | 0.543372 | 0.07455203 | 0.01229371 | 1.229371 | 0.3896347 | 0.1057869 | 0.008478085 | 0.8478085 | 0.4980586 | 0.1322063 | 0.01081582 | 1.081582 | [16 empty] | 12.24424 | 0.3053132 | 0.2769495 | 27.69495
1153 | Area 1 | Site 10 | Si+Al |  | 4531641.1 | 1.513475 | 2043.57 | 122.34375 | 2402.054 | 3092.891 | 25783.73 | 8322.479 | 1.216298 | 7.554028 | -9.001776 | 40037 | 43.67768 | 0.9733647 | 0.3661262 | 36.61262 | 33.87757 | 0.7826006 | 0.1842539 | 54.75433 | [12 empty] | 4.534988 | 0.1584341 | 0.08002838 | 11.14238 | 3.328125 | 0.1339011 | 0.06640972 | 8.380768 |  |  |  |  | 0.4866994 | 0.1172029 | 0.009518075 | 1.104876 | 0.3274699 | 0.06865989 | 0.007198219 | 0.8497472 | 0.329603 | 0.07420857 | 0.007583789 | 0.8487874 |  |  |  |  | 1.025248 | 0.1522857 | 0.02282795 | 2.282795 | 0.6886674 | 0.1891281 | 0.01473441 | 1.473441 | [20 empty] | 11.72395 | 0.5517552 | 0.2517156 | 25.17156
1154 | Area 1 | Site 10 | Si+Al |  | 1089888.4 | 1.855417 | 975.3285 | 119.53125 | 1178.002 | 1809.641 | 21406.02 | 4634.67 | 1.56836 | 7.4722 | -8.892734 | 7502 | 53.49614 | 1.774105 | 0.4777908 | 47.77908 | 23.28083 | 1.612195 | 0.09520319 | 28.29132 | [12 empty] | 2.004933 | 0.2823115 | 0.0318888 | 4.43989 | 1.877448 | 0.2612297 | 0.03489653 | 4.403869 | [48 empty] | 19.34064 | 1.336034 | 0.3767573 | 37.67573
1118 | Area 1 | Site 10 | Si+Al |  | 416246.2 | 1.680898 | 570.1697 | 154.6875 | 727.998 | 958.3972 | 21235.35 | 2497.84 | 1.192804 | 7.532626 | -8.925505 | 3055 | 55.43168 | 2.896865 | 0.4719835 | 47.19835 | 19.83256 | 2.615497 | 0.07524588 | 22.36065 | [12 empty] | 2.308092 | 0.458344 | 0.03565289 | 4.963965 | 1.828133 | 0.4101864 | 0.03282003 | 4.14182 | [48 empty] | 20.59954 | 2.235343 | 0.38642 | 38.642
1156 | Area 1 | Site 10 | Si+Al |  | 969279.9 | 1.371997 | 1025.719 | 115.3125 | 1110.912 | 1407.284 | 24171.91 | 3748.052 | 1.153326 | 7.489508 | -8.925206 | 7653 | 46.92475 | 1.733054 | 0.3995275 | 39.95275 | 31.64862 | 1.60211 | 0.1553097 | 46.15305 | [12 empty] | 1.787197 | 0.2375401 | 0.03030311 | 4.219114 | 4.732779 | 0.3429327 | 0.09387633 | 11.847 | [48 empty] | 14.90666 | 1.195269 | 0.3052867 | 30.52867
1159 | Area 1 | Site 10 | Si+Al |  | 827344.4 | 1.982811 | 797.4897 | 120.9375 | 1026.356 | 1581.271 | 19653.08 | 4244.608 | 1.732922 | 7.65607 | -8.925286 | 6460 | 59.39064 | 1.814885 | 0.6484122 | 64.84122 | 22.19148 | 1.698498 | 0.09381192 | 27.87788 | [12 empty] | 1.930608 | 0.2648973 | 0.03397369 | 4.730169 | 1.435783 | 0.2296163 | 0.02933299 | 3.701763 | [48 empty] | 15.05149 | 1.273625 | 0.3242443 | 32.42443
1157 | Area 1 | Site 10 | Al |  | 5258233.4 | 1.597596 | 2305.507 | 97.03125 | 2587.468 | 3683.27 | 19810.87 | 13922.72 | 2.933585 | 7.644617 | -8.939435 | 33778 | 71.3676 | 0.8069959 | 0.8383189 | 83.83189 | 9.801912 | 0.703497 | 0.03218585 | 9.564599 | [12 empty] | 1.16396 | 0.1039559 | 0.01924485 | 2.679467 | [52 empty] | 17.66654 | 0.6051619 | 0.3562471 | 35.62471
1162 | Area 1 | Site 10 | Al |  | 705265.1 | 1.312063 | 860.4167 | 113.90625 | 947.6136 | 1128.921 | 22381.9 | 3106.058 | 1.088571 | 7.516599 | -8.925386 | 4972 | 55.40881 | 2.223252 | 0.4905666 | 49.05666 | 21.21188 | 1.922747 | 0.09415559 | 27.98001 | [12 empty] | 1.191491 | 0.2627038 | 0.02175627 | 3.029133 | [8 empty] | 3.826883 | 0.4822135 | 0.07317302 | 8.494063 | [40 empty] | 18.36092 | 1.679161 | 0.4197186 | 41.97186
1161 | Area 1 | Site 10 | Si+Al |  | 3282167.2 | 1.933603 | 1551.806 | 174.375 | 2044.257 | 3000.576 | 21232.19 | 8291.288 | 1.666761 | 7.502867 | -9.025418 | 24529 | 53.0644 | 1.174703 | 0.4792206 | 47.92206 | 25.26068 | 0.9541676 | 0.1107828 | 32.92108 | [12 empty] | 3.358447 | 0.1784531 | 0.0566621 | 7.889085 | 2.675018 | 0.1626286 | 0.05149744 | 6.49887 | [8 empty] | 0.45046 | 0.1033434 | 0.009065015 | 1.070122 | [8 empty] | 0.8092573 | 0.195609 | 0.01655653 | 1.655653 | [24 empty] | 14.38174 | 0.7117987 | 0.2930029 | 29.30029
1163 | Area 1 | Site 10 | Fe |  | 192679.3 | 1.362096 | 440.713 | 18.28125 | 495.3049 | 600.2931 | 24133.44 | 1622.629 | 1.08741 | 7.468273 | -9.011321 | 1358 | 56.24008 | 4.454727 | 0.5091832 | 50.91832 | 19.85023 | 3.944587 | 0.07100866 | 21.10149 | [40 empty] | 4.629984 | 1.521057 | 0.0792403 | 7.92403 | [24 empty] | 19.27971 | 3.435623 | 0.3386135 | 33.86135
1164 | Area 1 | Site 10 | Si+Al |  | 1197994.7 | 1.535666 | 1138.98 | 172.96875 | 1235.044 | 1749.093 | 19692.97 | 5173.823 | 1.778109 | 7.602429 | -8.925469 | 8638 | 53.64187 | 1.593407 | 0.5193217 | 51.93217 | 25.09815 | 1.441796 | 0.1112978 | 33.07411 | [12 empty] | 2.845839 | 0.265074 | 0.04859523 | 6.765931 | 1.597136 | 0.219459 | 0.03142389 | 3.96563 | [48 empty] | 16.81702 | 1.173947 | 0.3508089 | 35.08089
1160 | Area 1 | Site 10 | CaO/CaCO3 |  | 8761025.7 | 1.495665 | 3008.725 | 15.46875 | 3339.893 | 4500.044 | 28022.24 | 14246.3 | 1.843485 | 7.498803 | -8.892399 | 81641 | 36.51936 | 0.5324771 | 0.3592863 | 35.92863 | 34.49066 | 0.5398316 | 0.1373709 | 40.82222 | 1.876964 | 0.3162369 | 0.006222732 | 3.169128 | [8 empty] | 2.097359 | 0.08304014 | 0.03171052 | 4.415068 | [16 empty] | 13.48157 | 0.2115256 | 0.2820967 | 31.57262 | [32 empty] | 11.53408 | 0.3469624 | 0.2300699 | 23.00699
1166 | Area 1 | Site 10 | Si+Al |  | 1327428.1 | 1.987334 | 961.8329 | 147.65625 | 1300.052 | 1911.483 | 22282.68 | 4774.939 | 1.366831 | 7.629711 | -8.925486 | 9744 | 53.84387 | 1.510888 | 0.5180005 | 51.80005 | 24.30917 | 1.399216 | 0.1071446 | 31.83993 | [8 empty] | 0.8464117 | 0.195908 | 0.01205991 | 1.818408 | 2.3693 | 0.2359047 | 0.03997153 | 5.565251 | 1.546727 | 0.2081646 | 0.0303516 | 3.830308 | [48 empty] | 17.08453 | 1.076328 | 0.3556608 | 35.56608
1141 | Area 1 | Site 10 | Fe |  | 687615.1 | 1.795458 | 769.2623 | 136.40625 | 935.6809 | 1381.178 | 21090.56 | 3448.354 | 1.376158 | 7.597911 | -8.99432 | 5256 | 56.95527 | 2.04783 | 0.5738462 | 57.38462 | 20.75723 | 1.86696 | 0.08727925 | 25.93658 | [12 empty] | 2.164006 | 0.3042517 | 0.03615295 | 5.033589 | 0.9672934 | 0.2722921 | 0.01885604 | 2.379594 | [20 empty] | 2.081162 | 0.5410011 | 0.04250821 | 4.250821 | [24 empty] | 17.07504 | 1.443393 | 0.3545753 | 35.45753
1168 | Area 1 | Site 10 | Si+Al |  | 979575.8 | 1.640008 | 981.5983 | 122.34375 | 1116.797 | 1609.829 | 21584.29 | 4514.185 | 1.65543 | 7.556436 | -8.925358 | 7612 | 51.76925 | 2.175698 | 0.4920955 | 49.20955 | 22.7922 | 1.663224 | 0.1029215 | 30.58496 | [12 empty] | 1.627242 | 0.2415765 | 0.02958556 | 4.119208 | 1.569146 | 0.221675 | 0.03356152 | 4.235395 | [8 empty] | 0.7372689 | 0.1834148 | 0.01555805 | 1.836622 | [28 empty] | 3.959385 | 1.037453 | 0.07416238 | 7.416238 |  |  |  |  | 17.54551 | 1.385428 | 0.3962154 | 39.62154
1169 | Area 1 | Site 10 | Fe |  | 425071.2 | 1.057194 | 747.8535 | 174.375 | 735.6748 | 790.6261 | 23793.96 | 2373.701 | 1.054825 | 7.568101 | -9.00409 | 3167 | 52.16423 | 2.732068 | 0.4987208 | 49.87208 | 24.48233 | 2.464394 | 0.1060028 | 31.50062 | [12 empty] | 1.41425 | 0.4055562 | 0.02087127 | 2.905915 | [24 empty] | 6.837476 | 1.103314 | 0.1318361 | 13.18361 | [24 empty] | 15.10172 | 2.002828 | 0.2924303 | 29.24303
1171 | Area 1 | Site 10 | Si+Al |  | 1089153.0 | 2.630138 | 743.0607 | 119.53125 | 1177.605 | 1954.352 | 24993.77 | 4659.623 | 1.586364 | 7.550606 | -8.925435 | 9413 | 45.82043 | 1.550777 | 0.4028072 | 40.28072 | 32.31761 | 1.40899 | 0.1682919 | 50.01092 | [12 empty] | 2.890603 | 0.2559729 | 0.04972558 | 6.923311 | 3.611997 | 0.2749725 | 0.07188935 | 9.072286 | [20 empty] | 1.640935 | 0.318924 | 0.03537253 | 3.537253 | [24 empty] | 13.71843 | 1.051913 | 0.2889397 | 28.89397
1174 | Area 1 | Site 10 | Al |  | 500083.7 | 2.159928 | 596.6087 | 8.4375 | 797.9514 | 1288.632 | 21508.81 | 3063.461 | 1.493386 | 7.450331 | -8.995011 | 3380 | 64.86882 | 2.623778 | 0.665078 | 66.5078 | 13.26476 | 2.327658 | 0.04527551 | 13.45442 | [12 empty] | 1.666085 | 0.3528176 | 0.02623711 | 3.653003 | [52 empty] | 20.20034 | 2.010864 | 0.39011 | 39.011
1172 | Area 1 | Site 10 | Si+Al |  | 3336588.1 | 1.333972 | 1944.123 | 97.03125 | 2061.135 | 2593.406 | 26498.11 | 7602.599 | 1.378516 | 7.632009 | -8.893298 | 28869 | 42.2774 | 0.9151312 | 0.3281139 | 32.81139 | 33.96545 | 0.8269291 | 0.1782933 | 52.98302 | [8 empty] | 0.3739371 | 0.1045804 | 0.005125401 | 0.7728143 | 3.868561 | 0.1725762 | 0.06402199 | 8.913805 | 4.319792 | 0.1751672 | 0.08172455 | 10.31347 | [20 empty] | 1.400448 | 0.1987511 | 0.02922733 | 2.922733 | [24 empty] | 13.79441 | 0.6096175 | 0.2763947 | 27.63947
1165 | Area 1 | Site 10 | Fe |  | 1032525.8 | 1.401994 | 1084.743 | 2.8125 | 1146.583 | 1520.803 | 24398.85 | 4099.17 | 1.295034 | 7.561151 | -8.973632 | 9001 | 42.71192 | 1.612574 | 0.3557588 | 35.57588 | 33.28864 | 1.447537 | 0.175684 | 52.20764 | [8 empty] | 1.333402 | 0.2384284 | 0.0174855 | 2.636485 | 3.065828 | 0.2915306 | 0.04820716 | 6.7119 | 2.086147 | 0.2437401 | 0.03836265 | 4.841286 | [20 empty] | 3.841789 | 0.4831687 | 0.0795318 | 7.95318 | [24 empty] | 13.67227 | 1.133476 | 0.2742998 | 27.42998
1176 | Area 1 | Site 10 | Al |  | 255189.8 | 1.3403 | 526.0623 | 112.5 | 570.0156 | 705.0815 | 21049 | 1877.145 | 1.09881 | 7.468402 | -8.894467 | 1582 | 51.92801 | 4.244484 | 0.4230568 | 42.30568 | 28.40548 | 3.842765 | 0.1034189 | 30.73276 | [12 empty] | 3.045899 | 0.7484548 | 0.04045745 | 5.632905 | [52 empty] | 16.62061 | 3.381977 | 0.2757984 | 27.57984
1178 | Area 1 | Site 10 | Si+Al |  | 322112.8 | 1.155244 | 623.7273 | 109.6875 | 640.4114 | 720.5572 | 22412.37 | 2052.704 | 1.040962 | 7.634749 | -8.934411 | 2588 | 53.0885 | 2.721311 | 0.5732208 | 57.32208 | 27.63232 | 2.599266 | 0.133757 | 39.74826 | [12 empty] | 1.768912 | 0.4055152 | 0.032009 | 4.456625 | 1.694119 | 0.3807082 | 0.03589924 | 4.530409 | [48 empty] | 15.81615 | 1.955361 | 0.354319 | 35.4319
1180 | Area 1 | Site 10 | Si+Al |  | 364031.5 | 1.392617 | 594.4476 | 59.0625 | 680.8079 | 827.8376 | 21794.49 | 2234.502 | 1.091472 | 7.536134 | -8.995717 | 2906 | 57.96499 | 2.959591 | 0.5440664 | 54.40664 | 22.64193 | 2.787366 | 0.08769269 | 26.05945 | [12 empty] | 2.512192 | 0.4515389 | 0.03995102 | 5.562394 | 1.734701 | 0.4342817 | 0.03176508 | 4.008687 | [48 empty] | 15.14618 | 2.129231 | 0.2926919 | 29.26919
1182 | Area 1 | Site 10 | Si+Al |  | 786161 | 1.53832 | 841.9415 | 70.3125 | 1000.486 | 1295.176 | 24262.25 | 3317.977 | 1.11436 | 7.458728 | -8.926136 | 5585 | 48.78935 | 2.150401 | 0.4015834 | 40.15834 | 31.28506 | 1.98668 | 0.1371441 | 40.7548 | [12 empty] | 2.318827 | 0.3496464 | 0.03568754 | 4.968789 | 3.33713 | 0.3625698 | 0.05962934 | 7.525098 | [48 empty] | 14.26964 | 1.532564 | 0.26764 | 26.764
1183 | Area 1 | Site 10 | Si+Al |  | 388300.3 | 1.720165 | 538.0742 | 57.65625 | 703.1353 | 925.5763 | 20636.86 | 2461.481 | 1.241696 | 7.462004 | -9.018693 | 2793 | 44.00352 | 2.667438 | 0.4010032 | 40.10032 | 38.77143 | 2.488375 | 0.2230777 | 66.29152 | [12 empty] | 2.705536 | 0.4664928 | 0.04891839 | 6.810925 | 4.784887 | 0.5500987 | 0.09976335 | 12.58993 | [48 empty] | 9.734643 | 1.60372 | 0.2131723 | 21.31723
1185 | Area 1 | Site 10 | Si+Al |  | 452281.6 | 1.423553 | 705.083 | 37.96875 | 758.8563 | 1003.723 | 22448.01 | 2581.965 | 1.172957 | 7.597234 | -9.034184 | 3658 | 53.76064 | 2.604236 | 0.4820416 | 48.20416 | 25.14498 | 2.430588 | 0.1090793 | 32.41486 |  |  |  |  | 2.047734 | 0.467239 | 0.02088009 | 4.947526 |  |  |  |  | 2.31318 | 0.4061655 | 0.03801372 | 5.292664 | 2.919775 | 0.411874 | 0.05566887 | 7.025295 | [48 empty] | 13.8137 | 1.780261 | 0.2776567 | 27.76567
1186 | Area 1 | Site 10 | Si+Al |  | 964132 | 1.152127 | 1085.038 | 77.34375 | 1107.958 | 1250.102 | 22844.47 | 3751.706 | 1.161746 | 7.472205 | -8.926334 | 7690 | 48.62407 | 1.752938 | 0.4185046 | 41.85046 | 28.74161 | 1.585343 | 0.1332594 | 39.60039 | [8 empty] | 0.7451126 | 0.2246908 | 0.0102533 | 1.546006 | 2.933884 | 0.2923263 | 0.04807398 | 6.693358 | 2.551606 | 0.2769385 | 0.04832979 | 6.099118 | [48 empty] | 16.40372 | 1.271255 | 0.3292418 | 32.92418
1184 | Area 1 | Site 10 | Si+Al |  | 2558516.6 | 2.007426 | 1635.081 | 127.96875 | 1804.884 | 3282.305 | 19951.23 | 10157.03 | 3.208744 | 7.528591 | -8.916336 | 19228 | 52.28915 | 1.091008 | 0.482236 | 48.2236 | 27.05763 | 1.009229 | 0.1202015 | 35.72002 | [12 empty] | 2.725646 | 0.1810704 | 0.04547115 | 6.330965 | 2.328232 | 0.1684889 | 0.04479035 | 5.652449 | [48 empty] | 15.59935 | 0.7806114 | 0.3168263 | 31.68263
1181 | Area 1 | Site 10 | Fe |  | 5990708.9 | 1.95597 | 2411.01 | 123.75 | 2761.812 | 4715.862 | 20615.89 | 14038.04 | 2.61773 | 7.575261 | -9.002956 | 46860 | 48.00652 | 0.8550427 | 0.4222168 | 42.22168 | 27.89602 | 0.6877979 | 0.1309632 | 38.91804 | [8 empty] | 0.5223523 | 0.0882768 | 0.007024665 | 1.059188 | 2.739801 | 0.1207265 | 0.04440368 | 6.182341 | 2.200914 | 0.1074742 | 0.04155507 | 5.244163 | [8 empty] | 0.8287777 | 0.08431086 | 0.0166294 | 1.963095 | [8 empty] | 2.70861 | 0.1977539 | 0.05559224 | 5.559224 | [24 empty] | 15.09699 | 0.5125617 | 0.3057301 | 30.57301
1189 | Area 1 | Site 10 | CaSO4 |  | 1578940.8 | 1.523484 | 1302.32 | 9.84375 | 1417.875 | 1984.063 | 22657.76 | 6926.829 | 2.418206 | 7.591554 | -9.011889 | 12228 | 55.19823 | 1.479989 | 0.5146934 | 51.46934 | 22.01763 | 1.253451 | 0.09070123 | 26.95349 | [12 empty] | 1.394475 | 0.1808478 | 0.02432601 | 3.386919 | [8 empty] | 2.740286 | 0.3060779 | 0.05144032 | 5.971289 |  |  |  |  | 2.43944 | 0.2376663 | 0.05261212 | 5.888416 | [32 empty] | 16.20994 | 1.080063 | 0.3554745 | 35.54745
1188 | Area 1 | Site 10 | CaO/CaCO3 |  | 2316564.3 | 1.847032 | 1458.695 | 139.21875 | 1717.423 | 2694.256 | 24425.19 | 7664.355 | 2.017888 | 7.441638 | -9.018165 | 16054 | 54.15992 | 1.281968 | 0.5019605 | 50.19605 | 22.33087 | 1.114814 | 0.0871642 | 25.90239 |  |  |  |  | 0.6784963 | 0.2020427 | 0.006459979 | 1.530688 |  |  |  |  | 1.857506 | 0.1849481 | 0.02914261 | 4.057537 | 1.262986 | 0.1673599 | 0.02323325 | 2.931988 | [12 empty] | 1.638513 | 0.1929058 | 0.03189727 | 3.569984 | [32 empty] | 18.07172 | 0.9271591 | 0.3516973 | 35.16973
1191 | Area 1 | Site 10 | Al |  | 178706.4 | 1.585556 | 390.0197 | 142.03125 | 477.0074 | 618.3979 | 21509.1 | 1598.746 | 1.138175 | 7.631225 | -8.975223 | 1307 | 52.97124 | 4.669912 | 0.486434 | 48.6434 | 31.25333 | 4.725207 | 0.120248 | 35.73383 | [12 empty] | 2.293478 | 0.7275604 | 0.0316959 | 4.413031 | [52 empty] | 13.48196 | 3.04735 | 0.2353976 | 23.53976
1193 | Area 1 | Site 10 | Si+Al |  | 395654.5 | 1.217764 | 698.9111 | 67.5 | 709.7626 | 851.1086 | 22462.18 | 2382.523 | 1.141691 | 7.486167 | -8.975021 | 3296 | 58.57168 | 2.566902 | 0.6020321 | 60.20321 | 21.98201 | 2.40701 | 0.09225912 | 27.41644 | [12 empty] | 1.167034 | 0.3230989 | 0.02034614 | 2.8328 | 2.727897 | 0.4382379 | 0.05578794 | 7.040322 | [48 empty] | 15.55138 | 1.780031 | 0.3295063 | 32.95063
1192 | Area 1 | Site 10 | Si+Al |  | 782484 | 1.739185 | 801.9223 | 26.71875 | 998.143 | 1394.692 | 23664.94 | 3527.311 | 1.265326 | 7.521565 | -9.004576 | 6806 | 47.71148 | 1.76739 | 0.4318857 | 43.18857 | 32.763 | 1.659081 | 0.1681932 | 49.98161 | [12 empty] | 2.042237 | 0.2687994 | 0.03618805 | 5.038475 | 4.634417 | 0.3592308 | 0.0955177 | 12.05414 | [48 empty] | 12.84887 | 1.179706 | 0.2748604 | 27.48604
1190 | Area 1 | Site 10 | Si+Al |  | 5902458.9 | 1.174753 | 2885.507 | 112.5 | 2741.395 | 3389.758 | 24696.62 | 10880.56 | 1.596099 | 7.495517 | -9.026281 | 46195 | 54.68643 | 0.7054055 | 0.5566392 | 55.66392 | 25.27157 | 0.6481962 | 0.1088143 | 32.3361 | [8 empty] | 0.3890877 | 0.07563041 | 0.005523972 | 0.8329113 | 1.893265 | 0.1024911 | 0.03216712 | 4.47864 | 1.905356 | 0.09971146 | 0.03779298 | 4.769395 | [12 empty] | 1.496377 | 0.09924015 | 0.03230681 | 3.615819 |  |  |  |  | 0.588428 | 0.1409222 | 0.01222024 | 1.222024 | [24 empty] | 13.76949 | 0.4876089 | 0.2897967 | 28.97967
1194 | Area 1 | Site 10 | Si+Al |  | 1246532.2 | 1.702759 | 997.138 | 116.71875 | 1259.815 | 1697.885 | 24764.73 | 4481.48 | 1.282122 | 7.571296 | -8.927049 | 10973 | 46.51602 | 1.767901 | 0.4138365 | 41.38365 | 31.43501 | 1.455074 | 0.155961 | 46.3466 | [12 empty] | 2.909359 | 0.2396561 | 0.0517255 | 7.20176 | 4.40398 | 0.2853489 | 0.0899675 | 11.35371 | [8 empty] | 2.055987 | 0.2142583 | 0.04434346 | 5.23473 | [36 empty] | 12.67963 | 0.948815 | 0.2707953 | 27.07953
1197 | Area 1 | Site 10 | Si+Al |  | 1501722.0 | 1.228283 | 1298.688 | 54.84375 | 1382.77 | 1595.157 | 25705.86 | 4647.146 | 1.144388 | 7.452669 | -8.942945 | 12232 | 43.65281 | 1.432323 | 0.3316713 | 33.16713 | 34.35405 | 1.306769 | 0.1724397 | 51.24354 | [12 empty] | 1.855956 | 0.1999403 | 0.03070962 | 4.275712 | 6.576974 | 0.3297434 | 0.1270189 | 16.02952 | [48 empty] | 13.5602 | 0.9647327 | 0.2668092 | 26.68092
1187 | Area 1 | Site 10 | Si+Al |  | 572154.6 | 1.464862 | 763.2989 | 75.9375 | 853.5162 | 1118.127 | 22864.18 | 2960.621 | 1.219108 | 7.515019 | -8.894931 | 4299 | 51.81913 | 2.470849 | 0.4418345 | 44.18345 | 25.5484 | 2.252471 | 0.1044657 | 31.04384 | [12 empty] | 2.179657 | 0.3764435 | 0.03356852 | 4.673757 | 2.132436 | 0.3691222 | 0.03829226 | 4.832403 | [48 empty] | 18.32037 | 1.817092 | 0.345519 | 34.5519
1198 | Area 1 | Site 10 | Si+Al |  | 2851948.1 | 1.20564 | 1752.127 | 47.8125 | 1905.574 | 2112.435 | 23761.22 | 6399.082 | 1.142573 | 7.638989 | -9.004733 | 24335 | 47.85667 | 1.202929 | 0.4188215 | 41.88215 | 29.07251 | 0.9614656 | 0.1445907 | 42.9677 | [8 empty] | 0.9320116 | 0.1260236 | 0.01356419 | 2.045226 | 3.508666 | 0.179846 | 0.06073506 | 8.456165 | 3.200264 | 0.1695495 | 0.06350547 | 8.014259 | [8 empty] | 0.4721903 | 0.1019735 | 0.01001972 | 1.182824 | [8 empty] | 1.155525 | 0.1987147 | 0.02497572 | 2.497572 | [24 empty] | 13.80216 | 0.6696533 | 0.291628 | 29.1628
1199 | Area 1 | Site 10 | CaO/CaCO3 |  | 2796056.4 | 1.772205 | 1555.486 | 164.53125 | 1886.809 | 2756.639 | 23776.69 | 7325.713 | 1.527369 | 7.628502 | -9.034773 | 21908 | 52.1384 | 1.039187 | 0.5370682 | 53.70682 | 25.93317 | 0.9891968 | 0.1019648 | 30.30066 | [12 empty] | 1.649897 | 0.1485197 | 0.02621476 | 3.64989 | 0.422745 | 0.1080134 | 0.007909148 | 0.9981181 | [12 empty] | 4.280266 | 0.2252344 | 0.08654679 | 9.686427 | [32 empty] | 15.57553 | 0.7421026 | 0.3127902 | 31.27902
1200 | Area 1 | Site 10 | Si+Al |  | 508908.7 | 1.594535 | 627.1932 | 167.34375 | 804.9613 | 1000.081 | 20907.87 | 2733.641 | 1.168512 | 7.632492 | -9.028267 | 3703 | 50.0555 | 2.581527 | 0.4425681 | 44.25681 | 29.65167 | 2.435862 | 0.134962 | 40.10636 | [12 empty] | 4.174006 | 0.4817766 | 0.06839289 | 9.522367 | 1.808935 | 0.3814367 | 0.03351154 | 4.229087 | [48 empty] | 14.30988 | 1.849603 | 0.2847003 | 28.47003
1201 | Area 1 | Site 10 | Al |  | 381681.6 | 3.555459 | 385.4548 | 153.28125 | 697.117 | 1370.469 | 22931.14 | 3090.998 | 1.991986 | 7.466835 | -9.012812 | 1415 | 65.21561 | 4.838456 | 0.5105192 | 51.05192 | 15.24626 | 4.182792 | 0.03980935 | 11.83006 | [12 empty] | 2.735389 | 0.805131 | 0.03291342 | 4.582547 | [52 empty] | 16.80274 | 3.7372 | 0.2460203 | 24.60203
1202 | Area 1 | Site 10 | C-based |  | 296373.2 | 1.647131 | 499.914 | 106.875 | 614.2915 | 823.4239 | 21431.23 | 2061.527 | 1.141114 | 7.55704 | -8.99866 | 2082 | 52.69632 | 3.364569 | 0.5076327 | 50.76327 | 26.75897 | 3.059045 | 0.1047532 | 31.12928 | [68 empty] | 20.54471 | 2.77889 | 0.3793236 | 37.93236
1204 | Area 1 | Site 10 | Al |  | 360354.5 | 1.19524 | 704.4192 | 74.53125 | 677.3607 | 841.95 | 19254.06 | 2885.318 | 1.838432 | 7.605731 | -8.935477 | 2851 | 57.8792 | 2.746814 | 0.5990183 | 59.90183 | 20.06337 | 2.523741 | 0.08123221 | 24.1396 | [12 empty] | 2.329917 | 0.4080515 | 0.03886021 | 5.410522 | [52 empty] | 19.72752 | 2.117981 | 0.4071066 | 40.71066
1203 | Area 1 | Site 10 | CaO/CaCO3 |  | 925154.9 | 1.45581 | 931.3377 | 16.875 | 1085.331 | 1355.851 | 22230.33 | 3780.757 | 1.229513 | 7.463723 | -8.91803 | 6383 | 47.42935 | 1.971076 | 0.4500923 | 45.00923 | 29.08522 | 1.817041 | 0.1245808 | 37.0214 | [12 empty] | 2.151377 | 0.297223 | 0.03453033 | 4.807671 | 1.176447 | 0.2520909 | 0.02214041 | 2.794074 | [12 empty] | 3.749792 | 0.4059004 | 0.07677438 | 8.592687 | [32 empty] | 16.40782 | 1.345926 | 0.3307221 | 33.07221
1205 | Area 1 | Site 10 | Si+Al |  | 678790.1 | 2.051518 | 727.9905 | 60.46875 | 929.6572 | 1493.486 | 21452.27 | 3921.027 | 1.802413 | 7.534621 | -9.028123 | 5058 | 50.62366 | 2.056002 | 0.4876602 | 48.76602 | 28.9527 | 1.914455 | 0.137927 | 40.98748 | [12 empty] | 2.207667 | 0.3370464 | 0.0381567 | 5.312571 | 2.453936 | 0.3102998 | 0.04937332 | 6.230811 | [48 empty] | 15.76205 | 1.426656 | 0.3341776 | 33.41776
1206 | Area 1 | Site 10 | Al |  | 172087.6 | 1.501539 | 412.6039 | 22.5 | 468.0906 | 619.5407 | 20242.08 | 1613.807 | 1.204324 | 7.519136 | -9.028656 | 1132 | 62.2912 | 4.321065 | 0.6238722 | 62.38722 | 13.64075 | 3.576191 | 0.04907485 | 14.58346 | [12 empty] | 1.949291 | 0.6444864 | 0.03145204 | 4.37908 | [52 empty] | 22.11877 | 3.500474 | 0.4376977 | 43.76977
1207 | Area 1 | Site 10 | Al |  | 341233.6 | 1.701679 | 522.0139 | 149.0625 | 659.145 | 888.3001 | 22426.72 | 2249.562 | 1.180142 | 7.527847 | -9.019766 | 2399 | 56.66121 | 3.056786 | 0.5630568 | 56.30568 | 20.85135 | 2.757541 | 0.08403006 | 24.97103 | [12 empty] | 2.643412 | 0.4922555 | 0.04315592 | 6.008615 | [52 empty] | 19.84403 | 2.34482 | 0.4004797 | 40.04797
1208 | Area 1 | Site 10 | Si+Al |  | 515527.5 | 1.768704 | 637.7245 | 9.84375 | 810.179 | 1127.946 | 22779.1 | 2939.322 | 1.333621 | 7.620505 | -9.028775 | 3886 | 56.14699 | 2.379278 | 0.5552272 | 55.52272 | 23.11268 | 2.198561 | 0.09765349 | 29.01947 | [12 empty] | 2.193798 | 0.3819057 | 0.03710913 | 5.166718 | 1.673208 | 0.3516404 | 0.03285497 | 4.146228 | [48 empty] | 16.87334 | 1.716247 | 0.3488922 | 34.88922
1209 | Area 1 | Site 10 | Si+Al |  | 1503928.3 | 1.940464 | 1051.47 | 156.09375 | 1383.785 | 2040.34 | 23509.06 | 5203.944 | 1.432941 | 7.586595 | -9.005946 | 11954 | 51.06515 | 1.358821 | 0.4754118 | 47.54118 | 27.91717 | 1.248264 | 0.1296331 | 38.52278 | [12 empty] | 2.795332 | 0.2284026 | 0.04706727 | 6.553193 | 2.268747 | 0.212923 | 0.04413295 | 5.569486 | [20 empty] | 1.058245 | 0.3003233 | 0.02192432 | 2.192432 | [24 empty] | 14.89535 | 0.9722485 | 0.3079257 | 30.79257
1210 | Area 1 | Site 10 | Si+Al |  | 1477453.3 | 2.316846 | 962.3721 | 175.78125 | 1371.551 | 2229.668 | 20126.94 | 5788.28 | 1.804577 | 7.487478 | -8.91848 | 10173 | 59.20708 | 1.52398 | 0.5753583 | 57.53583 | 19.26741 | 1.374085 | 0.07284051 | 21.64586 | [12 empty] | 1.752219 | 0.2203702 | 0.02795342 | 3.891965 | 1.064974 | 0.1885191 | 0.01984954 | 2.504971 | [48 empty] | 18.70833 | 1.157633 | 0.366051 | 36.6051
1211 | Area 1 | Site 10 | Al |  | 433160.8 | 2.550442 | 540.1775 | 143.4375 | 742.6422 | 1377.691 | 20296.21 | 3182.432 | 1.860626 | 7.580813 | -9.013726 | 3148 | 60.76725 | 2.827426 | 0.5743025 | 57.43025 | 17.05122 | 2.512598 | 0.05893211 | 17.51273 | [12 empty] | 1.987697 | 0.4404555 | 0.02970638 | 4.136031 | [52 empty] | 20.19385 | 2.18627 | 0.3721921 | 37.21921
1212 | Area 1 | Site 10 | Si+Al |  | 1033261.2 | 1.156541 | 1126.653 | 167.34375 | 1146.991 | 1303.021 | 24960.12 | 3820.771 | 1.1243 | 7.454166 | -9.020071 | 6951 | 51.76073 | 2.002154 | 0.47188 | 47.188 | 29.38725 | 1.830454 | 0.1171829 | 34.82299 | [12 empty] | 1.905479 | 0.2765503 | 0.02875622 | 4.003739 | 1.896699 | 0.2740248 | 0.03342606 | 4.2183 | [12 empty] | 1.871209 | 0.3253475 | 0.0360838 | 4.038545 | [32 empty] | 13.17864 | 1.438338 | 0.246968 | 24.6968
1213 | Area 1 | Site 10 | Si+Al |  | 753067.3 | 1.374138 | 943.3508 | 15.46875 | 979.2012 | 1296.294 | 21932.29 | 3460.831 | 1.26566 | 7.491203 | -9.029885 | 5823 | 55.27412 | 2.0685 | 0.4974238 | 49.74238 | 23.61331 | 1.913133 | 0.09670397 | 28.73731 | [12 empty] | 2.046399 | 0.311022 | 0.03339354 | 4.649394 | 2.940914 | 0.3403415 | 0.05570656 | 7.030053 | [48 empty] | 16.12526 | 1.499936 | 0.3178857 | 31.78857
1214 | Area 1 | Site 10 | Si+Al |  | 1403911.5 | 1.417304 | 1170.77 | 168.75 | 1336.98 | 1659.337 | 21461.94 | 4665.861 | 1.233997 | 7.656985 | -9.020066 | 10852 | 52.87417 | 1.67672 | 0.5271049 | 52.71049 | 25.90982 | 1.412779 | 0.1186915 | 35.2713 | [12 empty] | 2.535668 | 0.2322095 | 0.04454075 | 6.201425 | 1.916997 | 0.2074388 | 0.03896691 | 4.917543 | [8 empty] | 0.5515985 | 0.1445844 | 0.01147413 | 1.354517 | [36 empty] | 16.21175 | 1.025486 | 0.3484185 | 34.84185
1215 | Area 1 | Site 10 | Si+Al |  | 2113589.2 | 1.538964 | 1448.49 | 170.15625 | 1640.459 | 2229.173 | 21746.28 | 6260.953 | 1.475878 | 7.542376 | -9.029728 | 16255 | 51.42804 | 1.443942 | 0.4594959 | 45.94959 | 26.27636 | 1.187934 | 0.114094 | 33.90507 | [12 empty] | 2.779126 | 0.2045337 | 0.0458574 | 6.384743 | 2.523558 | 0.1916083 | 0.04801333 | 6.059182 | [8 empty] | 0.7869346 | 0.1507002 | 0.01535298 | 1.812414 | [36 empty] | 16.20597 | 0.8966244 | 0.3247512 | 32.47512
1216 | Area 1 | Site 10 | Si+Al |  | 833227.7 | 1.310223 | 948.0069 | 126.5625 | 1029.999 | 1242.1 | 23053.56 | 3435.878 | 1.127462 | 7.447614 | -8.918806 | 5793 | 55.23713 | 2.095699 | 0.500536 | 50.0536 | 23.942 | 1.90541 | 0.09580376 | 28.46979 | [8 empty] | 0.9854566 | 0.2589906 | 0.01297365 | 1.956183 | 1.396238 | 0.2787174 | 0.02170681 | 3.022247 | 2.082811 | 0.3066489 | 0.03813136 | 4.812099 | [48 empty] | 16.35638 | 1.54276 | 0.3146141 | 31.46141
1218 | Area 1 | Site 10 | Al |  | 332408.6 | 1.400473 | 569.4901 | 161.71875 | 650.5657 | 797.5553 | 21119.64 | 2128.007 | 1.084087 | 7.494553 | -9.007135 | 2214 | 56.06035 | 3.504908 | 0.536315 | 53.6315 | 27.88534 | 3.329963 | 0.1027026 | 30.5199 | [12 empty] | 1.749819 | 0.5107192 | 0.02454051 | 3.416784 | [52 empty] | 14.30449 | 2.709613 | 0.252941 | 25.2941
1219 | Area 1 | Site 10 | Si+Al |  | 805281.9 | 1.597558 | 904.8783 | 67.5 | 1012.579 | 1445.595 | 21877.73 | 3611.437 | 1.288849 | 7.651094 | -9.030123 | 6341 | 48.40598 | 1.957262 | 0.4071453 | 40.71453 | 28.7741 | 1.79864 | 0.134449 | 39.95391 | [12 empty] | 2.830906 | 0.3176538 | 0.04633299 | 6.450959 | 3.432758 | 0.3368294 | 0.06495973 | 8.197783 | [20 empty] | 1.557068 | 0.4243731 | 0.03159716 | 3.159716 | [24 empty] | 14.9992 | 1.381417 | 0.2991434 | 29.91434
1220 | Area 1 | Site 10 | Si+Al |  | 791309 | 1.376314 | 952.2845 | 113.90625 | 1003.756 | 1310.642 | 21447 | 3544.956 | 1.263763 | 7.616834 | -8.918888 | 6311 | 53.91636 | 1.885953 | 0.5236118 | 52.36118 | 26.84758 | 1.793922 | 0.1196621 | 35.55971 | [12 empty] | 2.543015 | 0.3054688 | 0.0433338 | 6.033381 | 2.245193 | 0.2823855 | 0.04414322 | 5.570783 | [48 empty] | 14.44785 | 1.289699 | 0.3000746 | 30.00746
1223 | Area 1 | Site 10 | CaO/CaCO3 |  | 436102.4 | 1.700107 | 625.5496 | 160.3125 | 745.1596 | 1063.501 | 22101.66 | 2743.534 | 1.37348 | 7.474323 | -9.00704 | 2629 | 54.576 | 3.267695 | 0.5905215 | 59.05215 | 31.64894 | 3.088059 | 0.1202353 | 35.73007 | [12 empty] | 1.545154 | 0.4245634 | 0.02262016 | 3.149413 | [16 empty] | 2.797614 | 0.5518261 | 0.05401966 | 6.045949 | [32 empty] | 9.432295 | 2.391533 | 0.1767019 | 17.67019
1222 | Area 1 | Site 10 | C-based |  | 559652.5 | 1.888525 | 732.2016 | 78.75 | 844.1396 | 1382.781 | 20895.11 | 3608.853 | 1.851868 | 7.65603 | -9.030154 | 4342 | 73.59546 | 1.975147 | 1.001899 | 100.1899 | 8.963121 | 1.682819 | 0.03169633 | 9.419131 | [12 empty] | 0.7685724 | 0.2425851 | 0.0140622 | 1.957885 | [52 empty] | 16.67285 | 1.470722 | 0.3723788 | 37.23788
1225 | Area 1 | Site 10 | Si+Al |  | 1412001.1 | 3.356271 | 800.0802 | 37.96875 | 1340.826 | 2685.286 | 25538.63 | 5859.485 | 1.934969 | 7.619035 | -9.037371 | 13013 | 43.87227 | 1.302288 | 0.3821452 | 38.21452 | 35.25371 | 1.182849 | 0.1953489 | 58.05141 | [8 empty] | 0.5946791 | 0.1525486 | 0.008648738 | 1.304067 | 3.543935 | 0.2346853 | 0.0619883 | 8.630653 | 3.714285 | 0.2327636 | 0.07450309 | 9.402134 | [20 empty] | 1.043823 | 0.2457319 | 0.02304631 | 2.304631 | [24 empty] | 11.97729 | 0.8635066 | 0.2562216 | 25.62216
1224 | Area 1 | Site 10 | Si+Al |  | 2140064.2 | 1.760879 | 1337.206 | 104.0625 | 1650.701 | 2354.657 | 26680.54 | 5973.731 | 1.32695 | 7.62499 | -9.013429 | 19147 | 45.5792 | 1.077394 | 0.3932345 | 39.32345 | 31.93115 | 0.9888981 | 0.1669839 | 49.62225 | [8 empty] | 0.4015632 | 0.1254494 | 0.005783833 | 0.8720934 | 4.026023 | 0.2066551 | 0.06977783 | 9.715194 | 3.155744 | 0.1807848 | 0.06228417 | 7.860132 | [20 empty] | 1.184716 | 0.2346355 | 0.02568052 | 2.568052 | [24 empty] | 13.72161 | 0.7064828 | 0.2894812 | 28.94812
1221 | Area 1 | Site 10 | Si+Ca+Fe Mixture |  | 5533279.4 | 1.158838 | 2787.167 | 87.1875 | 2654.278 | 3229.877 | 25699.54 | 10768.9 | 1.667824 | 7.603291 | -9.019245 | 48485 | 44.81893 | 0.8373133 | 0.4118859 | 41.18859 | 32.06597 | 0.6824424 | 0.1683072 | 50.01549 | [8 empty] | 0.6892077 | 0.08301311 | 0.009873566 | 1.488749 | 2.477116 | 0.1116279 | 0.04285815 | 5.967156 | 3.107637 | 0.1153446 | 0.06293947 | 7.942831 | [8 empty] | 0.5205767 | 0.0682758 | 0.01150027 | 1.357602 | 1.291747 | 0.09131394 | 0.02979 | 3.334135 |  |  |  |  | 1.915392 | 0.1611405 | 0.04270815 | 4.270815 | 0.6905692 | 0.1678117 | 0.01479889 | 1.479889 | [20 empty] | 12.42286 | 0.4508755 | 0.2697624 | 26.97624
1227 | Area 1 | Site 10 | Al |  | 442721.2 | 1.150052 | 759.3202 | 154.6875 | 750.793 | 873.2578 | 21180.41 | 2497.84 | 1.121474 | 7.450601 | -9.03851 | 2987 | 60.71752 | 2.781608 | 0.6091164 | 60.91164 | 16.36213 | 2.592416 | 0.05940493 | 17.65323 | [12 empty] | 1.346999 | 0.4124429 | 0.02115723 | 2.945729 | [52 empty] | 21.57335 | 2.097676 | 0.4200566 | 42.00566
1226 | Area 1 | Site 10 | CaSO4 |  | 14621565.8 | 1.928502 | 3720.092 | 129.375 | 4314.714 | 7174.204 | 24762.75 | 26382.25 | 3.788086 | 7.614757 | -9.028364 | 119642 | 45.13958 | 0.4861357 | 0.3443019 | 34.43019 | 28.27197 | 0.4284916 | 0.1208381 | 35.90918 | [12 empty] | 1.727389 | 0.06213868 | 0.02878015 | 4.007072 | [8 empty] | 4.597623 | 0.1137231 | 0.0862269 | 10.00938 |  |  |  |  | 5.330167 | 0.1053461 | 0.1140372 | 12.76319 | [8 empty] | 0.5397723 | 0.1212612 | 0.01087977 | 1.087977 | [20 empty] | 14.39351 | 0.3404649 | 0.3078393 | 30.78393
1229 | Area 1 | Site 10 | Fe |  | 1293598.9 | 1.12969 | 1292.696 | 149.0625 | 1283.379 | 1460.346 | 19978.65 | 5311.952 | 1.735797 | 7.645708 | -9.014554 | 9889 | 52.22659 | 1.511946 | 0.4828267 | 48.28267 | 24.24872 | 1.374545 | 0.1086935 | 32.30021 | [8 empty] | 0.7931495 | 0.196678 | 0.01091443 | 1.645691 | 2.194792 | 0.2372425 | 0.03604139 | 5.018056 | 1.760635 | 0.2169459 | 0.03387341 | 4.274753 | [20 empty] | 2.090062 | 0.4094641 | 0.04290067 | 4.290067 | [24 empty] | 16.68604 | 1.073133 | 0.3422484 | 34.22484
1230 | Area 1 | Site 10 | CaO/CaCO3 |  | 7589506.1 | 1.607208 | 2638.024 | 43.59375 | 3108.578 | 4239.854 | 27785.08 | 11107.54 | 1.293637 | 7.521598 | -9.037769 | 72083 | 36.39982 | 0.5621724 | 0.3227196 | 32.27196 | 36.91104 | 0.5322729 | 0.1779046 | 52.86752 | [8 empty] | 5.303099 | 0.1342499 | 0.0716283 | 10.8002 | 2.24123 | 0.08956387 | 0.03407672 | 4.744515 | 0.4221525 | 0.05564782 | 0.007680743 | 0.9692937 | [12 empty] | 8.147954 | 0.1611087 | 0.180602 | 20.2132 |  |  |  |  | 0.3659777 | 0.09774041 | 0.007664984 | 0.7664984 | [24 empty] | 10.20874 | 0.3493149 | 0.2095525 | 20.95525
1231 | Area 1 | Site 10 | Si+Al |  | 1520107.5 | 2.203486 | 1019.933 | 160.3125 | 1391.208 | 2247.407 | 21957.2 | 5576.361 | 1.627862 | 7.595121 | -9.031226 | 11122 | 54.40521 | 1.478997 | 0.4966361 | 49.66361 | 24.44481 | 1.346299 | 0.1009489 | 29.99877 | [12 empty] | 2.079238 | 0.2239032 | 0.03353155 | 4.66861 | 2.253339 | 0.2192621 | 0.04227703 | 5.335273 | [48 empty] | 16.8174 | 1.08393 | 0.330768 | 33.0768
1232 | Area 1 | Site 10 | CaSO4 |  | 2939462.8 | 1.79704 | 1424.961 | 113.90625 | 1934.59 | 2560.711 | 27237.6 | 6710.186 | 1.218965 | 7.505706 | -9.038193 | 26406 | 44.79252 | 1.005117 | 0.3693431 | 36.93431 | 31.72271 | 0.9096454 | 0.1451152 | 43.12356 | [12 empty] | 1.786616 | 0.1272014 | 0.030747 | 4.280916 | [8 empty] | 4.138627 | 0.2250717 | 0.08148506 | 9.45894 |  |  |  |  | 4.775156 | 0.2060732 | 0.1063372 | 11.90139 | [32 empty] | 12.78438 | 0.6902031 | 0.2824405 | 28.24405
1233 | Area 1 | Site 10 | Si+Al |  | 316964.8 | 1.464207 | 538.3828 | 153.28125 | 635.2733 | 788.3039 | 21949.62 | 2080.241 | 1.086442 | 7.546968 | -9.015467 | 2231 | 54.93914 | 3.285165 | 0.5132476 | 51.32476 | 24.82364 | 3.149072 | 0.104842 | 31.15567 | [12 empty] | 2.254828 | 0.5010982 | 0.03740393 | 5.207763 | 2.522362 | 0.4959906 | 0.04844948 | 6.114223 | [48 empty] | 15.46003 | 2.290584 | 0.3112985 | 31.12985
1234 | Area 1 | Site 10 | Si+Al |  | 553769.2 | 1.68323 | 706.1186 | 125.15625 | 839.6909 | 1188.56 | 20385.46 | 3039.578 | 1.327663 | 7.570806 | -9.015374 | 3967 | 55.88667 | 2.58212 | 0.4976404 | 49.76404 | 22.66457 | 2.36576 | 0.08692499 | 25.83131 | [12 empty] | 2.502283 | 0.4136487 | 0.03842764 | 5.350295 | 1.431144 | 0.3432899 | 0.02542268 | 3.20829 | [48 empty] | 17.51534 | 1.897908 | 0.3286 | 32.86
1235 | Area 1 | Site 10 | SiO2 |  | 345646.1 | 1.949339 | 524.9609 | 32.34375 | 663.393 | 1023.327 | 22322.64 | 2425.121 | 1.354021 | 7.612824 | -9.039889 | 2963 | 50.00725 | 2.836065 | 0.4838555 | 48.38555 | 24.38285 | 2.417795 | 0.1256163 | 37.32913 | [12 empty] | 0.9970109 | 0.2922035 | 0.02017582 | 2.809087 | 3.671169 | 0.4540941 | 0.0879589 | 11.10023 | [40 empty] | 4.474124 | 1.431997 | 0.0932743 | 9.32743 |  |  |  |  | 16.46759 | 1.923633 | 0.4080646 | 40.80646
1237 | Area 1 | Site 10 | Si+Al |  | 422129.5 | 1.572454 | 736.718 | 21.09375 | 733.1248 | 1158.455 | 20420.71 | 3360.575 | 2.12898 | 7.516401 | -9.022471 | 3219 | 53.91355 | 2.92046 | 0.4357868 | 43.57868 | 20.60194 | 2.623521 | 0.07697198 | 22.87359 | [12 empty] | 2.518223 | 0.4553096 | 0.0375264 | 5.224814 | 1.77007 | 0.4235142 | 0.03061933 | 3.864096 | [48 empty] | 21.19621 | 2.286145 | 0.383993 | 38.3993
1238 | Area 1 | Site 10 | Si+Al |  | 544944.2 | 1.72117 | 674.3493 | 142.03125 | 832.9733 | 1160.67 | 20412.84 | 3039.578 | 1.349164 | 7.515126 | -9.022741 | 4240 | 48.79881 | 2.235186 | 0.4527894 | 45.27894 | 30.89798 | 2.072155 | 0.1561001 | 46.38793 | [8 empty] | 0.8366477 | 0.2605874 | 0.01196862 | 1.804643 | 2.852628 | 0.3875565 | 0.04879339 | 6.793522 | 2.696837 | 0.355816 | 0.05341051 | 6.740295 | [20 empty] | 1.748913 | 0.5546569 | 0.03770901 | 3.770901 | [24 empty] | 12.16819 | 1.543148 | 0.2582767 | 25.82767
1240 | Area 1 | Site 10 | Si+Al |  | 9528065.9 | 1.705673 | 3072.955 | 30.9375 | 3483.032 | 5241.455 | 28429.41 | 14734.04 | 1.81313 | 7.582652 | -9.022351 | 95279 | 41.31323 | 0.6692735 | 0.2924722 | 29.24722 | 31.97543 | 0.5084272 | 0.1617671 | 48.07197 |  |  |  |  | 0.6685677 | 0.07609838 | 0.006837945 | 1.620247 |  |  |  |  | 4.422884 | 0.1029256 | 0.07601604 | 10.58374 | 7.175016 | 0.1331886 | 0.1388663 | 17.52464 | [8 empty] | 2.532153 | 0.0822344 | 0.05349311 | 6.314842 | [8 empty] | 0.4568471 | 0.08355523 | 0.009788261 | 0.9788261 | 0.6349372 | 0.1237341 | 0.01309948 | 1.309948 | [20 empty] | 10.82094 | 0.3180875 | 0.2168229 | 21.68229
1241 | Area 1 | Site 10 | Si+Al |  | 878823.6 | 1.771374 | 862.9079 | 154.6875 | 1057.806 | 1528.533 | 23383.34 | 3763.113 | 1.28228 | 7.650068 | -9.023614 | 7207 | 46.68568 | 1.731565 | 0.4098934 | 40.98934 | 32.14962 | 1.601874 | 0.1658666 | 49.29022 | [12 empty] | 1.63822 | 0.2339455 | 0.02908273 | 4.049199 | 5.253423 | 0.3617255 | 0.1092212 | 13.78349 | [48 empty] | 14.27305 | 1.170221 | 0.304915 | 30.4915
1242 | Area 1 | Site 10 | Si+Al |  | 2592345.8 | 1.319747 | 1687.71 | 132.1875 | 1816.777 | 2227.351 | 22654.63 | 6420.381 | 1.265374 | 7.592659 | -8.894954 | 20808 | 47.88674 | 1.251165 | 0.4325949 | 43.25949 | 30.25293 | 1.026357 | 0.1531075 | 45.49861 | [8 empty] | 0.4621952 | 0.1131368 | 0.006802493 | 1.025688 | 3.768352 | 0.1935642 | 0.06651706 | 9.261195 | 3.10502 | 0.1793146 | 0.06246144 | 7.882504 | [8 empty] | 0.6572401 | 0.1133432 | 0.01423551 | 1.680497 | [8 empty] | 1.052803 | 0.213996 | 0.02307147 | 2.307147 | [24 empty] | 12.81472 | 0.6987502 | 0.2750985 | 27.50985
1243 | Area 1 | Site 10 | Si+Al |  | 4447803.5 | 1.37089 | 2227.559 | 47.8125 | 2379.731 | 3053.737 | 23853.14 | 10100.88 | 1.825421 | 7.492185 | -8.894455 | 36313 | 50.14742 | 1.021268 | 0.4289474 | 42.89474 | 25.9536 | 0.8025875 | 0.1133539 | 33.68513 | [12 empty] | 1.924493 | 0.1158794 | 0.03302077 | 4.597494 | 1.00328 | 0.09162428 | 0.02015903 | 2.544028 |  |  |  |  | 2.78704 | 0.1789661 | 0.05286236 | 6.136363 | 3.396482 | 0.1549652 | 0.07048167 | 8.320336 | [12 empty] | 0.7843585 | 0.2168634 | 0.01599897 | 1.599897 | [20 empty] | 14.00332 | 0.632552 | 0.3016401 | 30.16401
1244 | Area 1 | Site 10 | Al |  | 157379.3 | 2.554813 | 347.697 | 77.34375 | 447.64 | 888.3009 | 18766.11 | 2367.463 | 2.834059 | 7.535656 | -8.895595 | 1398 | 53.2192 | 4.037223 | 0.5219744 | 52.19744 | 26.20848 | 3.802007 | 0.1117064 | 33.19555 | [12 empty] | 2.894262 | 0.6884417 | 0.04639495 | 6.459586 | [52 empty] | 17.67806 | 2.893724 | 0.353062 | 35.3062
1245 | Area 1 | Site 10 | Si+Al |  | 1945914.1 | 1.365005 | 1427.358 | 81.5625 | 1574.044 | 1948.35 | 24072.34 | 5213.837 | 1.111684 | 7.542299 | -8.896386 | 16414 | 47.34516 | 1.165971 | 0.421795 | 42.1795 | 30.0033 | 1.056211 | 0.1509024 | 44.84333 | [8 empty] | 0.5334328 | 0.1398949 | 0.007591689 | 1.144684 | 3.320036 | 0.20743 | 0.05673147 | 7.898743 | 2.621856 | 0.1892228 | 0.05160126 | 6.511971 | [20 empty] | 1.397626 | 0.263853 | 0.0299131 | 2.99131 | [24 empty] | 14.77859 | 0.7945619 | 0.3108172 | 31.08172
1246 | Area 1 | Site 10 | Si+Al |  | 831756.9 | 1.410151 | 972.3894 | 113.90625 | 1029.09 | 1371.216 | 21209.99 | 3953.732 | 1.495575 | 7.567411 | -8.895995 | 6102 | 54.2959 | 2.031487 | 0.4827512 | 48.27512 | 22.37443 | 1.797507 | 0.09503817 | 28.24228 | [12 empty] | 2.188471 | 0.2994052 | 0.03706855 | 5.161067 | 1.695593 | 0.2677124 | 0.03340736 | 4.21594 |  |  |  |  | 1.050308 | 0.3176084 | 0.01828339 | 2.12237 | [40 empty] | 18.39529 | 1.528303 | 0.3806864 | 38.06864
1247 | Area 1 | Site 10 | Al |  | 439779.5 | 2.68543 | 502.179 | 164.53125 | 748.2945 | 1348.567 | 24101.97 | 3084.76 | 1.72186 | 7.637616 | -8.903769 | 3071 | 57.29859 | 3.011104 | 0.5266191 | 52.66191 | 22.26769 | 2.760389 | 0.07968697 | 23.6804 | [12 empty] | 2.084251 | 0.4666643 | 0.03004341 | 4.182955 | [52 empty] | 18.34947 | 2.281625 | 0.3292131 | 32.92131
1248 | Area 1 | Site 10 | Al |  | 649373.4 | 2.487635 | 623.7273 | 95.625 | 909.2898 | 1551.606 | 19188.49 | 4835.182 | 2.864978 | 7.440979 | -8.904375 | 4183 | 58.53506 | 2.578335 | 0.4883428 | 48.83428 | 15.27755 | 2.295787 | 0.04994977 | 14.84346 | [12 empty] | 1.917284 | 0.418302 | 0.0267651 | 3.726514 | [52 empty] | 24.27011 | 2.080444 | 0.4179734 | 41.79734
1249 | Area 1 | Site 10 | Al |  | 634665.1 | 1.485992 | 788.1041 | 5.625 | 898.9331 | 1171.116 | 23211.83 | 3067.115 | 1.179521 | 7.448925 | -8.903784 | 4491 | 62.92307 | 2.380099 | 0.6371505 | 63.71505 | 17.29488 | 2.236834 | 0.06226696 | 18.50373 | [12 empty] | 1.843357 | 0.3375215 | 0.02952562 | 4.110862 | 0.9736394 | 0.2842621 | 0.01811031 | 2.285484 | [48 empty] | 16.96506 | 1.723885 | 0.3314001 | 33.14001
1250 | Area 1 | Site 10 | Fe |  | 3310113.1 | 1.752371 | 1771.53 | 140.625 | 2052.941 | 3104.379 | 24956.37 | 7832.162 | 1.474724 | 7.568976 | -8.908227 | 27054 | 48.33762 | 0.9740946 | 0.4027394 | 40.27394 | 27.35793 | 0.8696033 | 0.1221451 | 36.29759 | [12 empty] | 2.021046 | 0.1442742 | 0.03115364 | 4.337532 | 2.977189 | 0.1610547 | 0.05399624 | 6.814213 | [12 empty] | 0.6738742 | 0.119056 | 0.01358359 | 1.520293 |  |  |  |  | 3.904597 | 0.3039412 | 0.07652434 | 7.652434 | [24 empty] | 14.72776 | 0.6850814 | 0.2838185 | 28.38185
1251 | Area 1 | Site 10 | Al |  | 555975.4 | 1.850222 | 693.1883 | 165.9375 | 841.3619 | 1282.552 | 19096.68 | 3681.572 | 1.939997 | 7.619225 | -8.911703 | 3648 | 58.08772 | 2.600598 | 0.5316633 | 53.16633 | 15.80644 | 2.213334 | 0.06393707 | 19.00004 | [12 empty] | 1.845628 | 0.3372425 | 0.03222515 | 4.486719 | [8 empty] | 1.987354 | 0.5585555 | 0.03451126 | 4.006132 | [40 empty] | 22.27286 | 2.10271 | 0.479814 | 47.9814
1252 | Area 1 | Site 10 | Si+Al |  | 853084 | 2.306408 | 773.5226 | 160.3125 | 1042.2 | 1784.058 | 20700.1 | 4289.79 | 1.716605 | 7.608919 | -8.911995 | 6179 | 60.62735 | 2.022508 | 0.5811265 | 58.11265 | 18.16047 | 1.835302 | 0.06566522 | 19.51359 | [12 empty] | 1.630668 | 0.289862 | 0.02544743 | 3.543055 | 1.160492 | 0.2481075 | 0.02116124 | 2.670505 | [48 empty] | 18.42103 | 1.545656 | 0.351645 | 35.1645
1253 | Area 1 | Site 10 | Si+Al |  | 10316433.2 | 1.646051 | 3442.006 | 147.65625 | 3624.264 | 5665.717 | 22655.28 | 18612.47 | 2.672197 | 7.612331 | -8.920322 | 87624 | 45.18103 | 0.6388652 | 0.3889979 | 38.89979 | 32.65981 | 0.5166848 | 0.1695159 | 50.37468 | [8 empty] | 0.2962314 | 0.05628009 | 0.004235282 | 0.6386011 | 3.847032 | 0.09938171 | 0.06641725 | 9.247298 | 3.465715 | 0.09236463 | 0.06827843 | 8.616596 | [8 empty] | 0.4096739 | 0.05240004 | 0.0087633 | 1.034504 | 0.3051631 | 0.05092163 | 0.006829472 | 0.7643633 |  |  |  |  | 0.7569935 | 0.1002326 | 0.01641948 | 1.641948 | 0.4917123 | 0.1310162 | 0.01026353 | 1.026353 | [20 empty] | 12.58665 | 0.3506541 | 0.264802 | 26.4802
1254 | Area 1 | Site 10 | Si+Al |  | 905298.6 | 1.401296 | 1013.167 | 118.125 | 1073.621 | 1419.747 | 20748.61 | 4138.114 | 1.505231 | 7.63337 | -8.927658 | 6960 | 53.52488 | 1.817324 | 0.4975134 | 49.75134 | 25.30243 | 1.636588 | 0.106773 | 31.72949 | [12 empty] | 2.357647 | 0.2766026 | 0.03813055 | 5.30893 | 1.64423 | 0.2624591 | 0.03087837 | 3.896786 | [48 empty] | 17.17082 | 1.367432 | 0.3407987 | 34.07987
1255 | Area 1 | Site 10 | Si+Al |  | 1204613.5 | 1.594404 | 1054.665 | 37.96875 | 1238.451 | 1681.563 | 21882.64 | 4553.128 | 1.369501 | 7.470605 | -8.927147 | 9738 | 48.87184 | 1.414713 | 0.4798502 | 47.98502 | 31.4485 | 1.346428 | 0.1680005 | 49.92435 | [12 empty] | 3.612195 | 0.2594046 | 0.06663741 | 9.277951 | 2.785285 | 0.2344647 | 0.05859993 | 7.39519 | [20 empty] | 1.2049 | 0.3032847 | 0.02752606 | 2.752606 | [24 empty] | 12.07728 | 0.9203224 | 0.2718215 | 27.18215
1257 | Area 1 | Site 10 | CaSO4 |  | 5236906.3 | 1.998188 | 2128.506 | 49.21875 | 2582.215 | 4253.156 | 26103.88 | 11331.94 | 1.951298 | 7.559981 | -8.937211 | 48355 | 45.01153 | 0.7540098 | 0.3487678 | 34.87678 | 29.45547 | 0.6685395 | 0.1284557 | 38.1729 | [12 empty] | 1.933325 | 0.09951082 | 0.03281129 | 4.568328 | [8 empty] | 4.761295 | 0.1744304 | 0.09311308 | 10.80874 |  |  |  |  | 5.738904 | 0.1696417 | 0.1266301 | 14.1726 | [8 empty] | 0.6909816 | 0.182944 | 0.01420729 | 1.420729 | [20 empty] | 12.40849 | 0.506465 | 0.2708638 | 27.08638
1258 | Area 1 | Site 10 | Si+Al |  | 1106067.5 | 1.146121 | 1168.762 | 111.09375 | 1186.714 | 1339.543 | 21986.89 | 4101.754 | 1.210452 | 7.472384 | -8.944205 | 7970 | 54.23024 | 1.808322 | 0.4520704 | 45.20704 | 24.13746 | 1.662381 | 0.09492934 | 28.20995 | [12 empty] | 2.864048 | 0.3033752 | 0.0443056 | 6.168685 | 2.696653 | 0.2940991 | 0.04788932 | 6.043533 | [48 empty] | 16.07159 | 1.344987 | 0.2992977 | 29.92977
1259 | Area 1 | Site 10 | Si+Al |  | 494935.8 | 1.118754 | 829.83 | 82.96875 | 793.8336 | 928.3759 | 19888.68 | 2909.2 | 1.360782 | 7.525075 | -8.944348 | 3533 | 56.216 | 2.525942 | 0.5352978 | 53.52978 | 23.01624 | 2.286748 | 0.09308318 | 27.66132 | [12 empty] | 1.91626 | 0.3959628 | 0.0310448 | 4.322379 | 1.743722 | 0.3544514 | 0.03293188 | 4.155935 | [48 empty] | 17.10778 | 1.882043 | 0.3393622 | 33.93622
1260 | Area 1 | Site 10 | Si+Al |  | 410362.8 | 1.635731 | 613.6234 | 142.03125 | 722.8348 | 1003.723 | 21757.12 | 2534.2 | 1.245385 | 7.541558 | -8.951843 | 2914 | 53.61055 | 2.748377 | 0.5028444 | 50.28444 | 23.65809 | 2.515077 | 0.1000278 | 29.72504 | [12 empty] | 2.111739 | 0.4216622 | 0.03459916 | 4.817253 | 1.491703 | 0.3869245 | 0.02853091 | 3.600541 | [48 empty] | 19.12793 | 2.084647 | 0.3852828 | 38.52828
1261 | Area 1 | Site 10 | CaO/CaCO3 |  | 794986.1 | 2.039607 | 767.0292 | 123.75 | 1006.085 | 1564.438 | 20425.63 | 4351.102 | 1.895087 | 7.643551 | -8.951773 | 5858 | 55.47192 | 1.999599 | 0.6049202 | 60.49202 | 23.05175 | 1.831029 | 0.0898761 | 26.70828 | [12 empty] | 1.115309 | 0.2618003 | 0.01805274 | 2.51349 | [16 empty] | 3.114386 | 0.3959389 | 0.06314707 | 7.067501 | [32 empty] | 17.24664 | 1.448185 | 0.3533261 | 35.33261
1262 | Area 1 | Site 10 | Si+Al |  | 493465 | 1.671217 | 662.0979 | 36.5625 | 792.6532 | 1106.509 | 21419.07 | 2754.94 | 1.223935 | 7.643221 | -8.959556 | 4171 | 38.14911 | 2.65373 | 0.26792 | 26.792 | 37.61922 | 2.385419 | 0.1909036 | 56.7304 | [12 empty] | 4.830986 | 0.5247524 | 0.07323149 | 10.19605 | 3.453865 | 0.4713607 | 0.05921084 | 7.472285 | [48 empty] | 15.94684 | 1.749699 | 0.2922011 | 29.22011
1263 | Area 1 | Site 10 | C-based |  | 335350.3 | 1.733371 | 520.7571 | 147.65625 | 653.438 | 902.6651 | 20300.25 | 2285.922 | 1.239978 | 7.464618 | -8.960255 | 2097 | 62.24677 | 4.007971 | 0.5106841 | 51.06841 | 13.61969 | 3.561762 | 0.03822786 | 11.36009 | [68 empty] | 24.13354 | 3.204259 | 0.3756023 | 37.56023
1264 | Area 1 | Site 10 | Si+Al |  | 422864.9 | 1.232892 | 690.3263 | 149.0625 | 733.7631 | 851.098 | 21891.68 | 2416.299 | 1.098727 | 7.655422 | -8.963875 | 3276 | 48.51657 | 2.597944 | 0.4383633 | 43.83633 | 33.32787 | 2.440134 | 0.1709187 | 50.79154 | [12 empty] | 1.780088 | 0.3483493 | 0.03176332 | 4.422419 | 5.392179 | 0.5321786 | 0.1119781 | 14.1314 | [48 empty] | 10.98328 | 1.734917 | 0.2351382 | 23.51382
1265 | Area 1 | Site 10 | Si+Al |  | 1306101.0 | 2.010549 | 922.0316 | 174.375 | 1289.566 | 1853.79 | 21799.56 | 4782.691 | 1.393664 | 7.53466 | -8.967811 | 10869 | 53.76641 | 1.425933 | 0.5187285 | 51.87285 | 27.46741 | 1.33073 | 0.1223173 | 36.34875 | [12 empty] | 2.817777 | 0.2430959 | 0.0477017 | 6.641525 | 2.165503 | 0.217638 | 0.0421121 | 5.314459 | [48 empty] | 13.78291 | 0.9915797 | 0.2841829 | 28.41829
1266 | Area 1 | Site 10 | Si+Al |  | 336085.7 | 1.533484 | 570.2972 | 60.46875 | 654.1541 | 874.5418 | 22858.13 | 2191.904 | 1.137583 | 7.548084 | -8.968118 | 2608 | 47.43924 | 3.005814 | 0.4054155 | 40.54155 | 32.19878 | 2.723685 | 0.1521499 | 45.21405 | [12 empty] | 3.297555 | 0.5421597 | 0.05351881 | 7.451444 | 2.81534 | 0.497034 | 0.05238711 | 6.611144 | [48 empty] | 14.24909 | 2.140709 | 0.2815154 | 28.15154
1268 | Area 1 | Site 10 | Si+Ca+Fe Mixture |  | 16374800.6 | 1.657524 | 4549.869 | 101.25 | 4566.075 | 7541.518 | 23775.14 | 30953.02 | 4.656077 | 7.529669 | -8.968974 | 140452 | 41.20434 | 0.5290972 | 0.3611198 | 36.11198 | 32.27889 | 0.4567737 | 0.1487583 | 44.20617 | [8 empty] | 0.8708341 | 0.05586524 | 0.01132568 | 1.7077 | 2.66231 | 0.07037406 | 0.04189758 | 5.833416 | 1.774167 | 0.05775524 | 0.03281182 | 4.140783 | [8 empty] | 0.4523135 | 0.04332381 | 0.009282405 | 1.095785 | 5.077756 | 0.09895652 | 0.1083208 | 12.1234 | 0.1848985 | 0.04893814 | 0.00368463 | 0.368463 | 1.810329 | 0.1022777 | 0.03720919 | 3.720919 | 0.5780846 | 0.1145495 | 0.01146701 | 1.146701 | [20 empty] | 13.10607 | 0.2872022 | 0.2646183 | 26.46183
1269 | Area 1 | Site 10 | CaO/CaCO3 |  | 892796.5 | 2.067757 | 747.6676 | 127.96875 | 1066.182 | 1545.995 | 23036.57 | 3908.551 | 1.361661 | 7.605 | -8.976345 | 7083 | 53.9073 | 2.05239 | 0.4757172 | 47.57172 | 24.58748 | 1.844203 | 0.09116767 | 27.0921 | [12 empty] | 2.197193 | 0.2987358 | 0.03250039 | 4.525041 | 1.343594 | 0.2551773 | 0.02312912 | 2.918846 | [12 empty] | 1.694396 | 0.3130988 | 0.03123943 | 3.496357 | [32 empty] | 16.27004 | 1.518163 | 0.297213 | 29.7213
1270 | Area 1 | Site 10 | Si+Al |  | 12100555.5 | 1.627719 | 3780.375 | 129.375 | 3925.163 | 6153.387 | 25515.19 | 21926.79 | 3.161804 | 7.459183 | -8.977905 | 94835 | 57.72557 | 0.5546096 | 0.6585116 | 65.85116 | 22.8289 | 0.453392 | 0.1030075 | 30.6105 |  |  |  |  | 0.349056 | 0.06906858 | 0.003825441 | 0.9064361 |  |  |  |  | 1.695868 | 0.06615452 | 0.03104454 | 4.322342 | 1.106703 | 0.05569124 | 0.02372697 | 2.994295 |  |  |  |  | 0.3498213 | 0.07371922 | 0.007126519 | 0.8272598 | 0.2479908 | 0.04407911 | 0.005569952 | 0.6575308 | 1.037059 | 0.0614388 | 0.02428157 | 2.717624 |  |  |  |  | 0.8881632 | 0.09688376 | 0.0199907 | 1.99907 | 0.7238946 | 0.1305644 | 0.01565586 | 1.565586 | [20 empty] | 13.04697 | 0.3585343 | 0.2993592 | 29.93592
1271 | Area 1 | Site 10 | Si+Al |  | 389771.1 | 1.452884 | 601.935 | 150.46875 | 704.4658 | 874.5418 | 19970.7 | 2410.061 | 1.185868 | 7.470189 | -8.983689 | 2270 | 58.65108 | 3.477166 | 0.4921074 | 49.21074 | 19.07188 | 3.203222 | 0.06711113 | 19.94327 | [12 empty] | 3.18969 | 0.5744928 | 0.04769432 | 6.640498 | 1.66177 | 0.4371846 | 0.02834602 | 3.577209 | [48 empty] | 17.42558 | 2.521976 | 0.313069 | 31.3069
1272 | Area 1 | Site 10 | CaSO4 |  | 19851117.9 | 1.67029 | 4213.237 | 95.625 | 5027.447 | 7037.329 | 29006.02 | 21971.53 | 1.935199 | 7.495843 | -8.984302 | 195680 | 39.50274 | 0.407728 | 0.2523564 | 25.23564 | 31.85815 | 0.3519292 | 0.1345569 | 39.98597 | [12 empty] | 2.001826 | 0.05038342 | 0.03311042 | 4.609977 | 0.2258867 | 0.03109327 | 0.004397836 | 0.5549977 |  |  |  |  | 7.296181 | 0.1032111 | 0.1432825 | 16.6325 |  |  |  |  | 8.349986 | 0.1047093 | 0.1815628 | 20.32074 | [8 empty] | 0.4695896 | 0.08826612 | 0.00947495 | 0.947495 | [20 empty] | 10.29564 | 0.2444581 | 0.2201029 | 22.01029
1273 | Area 1 | Site 10 | CaO/CaCO3 |  | 411833.7 | 1.263686 | 687.0022 | 142.03125 | 724.1291 | 868.155 | 20914.7875 | 2382.523 | 1.096838 | 7.528602 | -8.984296 | 2790 | 51.31354 | 3.230736 | 0.4518407 | 45.18407 | 23.85449 | 2.874958 | 0.09615795 | 28.57505 | [8 empty] | 1.468914 | 0.4524343 | 0.01921444 | 2.897177 | [20 empty] | 1.679183 | 0.4477347 | 0.03270769 | 3.660686 | [16 empty] | 3.238895 | 0.7974098 | 0.05475853 | 6.114811 | [12 empty] | 18.44498 | 2.317772 | 0.3535922 | 35.35922
1274 | Area 1 | Site 10 | Si+Al |  | 4032292.8 | 1.231668 | 3039.705 | 149.0625 | 2265.85 | 3743.907 | 27482.71 | 11914.76 | 2.801615 | 7.66042 | -8.992001 | 38509 | 40.86213 | 0.8078645 | 0.3282785 | 32.82785 | 36.26122 | 0.7219717 | 0.2033841 | 60.43919 |  |  |  |  | 1.185257 | 0.1289299 | 0.0121814 | 2.886375 |  |  |  |  | 3.597358 | 0.1400163 | 0.06223077 | 8.664414 | 4.898031 | 0.1573159 | 0.09714234 | 12.25916 | [12 empty] | 0.4558055 | 0.07524936 | 0.01031038 | 1.153951 |  |  |  |  | 0.5340317 | 0.1369659 | 0.0116861 | 1.16861 | [24 empty] | 12.20617 | 0.493699 | 0.2555328 | 25.55328
1275 | Area 1 | Site 10 | CaO/CaCO3 |  | 1442153.2 | 2.339351 | 940.7003 | 94.21875 | 1355.067 | 2200.628 | 20928.32 | 5264.187 | 1.529119 | 7.503404 | -8.991412 | 10609 | 47.84066 | 1.533024 | 0.485557 | 48.5557 | 29.40751 | 1.447563 | 0.1153919 | 34.29076 | [12 empty] | 1.937254 | 0.2215234 | 0.02986251 | 4.157768 | [16 empty] | 6.511472 | 0.396735 | 0.1308637 | 14.64644 | [32 empty] | 14.3031 | 1.066766 | 0.2825319 | 28.25319
1276 | Area 1 | Site 10 | Si+Al |  | 1120040.5 | 2.589629 | 852.3069 | 101.25 | 1194.186 | 2207.159 | 21108.59 | 5291.724 | 1.989531 | 7.514821 | -8.991988 | 8180 | 53.30089 | 1.706162 | 0.4888034 | 48.88034 | 26.71689 | 1.565781 | 0.1159672 | 34.46171 | [12 empty] | 2.657377 | 0.2798871 | 0.04312053 | 6.003687 | 2.316998 | 0.262423 | 0.04341019 | 5.478276 | [20 empty] | 1.270967 | 0.3660006 | 0.02526037 | 2.526037 | [24 empty] | 13.73688 | 1.206757 | 0.2732996 | 27.32996
1277 | Area 1 | Site 10 | Si+Al |  | 662610.9 | 1.31444 | 823.6792 | 157.5 | 918.511 | 1082.677 | 23825.62 | 3054.638 | 1.120601 | 7.463946 | -8.992091 | 4881 | 59.23344 | 2.183255 | 0.5927277 | 59.27277 | 20.79179 | 2.022557 | 0.08144496 | 24.20282 | [12 empty] | 2.338174 | 0.3399741 | 0.03840016 | 5.346469 | 1.092002 | 0.2762004 | 0.02072966 | 2.61604 | [48 empty] | 16.5446 | 1.586927 | 0.3319808 | 33.19808
1279 | Area 1 | Site 10 | Si+Al |  | 614808.8 | 1.590769 | 766.1816 | 158.90625 | 884.7592 | 1218.818 | 20185.52 | 3157.478 | 1.290419 | 7.458356 | -8.997511 | 3736 | 55.84921 | 2.398283 | 0.5720899 | 57.20899 | 25.14341 | 2.188176 | 0.108897 | 32.36069 | [12 empty] | 1.901726 | 0.3568633 | 0.03234491 | 4.503394 | 1.6711 | 0.3211406 | 0.03311991 | 4.179664 | [48 empty] | 15.43456 | 1.70676 | 0.3228303 | 32.28303
1280 | Area 1 | Site 10 | CaO/CaCO3 |  | 1456861.6 | 1.307655 | 1247.728 | 111.09375 | 1361.96 | 1631.597 | 24186.23 | 4453.943 | 1.08358 | 7.643629 | -8.999773 | 11599 | 48.9698 | 1.477888 | 0.4829049 | 48.29049 | 25.01095 | 1.378005 | 0.09269816 | 27.54691 | [12 empty] | 1.947795 | 0.2142566 | 0.03001896 | 4.17955 | [16 empty] | 7.321142 | 0.404852 | 0.1443602 | 16.15697 | [32 empty] | 16.75032 | 1.03928 | 0.32872 | 32.872
1281 | Area 1 | Site 10 | Si+Al |  | 639077.6 | 2.085894 | 698.9111 | 108.28125 | 902.0526 | 1457.855 | 21388.57 | 3774.519 | 1.774025 | 7.530816 | -9.000053 | 4687 | 58.12482 | 2.168055 | 0.5967317 | 59.67317 | 21.61591 | 2.004915 | 0.08700399 | 25.85478 | [12 empty] | 1.564306 | 0.3241843 | 0.02582147 | 3.595133 | 1.017606 | 0.2746915 | 0.01969013 | 2.484854 | [48 empty] | 17.67735 | 1.593439 | 0.3602285 | 36.02285
1282 | Area 1 | Site 10 | Al |  | 1469363.7 | 2.291159 | 1090.507 | 154.6875 | 1367.791 | 2498.524 | 22177.4 | 6972.011 | 2.632552 | 7.480375 | -9.000454 | 10405 | 78.04013 | 1.427902 | 1.047176 | 104.7176 | 7.043269 | 1.236612 | 0.0218023 | 6.478941 | [12 empty] | 1.022129 | 0.1729094 | 0.0174264 | 2.426284 | [52 empty] | 13.89448 | 1.013814 | 0.2866818 | 28.66818
1284 | Area 1 | Site 10 | CaO/CaCO3 |  | 5258968.8 | 1.189561 | 2573.145 | 7.03125 | 2587.649 | 3060.913 | 26750.77 | 9750.834 | 1.438709 | 7.658598 | -9.000298 | 44567 | 49.35235 | 0.8371064 | 0.537138 | 53.7138 | 28.49286 | 0.6849946 | 0.1451663 | 43.13875 | [8 empty] | 1.66726 | 0.1018082 | 0.0265002 | 3.995733 | 2.045885 | 0.1002441 | 0.0383786 | 5.343467 | 1.145246 | 0.08078916 | 0.02527375 | 3.189494 | [8 empty] | 0.1732694 | 0.05643811 | 0.004130952 | 0.4876574 | 2.628769 | 0.1168881 | 0.06537254 | 7.316578 |  |  |  |  | 0.4077793 | 0.119951 | 0.009765145 | 0.9765145 | 0.5296107 | 0.1658697 | 0.01222324 | 1.222324 | [12 empty] | 1.381009 | 0.3589276 | 0.02913687 | 2.913687 |  |  |  |  | 12.17597 | 0.4957533 | 0.2922211 | 29.22211
1285 | Area 1 | Site 10 | Si+Al |  | 3514559.1 | 1.523086 | 1941.477 | 125.15625 | 2115.39 | 2957.036 | 22121.49 | 10573.56 | 2.531403 | 7.58315 | -9.006866 | 29640 | 42.89534 | 0.9027385 | 0.3455274 | 34.55274 | 34.50988 | 0.8112701 | 0.1787385 | 53.11532 | [12 empty] | 3.263201 | 0.1568259 | 0.05425944 | 7.554562 | 4.384867 | 0.1743722 | 0.08391571 | 10.58999 | [12 empty] | 0.5056386 | 0.09942272 | 0.01089023 | 1.218848 |  |  |  |  | 1.270389 | 0.1819659 | 0.02652715 | 2.652715 | [24 empty] | 13.17067 | 0.5938925 | 0.265846 | 26.5846
1286 | Area 1 | Site 10 | Si+Al |  | 2816648.1 | 1.554172 | 1606.717 | 146.25 | 1893.744 | 2497.115 | 24260.37 | 6669.729 | 1.256823 | 7.660491 | -9.008109 | 23216 | 48.22738 | 1.316961 | 0.370411 | 37.0411 | 27.75786 | 1.034841 | 0.1191063 | 35.39454 | [12 empty] | 3.785857 | 0.1990928 | 0.06093365 | 8.483814 | 4.464363 | 0.2175224 | 0.0813965 | 10.27207 | [8 empty] | 1.650733 | 0.1572526 | 0.03151677 | 3.720543 | [36 empty] | 14.11381 | 0.7555293 | 0.268558 | 26.8558
1287 | Area 1 | Site 10 | Si+Al |  | 646431.8 | 1.327601 | 827.7144 | 164.53125 | 907.2279 | 1098.875 | 20562.4 | 3099.82 | 1.182879 | 7.501658 | -9.008414 | 4671 | 56.57776 | 2.266547 | 0.5417775 | 54.17775 | 24.22135 | 2.076443 | 0.09813146 | 29.16151 | [12 empty] | 2.347777 | 0.3487769 | 0.03801244 | 5.292486 | 1.75732 | 0.3075415 | 0.03288878 | 4.150495 | [48 empty] | 15.09579 | 1.630093 | 0.2984058 | 29.84058
1288 | Area 1 | Site 10 | Fe |  | 844259 | 1.46002 | 874.3448 | 167.34375 | 1036.795 | 1276.561 | 27543.15 | 3469.653 | 1.134714 | 7.579054 | -9.008409 | 7224 | 43.24114 | 1.924156 | 0.3374277 | 33.74277 | 24.77328 | 1.650681 | 0.117527 | 34.92523 | [12 empty] | 2.5096 | 0.3224642 | 0.03384812 | 4.712686 | [24 empty] | 13.51622 | 0.9431592 | 0.2569356 | 25.69356 | [24 empty] | 15.95975 | 1.379711 | 0.2913653 | 29.13653
1289 | Area 1 | Site 10 | CaO/CaCO3 |  | 861909 | 1.376941 | 986.4444 | 116.71875 | 1047.577 | 1358.276 | 25111.24 | 3750.636 | 1.298789 | 7.490728 | -9.010142 | 7075 | 51.76544 | 1.845903 | 0.5431811 | 54.31811 | 27.63 | 1.695097 | 0.1160127 | 34.47525 | [8 empty] | 1.377329 | 0.2932632 | 0.01855669 | 2.798001 | 1.459646 | 0.2522276 | 0.02325887 | 3.238341 | [16 empty] | 3.029516 | 0.3463536 | 0.06288466 | 7.038131 | [32 empty] | 14.73807 | 1.264993 | 0.3020685 | 30.20685
1291 | Area 1 | Site 10 | Fe |  | 2999031.6 | 2.211789 | 1457.427 | 170.15625 | 1954.095 | 3223.523 | 30106.56 | 8184.793 | 1.777561 | 7.618073 | -9.01638 | 29453 | 39.13364 | 0.9288272 | 0.297345 | 29.7345 | 29.76919 | 0.816875 | 0.1598873 | 47.51337 | [12 empty] | 3.258927 | 0.1770241 | 0.04423421 | 6.158745 | 0.592779 | 0.1046696 | 0.009597248 | 1.211153 | [20 empty] | 15.48302 | 0.4946693 | 0.3047779 | 30.47779 | [24 empty] | 11.76246 | 0.6160638 | 0.2175915 | 21.75915
1294 | Area 1 | Site 10 | CaO/CaCO3 |  | 10309814.5 | 1.880175 | 2999.97 | 111.09375 | 3623.101 | 5640.467 | 28352.19 | 15742.21 | 1.912805 | 7.538288 | -9.01858 | 90335 | 42.64102 | 0.6398136 | 0.3889472 | 38.89472 | 29.20394 | 0.5387821 | 0.112253 | 33.35799 | [12 empty] | 2.625944 | 0.08791573 | 0.04028252 | 5.60855 | 1.094765 | 0.06437502 | 0.01965627 | 2.48058 | [8 empty] | 0.3305592 | 0.05335638 | 0.006536194 | 0.7715954 | 9.937698 | 0.1815403 | 0.2026883 | 22.68513 |  |  |  |  | 0.2984227 | 0.09839608 | 0.005815757 | 0.5815757 | 0.5615545 | 0.1482693 | 0.01061221 | 1.061221 | [20 empty] | 13.30611 | 0.3610803 | 0.2605173 | 26.05173
1295 | Area 1 | Site 10 | Si+Ca+Fe Mixture |  | 3967576.1 | 1.438658 | 2057.704 | 64.6875 | 2247.593 | 2960.331 | 24811.43 | 8252.344 | 1.365902 | 7.561742 | -9.024642 | 31165 | 53.95908 | 0.857253 | 0.5452766 | 54.52766 | 25.94289 | 0.7871278 | 0.11365 | 33.77313 | [12 empty] | 1.903303 | 0.1247083 | 0.03237501 | 4.507584 | 2.076842 | 0.1240587 | 0.04124443 | 5.204962 | [12 empty] | 1.29479 | 0.1202143 | 0.0279985 | 3.133628 |  |  |  |  | 1.009009 | 0.1737416 | 0.02100363 | 2.100363 | [24 empty] | 13.81409 | 0.5947618 | 0.2907056 | 29.07056
1296 | Area 1 | Site 10 | Si+Al |  | 414775.3 | 1.382948 | 688.552 | 70.3125 | 726.7106 | 952.2318 | 21641.16 | 2527.961 | 1.226078 | 7.567514 | -9.032131 | 3227 | 53.54779 | 2.561028 | 0.5315827 | 53.15827 | 26.14539 | 2.343539 | 0.1188006 | 35.3037 | [12 empty] | 1.063601 | 0.337905 | 0.01845814 | 2.569934 | 2.891391 | 0.4310496 | 0.05925181 | 7.477456 | [48 empty] | 16.35183 | 1.917709 | 0.3480133 | 34.80133
1297 | Area 1 | Site 10 | Si+Al |  | 683938 | 1.477322 | 917.8154 | 143.4375 | 933.1757 | 1355.909 | 19656.98 | 3857.131 | 1.73102 | 7.656815 | -9.032378 | 5390 | 53.81058 | 2.020316 | 0.5204306 | 52.04306 | 26.30731 | 1.898918 | 0.1158784 | 34.43533 | [12 empty] | 2.503145 | 0.3275193 | 0.04217968 | 5.872693 | 1.937008 | 0.2904284 | 0.03773743 | 4.762385 | [48 empty] | 15.44194 | 1.479009 | 0.3181855 | 31.81855
1298 | Area 1 | Site 10 | Si+Al |  | 1389203.2 | 1.846032 | 1153.043 | 146.25 | 1329.958 | 2128.554 | 24165.52 | 5281.831 | 1.598061 | 7.649922 | -9.039804 | 11509 | 50.66537 | 1.387226 | 0.4629107 | 46.29107 | 26.88719 | 1.288359 | 0.1255478 | 37.30876 | [12 empty] | 3.140768 | 0.2374316 | 0.05438567 | 7.572137 | 2.564718 | 0.2117182 | 0.05098748 | 6.434514 | [48 empty] | 16.74194 | 0.9795142 | 0.3509757 | 35.09757
Min |  |  |  |  | 157379.3 | 1.057194 | 325.4229 | 2.8125 | 447.64 | 514.537 | 18766.11 | 1432.009 | 1.014162 |  |  |  | 36.39982 |  |  | 25.23564 | 7.043269 |  |  | 6.478941 | 1.876964 |  |  | 3.169128 | 0.3101443 |  |  | 0.7768462 | 0.1797809 |  |  | 0.4108001 | 0.7685724 |  |  | 1.957885 | 0.2258867 |  |  | 0.5549977 | 0.6838029 |  |  | 2.846104 | 0.3401305 |  |  | 0.8035465 | 0.1127262 |  |  | 0.3008514 | 0.270787 |  |  | 0.7322987 | 0.1848985 |  |  | 0.368463 | 0.2984227 |  |  | 0.5815757 | 0.3896347 |  |  | 0.8478085 | 0.4980586 |  |  | 1.081582 | 2.951185 |  |  | 5.779536 |  |  |  |  | 1.381009 |  |  | 2.913687 | 0.615782 |  |  | 1.243043 | 8.840932 |  |  | 17.67019
Max |  |  |  |  | 19851117.9 | 4.30182 | 4549.869 | 175.78125 | 5027.447 | 7541.518 | 30106.56 | 30953.02 | 4.656077 |  |  |  | 78.04013 |  |  | 104.7176 | 39.7058 |  |  | 66.89848 | 9.164511 |  |  | 21.08789 | 2.424058 |  |  | 6.270456 | 5.303099 |  |  | 10.8002 | 7.561322 |  |  | 17.13855 | 8.344342 |  |  | 20.93047 | 0.6838029 |  |  | 2.846104 | 7.296181 |  |  | 16.6325 | 3.396482 |  |  | 8.320336 | 13.48157 |  |  | 31.57262 | 5.876061 |  |  | 10.91868 | 15.48302 |  |  | 30.47779 | 2.332783 |  |  | 4.251992 | 0.4980586 |  |  | 1.081582 | 3.421723 |  |  | 6.196233 |  |  |  |  | 4.474124 |  |  | 9.32743 | 0.615782 |  |  | 1.243043 | 25.50142 |  |  | 47.9814
Mean |  |  |  |  | 1680308.8 | 1.690875 | 1061.274 | 110.4935 | 1223.942 | 1727.966 | 22516.35 | 4861.318 | 1.503075 |  |  |  | 52.53133 |  |  | 49.15338 | 25.84353 |  |  | 34.10261 | 5.520737 |  |  | 12.12851 | 1.1324 |  |  | 2.781037 | 0.9915102 |  |  | 2.075044 | 2.426965 |  |  | 5.533647 | 2.650576 |  |  | 6.550684 | 0.6838029 |  |  | 2.846104 | 2.388712 |  |  | 5.313702 | 0.8318987 |  |  | 2.036154 | 3.51094 |  |  | 8.212407 | 2.200789 |  |  | 4.127734 | 2.604948 |  |  | 5.103656 | 0.7069736 |  |  | 1.426839 | 0.4980586 |  |  | 1.081582 | 3.203934 |  |  | 6.030193 |  |  |  |  | 3.271506 |  |  | 6.552452 | 0.615782 |  |  | 1.243043 | 15.82113 |  |  | 31.47103
Std Dev |  |  |  |  | 2739172.8 | 0.4777453 | 745.8796 | 48.48441 | 802.5087 | 1198.238 | 2203.296 | 4031.532 | 0.4936973 |  |  |  | 7.023962 |  |  | 11.42293 | 6.196594 |  |  | 12.16303 | 5.153074 |  |  | 12.67048 | 0.7089109 |  |  | 1.788666 | 0.9262497 |  |  | 1.891245 | 0.8827419 |  |  | 2.075506 | 1.504657 |  |  | 3.892298 | 0 |  |  | 0 | 1.937496 |  |  | 4.385757 | 0.7385318 |  |  | 1.795762 | 3.199499 |  |  | 7.505676 | 3.187866 |  |  | 5.892371 | 3.173415 |  |  | 5.916967 | 0.4260058 |  |  | 0.7607664 | 0 |  |  | 0 | 0.2372093 |  |  | 0.2208599 |  |  |  |  | 1.657324 |  |  | 3.292965 | 0 |  |  | 0 | 3.012275 |  |  | 5.102615

## Site 11
Id | Area | Field | Class | Subclass | Area (nm²) | Aspect Ratio | Breadth (nm) | Direction (°) | ECD (nm) | Length (nm) | Mean Gray Level | Perimeter (nm) | Shape | Stage X | Stage Y | Count | C Wt% | C Wt% σ | C k ratio | C Apparent Concentration (%) | N Wt% | N Wt% σ | N k ratio | N Apparent Concentration (%) | O Wt% | O Wt% σ | O k ratio | O Apparent Concentration (%) | Na Wt% | Na Wt% σ | Na k ratio | Na Apparent Concentration (%) | Mg Wt% | Mg Wt% σ | Mg k ratio | Mg Apparent Concentration (%) | Al Wt% | Al Wt% σ | Al k ratio | Al Apparent Concentration (%) | Si Wt% | Si Wt% σ | Si k ratio | Si Apparent Concentration (%) | S Wt% | S Wt% σ | S k ratio | S Apparent Concentration (%) | K Wt% | K Wt% σ | K k ratio | K Apparent Concentration (%) | Ca Wt% | Ca Wt% σ | Ca k ratio | Ca Apparent Concentration (%) | Ti Wt% | Ti Wt% σ | Ti k ratio | Ti Apparent Concentration (%) | Fe Wt% | Fe Wt% σ | Fe k ratio | Fe Apparent Concentration (%) | Cu Wt% | Cu Wt% σ | Cu k ratio | Cu Apparent Concentration (%) | Br Wt% | Br Wt% σ | Br k ratio | Br Apparent Concentration (%) | Mo Wt% | Mo Wt% σ | Mo k ratio | Mo Apparent Concentration (%) | Ba Wt% | Ba Wt% σ | Ba k ratio | Ba Apparent Concentration (%) | Au Wt% | Au Wt% σ | Au k ratio | Au Apparent Concentration (%)
1542 | Area 1 | Site 11 | Si+Al |  | 291225.2 | 1.597509 | 516.2905 | 136.40625 | 608.9331 | 824.7787 | 19811.2 | 2200.726 | 1.323406 | 7.554965 | -7.207934 | 2174 | 56.24079 | 3.39881 | 0.520672 | 52.0672 |  |  |  |  | 23.53369 | 3.114435 | 0.09293544 | 27.61742 | [8 empty] | 1.917851 | 0.5009258 | 0.03027982 | 4.21587 | 1.945321 | 0.4792527 | 0.03576912 | 4.513989 | [36 empty] | 16.36235 | 2.513189 | 0.3158025 | 31.58025
1543 | Area 1 | Site 11 | C-based |  | 335350.3 | 1.176631 | 690.6443 | 115.3125 | 653.438 | 812.6333 | 20533.58 | 2331.103 | 1.28948 | 7.566458 | -7.217406 | 2408 | 80.75025 | 2.303225 | 0.9433694 | 94.33694 | [60 empty] | 19.24974 | 2.303225 | 0.3539243 | 35.39243
1544 | Area 1 | Site 11 | C-based |  | 284606.5 | 1.563071 | 496.7917 | 12.65625 | 601.9736 | 776.5206 | 20512.05 | 2040.228 | 1.163865 | 7.525473 | -7.272403 | 2074 | 60.58046 | 3.712978 | 0.5961193 | 59.61193 |  |  |  |  | 21.08872 | 3.408701 | 0.07001598 | 20.8065 | [52 empty] | 18.33081 | 2.865623 | 0.3204011 | 32.04011
1546 | Area 1 | Site 11 | Si+Al |  | 747183.9 | 1.781293 | 861.4741 | 46.40625 | 975.3687 | 1534.538 | 20359.18 | 4171.889 | 1.853652 | 7.542941 | -7.224333 | 5888 | 52.98309 | 1.779886 | 0.5787958 | 57.87958 |  |  |  |  | 28.74096 | 1.661783 | 0.1434241 | 42.62103 | [8 empty] | 2.377077 | 0.2900765 | 0.04406058 | 6.134572 | 1.807441 | 0.2485072 | 0.03881618 | 4.898521 | [36 empty] | 14.09144 | 1.240059 | 0.3216132 | 32.16132
1550 | Area 1 | Site 11 | Si+Al |  | 344175.3 | 1.966738 | 510.1464 | 18.28125 | 661.98 | 1003.324 | 21932.38 | 2331.103 | 1.256416 | 7.541308 | -7.234149 | 3009 | 47.70854 | 2.537434 | 0.4691074 | 46.91074 |  |  |  |  | 35.43391 | 2.420264 | 0.1940093 | 57.65333 | [8 empty] | 3.606956 | 0.4661206 | 0.06625995 | 9.225398 | 3.085539 | 0.4222829 | 0.06444318 | 8.132595 | [36 empty] | 10.16506 | 1.700218 | 0.2269385 | 22.69385
1551 | Area 1 | Site 11 | C-based |  | 272104.4 | 1.656293 | 517.7447 | 54.84375 | 588.6035 | 857.537 | 20409.85 | 2149.306 | 1.350987 | 7.470585 | -7.27253 | 2055 | 61.7671 | 3.387018 | 0.6423615 | 64.23615 |  |  |  |  | 18.51956 | 2.989773 | 0.06412917 | 19.05713 | [52 empty] | 19.71335 | 2.634141 | 0.3683015 | 36.83015
1549 | Area 1 | Site 11 | CaO/CaCO3 |  | 2858566.9 | 1.744699 | 1668.289 | 26.71875 | 1907.784 | 2910.661 | 25220.08 | 7395.848 | 1.522712 | 7.582871 | -7.249009 | 24214 | 44.7172 | 0.9226265 | 0.5052086 | 50.52086 |  |  |  |  | 34.32226 | 0.92435 | 0.1523156 | 45.2633 | [8 empty] | 1.627952 | 0.1314413 | 0.0269302 | 3.749502 | [12 empty] | 7.437088 | 0.2628964 | 0.1650207 | 18.46933 | [24 empty] | 11.8955 | 0.6144144 | 0.2557911 | 25.57911
1554 | Area 1 | Site 11 | Fe |  | 1044292.5 | 1.531155 | 977.9622 | 35.15625 | 1153.098 | 1497.411 | 20822.58 | 4075.287 | 1.265565 | 7.623972 | -7.265795 | 8238 | 51.77352 | 1.675499 | 0.4796539 | 47.96539 |  |  |  |  | 26.68366 | 1.510315 | 0.1215789 | 36.12933 | [8 empty] | 3.022473 | 0.2964264 | 0.0491957 | 6.849535 | 1.685994 | 0.2406368 | 0.03171153 | 4.001928 | [16 empty] | 3.151245 | 0.4442925 | 0.06424555 | 6.424555 | [16 empty] | 13.6831 | 1.174619 | 0.2774363 | 27.74363
1552 | Area 1 | Site 11 | Si+Al |  | 287548.1 | 1.287542 | 575.2719 | 66.09375 | 605.0766 | 740.687 | 22453.85 | 2058.943 | 1.173189 | 7.607175 | -7.241106 | 2410 | 49.845 | 3.118109 | 0.4490285 | 44.90285 |  |  |  |  | 29.7949 | 2.848003 | 0.1361904 | 40.4714 | [8 empty] | 3.59164 | 0.5655329 | 0.05870755 | 8.173873 | 1.702379 | 0.4607463 | 0.03177306 | 4.009693 | [36 empty] | 15.06607 | 2.138236 | 0.3011976 | 30.11976
1555 | Area 1 | Site 11 | Si+Al |  | 1242855.2 | 1.414151 | 1237.059 | 160.3125 | 1257.956 | 1749.389 | 22663.13 | 4974.381 | 1.584338 | 7.653671 | -7.218085 | 10057 | 49.27101 | 1.515849 | 0.4407041 | 44.07041 |  |  |  |  | 29.52707 | 1.384076 | 0.1400657 | 41.62301 | [8 empty] | 2.845273 | 0.2494347 | 0.04836377 | 6.733705 | 3.059582 | 0.2534848 | 0.05994119 | 7.564453 | [36 empty] | 15.29707 | 1.032929 | 0.3153855 | 31.53855
1558 | Area 1 | Site 11 | Si+Al |  | 447869.1 | 1.588647 | 611.8804 | 60.46875 | 755.1455 | 972.0617 | 21789.77 | 2581.965 | 1.184513 | 7.631558 | -7.234505 | 3872 | 50.2501 | 2.350818 | 0.4675642 | 46.75642 |  |  |  |  | 30.31838 | 2.227059 | 0.147593 | 43.85989 | [8 empty] | 1.052293 | 0.2992348 | 0.01848978 | 2.574339 | 4.676323 | 0.4703573 | 0.09684232 | 12.2213 | [36 empty] | 13.70292 | 1.596624 | 0.291748 | 29.1748
1557 | Area 1 | Site 11 | Si+Al |  | 633929.7 | 1.51082 | 732.2016 | 78.75 | 898.4121 | 1106.225 | 22387.63 | 2969.443 | 1.106876 | 7.662002 | -7.208681 | 4819 | 46.29732 | 2.299149 | 0.3756538 | 37.56538 |  |  |  |  | 29.04764 | 2.068615 | 0.1353271 | 40.21487 |  |  |  |  | 2.960769 | 0.419188 | 0.03977814 | 5.997797 | 1.975738 | 0.3482349 | 0.03053804 | 4.251822 | 2.328003 | 0.3337447 | 0.0425574 | 5.370655 | [36 empty] | 17.39053 | 1.634472 | 0.3390957 | 33.90957
1556 | Area 1 | Site 11 | Al |  | 400802.4 | 1.348545 | 658.7107 | 102.65625 | 714.3651 | 888.3009 | 20898.14 | 2506.662 | 1.247531 | 7.592161 | -7.224853 | 2957 | 56.58865 | 2.911326 | 0.5345144 | 53.45144 |  |  |  |  | 20.1451 | 2.638784 | 0.08150757 | 24.22143 | [8 empty] | 2.519932 | 0.456785 | 0.03887054 | 5.41196 | [24 empty] | 3.968597 | 1.161241 | 0.07521909 | 7.521909 | [12 empty] | 16.77773 | 2.168405 | 0.3306864 | 33.06864
1560 | Area 1 | Site 11 | Si+Al |  | 226508.5 | 1.519526 | 454.995 | 42.1875 | 537.0285 | 691.3766 | 19777.59 | 1964.925 | 1.35643 | 7.546711 | -7.266233 | 1746 | 56.57175 | 3.526048 | 0.6014234 | 60.14234 |  |  |  |  | 26.45825 | 3.346417 | 0.115551 | 34.33803 | [8 empty] | 1.610286 | 0.5040851 | 0.02756307 | 3.837616 | 1.829682 | 0.4763148 | 0.03657568 | 4.615775 | [36 empty] | 13.53004 | 2.504596 | 0.2855294 | 28.55294
1561 | Area 1 | Site 11 | CaO/CaCO3 |  | 1050175.8 | 1.674009 | 917.0789 | 144.84375 | 1156.341 | 1535.198 | 21011.32 | 4017.629 | 1.223116 | 7.624345 | -7.234555 | 8027 | 51.77656 | 1.731976 | 0.5585309 | 55.85309 |  |  |  |  | 26.53692 | 1.634612 | 0.1062935 | 31.58701 | [8 empty] | 1.524008 | 0.2209485 | 0.02457277 | 3.421276 | [12 empty] | 4.679264 | 0.3799515 | 0.09654953 | 10.80595 | [24 empty] | 15.48325 | 1.202123 | 0.3180173 | 31.80173
1562 | Area 1 | Site 11 | Al |  | 480227.5 | 1.968656 | 605.1374 | 168.75 | 781.9492 | 1191.308 | 19322.86 | 3090.998 | 1.583217 | 7.460423 | -7.218775 | 2907 | 60.20908 | 2.869825 | 0.5874255 | 58.74255 |  |  |  |  | 17.10465 | 2.511819 | 0.06182239 | 18.37162 | [8 empty] | 1.911776 | 0.4046799 | 0.02968078 | 4.132466 | [40 empty] | 20.77449 | 2.218364 | 0.398258 | 39.8258
1563 | Area 1 | Site 11 | Al |  | 214741.8 | 1.192909 | 498.569 | 156.09375 | 522.8937 | 594.7475 | 22854.7 | 1665.227 | 1.027591 | 7.571768 | -7.225246 | 1670 | 58.48281 | 3.942194 | 0.5585102 | 55.85102 |  |  |  |  | 20.04925 | 3.740827 | 0.07374473 | 21.91456 | [8 empty] | 2.3556 | 0.5885304 | 0.03593029 | 5.002588 | [40 empty] | 19.11235 | 2.910761 | 0.3604305 | 36.04305
1564 | Area 1 | Site 11 | Si+Al |  | 682467.2 | 1.415505 | 866.367 | 144.84375 | 932.1718 | 1226.347 | 19945 | 3260.319 | 1.239448 | 7.535511 | -7.266552 | 5365 | 51.6702 | 2.201621 | 0.4566225 | 45.66225 |  |  |  |  | 28.75745 | 2.030459 | 0.1212258 | 36.02441 | [8 empty] | 2.24304 | 0.3203227 | 0.03468045 | 4.828572 | 2.147849 | 0.3184868 | 0.03860722 | 4.872151 | [36 empty] | 15.18146 | 1.613981 | 0.2885386 | 28.85386
1565 | Area 1 | Site 11 | Si+Al |  | 283871.1 | 1.39471 | 523.5037 | 67.5 | 601.1954 | 730.1358 | 21596.92 | 1943.626 | 1.058996 | 7.453769 | -7.23515 | 1553 | 51.35893 | 3.936134 | 0.4324081 | 43.24081 |  |  |  |  | 25.87865 | 3.733041 | 0.1143719 | 33.98766 | [8 empty] | 2.014509 | 0.5240676 | 0.03380998 | 4.707376 | 4.538674 | 0.7468414 | 0.08852002 | 11.17104 | [36 empty] | 16.20924 | 2.793557 | 0.3248445 | 32.48445
1567 | Area 1 | Site 11 | Fe |  | 178706.4 | 1.738832 | 389.8908 | 126.5625 | 477.0074 | 677.9547 | 21512.48 | 1665.227 | 1.234801 | 7.630392 | -7.235345 | 1222 | 61.63497 | 5.207404 | 0.5400806 | 54.00806 |  |  |  |  | 28.58727 | 5.350887 | 0.08011211 | 23.80674 | [32 empty] | 9.777758 | 2.348443 | 0.1282709 | 12.82709
1566 | Area 1 | Site 11 | Si+Al |  | 580979.6 | 1.606193 | 705.083 | 73.125 | 860.0734 | 1132.5 | 22541.98 | 2902.962 | 1.154282 | 7.556274 | -7.281507 | 4482 | 56.0837 | 2.254821 | 0.5192659 | 51.92659 |  |  |  |  | 21.9771 | 2.00392 | 0.09008491 | 26.77034 | [8 empty] | 2.664787 | 0.3715825 | 0.04429074 | 6.166615 | 2.113431 | 0.3320121 | 0.04045463 | 5.10529 | [36 empty] | 17.16099 | 1.652597 | 0.3447976 | 34.47976
1568 | Area 1 | Site 11 | Si+Al |  | 855290.3 | 1.661422 | 855.1713 | 113.90625 | 1043.547 | 1420.8 | 20923.46 | 3699.216 | 1.273198 | 7.574148 | -7.234956 | 6651 | 52.8554 | 1.823006 | 0.5026441 | 50.26441 |  |  |  |  | 26.95851 | 1.691251 | 0.1180994 | 35.09535 | [8 empty] | 2.216727 | 0.2842096 | 0.03651729 | 5.084316 | 1.860383 | 0.2738704 | 0.0356453 | 4.498363 | [36 empty] | 16.10898 | 1.362988 | 0.3262314 | 32.62314
1569 | Area 1 | Site 11 | Si+Al |  | 713354.7 | 1.899004 | 731.4612 | 142.03125 | 953.0328 | 1389.048 | 19987.42 | 3493.536 | 1.361492 | 7.611845 | -7.273435 | 4892 | 54.98216 | 2.150941 | 0.5020939 | 50.20939 |  |  |  |  | 19.75445 | 1.843216 | 0.08603572 | 25.56705 | [8 empty] | 2.469012 | 0.3318873 | 0.04402604 | 6.129762 | 1.542602 | 0.2776481 | 0.03188525 | 4.023853 | 1.120031 | 0.3313468 | 0.02008092 | 2.331031 | [32 empty] | 20.13174 | 1.634956 | 0.4364035 | 43.64035
1571 | Area 1 | Site 11 | SiO2 |  | 268427.3 | 1.383817 | 517.7447 | 150.46875 | 584.6129 | 716.4641 | 21584.96 | 1956.102 | 1.134349 | 7.661137 | -7.289249 | 1908 | 60.48887 | 3.299738 | 0.6718059 | 67.18059 |  |  |  |  | 22.49287 | 3.04502 | 0.08931962 | 26.54291 | [12 empty] | 1.622236 | 0.4589584 | 0.03210208 | 4.051216 | [36 empty] | 15.39604 | 2.41969 | 0.3171473 | 31.71473
1570 | Area 1 | Site 11 | Si+Al |  | 2216547.6 | 1.262578 | 1521.321 | 120.9375 | 1679.939 | 1920.786 | 23977.32 | 5595.076 | 1.123893 | 7.662459 | -7.257359 | 18850 | 47.16311 | 1.35903 | 0.4141196 | 41.41196 |  |  |  |  | 30.6811 | 1.11177 | 0.1536602 | 45.66287 |  |  |  |  | 0.4749418 | 0.1228143 | 0.006828863 | 1.029664 | 3.089128 | 0.1934981 | 0.05328512 | 7.418907 | 3.466541 | 0.201144 | 0.06886986 | 8.691233 |  |  |  |  | 0.350801 | 0.1080133 | 0.007373698 | 0.8704624 | [8 empty] | 0.717601 | 0.2081425 | 0.01537581 | 1.537581 | [16 empty] | 14.05677 | 0.7727165 | 0.2953226 | 29.53226
1573 | Area 1 | Site 11 | Si+Al |  | 523617.1 | 2.055167 | 667.2041 | 23.90625 | 816.5109 | 1371.216 | 21132.48 | 3354.336 | 1.709974 | 7.532032 | -7.235824 | 4297 | 53.78103 | 2.248264 | 0.5323358 | 53.23358 |  |  |  |  | 25.72356 | 2.075622 | 0.115147 | 34.218 | [8 empty] | 2.026057 | 0.3326531 | 0.03477581 | 4.841849 | 1.999009 | 0.3138161 | 0.03998679 | 5.04625 | [36 empty] | 16.47034 | 1.618707 | 0.3467616 | 34.67616
1572 | Area 1 | Site 11 | Si+Al |  | 5675214.9 | 1.386412 | 2327.994 | 52.03125 | 2688.105 | 3227.557 | 26792.5 | 9182.63 | 1.182339 | 7.60529 | -7.219193 | 51239 | 44.11546 | 0.8853367 | 0.3415124 | 34.15124 |  |  |  |  | 31.091 | 0.7022485 | 0.1568843 | 46.62097 |  |  |  |  | 0.2485614 | 0.07368663 | 0.003490142 | 0.5262479 | 4.531614 | 0.1441007 | 0.0767491 | 10.68581 | 4.576527 | 0.1422031 | 0.08749741 | 11.04199 |  |  |  |  | 0.4008807 | 0.06796863 | 0.008302117 | 0.9800619 |  |  |  |  | 0.3023608 | 0.08260558 | 0.00625795 | 0.625795 | 1.606364 | 0.1569144 | 0.03394565 | 3.394565 | [16 empty] | 13.12722 | 0.4684555 | 0.2655975 | 26.55975
1576 | Area 1 | Site 11 | Fe |  | 225037.7 | 1.493278 | 451.064 | 130.78125 | 535.282 | 673.564 | 24475.64 | 1789.366 | 1.132226 | 7.524008 | -7.27411 | 1589 | 52.19371 | 4.234781 | 0.4141769 | 41.41769 |  |  |  |  | 17.15964 | 3.870265 | 0.0671308 | 19.94911 | [8 empty] | 2.338504 | 0.7040937 | 0.03102798 | 4.320037 | [20 empty] | 11.88293 | 1.884457 | 0.2128881 | 21.28881 | [16 empty] | 16.4252 | 3.092599 | 0.2883604 | 28.83604
1577 | Area 1 | Site 11 | Al |  | 360354.5 | 1.182639 | 648.9683 | 147.65625 | 677.3607 | 767.4951 | 21508.88 | 2206.964 | 1.0756 | 7.47815 | -7.274108 | 2577 | 58.99817 | 3.18631 | 0.5571551 | 55.71551 |  |  |  |  | 19.31056 | 2.860634 | 0.06843393 | 20.33636 | [8 empty] | 1.721412 | 0.469703 | 0.02548211 | 3.547884 | [40 empty] | 19.96986 | 2.461066 | 0.3671703 | 36.71703
1580 | Area 1 | Site 11 | Al |  | 226508.5 | 1.777661 | 433.8972 | 9.84375 | 537.0285 | 771.3224 | 20206.1 | 1870.907 | 1.229731 | 7.606309 | -7.236957 | 1670 | 56.24157 | 3.907905 | 0.5317211 | 53.17211 |  |  |  |  | 22.21303 | 3.667466 | 0.0835618 | 24.83188 | [8 empty] | 1.801053 | 0.5531149 | 0.02696149 | 3.753858 | [40 empty] | 19.74434 | 2.94948 | 0.3691326 | 36.91326
1581 | Area 1 | Site 11 | Si+Al |  | 1082534.2 | 1.525795 | 1049.984 | 177.1875 | 1174.021 | 1602.061 | 20837.51 | 4202.01 | 1.297964 | 7.626869 | -7.274122 | 8229 | 52.38466 | 1.626413 | 0.5025885 | 50.25885 |  |  |  |  | 27.68573 | 1.492658 | 0.1294128 | 38.45731 | [8 empty] | 2.918207 | 0.2693613 | 0.05117572 | 7.125214 | 2.621994 | 0.2420736 | 0.05278538 | 6.661405 | [36 empty] | 14.38942 | 1.128684 | 0.3058397 | 30.58397
1582 | Area 1 | Site 11 | Si+Al |  | 493465 | 1.302001 | 738.7331 | 40.78125 | 792.6532 | 961.8313 | 21206.91 | 2648.446 | 1.131139 | 7.535279 | -7.289684 | 3590 | 55.91308 | 2.950913 | 0.4530903 | 45.30903 |  |  |  |  | 21.30439 | 2.744737 | 0.07655346 | 22.74922 | [8 empty] | 2.759384 | 0.4348947 | 0.04027275 | 5.607189 | 1.889572 | 0.4350216 | 0.03175728 | 4.007703 | [36 empty] | 18.13358 | 2.186812 | 0.3202284 | 32.02284
1584 | Area 1 | Site 11 | CaO/CaCO3 |  | 161056.4 | 1.485255 | 390.7309 | 127.96875 | 452.8392 | 580.3348 | 20818.88 | 1504.728 | 1.118738 | 7.643739 | -7.269252 | 1023 | 48.07821 | 5.032187 | 0.5108395 | 51.08395 |  |  |  |  | 45.01759 | 5.126368 | 0.1485982 | 44.15861 | [24 empty] | 6.904205 | 1.490639 | 0.1167459 | 13.06636
1583 | Area 1 | Site 11 | Si+Al |  | 722915.2 | 1.962946 | 755.2823 | 140.625 | 959.3978 | 1482.578 | 19840.48 | 3660.273 | 1.474788 | 7.572978 | -7.282766 | 4988 | 53.89193 | 2.118994 | 0.5144099 | 51.44099 |  |  |  |  | 25.47142 | 1.973456 | 0.1104401 | 32.81924 | [8 empty] | 2.141057 | 0.3243402 | 0.03574673 | 4.977031 | 2.084245 | 0.3237756 | 0.04046908 | 5.107114 | [36 empty] | 16.41134 | 1.518967 | 0.3352391 | 33.52391
1585 | Area 1 | Site 11 | Si+Al |  | 844259 | 2.123948 | 736.6668 | 25.3125 | 1036.795 | 1564.642 | 21230.79 | 3723.099 | 1.306543 | 7.564981 | -7.237174 | 6992 | 49.90284 | 1.911104 | 0.4206007 | 42.06007 |  |  |  |  | 28.95991 | 1.753657 | 0.1286189 | 38.22141 | [8 empty] | 1.376144 | 0.2425558 | 0.02220314 | 3.091352 | 4.327457 | 0.3581089 | 0.08204953 | 10.35448 | [36 empty] | 15.43366 | 1.382189 | 0.3015265 | 30.15265
1586 | Area 1 | Site 11 | Si+Al |  | 366973.2 | 1.262458 | 654.7181 | 49.21875 | 683.5531 | 826.5542 | 21192.04 | 2324.865 | 1.172064 | 7.637468 | -7.237302 | 2975 | 51.20785 | 2.639928 | 0.5164905 | 51.64905 |  |  |  |  | 30.60919 | 2.458343 | 0.150653 | 44.76922 | [8 empty] | 1.013133 | 0.3367488 | 0.0179915 | 2.504963 | 3.485833 | 0.4725114 | 0.07311085 | 9.226437 | [36 empty] | 13.68401 | 1.825613 | 0.2985767 | 29.85767
1587 | Area 1 | Site 11 | Al |  | 1018552.9 | 1.1759 | 1095.869 | 81.5625 | 1138.798 | 1288.632 | 22390.92 | 3811.949 | 1.135274 | 7.508055 | -7.243022 | 7921 | 54.73411 | 1.716243 | 0.5043035 | 50.43035 |  |  |  |  | 21.72356 | 1.478733 | 0.09984843 | 29.67174 | 4.171555 | 0.4133267 | 0.0472563 | 11.19735 |  |  |  |  | 1.027846 | 0.2044976 | 0.01812024 | 2.522888 |  |  |  |  | 2.711344 | 0.3513756 | 0.05301061 | 6.153572 | [32 empty] | 15.63157 | 1.267771 | 0.3543714 | 35.43714
1589 | Area 1 | Site 11 | Al |  | 461106.6 | 2.633719 | 558.1044 | 119.53125 | 766.224 | 1469.89 | 20081.81 | 3602.614 | 2.239878 | 7.484964 | -7.221584 | 3272 | 58.76923 | 2.705642 | 0.5688995 | 56.88995 |  |  |  |  | 19.21883 | 2.412817 | 0.06983036 | 20.75133 | [8 empty] | 1.467772 | 0.3922824 | 0.02220861 | 3.092113 | [40 empty] | 20.54418 | 2.100417 | 0.3870425 | 38.70425
1590 | Area 1 | Site 11 | Fe |  | 2418051.9 | 1.877781 | 1249.989 | 130.78125 | 1754.639 | 2347.207 | 29005.32 | 6149.29 | 1.244442 | 7.539127 | -7.252154 | 23162 | 40.67638 | 1.118833 | 0.304969 | 30.4969 |  |  |  |  | 24.75667 | 0.9922378 | 0.1287992 | 38.27498 | [8 empty] | 2.510255 | 0.1775203 | 0.03438685 | 4.787694 | 0.8089063 | 0.1247311 | 0.01338529 | 1.689196 | 0.6714857 | 0.1727357 | 0.01158721 | 1.345065 |  |  |  |  | 0.4424911 | 0.114643 | 0.009229393 | 1.032965 |  |  |  |  | 16.6373 | 0.584936 | 0.3348754 | 33.48754 | [12 empty] | 1.307664 | 0.3351167 | 0.02354476 | 2.514428 | 12.18886 | 0.7800241 | 0.2299913 | 22.99913
1591 | Area 1 | Site 11 | C-based |  | 336085.7 | 1.204177 | 669.5799 | 42.1875 | 654.1541 | 806.2924 | 19562.7 | 2346.164 | 1.303337 | 7.489601 | -7.221912 | 2390 | 60.92318 | 2.990853 | 0.6551766 | 65.51766 |  |  |  |  | 18.14543 | 2.740265 | 0.06681296 | 19.85466 | [52 empty] | 20.9314 | 2.303517 | 0.4130842 | 41.30842
1592 | Area 1 | Site 11 | Fe |  | 294902.3 | 1.798557 | 486.6823 | 73.125 | 612.7653 | 875.3257 | 21301.75 | 2128.007 | 1.221963 | 7.660173 | -7.270184 | 2355 | 51.31045 | 2.807271 | 0.5598138 | 55.98138 |  |  |  |  | 29.89468 | 2.569636 | 0.1573747 | 46.7667 | [8 empty] | 1.826439 | 0.4633687 | 0.03364317 | 4.684151 | 2.179243 | 0.4283406 | 0.04710164 | 5.944129 | [16 empty] | 2.245131 | 0.7262051 | 0.05177725 | 5.177725 | [16 empty] | 12.54406 | 1.805539 | 0.2894925 | 28.94925
1588 | Area 1 | Site 11 | Si+Al |  | 3154204.6 | 1.859761 | 1795.977 | 29.53125 | 2004.01 | 3340.089 | 20087.9 | 11104.96 | 3.111244 | 7.507505 | -7.297313 | 25855 | 49.68824 | 1.102527 | 0.4849516 | 48.49516 |  |  |  |  | 29.69685 | 0.9120824 | 0.1492329 | 44.3472 |  |  |  |  | 0.8508419 | 0.1162519 | 0.01245304 | 1.877685 | 2.336119 | 0.147321 | 0.04083377 | 5.685301 | 2.423052 | 0.1405787 | 0.04940849 | 6.235249 |  |  |  |  | 0.3487397 | 0.08873491 | 0.007574104 | 0.8941202 | [8 empty] | 1.415931 | 0.201235 | 0.03107104 | 3.107104 | [16 empty] | 13.24023 | 0.6296536 | 0.288392 | 28.8392
1593 | Area 1 | Site 11 | Si+Al |  | 833227.7 | 1.380622 | 993.1874 | 113.90625 | 1029.999 | 1371.216 | 22340.45 | 3654.034 | 1.27518 | 7.455502 | -7.23789 | 6080 | 50.48194 | 1.868879 | 0.4862001 | 48.62001 |  |  |  |  | 29.02209 | 1.706323 | 0.1371984 | 40.77096 | [8 empty] | 2.599084 | 0.3109581 | 0.04438889 | 6.180282 | 1.880383 | 0.2751427 | 0.03721635 | 4.696627 | [36 empty] | 16.01651 | 1.344625 | 0.3365575 | 33.65575
1594 | Area 1 | Site 11 | Si+Al |  | 708942.2 | 2.549686 | 634.5842 | 165.9375 | 950.0807 | 1617.99 | 23133.64 | 3675.333 | 1.516257 | 7.52535 | -7.21163 | 6104 | 43.45893 | 1.932317 | 0.3611306 | 36.11306 |  |  |  |  | 36.09705 | 1.818514 | 0.1921071 | 57.08804 | [8 empty] | 4.44619 | 0.378646 | 0.07580684 | 10.55461 | 3.581562 | 0.3512746 | 0.0688892 | 8.693673 | [36 empty] | 12.41626 | 1.297374 | 0.254752 | 25.4752
1596 | Area 1 | Site 11 | Al |  | 197827.2 | 1.258452 | 473.08 | 119.53125 | 501.8779 | 595.3486 | 23673.23 | 1650.166 | 1.095366 | 7.53323 | -7.270889 | 1515 | 57.10114 | 4.278669 | 0.5070819 | 50.70819 |  |  |  |  | 21.1055 | 3.905914 | 0.07376479 | 21.92052 | [8 empty] | 2.008377 | 0.6402402 | 0.02843279 | 3.958708 | [40 empty] | 19.78498 | 3.338036 | 0.3483458 | 34.83458
1595 | Area 1 | Site 11 | Si+Al |  | 469196.2 | 1.524821 | 653.9365 | 112.5 | 772.916 | 997.1358 | 20003.61 | 2754.94 | 1.287242 | 7.474293 | -7.283543 | 3068 | 61.87609 | 2.885847 | 0.5800855 | 58.00855 |  |  |  |  | 14.7218 | 2.584811 | 0.0541083 | 16.07924 | [8 empty] | 1.783535 | 0.4170827 | 0.02774169 | 3.862486 | 1.189826 | 0.3420444 | 0.02173707 | 2.743173 | [20 empty] | 3.490962 | 1.061249 | 0.06489487 | 6.489487 | [12 empty] | 16.93779 | 2.09652 | 0.3293737 | 32.93737
1597 | Area 1 | Site 11 | Fe |  | 394919.1 | 1.474932 | 732.2016 | 50.625 | 709.1027 | 1079.947 | 21794.1 | 3395.864 | 2.323713 | 7.663434 | -7.259529 | 3372 | 49.00914 | 2.739022 | 0.4222628 | 42.22628 |  |  |  |  | 23.91171 | 2.404541 | 0.103941 | 30.88791 | [8 empty] | 2.078116 | 0.4349899 | 0.02956164 | 4.115877 | [20 empty] | 8.027512 | 1.155239 | 0.1514167 | 15.14167 | [16 empty] | 16.97352 | 2.017604 | 0.317164 | 31.7164
1600 | Area 1 | Site 11 | Si+Al |  | 544208.8 | 1.331034 | 819.0267 | 84.375 | 832.411 | 1090.152 | 21042.29 | 3148.656 | 1.44969 | 7.64541 | -7.243924 | 4360 | 45.03311 | 2.232014 | 0.4100955 | 41.00955 |  |  |  |  | 36.80803 | 2.078182 | 0.1955815 | 58.12052 | [8 empty] | 3.093286 | 0.3942712 | 0.05272484 | 7.340899 | 3.007731 | 0.3855334 | 0.05899761 | 7.445376 | [36 empty] | 12.05784 | 1.52866 | 0.2522524 | 25.22524
1598 | Area 1 | Site 11 | Si+Al |  | 2253318.5 | 2.616345 | 1114.421 | 161.71875 | 1693.816 | 2915.71 | 24591.14 | 6826.573 | 1.645785 | 7.54139 | -7.275071 | 19467 | 47.32765 | 1.087072 | 0.4143874 | 41.43874 |  |  |  |  | 30.4965 | 0.9986458 | 0.1513348 | 44.97183 |  |  |  |  | 0.7772597 | 0.1398999 | 0.01095524 | 1.651845 | 3.219632 | 0.1898041 | 0.05420674 | 7.547224 | 2.7702 | 0.1769264 | 0.0537625 | 6.784716 | [16 empty] | 0.9757715 | 0.2329866 | 0.02056546 | 2.056546 | [16 empty] | 14.43298 | 0.7401696 | 0.2988659 | 29.88659
1601 | Area 1 | Site 11 | Si+Al |  | 256660.6 | 1.285433 | 542.3716 | 165.9375 | 571.6559 | 697.1824 | 21420.37 | 1892.206 | 1.110114 | 7.623322 | -7.223164 | 1990 | 60.27846 | 3.709478 | 0.5625207 | 56.25207 |  |  |  |  | 21.18829 | 3.44159 | 0.07664015 | 22.77499 | [8 empty] | 1.937577 | 0.496594 | 0.02977103 | 4.145031 | 1.920118 | 0.5322839 | 0.03417309 | 4.312573 | [36 empty] | 14.67556 | 2.705037 | 0.2738777 | 27.38777
1604 | Area 1 | Site 11 | Si+Al |  | 594952.6 | 1.415151 | 732.2016 | 5.625 | 870.3546 | 1036.176 | 23586.41 | 2800.122 | 1.048725 | 7.546874 | -7.223088 | 4988 | 51.22008 | 2.009031 | 0.5077841 | 50.77841 |  |  |  |  | 28.96011 | 1.91391 | 0.1435177 | 42.64885 |  |  |  |  | 2.535571 | 0.356133 | 0.03817432 | 5.755971 | 1.414975 | 0.2782233 | 0.02459984 | 3.425045 | 2.34536 | 0.2989953 | 0.04825883 | 6.090165 | [36 empty] | 13.5239 | 1.382414 | 0.2962999 | 29.62999
1603 | Area 1 | Site 11 | Si+Ca+Fe Mixture |  | 3628548.7 | 1.24492 | 2193.64 | 147.65625 | 2149.421 | 2730.907 | 22713.75 | 9985.122 | 2.186573 | 7.57881 | -7.238024 | 29545 | 47.66193 | 1.086234 | 0.4333048 | 43.33048 |  |  |  |  | 29.82801 | 0.8803466 | 0.1433166 | 42.58909 | [8 empty] | 2.227912 | 0.1389856 | 0.03769566 | 5.24838 | 3.23756 | 0.1553947 | 0.06402064 | 8.079272 |  |  |  |  | 0.3764368 | 0.08906173 | 0.007901128 | 0.9327253 | 1.217605 | 0.1194273 | 0.02670945 | 2.989356 |  |  |  |  | 1.035347 | 0.1935235 | 0.02204451 | 2.204451 | 0.7900936 | 0.2292536 | 0.01619123 | 1.619123 | [12 empty] | 13.6251 | 0.6197772 | 0.285388 | 28.5388
1605 | Area 1 | Site 11 | Al |  | 1117834.2 | 1.17153 | 1138.939 | 127.96875 | 1193.009 | 1334.301 | 22684.36 | 3892.42 | 1.078579 | 7.513383 | -7.222931 | 8401 | 55.71653 | 1.954972 | 0.553968 | 55.3968 |  |  |  |  | 23.64637 | 1.573151 | 0.09860271 | 29.30155 | 1.417778 | 0.2791664 | 0.01491055 | 3.533046 |  |  |  |  | 1.137407 | 0.2132175 | 0.01960244 | 2.729256 |  |  |  |  | 2.232245 | 0.3476843 | 0.04338026 | 5.035663 | 1.957627 | 0.2714985 | 0.0411967 | 4.863255 | 0.903902 | 0.2012392 | 0.01967433 | 2.201976 | [24 empty] | 12.98814 | 1.303556 | 0.2850017 | 28.50017
1606 | Area 1 | Site 11 | Si+Al |  | 301521.1 | 1.71729 | 530.8132 | 120.9375 | 619.6035 | 911.5605 | 19954.27 | 2331.103 | 1.434153 | 7.628962 | -7.223276 | 2210 | 57.43282 | 3.199789 | 0.5831329 | 58.31329 |  |  |  |  | 23.37063 | 3.044603 | 0.09819051 | 29.17906 | [8 empty] | 1.823371 | 0.5201307 | 0.03106988 | 4.325871 | 2.022955 | 0.4369635 | 0.04012239 | 5.063362 | [36 empty] | 15.35022 | 2.246682 | 0.3193856 | 31.93856
1609 | Area 1 | Site 11 | Si+Al |  | 1222998.9 | 1.506892 | 1074.047 | 149.0625 | 1247.866 | 1618.473 | 23871.38 | 4247.192 | 1.173729 | 7.654088 | -7.244364 | 9650 | 47.82476 | 1.610431 | 0.398855 | 39.8855 |  |  |  |  | 30.92952 | 1.454893 | 0.1485569 | 44.14632 | [8 empty] | 3.182636 | 0.2742128 | 0.05375414 | 7.484208 | 1.677541 | 0.207778 | 0.03257145 | 4.110449 | 1.623789 | 0.2921555 | 0.02954122 | 3.429201 | [32 empty] | 14.76176 | 1.182825 | 0.3068406 | 30.68406
1607 | Area 1 | Site 11 | CaO/CaCO3 |  | 2629116.7 | 1.300434 | 1692.347 | 157.5 | 1829.616 | 2200.785 | 25004.29 | 6215.771 | 1.169419 | 7.644295 | -7.290405 | 22058 | 44.7059 | 1.277081 | 0.407768 | 40.7768 |  |  |  |  | 34.04624 | 1.093372 | 0.153672 | 45.66637 | [8 empty] | 2.77219 | 0.175743 | 0.04449312 | 6.194793 | 2.178431 | 0.1555803 | 0.04052331 | 5.113957 |  |  |  |  | 0.5693111 | 0.1151302 | 0.0114835 | 1.355623 | 3.595924 | 0.2141214 | 0.0752643 | 8.423677 | [24 empty] | 12.13201 | 0.7314632 | 0.2426227 | 24.26227
1610 | Area 1 | Site 11 | Si+Al |  | 605248.4 | 1.370616 | 824.5564 | 149.0625 | 877.8532 | 1130.15 | 19986.84 | 3309.155 | 1.439762 | 7.599152 | -7.275921 | 4456 | 55.85602 | 2.430854 | 0.5048355 | 50.48355 |  |  |  |  | 23.52285 | 2.235434 | 0.08936629 | 26.55678 | [8 empty] | 2.080342 | 0.3777664 | 0.03132324 | 4.361146 | 1.172689 | 0.314168 | 0.02056692 | 2.595503 | [36 empty] | 17.36809 | 1.815237 | 0.3221146 | 32.21146
1612 | Area 1 | Site 11 | Si+Al |  | 4733145.4 | 1.867926 | 2062.659 | 157.5 | 2454.878 | 3852.894 | 25109.11 | 10204.79 | 1.750849 | 7.587947 | -7.283941 | 41171 | 48.58757 | 0.8996637 | 0.443007 | 44.3007 |  |  |  |  | 29.8377 | 0.7312812 | 0.1503699 | 44.6851 |  |  |  |  | 0.4125566 | 0.08247405 | 0.006073302 | 0.9157401 | 3.204174 | 0.1336283 | 0.05661092 | 7.88196 | 3.320672 | 0.1317498 | 0.06737408 | 8.502469 |  |  |  |  | 0.299659 | 0.06966946 | 0.006468715 | 0.7636295 | [8 empty] | 1.011649 | 0.1500374 | 0.02215196 | 2.215196 | [16 empty] | 13.326 | 0.5006312 | 0.2866161 | 28.66161
1613 | Area 1 | Site 11 | Si+Al |  | 1661307.6 | 1.546634 | 1217.914 | 7.03125 | 1454.387 | 1883.667 | 24402.53 | 4865.303 | 1.133861 | 7.470396 | -7.228625 | 14032 | 52.94731 | 1.27106 | 0.4944509 | 49.44509 |  |  |  |  | 27.29684 | 1.176014 | 0.1240271 | 36.85687 |  |  |  |  | 0.6308217 | 0.1505318 | 0.00904772 | 1.364226 | 2.220983 | 0.1967989 | 0.0378788 | 5.273879 | 3.09124 | 0.2119864 | 0.06115738 | 7.717934 | [36 empty] | 13.8128 | 0.8759154 | 0.2869511 | 28.69511
1614 | Area 1 | Site 11 | Si+Al |  | 697175.6 | 1.215928 | 896.5596 | 174.375 | 942.1632 | 1090.152 | 21618.76 | 3154.894 | 1.136103 | 7.469375 | -7.299431 | 4658 | 56.14485 | 2.343004 | 0.5006892 | 50.06892 |  |  |  |  | 22.42588 | 2.149705 | 0.08704865 | 25.86806 | [8 empty] | 2.495829 | 0.3624842 | 0.03908458 | 5.44176 | 1.868119 | 0.3218119 | 0.03379262 | 4.264559 | [36 empty] | 17.06531 | 1.725736 | 0.3246797 | 32.46797
1616 | Area 1 | Site 11 | Al |  | 522881.7 | 2.24514 | 600.7532 | 150.46875 | 815.9373 | 1348.775 | 20569.85 | 3275.379 | 1.632713 | 7.451739 | -7.313305 | 2866 | 64.24013 | 3.268808 | 0.5261092 | 52.61092 |  |  |  |  | 11.53247 | 2.837163 | 0.03247904 | 9.651726 | [8 empty] | 1.693884 | 0.4781564 | 0.02207454 | 3.073446 | [40 empty] | 22.53352 | 2.618553 | 0.3593889 | 35.93889
1617 | Area 1 | Site 11 | Al |  | 213271 | 1.671896 | 446.2541 | 160.3125 | 521.0999 | 746.0905 | 19376.83 | 1964.925 | 1.440622 | 7.513363 | -7.2123 | 1256 | 70.28164 | 3.949464 | 0.5550244 | 55.50244 | [16 empty] | 2.242252 | 0.7373853 | 0.03016166 | 4.199419 | [40 empty] | 27.47611 | 3.903934 | 0.4410702 | 44.10702
1618 | Area 1 | Site 11 | Fe |  | 252248.1 | 1.313739 | 509.8211 | 68.90625 | 566.7206 | 669.7716 | 23754.09 | 1834.547 | 1.061745 | 7.645561 | -7.261389 | 2023 | 56.08635 | 3.307108 | 0.5667968 | 56.67968 |  |  |  |  | 19.36011 | 3.150794 | 0.08229612 | 24.45576 | [8 empty] | 2.035754 | 0.4963554 | 0.03288822 | 4.579038 | [20 empty] | 4.954099 | 1.141157 | 0.1009533 | 10.09533 | [16 empty] | 17.56368 | 2.362426 | 0.3624889 | 36.24889
1615 | Area 1 | Site 11 | Fe |  | 2104028.8 | 1.253226 | 1532.771 | 132.1875 | 1636.745 | 1920.909 | 29274.66 | 5612.721 | 1.191476 | 7.504123 | -7.284403 | 19187 | 42.68238 | 1.120137 | 0.3475895 | 34.75895 |  |  |  |  | 28.08827 | 1.013373 | 0.1440201 | 42.79812 | [8 empty] | 2.513809 | 0.1959283 | 0.03386071 | 4.714439 | [20 empty] | 16.02812 | 0.6196927 | 0.3131692 | 31.31692 | [16 empty] | 10.68742 | 0.7628737 | 0.1986695 | 19.86695
1619 | Area 1 | Site 11 | Si+Al |  | 488317.1 | 2.205153 | 578.1279 | 156.09375 | 788.5078 | 1274.861 | 19687.25 | 3153.824 | 1.620926 | 7.539933 | -7.306365 | 3529 | 50.78279 | 2.403459 | 0.5003923 | 50.03923 |  |  |  |  | 32.02543 | 2.262655 | 0.1627302 | 48.35817 | [8 empty] | 2.42427 | 0.3820662 | 0.04407419 | 6.136466 | 3.759971 | 0.424087 | 0.07884026 | 9.949477 | [36 empty] | 11.00753 | 1.579362 | 0.2423305 | 24.23305
1620 | Area 1 | Site 11 | Si+Al |  | 1638509.6 | 1.373057 | 1273.868 | 82.96875 | 1444.374 | 1749.093 | 24576.04 | 4822.705 | 1.129594 | 7.518288 | -7.228846 | 14301 | 46.51275 | 1.263341 | 0.4068662 | 40.68662 |  |  |  |  | 31.35126 | 1.148782 | 0.1576488 | 46.84813 |  |  |  |  | 0.551878 | 0.1474554 | 0.007770717 | 1.171678 | 3.413988 | 0.2294628 | 0.05766496 | 8.028713 | 2.693172 | 0.2048448 | 0.05229398 | 6.599391 | [16 empty] | 0.792953 | 0.2387617 | 0.01673666 | 1.673666 | [16 empty] | 14.684 | 0.8601665 | 0.3044835 | 30.44835
1622 | Area 1 | Site 11 | C-based |  | 300050.2 | 1.794462 | 474.5046 | 99.84375 | 618.0905 | 851.4804 | 19634.07 | 2237.086 | 1.327276 | 7.539684 | -7.313795 | 2122 | 59.09046 | 3.646417 | 0.5625643 | 56.25643 |  |  |  |  | 20.77952 | 3.517669 | 0.06992801 | 20.78035 | [52 empty] | 20.13003 | 2.709004 | 0.3518963 | 35.18963
1623 | Area 1 | Site 11 | Si+Al |  | 995755 | 1.165307 | 1163.799 | 101.25 | 1125.982 | 1356.183 | 20779.31 | 3944.91 | 1.243689 | 7.483544 | -7.320972 | 7536 | 45.405 | 1.793815 | 0.355922 | 35.5922 |  |  |  |  | 33.89089 | 1.634687 | 0.1685941 | 50.10073 | [8 empty] | 1.647599 | 0.2481877 | 0.02764365 | 3.848836 | 6.6624 | 0.4200184 | 0.1305484 | 16.47493 | [36 empty] | 12.39411 | 1.198084 | 0.2469773 | 24.69773
1624 | Area 1 | Site 11 | Al |  | 650844.3 | 2.321198 | 661.0973 | 46.40625 | 910.319 | 1534.538 | 20096.74 | 3514.835 | 1.510507 | 7.623134 | -7.261401 | 4583 | 68.42285 | 2.293602 | 0.7739787 | 77.39787 |  |  |  |  | 12.98572 | 2.076712 | 0.04341505 | 12.90156 | [8 empty] | 1.074891 | 0.2809801 | 0.0172124 | 2.396489 | [40 empty] | 17.51654 | 1.679583 | 0.344831 | 34.4831
1626 | Area 1 | Site 11 | Si+Al |  | 471402.5 | 1.127757 | 755.0223 | 143.4375 | 774.7311 | 851.482 | 22219.2 | 2506.662 | 1.060694 | 7.60048 | -7.277576 | 3729 | 53.59573 | 2.468108 | 0.5135468 | 51.35468 |  |  |  |  | 26.17593 | 2.333963 | 0.1159316 | 34.45114 | [8 empty] | 2.99072 | 0.4215041 | 0.05067991 | 7.056183 | 1.825369 | 0.3440151 | 0.03551069 | 4.481374 | [36 empty] | 15.41225 | 1.771607 | 0.3182608 | 31.82608
1627 | Area 1 | Site 11 | Si+Al |  | 483169.1 | 2.381851 | 575.6935 | 113.90625 | 784.3405 | 1371.216 | 20523.19 | 3411.995 | 1.917378 | 7.661653 | -7.245941 | 3688 | 59.25195 | 2.462454 | 0.6096785 | 60.96785 |  |  |  |  | 21.72647 | 2.261293 | 0.08625784 | 25.63305 | [8 empty] | 1.38143 | 0.3364323 | 0.02282061 | 3.177321 | 1.551212 | 0.3580426 | 0.03002509 | 3.789104 | [36 empty] | 16.08894 | 1.807688 | 0.3264689 | 32.64689
1628 | Area 1 | Site 11 | Fe |  | 1028848.7 | 1.125035 | 1112.192 | 29.53125 | 1144.54 | 1251.255 | 23027.19 | 3696.632 | 1.056942 | 7.629523 | -7.321229 | 8328 | 50.10585 | 1.663795 | 0.4625219 | 46.25219 |  |  |  |  | 28.82694 | 1.534645 | 0.1347701 | 40.04934 | [8 empty] | 2.494879 | 0.2672952 | 0.04081252 | 5.682342 | 2.106998 | 0.2450984 | 0.04012157 | 5.063258 | [16 empty] | 2.145877 | 0.4262455 | 0.04386397 | 4.386397 | [16 empty] | 14.31945 | 1.170374 | 0.291402 | 29.1402
1630 | Area 1 | Site 11 | Si+Al |  | 501554.6 | 1.322289 | 722.4458 | 125.15625 | 799.124 | 955.2824 | 21808.93 | 2658.339 | 1.121224 | 7.521541 | -7.314353 | 3741 | 49.61208 | 2.567037 | 0.4179464 | 41.79464 |  |  |  |  | 26.57118 | 2.270101 | 0.1153701 | 34.28427 | [8 empty] | 2.8617 | 0.4150303 | 0.04554525 | 6.341282 | 2.276932 | 0.3984675 | 0.04190509 | 5.288335 | [36 empty] | 18.67812 | 1.885929 | 0.3622547 | 36.22547
1633 | Area 1 | Site 11 | Si+Al |  | 447133.7 | 1.304897 | 703.1726 | 71.71875 | 754.5252 | 917.5679 | 21224.92 | 2573.143 | 1.178367 | 7.520501 | -7.328833 | 3244 | 55.03512 | 2.507778 | 0.5667901 | 56.67901 |  |  |  |  | 24.67285 | 2.277051 | 0.1101731 | 32.7399 | [8 empty] | 2.034772 | 0.3848897 | 0.03549611 | 4.942136 | 1.608328 | 0.3194211 | 0.03268392 | 4.124643 | [36 empty] | 16.64892 | 1.809358 | 0.3569366 | 35.69366
1634 | Area 1 | Site 11 | Unclassified |  | 541267.1 | 1.70069 | 785.2311 | 113.90625 | 830.1582 | 1335.434 | 19116.48 | 4644.562 | 3.171524 | 7.548349 | -7.291753 | 3885 | 66.9011 | 2.321217 | 0.7922606 | 79.22606 |  |  |  |  | 12.72278 | 1.984905 | 0.04669682 | 13.87679 | [36 empty] | 2.207063 | 0.6496719 | 0.04289111 | 4.289111 | [12 empty] | 18.16905 | 1.758972 | 0.3825563 | 38.25563
1629 | Area 1 | Site 11 | Si+Al |  | 5039079.0 | 1.226802 | 2483.73 | 158.90625 | 2532.973 | 3047.045 | 23821.15 | 9452.207 | 1.41093 | 7.518704 | -7.298948 | 41429 | 47.58257 | 0.925105 | 0.4273126 | 42.73126 |  |  |  |  | 29.82177 | 0.7477023 | 0.14557 | 43.25873 |  |  |  |  | 1.523703 | 0.1084667 | 0.02238329 | 3.374981 | 1.984437 | 0.1083589 | 0.03441571 | 4.791711 | 2.153198 | 0.109671 | 0.0438748 | 5.536909 | 1.193473 | 0.1312375 | 0.02323714 | 2.697412 | 0.4416204 | 0.07410542 | 0.009566834 | 1.129361 | 1.541027 | 0.1085511 | 0.03485474 | 3.900987 |  |  |  |  | 0.6007357 | 0.1351457 | 0.01314289 | 1.314289 | [16 empty] | 13.15746 | 0.5622288 | 0.2871857 | 28.71857
1639 | Area 1 | Site 11 | Si+Al |  | 1229617.6 | 1.17194 | 1275.202 | 101.25 | 1251.239 | 1494.461 | 24675.81 | 4392.63 | 1.248732 | 7.505243 | -7.314261 | 10415 | 49.7903 | 1.450808 | 0.4504921 | 45.04921 |  |  |  |  | 29.26757 | 1.321927 | 0.1421425 | 42.24018 |  |  |  |  | 0.6004112 | 0.1760731 | 0.008779245 | 1.323745 | 3.051334 | 0.2478717 | 0.05317417 | 7.403459 | 3.246752 | 0.2448589 | 0.06499252 | 8.201922 | [36 empty] | 14.04364 | 1.003252 | 0.2966648 | 29.66648
1637 | Area 1 | Site 11 | Unclassified |  | 647902.6 | 1.362215 | 963.0054 | 82.96875 | 908.2594 | 1311.82 | 18655.28 | 5939.956 | 4.33358 | 7.484888 | -7.212662 | 4636 | 64.11003 | 2.245727 | 0.698281 | 69.8281 |  |  |  |  | 15.07524 | 1.960779 | 0.05529943 | 16.43321 | [8 empty] | 0.8376386 | 0.2788317 | 0.01339381 | 1.864825 | [24 empty] | 2.140295 | 0.647145 | 0.04024388 | 4.024388 | [12 empty] | 17.8368 | 1.687785 | 0.3602006 | 36.02006
1631 | Area 1 | Site 11 | Si+Al |  | 1131071.7 | 1.44606 | 1073.981 | 12.65625 | 1200.052 | 1553.041 | 24804.2 | 4283.552 | 1.290946 | 7.533219 | -7.245994 | 9797 | 46.05713 | 1.573395 | 0.3820988 | 38.20988 |  |  |  |  | 32.13305 | 1.457028 | 0.1552088 | 46.12305 | [8 empty] | 2.84231 | 0.2725561 | 0.04589763 | 6.390344 | 3.451136 | 0.2770541 | 0.06448535 | 8.137917 | [16 empty] | 1.037633 | 0.3256853 | 0.0208773 | 2.08773 | [16 empty] | 14.47875 | 1.10871 | 0.2857966 | 28.57966
1636 | Area 1 | Site 11 | Si+Al |  | 498612.9 | 1.396739 | 710.9912 | 54.84375 | 796.777 | 993.0692 | 23717.52 | 2645.862 | 1.117277 | 7.535611 | -7.321575 | 4265 | 50.58967 | 2.317351 | 0.4470088 | 44.70088 |  |  |  |  | 27.53517 | 2.136209 | 0.1263201 | 37.53827 | 1.578508 | 0.4264485 | 0.01601795 | 3.795443 |  |  |  |  | 2.164142 | 0.366154 | 0.03590226 | 4.998684 | 3.183737 | 0.3910459 | 0.0615725 | 7.770322 | [36 empty] | 14.94876 | 1.580046 | 0.3038209 | 30.38209
1635 | Area 1 | Site 11 | C-based |  | 507437.9 | 1.999181 | 630.5544 | 108.28125 | 803.7972 | 1260.593 | 21351.32 | 3154.894 | 1.560907 | 7.495975 | -7.261564 | 3565 | 62.77125 | 2.587739 | 0.6547725 | 65.47725 |  |  |  |  | 15.99886 | 2.356358 | 0.05514466 | 16.38722 | [52 empty] | 21.22987 | 2.018975 | 0.4034596 | 40.34596
1641 | Area 1 | Site 11 | Si+Al |  | 596423.4 | 1.28144 | 786.4388 | 156.09375 | 871.4298 | 1007.774 | 22047.81 | 2770.001 | 1.023753 | 7.53189 | -7.246644 | 4845 | 47.77744 | 2.155871 | 0.439936 | 43.9936 |  |  |  |  | 30.07278 | 2.008603 | 0.146165 | 43.43552 | [8 empty] | 2.786816 | 0.3728451 | 0.04600681 | 6.405544 | 1.656613 | 0.299262 | 0.03180047 | 4.013154 | [16 empty] | 1.650015 | 0.47201 | 0.03414192 | 3.414192 | [16 empty] | 16.05634 | 1.505625 | 0.3306936 | 33.06936
1642 | Area 1 | Site 11 | Si+Al |  | 3429986.1 | 3.802376 | 1131.562 | 15.46875 | 2089.783 | 4302.625 | 28087.05 | 9374.763 | 2.039005 | 7.453306 | -7.321902 | 31071 | 39.46228 | 1.191642 | 0.2901033 | 29.01033 |  |  |  |  | 36.05614 | 0.9356574 | 0.1892467 | 56.23803 |  |  |  |  | 0.5700045 | 0.1088498 | 0.007753277 | 1.169049 | 4.493872 | 0.1870358 | 0.07356124 | 10.24196 | 4.933282 | 0.191715 | 0.09142631 | 11.53781 |  |  |  |  | 1.495585 | 0.1201079 | 0.03039939 | 3.588637 | [8 empty] | 0.8228061 | 0.1797591 | 0.01699782 | 1.699782 | [16 empty] | 12.16602 | 0.6004011 | 0.2389952 | 23.89952
1643 | Area 1 | Site 11 | Fe |  | 251512.7 | 1.331481 | 515.253 | 18.28125 | 565.8939 | 686.0493 | 23322.9 | 1834.547 | 1.064849 | 7.501328 | -7.330096 | 1751 | 60.99519 | 3.577282 | 0.6881303 | 68.81303 |  |  |  |  | 19.81104 | 3.33477 | 0.07680583 | 22.82422 | [32 empty] | 4.00992 | 1.259839 | 0.07748571 | 7.748571 | [16 empty] | 15.18385 | 2.572273 | 0.3044752 | 30.44752
1644 | Area 1 | Site 11 | Fe |  | 150025.1 | 1.075593 | 441.0418 | 59.0625 | 437.056 | 474.3813 | 24638.21 | 1401.888 | 1.042444 | 7.574987 | -7.322577 | 1177 | 52.17927 | 4.655352 | 0.4773899 | 47.73899 |  |  |  |  | 23.00753 | 4.321457 | 0.0929726 | 27.62846 | [32 empty] | 7.860762 | 1.868536 | 0.1421935 | 14.21935 | [16 empty] | 16.95244 | 3.431722 | 0.3092854 | 30.92854
1646 | Area 1 | Site 11 | Si+Al |  | 1086946.7 | 1.61787 | 1000.384 | 8.4375 | 1176.411 | 1618.491 | 21434.23 | 4238.37 | 1.315163 | 7.650202 | -7.213744 | 8301 | 49.57868 | 1.673771 | 0.4469605 | 44.69605 |  |  |  |  | 31.30497 | 1.575219 | 0.144255 | 42.86795 | [8 empty] | 2.456034 | 0.2856939 | 0.03990366 | 5.555801 | 2.647616 | 0.2651612 | 0.04985989 | 6.292214 | [36 empty] | 14.01271 | 1.202822 | 0.279144 | 27.9144
1645 | Area 1 | Site 11 | Si+Al |  | 2390106.1 | 1.342588 | 1617.483 | 15.46875 | 1744.471 | 2171.613 | 22427.67 | 7049.898 | 1.654774 | 7.562832 | -7.246393 | 19554 | 47.38018 | 1.087981 | 0.4156857 | 41.56857 |  |  |  |  | 32.13573 | 1.005351 | 0.1591903 | 47.30624 |  |  |  |  | 0.5531985 | 0.1400661 | 0.00760285 | 1.146367 | 3.049254 | 0.1902887 | 0.0503682 | 7.012783 | 2.901534 | 0.1822292 | 0.05532314 | 6.981666 | [16 empty] | 1.418736 | 0.2436597 | 0.02944947 | 2.944947 | [16 empty] | 12.56135 | 0.7339549 | 0.2560724 | 25.60724
1632 | Area 1 | Site 11 | CaSO4 |  | 308875.2 | 2.010586 | 441.812 | 102.65625 | 627.1142 | 888.3009 | 20565.45 | 2209.548 | 1.257807 | 7.57398 | -7.285451 | 2464 | 53.32559 | 3.079242 | 0.5511423 | 55.11423 |  |  |  |  | 25.58911 | 2.799647 | 0.1137014 | 33.78839 | [16 empty] | 2.222856 | 0.589322 | 0.04292119 | 4.982372 |  |  |  |  | 2.173157 | 0.5147652 | 0.04829534 | 5.405277 | [24 empty] | 16.6893 | 2.281814 | 0.3787356 | 37.87356
1647 | Area 1 | Site 11 | Si+Al |  | 494935.8 | 3.79985 | 416.9338 | 82.96875 | 793.8336 | 1584.286 | 23125.59 | 3522.587 | 1.9951 | 7.50167 | -7.262028 | 3527 | 58.32431 | 2.719528 | 0.512349 | 51.2349 |  |  |  |  | 18.78474 | 2.437925 | 0.06752405 | 20.06597 | [8 empty] | 1.997722 | 0.4045351 | 0.03025259 | 4.212078 | 1.550279 | 0.3678642 | 0.0273317 | 3.449204 | [36 empty] | 19.34294 | 2.072866 | 0.3564722 | 35.64722
1649 | Area 1 | Site 11 | Si+Al |  | 280194 | 1.310103 | 569.4901 | 19.6875 | 597.2889 | 746.0905 | 20370.72 | 2040.228 | 1.182194 | 7.631691 | -7.322885 | 2026 | 62.76955 | 3.288613 | 0.6578854 | 65.78854 |  |  |  |  | 16.63601 | 3.089017 | 0.06386048 | 18.97728 | [8 empty] | 1.641667 | 0.4629354 | 0.02820817 | 3.927434 | 1.639661 | 0.4163425 | 0.03278702 | 4.137654 | [36 empty] | 17.31311 | 2.314005 | 0.3604342 | 36.04342
1650 | Area 1 | Site 11 | Si+Al |  | 261073.1 | 1.193745 | 553.1788 | 70.3125 | 576.5489 | 660.3545 | 22229.39 | 1877.145 | 1.074048 | 7.483012 | -7.262504 | 1878 | 55.6528 | 3.670951 | 0.4871842 | 48.71842 |  |  |  |  | 21.63344 | 3.349536 | 0.08232117 | 24.4632 | [8 empty] | 2.061193 | 0.5564223 | 0.03154611 | 4.392177 | 1.692341 | 0.4610807 | 0.03018446 | 3.809216 | [36 empty] | 18.96023 | 2.734131 | 0.3545203 | 35.45203
1651 | Area 1 | Site 11 | C-based |  | 389771.1 | 1.68536 | 585.0173 | 149.0625 | 704.4658 | 985.9647 | 19518.01 | 2487.947 | 1.263755 | 7.618997 | -7.285832 | 2627 | 57.96962 | 3.196417 | 0.5860519 | 58.60519 |  |  |  |  | 25.09026 | 2.917512 | 0.08955264 | 26.61216 | [52 empty] | 16.94012 | 2.595467 | 0.3034538 | 30.34538
1648 | Area 1 | Site 11 | C-based |  | 513321.2 | 1.371453 | 813.5573 | 154.6875 | 808.4435 | 1115.756 | 19454 | 3193.838 | 1.581345 | 7.554977 | -7.316761 | 3558 | 67.86712 | 2.375431 | 0.8171536 | 81.71536 |  |  |  |  | 11.99757 | 2.071908 | 0.04258275 | 12.65422 | [52 empty] | 20.13531 | 1.823022 | 0.4216394 | 42.16394
1652 | Area 1 | Site 11 | Al |  | 240481.4 | 1.787374 | 441.0418 | 139.21875 | 553.3448 | 788.3066 | 20213.8 | 2086.48 | 1.440578 | 7.479196 | -7.2932 | 1636 | 69.31437 | 3.590198 | 0.5509626 | 55.09626 | [16 empty] | 2.02802 | 0.6404766 | 0.02769344 | 3.855769 | [40 empty] | 28.65761 | 3.549382 | 0.4685178 | 46.85178
1655 | Area 1 | Site 11 | Fe |  | 247100.2 | 1.254482 | 533.8814 | 147.65625 | 560.908 | 669.7446 | 25174.77 | 1798.188 | 1.041327 | 7.553695 | -7.285926 | 1813 | 45.33114 | 3.667237 | 0.3786148 | 37.86148 |  |  |  |  | 25.76129 | 3.274989 | 0.1254364 | 37.27566 | [8 empty] | 2.69084 | 0.6345624 | 0.03752461 | 5.224565 | [20 empty] | 13.66742 | 1.851091 | 0.2681529 | 26.81529 | [16 empty] | 12.54931 | 2.438583 | 0.2369289 | 23.69289
1653 | Area 1 | Site 11 | Si+Al |  | 1737791.0 | 1.925145 | 1146.521 | 63.28125 | 1487.489 | 2207.219 | 24207.53 | 5430.923 | 1.350641 | 7.602632 | -7.261985 | 14757 | 47.38791 | 1.568409 | 0.3943886 | 39.43886 |  |  |  |  | 30.38253 | 1.285184 | 0.1440801 | 42.81597 | [8 empty] | 4.046557 | 0.2508658 | 0.0687376 | 9.570361 | 3.811431 | 0.2386126 | 0.07318533 | 9.235837 |  |  |  |  | 0.954152 | 0.1577768 | 0.01944903 | 2.295951 | [28 empty] | 13.41743 | 0.8791499 | 0.2717983 | 27.17983
1656 | Area 1 | Site 11 | Al |  | 813371.5 | 1.280964 | 922.2623 | 170.15625 | 1017.653 | 1181.385 | 22966.65 | 3330.453 | 1.085195 | 7.656844 | -7.301043 | 6164 | 41.53189 | 2.286997 | 0.5210792 | 52.10792 | 17.97407 | 3.165998 | 0.07365548 | 41.37019 | 23.98707 | 1.853718 | 0.1184348 | 35.19502 | [8 empty] | 1.113315 | 0.1938989 | 0.02486208 | 3.461556 |  |  |  |  | 2.633016 | 0.3481274 | 0.06673621 | 7.746865 | [32 empty] | 12.76063 | 1.262458 | 0.3645809 | 36.45809
1657 | Area 1 | Site 11 | SiO2 |  | 787631.9 | 2.3378 | 732.2358 | 4.21875 | 1001.421 | 1711.821 | 21169.93 | 4165.651 | 1.753205 | 7.626551 | -7.262597 | 6129 | 51.41261 | 1.803871 | 0.5101136 | 51.01136 |  |  |  |  | 29.09055 | 1.679198 | 0.146855 | 43.64057 | [8 empty] | 0.9678274 | 0.226509 | 0.01803176 | 2.510568 | 4.663106 | 0.3571335 | 0.1024256 | 12.9259 | [36 empty] | 13.86591 | 1.213344 | 0.3125032 | 31.25032
1658 | Area 1 | Site 11 | Si+Al |  | 431689.9 | 2.292206 | 520.6847 | 21.09375 | 741.3803 | 1193.516 | 21151.29 | 2797.538 | 1.442681 | 7.543141 | -7.293377 | 3238 | 54.50107 | 2.712155 | 0.5268738 | 52.68738 |  |  |  |  | 27.19716 | 2.606155 | 0.1179514 | 35.05135 | [8 empty] | 2.322456 | 0.4010719 | 0.03861286 | 5.376082 | 2.24309 | 0.3916109 | 0.04313019 | 5.442941 | [36 empty] | 13.73622 | 1.868222 | 0.2789856 | 27.89856
1660 | Area 1 | Site 11 | Si+Al |  | 436837.8 | 1.242651 | 743.2368 | 130.78125 | 745.7877 | 923.5837 | 21935.51 | 2624.563 | 1.254827 | 7.59796 | -7.317168 | 3118 | 50.06798 | 2.60845 | 0.4835672 | 48.35672 |  |  |  |  | 29.60689 | 2.435585 | 0.1398074 | 41.54625 | [8 empty] | 2.463039 | 0.4314326 | 0.04154306 | 5.784055 | 1.642232 | 0.3807942 | 0.03219909 | 4.063458 | [36 empty] | 16.21986 | 1.836277 | 0.3383467 | 33.83467
1659 | Area 1 | Site 11 | Al |  | 459635.8 | 1.578287 | 684.253 | 129.375 | 765.001 | 1079.947 | 19800.1856 | 2763.763 | 1.322446 | 7.533029 | -7.330604 | 2815 | 71.92399 | 2.623242 | 0.5968796 | 59.68796 | [16 empty] | 1.658206 | 0.4420343 | 0.02243892 | 3.124179 | [40 empty] | 26.4178 | 2.597433 | 0.4281702 | 42.81702
1662 | Area 1 | Site 11 | C-based |  | 439044.1 | 2.227889 | 558.4297 | 158.90625 | 747.6686 | 1244.119 | 19408.25 | 3052.054 | 1.688366 | 7.484321 | -7.293366 | 2869 | 61.38676 | 2.979334 | 0.6258839 | 62.58839 |  |  |  |  | 19.54751 | 2.68719 | 0.06651954 | 19.76747 | [52 empty] | 19.06572 | 2.339539 | 0.3469965 | 34.69965
1661 | Area 1 | Site 11 | Si+Al |  | 728063.1 | 1.53297 | 945.516 | 163.125 | 962.8077 | 1449.448 | 20285.22 | 4534.413 | 2.247312 | 7.608884 | -7.32325 | 5668 | 50.75864 | 2.117517 | 0.4352755 | 43.52755 |  |  |  |  | 28.31734 | 1.927825 | 0.1185455 | 35.22789 | [8 empty] | 2.783217 | 0.3516867 | 0.04245139 | 5.910523 | 1.727002 | 0.303246 | 0.03044987 | 3.84271 | [36 empty] | 16.41381 | 1.558167 | 0.3076516 | 30.76516
1663 | Area 1 | Site 11 | Al |  | 202975.2 | 1.178418 | 485.4355 | 149.0625 | 508.366 | 572.0459 | 22787.63 | 1665.227 | 1.087161 | 7.589017 | -7.307481 | 1640 | 50.41791 | 3.834693 | 0.4520594 | 45.20594 |  |  |  |  | 26.34282 | 3.426394 | 0.1109314 | 32.96524 | [8 empty] | 3.130107 | 0.6118745 | 0.04815213 | 6.704239 | [40 empty] | 20.10916 | 2.848239 | 0.3854414 | 38.54414
1664 | Area 1 | Site 11 | Fe |  | 503760.8 | 2.893272 | 521.6773 | 108.28125 | 800.8796 | 1509.354 | 24118.67 | 3638.974 | 2.091817 | 7.6328 | -7.286411 | 3641 | 52.01042 | 2.553323 | 0.4937893 | 49.37893 |  |  |  |  | 25.04484 | 2.316532 | 0.1093679 | 32.50063 | [8 empty] | 1.902677 | 0.4043941 | 0.02815787 | 3.92043 | [20 empty] | 6.923215 | 1.078251 | 0.1339022 | 13.39022 | [16 empty] | 14.11885 | 1.859626 | 0.2733361 | 27.33361
1667 | Area 1 | Site 11 | CaO/CaCO3 |  | 576567.1 | 1.77677 | 652.0004 | 111.09375 | 856.8011 | 1158.455 | 21084.33 | 3043.232 | 1.278234 | 7.597047 | -7.345127 | 4155 | 46.64248 | 2.38454 | 0.4779329 | 47.79329 |  |  |  |  | 31.75832 | 2.230618 | 0.1357297 | 40.3345 | [8 empty] | 1.640412 | 0.3334114 | 0.02569685 | 3.577781 | [12 empty] | 4.595345 | 0.5233797 | 0.09372193 | 10.48948 | [24 empty] | 15.36345 | 1.7202 | 0.3096048 | 30.96048
1666 | Area 1 | Site 11 | Si+Al |  | 3382919.4 | 1.772011 | 1681.801 | 7.03125 | 2075.396 | 2980.169 | 25202.71 | 7947.478 | 1.485789 | 7.561148 | -7.292846 | 30475 | 46.69144 | 0.8999375 | 0.4048246 | 40.48246 |  |  |  |  | 32.08112 | 0.8001217 | 0.1654704 | 49.17247 | [8 empty] | 2.723533 | 0.1371427 | 0.04927205 | 6.860165 | 3.790849 | 0.1529202 | 0.0791009 | 9.982369 | 1.016018 | 0.1427525 | 0.01990502 | 2.310612 |  |  |  |  | 0.6335829 | 0.0899058 | 0.01453439 | 1.626708 | [24 empty] | 13.06345 | 0.6196691 | 0.2862241 | 28.62241
1669 | Area 1 | Site 11 | Si+Al |  | 1098713.4 | 1.309629 | 1126.892 | 158.90625 | 1182.762 | 1475.81 | 24432.49 | 4111.647 | 1.224439 | 7.448761 | -7.262835 | 8167 | 53.90062 | 1.654789 | 0.5040749 | 50.40749 |  |  |  |  | 25.33144 | 1.527607 | 0.1094444 | 32.52336 | [8 empty] | 2.495416 | 0.2691763 | 0.04168924 | 5.804409 | 2.281321 | 0.2502357 | 0.04405131 | 5.559184 | [36 empty] | 15.9912 | 1.18873 | 0.3249374 | 32.49374
1671 | Area 1 | Site 11 | C-based |  | 315494 | 1.293367 | 590.4356 | 163.125 | 633.7976 | 763.6501 | 19635.76 | 2200.726 | 1.221606 | 7.600908 | -7.287204 | 2244 | 83.40549 | 2.532757 | 0.9781803 | 97.81803 | [60 empty] | 16.59451 | 2.532757 | 0.2874721 | 28.74721
1670 | Area 1 | Site 11 | Si+Al |  | 1578205.4 | 1.161936 | 1352.255 | 21.09375 | 1417.545 | 1571.234 | 24791.46 | 4628.431 | 1.080175 | 7.58249 | -7.293131 | 13977 | 47.38166 | 1.244763 | 0.4341149 | 43.41149 |  |  |  |  | 32.01911 | 1.148273 | 0.1652021 | 49.09276 | [8 empty] | 3.002227 | 0.2171391 | 0.05212668 | 7.257617 | 3.148589 | 0.2086177 | 0.0630551 | 7.957422 | [16 empty] | 1.518349 | 0.2593569 | 0.03290927 | 3.290927 | [16 empty] | 12.93007 | 0.8526286 | 0.2754059 | 27.54059
1673 | Area 1 | Site 11 | Si+Al |  | 1040615.4 | 1.526666 | 1013.749 | 78.75 | 1151.066 | 1547.656 | 23192.74 | 4268.491 | 1.393313 | 7.639443 | -7.286795 | 8456 | 53.92825 | 1.714052 | 0.5253926 | 52.53926 |  |  |  |  | 26.40739 | 1.55694 | 0.1153395 | 34.27518 | [8 empty] | 1.035731 | 0.2036822 | 0.01771293 | 2.466178 | 3.464941 | 0.2902619 | 0.06980698 | 8.809496 | [8 empty] | 0.9288192 | 0.2006215 | 0.01990114 | 2.227362 | [24 empty] | 14.23488 | 1.171405 | 0.2971193 | 29.71193
1674 | Area 1 | Site 11 | Si+Al |  | 422864.9 | 3.56311 | 392.8887 | 158.90625 | 733.7631 | 1399.906 | 21006.29 | 3142.418 | 1.858302 | 7.599873 | -7.293495 | 2915 | 56.84448 | 2.845336 | 0.5342395 | 53.42395 |  |  |  |  | 19.99959 | 2.538222 | 0.07851172 | 23.33116 | [8 empty] | 1.715319 | 0.389177 | 0.02764341 | 3.848803 | 1.448639 | 0.3772203 | 0.02735369 | 3.451979 | [36 empty] | 19.99196 | 2.164811 | 0.3947522 | 39.47522
1654 | Area 1 | Site 11 | Si+Al |  | 520675.4 | 2.180115 | 639.345 | 126.5625 | 814.2141 | 1393.846 | 20306.52 | 3360.575 | 1.726037 | 7.558487 | -7.213902 | 3968 | 48.79041 | 3.159369 | 0.3982464 | 39.82464 |  |  |  |  | 27.6721 | 2.493659 | 0.1170908 | 34.79562 | [8 empty] | 1.803845 | 0.3862891 | 0.02833888 | 3.945633 | 3.895428 | 0.4759288 | 0.07160996 | 9.037028 |  |  |  |  | 1.412711 | 0.365115 | 0.02632288 | 3.107406 | [28 empty] | 16.42551 | 1.935038 | 0.3128513 | 31.28513
1675 | Area 1 | Site 11 | Al |  | 292696.1 | 1.298891 | 562.1509 | 149.0625 | 610.4688 | 730.173 | 20775.54 | 2125.423 | 1.228186 | 7.523669 | -7.33773 | 1753 | 55.52147 | 3.541122 | 0.5750183 | 57.50183 |  |  |  |  | 29.11541 | 3.386768 | 0.1205199 | 35.81464 | [8 empty] | 2.776977 | 0.6269719 | 0.04330542 | 6.02943 | [40 empty] | 12.58615 | 2.579998 | 0.2456192 | 24.56192
1676 | Area 1 | Site 11 | SiO2 |  | 212535.6 | 2.134593 | 394.0329 | 158.90625 | 520.2006 | 841.0999 | 20258.19 | 2074.003 | 1.610561 | 7.574819 | -7.287458 | 1583 | 54.87168 | 4.282624 | 0.4805952 | 48.05952 |  |  |  |  | 27.15475 | 4.0509 | 0.1003594 | 29.82357 | [12 empty] | 2.54754 | 0.6631172 | 0.0430951 | 5.438512 | [36 empty] | 15.42603 | 3.197792 | 0.2708227 | 27.08227
1679 | Area 1 | Site 11 | Al |  | 339762.8 | 2.206816 | 484.8851 | 171.5625 | 657.7229 | 1070.052 | 20115.29 | 2718.581 | 1.731007 | 7.623419 | -7.324154 | 2274 | 78.21676 | 2.768632 | 0.7361521 | 73.61521 | [16 empty] | 1.872128 | 0.4990609 | 0.02585367 | 3.599615 | [40 empty] | 19.91111 | 2.749832 | 0.3264043 | 32.64043
1677 | Area 1 | Site 11 | SiO2 |  | 496406.6 | 2.163418 | 586.8688 | 109.6875 | 795.0123 | 1269.642 | 23745.77 | 2915.439 | 1.362575 | 7.448874 | -7.213832 | 2957 | 59.17564 | 3.014736 | 0.5400399 | 54.00399 |  |  |  |  | 19.08448 | 2.816493 | 0.06646261 | 19.75055 | [12 empty] | 1.71489 | 0.4507035 | 0.03013865 | 3.803435 | [36 empty] | 20.02499 | 2.306551 | 0.36302 | 36.302
1678 | Area 1 | Site 11 | CaO/CaCO3 |  | 2742370.9 | 1.324765 | 1718.091 | 21.09375 | 1868.608 | 2276.067 | 25522.83 | 6351.316 | 1.170554 | 7.507284 | -7.34515 | 21800 | 47.7913 | 1.006974 | 0.514237 | 51.4237 |  |  |  |  | 30.90513 | 0.9856412 | 0.1311399 | 38.97057 | [8 empty] | 1.688805 | 0.1446266 | 0.02724561 | 3.793416 | [12 empty] | 5.486536 | 0.241756 | 0.1157006 | 12.94935 | [24 empty] | 14.12824 | 0.7064417 | 0.2929796 | 29.29796
1681 | Area 1 | Site 11 | Fe |  | 424335.8 | 1.96148 | 548.858 | 130.78125 | 735.0381 | 1076.574 | 22246.39 | 2594.442 | 1.262317 | 7.543393 | -7.324021 | 2778 | 60.8812 | 3.056161 | 0.6221901 | 62.21901 |  |  |  |  | 18.05274 | 2.861257 | 0.06682353 | 19.8578 | [8 empty] | 1.38395 | 0.4150933 | 0.02104224 | 2.929718 | [20 empty] | 3.345023 | 0.9012951 | 0.06251442 | 6.251442 | [16 empty] | 16.33709 | 2.077886 | 0.3147549 | 31.47549
1680 | Area 1 | Site 11 | CaO/CaCO3 |  | 1442153.2 | 1.78381 | 1191.666 | 66.09375 | 1355.067 | 2125.706 | 21612.43 | 5779.458 | 1.843117 | 7.654921 | -7.213584 | 10902 | 51.5761 | 1.522391 | 0.5067506 | 50.67506 |  |  |  |  | 25.37905 | 1.40103 | 0.1013827 | 30.12769 | [8 empty] | 1.961841 | 0.2197294 | 0.03148478 | 4.383638 | 0.9615672 | 0.1777805 | 0.0180821 | 2.281923 | [8 empty] | 3.817381 | 0.3043042 | 0.07731835 | 8.653568 | [24 empty] | 16.30407 | 1.083193 | 0.3273092 | 32.73092
1683 | Area 1 | Site 11 | Si+Al |  | 432425.3 | 2.399243 | 598.1958 | 112.5 | 742.0115 | 1435.217 | 20237.84 | 3381.874 | 2.104717 | 7.623586 | -7.317998 | 3390 | 56.23288 | 2.516524 | 0.5827295 | 58.27295 |  |  |  |  | 25.68409 | 2.36378 | 0.1115222 | 33.1408 | [8 empty] | 2.416911 | 0.3893305 | 0.04125186 | 5.743512 | 1.419531 | 0.3457158 | 0.02798889 | 3.53214 | [36 empty] | 14.2466 | 1.818502 | 0.2985724 | 29.85724
1682 | Area 1 | Site 11 | Al |  | 1450978.2 | 2.167809 | 1002.664 | 94.21875 | 1359.207 | 2173.583 | 23936.69 | 5694.262 | 1.778296 | 7.613532 | -7.307524 | 10699 | 62.51348 | 1.563897 | 0.5573571 | 55.73571 |  |  |  |  | 11.82347 | 1.343333 | 0.03831199 | 11.38509 | [8 empty] | 2.131194 | 0.2460788 | 0.03139868 | 4.371649 | [40 empty] | 23.53185 | 1.267177 | 0.4233929 | 42.33929
1685 | Area 1 | Site 11 | Si+Al |  | 295637.7 | 1.581885 | 507.6672 | 11.25 | 613.5289 | 803.071 | 21498.86 | 2176.843 | 1.275512 | 7.490004 | -7.3536 | 2011 | 55.24005 | 3.211761 | 0.5884108 | 58.84108 |  |  |  |  | 25.18972 | 3.049287 | 0.1145067 | 34.02771 | [8 empty] | 1.850623 | 0.4622692 | 0.03276635 | 4.56207 | 1.530717 | 0.4356791 | 0.03165075 | 3.994258 | [36 empty] | 16.18891 | 2.195585 | 0.353416 | 35.3416
1686 | Area 1 | Site 11 | CaO/CaCO3 |  | 461842 | 1.765026 | 596.6087 | 78.75 | 766.8348 | 1053.03 | 23108.21 | 2603.264 | 1.167705 | 7.600988 | -7.331434 | 3650 | 52.44927 | 2.691059 | 0.5192359 | 51.92359 |  |  |  |  | 24.76774 | 2.486841 | 0.09135997 | 27.14924 | [8 empty] | 1.963168 | 0.3761389 | 0.02981057 | 4.150536 | [12 empty] | 4.739707 | 0.6152218 | 0.09130242 | 10.21868 | [24 empty] | 16.08012 | 1.983326 | 0.3087969 | 30.87969
1687 | Area 1 | Site 11 | Al |  | 547885.9 | 1.427719 | 715.9604 | 157.5 | 835.2185 | 1022.19 | 24672.64 | 2703.52 | 1.061596 | 7.4527 | -7.294051 | 3470 | 56.051 | 2.55754 | 0.5674721 | 56.74721 |  |  |  |  | 23.18091 | 2.334967 | 0.09234782 | 27.4428 | [8 empty] | 1.414348 | 0.3812233 | 0.02218357 | 3.088626 | [40 empty] | 19.35374 | 1.925574 | 0.381086 | 38.1086
1689 | Area 1 | Site 11 | Al |  | 353735.7 | 2.290921 | 535.9227 | 172.96875 | 671.1112 | 1227.757 | 19582.31 | 3169.955 | 2.260567 | 7.623975 | -7.346364 | 2609 | 71.932 | 2.765083 | 0.9025912 | 90.25912 |  |  |  |  | 11.58816 | 2.390836 | 0.03932445 | 11.68596 | [8 empty] | 1.352154 | 0.3630821 | 0.02308654 | 3.214348 | [40 empty] | 15.12769 | 2.055422 | 0.3151999 | 31.51999
1688 | Area 1 | Site 11 | Si+Al |  | 2113589.2 | 1.327748 | 1526.296 | 156.09375 | 1640.459 | 2026.537 | 21819.32 | 6051.618 | 1.378836 | 7.462377 | -7.301813 | 17466 | 48.19921 | 1.281798 | 0.4840933 | 48.40933 |  |  |  |  | 32.6331 | 1.086027 | 0.1771217 | 52.63488 | [8 empty] | 3.260837 | 0.1928716 | 0.06087397 | 8.475505 | 2.984012 | 0.1829356 | 0.06382317 | 8.054352 |  |  |  |  | 0.5517757 | 0.1130598 | 0.01275423 | 1.505633 | [8 empty] | 0.9405108 | 0.2290628 | 0.02176456 | 2.176456 | [16 empty] | 11.43055 | 0.6961399 | 0.2609338 | 26.09338
1690 | Area 1 | Site 11 | Al |  | 250041.9 | 3.194995 | 365.049 | 18.28125 | 564.2368 | 1166.33 | 24407.69 | 2639.624 | 2.217489 | 7.615694 | -7.318834 | 1330 | 65.85877 | 4.229047 | 0.4374764 | 43.74764 | [16 empty] | 3.397467 | 0.8889236 | 0.04233251 | 5.893971 | [40 empty] | 30.74376 | 4.163666 | 0.454714 | 45.4714
1691 | Area 1 | Site 11 | Al |  | 603777.6 | 1.77102 | 719.8457 | 113.90625 | 876.7859 | 1274.861 | 22248.27 | 4186.95 | 2.310514 | 7.618665 | -7.338415 | 4608 | 64.1714 | 2.411507 | 0.5471449 | 54.71449 |  |  |  |  | 7.120811 | 1.960205 | 0.02160285 | 6.419673 | [8 empty] | 1.654071 | 0.358932 | 0.02374855 | 3.30652 | [40 empty] | 27.05371 | 2.025254 | 0.4730687 | 47.30687
1692 | Area 1 | Site 11 | Si+Al |  | 1285509.4 | 1.423683 | 1271.098 | 60.46875 | 1279.36 | 1809.641 | 19968.87 | 5893.704 | 2.150263 | 7.621025 | -7.293915 | 10122 | 53.0318 | 1.429797 | 0.5448076 | 54.48076 |  |  |  |  | 28.47803 | 1.353329 | 0.1325589 | 39.39222 | [8 empty] | 2.138139 | 0.2281508 | 0.03701473 | 5.153575 | 1.76879 | 0.2179895 | 0.03562207 | 4.495431 | [36 empty] | 14.58325 | 1.002384 | 0.3115835 | 31.15835
1694 | Area 1 | Site 11 | Si+Al |  | 715561 | 1.389456 | 866.2739 | 112.5 | 954.5054 | 1203.649 | 22812.61 | 3163.717 | 1.113111 | 7.476459 | -7.33168 | 5531 | 52.04219 | 2.016018 | 0.4986986 | 49.86986 |  |  |  |  | 28.66601 | 1.874265 | 0.1296118 | 38.51646 | [8 empty] | 1.220327 | 0.2609499 | 0.02033679 | 2.831498 | 2.829756 | 0.3464161 | 0.0555998 | 7.01658 | [36 empty] | 15.24171 | 1.452091 | 0.3127415 | 31.27415
1698 | Area 1 | Site 11 | Si+Al |  | 1430386.6 | 1.350224 | 1624.733 | 98.4375 | 1349.528 | 2193.754 | 19355.6 | 9887.45 | 5.438828 | 7.538575 | -7.308723 | 11036 | 64.50726 | 1.353918 | 0.7449666 | 74.49666 |  |  |  |  | 18.05734 | 1.217126 | 0.07034893 | 20.90544 | [8 empty] | 1.16449 | 0.1732023 | 0.02044744 | 2.846905 | 1.425205 | 0.1806828 | 0.02925499 | 3.691919 | [36 empty] | 14.84569 | 0.9777072 | 0.3183427 | 31.83427
1699 | Area 1 | Site 11 | SiO2 |  | 156643.9 | 1.310681 | 412.2277 | 16.875 | 446.5929 | 540.299 | 21553.99 | 1474.607 | 1.104662 | 7.597752 | -7.303066 | 1264 | 54.44692 | 4.014074 | 0.5937561 | 59.37561 |  |  |  |  | 30.46256 | 3.776257 | 0.137438 | 40.84215 | [12 empty] | 2.218904 | 0.6427513 | 0.04432501 | 5.593724 | [36 empty] | 12.87162 | 2.956117 | 0.2694842 | 26.94842
1700 | Area 1 | Site 11 | Si+Al |  | 1751028.5 | 2.024791 | 1170.098 | 146.25 | 1493.144 | 2369.205 | 24744.13 | 5885.952 | 1.574455 | 7.449651 | -7.354822 | 11332 | 53.65778 | 1.694988 | 0.4918808 | 49.18808 |  |  |  |  | 24.1059 | 1.373115 | 0.09947921 | 29.56202 | [8 empty] | 2.446387 | 0.2347599 | 0.03966402 | 5.522436 | 1.902626 | 0.2126704 | 0.0357417 | 4.510529 |  |  |  |  | 0.7319696 | 0.1722837 | 0.01393238 | 1.644712 | [28 empty] | 17.15533 | 1.120529 | 0.3396468 | 33.96468
1701 | Area 1 | Site 11 | Al |  | 287548.1 | 1.873993 | 488.1344 | 102.65625 | 605.0766 | 914.7606 | 19471.22 | 2461.481 | 1.676766 | 7.613999 | -7.339497 | 1924 | 65.9528 | 3.563566 | 0.6221187 | 62.21187 |  |  |  |  | 9.825365 | 2.832493 | 0.03104938 | 9.226876 | [8 empty] | 1.978255 | 0.5105809 | 0.02978048 | 4.146347 | [40 empty] | 22.24359 | 2.929879 | 0.4071391 | 40.71391
1705 | Area 1 | Site 11 | Si+Al |  | 951629.9 | 1.209748 | 1045.686 | 120.9375 | 1100.751 | 1265.017 | 22065.07 | 3720.515 | 1.157519 | 7.627144 | -7.309458 | 6930 | 51.43573 | 1.965681 | 0.4822164 | 48.22164 |  |  |  |  | 26.42807 | 1.758169 | 0.1104685 | 32.82768 | [8 empty] | 1.404981 | 0.2539557 | 0.02234034 | 3.110454 | 1.713878 | 0.268217 | 0.03218211 | 4.061316 | [8 empty] | 1.355669 | 0.2991291 | 0.02693196 | 3.01426 | [24 empty] | 17.66168 | 1.396669 | 0.3493652 | 34.93652
1704 | Area 1 | Site 11 | Si+Al |  | 2661475.0 | 2.738832 | 1170.637 | 98.4375 | 1840.841 | 3206.177 | 21610.17 | 7619.173 | 1.735735 | 7.591776 | -7.318411 | 21918 | 51.57615 | 1.155894 | 0.5190085 | 51.90085 |  |  |  |  | 28.03507 | 0.9714116 | 0.1370863 | 40.73762 | [8 empty] | 3.329352 | 0.1751809 | 0.06058241 | 8.434911 | 2.40395 | 0.1524582 | 0.04999606 | 6.309399 |  |  |  |  | 1.073081 | 0.1223335 | 0.02383613 | 2.813847 | [8 empty] | 1.114656 | 0.1927418 | 0.02486687 | 2.486687 | [16 empty] | 12.46774 | 0.6705854 | 0.2769595 | 27.69595
1709 | Area 1 | Site 11 | Si+Al |  | 589069.2 | 1.727097 | 708.4962 | 77.34375 | 866.0405 | 1223.642 | 21712.44 | 3172.539 | 1.359683 | 7.470714 | -7.325656 | 4316 | 56.08828 | 2.185914 | 0.5609294 | 56.09294 |  |  |  |  | 22.83551 | 1.987312 | 0.09891406 | 29.39407 | [8 empty] | 1.754826 | 0.3237498 | 0.03053568 | 4.251494 | 2.269582 | 0.3299758 | 0.04610683 | 5.818586 | [36 empty] | 17.0518 | 1.597884 | 0.3616321 | 36.16321
1707 | Area 1 | Site 11 | Si+Al |  | 3346883.9 | 2.297463 | 1557.775 | 82.96875 | 2064.312 | 3578.931 | 24770.64 | 8554.626 | 1.740009 | 7.478055 | -7.33846 | 27592 | 48.02844 | 0.925422 | 0.4006828 | 40.06828 |  |  |  |  | 30.17109 | 0.8281378 | 0.1475421 | 43.84477 | 1.38134 | 0.1607722 | 0.01453982 | 3.445203 |  |  |  |  | 3.529742 | 0.1646862 | 0.06113671 | 8.512086 | 4.599982 | 0.1837784 | 0.09072365 | 11.44914 | [8 empty] | 0.5166061 | 0.09838295 | 0.01144797 | 1.281272 | [24 empty] | 11.77281 | 0.5934441 | 0.2437961 | 24.37961
1708 | Area 1 | Site 11 | Si+Al |  | 3197594.2 | 1.340247 | 1834.611 | 7.03125 | 2017.747 | 2458.833 | 26152.68 | 6847.872 | 1.167019 | 7.573454 | -7.302644 | 32559 | 39.37179 | 0.8651328 | 0.2841015 | 28.41015 |  |  |  |  | 38.12608 | 0.7767395 | 0.217881 | 64.74721 | [8 empty] | 2.481634 | 0.1315927 | 0.04297441 | 5.983343 | 8.455446 | 0.2263064 | 0.1694437 | 21.38344 | [16 empty] | 0.9798811 | 0.1596371 | 0.02125895 | 2.125895 | [16 empty] | 10.58517 | 0.5216863 | 0.2150336 | 21.50336
1710 | Area 1 | Site 11 | Si+Ca+Fe Mixture |  | 2379074.8 | 1.824573 | 1463.833 | 23.90625 | 1740.44 | 2670.869 | 23584.12 | 6605.833 | 1.459611 | 7.593544 | -7.309843 | 20804 | 47.20744 | 1.081911 | 0.4042876 | 40.42876 |  |  |  |  | 29.0414 | 0.975459 | 0.1403399 | 41.70451 |  |  |  |  | 1.693436 | 0.1570651 | 0.02371257 | 3.575411 | 2.454774 | 0.1649105 | 0.04055658 | 5.646707 | 3.380015 | 0.1852321 | 0.06528496 | 8.238826 | [8 empty] | 1.184485 | 0.1430297 | 0.0259091 | 2.899779 |  |  |  |  | 2.121309 | 0.2636769 | 0.04480005 | 4.480005 | [16 empty] | 12.91713 | 0.6935153 | 0.2660175 | 26.60175
1712 | Area 1 | Site 11 | Al |  | 322112.8 | 2.307807 | 461.7005 | 165.9375 | 640.4114 | 1065.516 | 20203.71 | 2461.481 | 1.496839 | 7.446921 | -7.340284 | 837 | 85.73888 | 2.569029 | 0.3687886 | 36.87886 | [16 empty] | 14.26112 | 2.569027 | 0.1236684 | 17.21839
1713 | Area 1 | Site 11 | Al |  | 229450.2 | 1.296094 | 509.4958 | 160.3125 | 540.5044 | 660.3545 | 22651.87 | 1789.366 | 1.110452 | 7.444029 | -7.326235 | 1055 | 63.57158 | 5.246131 | 0.3713684 | 37.13684 | [16 empty] | 3.840232 | 1.010539 | 0.04386497 | 6.107336 | [40 empty] | 32.58819 | 5.150733 | 0.4413778 | 44.13778
1715 | Area 1 | Site 11 | Si+Al |  | 305933.6 | 1.50748 | 542.3716 | 95.625 | 624.1208 | 817.6141 | 20408.48 | 2337.342 | 1.421044 | 7.631431 | -7.348322 | 2297 | 55.80057 | 2.975218 | 0.5910948 | 59.10948 |  |  |  |  | 24.2388 | 2.765366 | 0.1090833 | 32.41604 | [8 empty] | 2.154368 | 0.4615192 | 0.03829549 | 5.331896 | 1.461728 | 0.3702912 | 0.030193 | 3.810294 | [36 empty] | 16.34454 | 2.14826 | 0.3568167 | 35.68167
1716 | Area 1 | Site 11 | Si+Al |  | 987665.4 | 1.347257 | 1078.904 | 98.4375 | 1121.399 | 1453.561 | 20469.43 | 4180.711 | 1.408253 | 7.636973 | -7.33284 | 7505 | 56.43427 | 1.773286 | 0.544939 | 54.4939 |  |  |  |  | 22.22664 | 1.650556 | 0.09031148 | 26.83766 | [8 empty] | 2.118944 | 0.2674022 | 0.03471211 | 4.83298 | 1.396241 | 0.2378529 | 0.0266078 | 3.35785 | [36 empty] | 17.8239 | 1.271392 | 0.3577871 | 35.77871
1717 | Area 1 | Site 11 | Al |  | 514792.1 | 2.204013 | 623.7273 | 105.46875 | 809.6009 | 1374.703 | 21201.78 | 3502.358 | 1.896179 | 7.616395 | -7.326102 | 3556 | 66.50789 | 2.552612 | 0.6904293 | 69.04293 |  |  |  |  | 12.75987 | 2.152952 | 0.04196197 | 12.46975 | [8 empty] | 1.421412 | 0.3840724 | 0.02198867 | 3.061491 | [40 empty] | 19.31082 | 2.007199 | 0.3664453 | 36.64453
1718 | Area 1 | Site 11 | Al |  | 190473.1 | 1.341374 | 461.0158 | 74.53125 | 492.461 | 618.3944 | 20377.91 | 1701.586 | 1.209663 | 7.638048 | -7.34876 | 1422 | 54.93029 | 4.415147 | 0.467099 | 46.7099 |  |  |  |  | 22.51732 | 4.018635 | 0.08000686 | 23.77546 | [8 empty] | 2.397764 | 0.7052655 | 0.03346 | 4.658648 | [40 empty] | 20.15463 | 3.429582 | 0.3497716 | 34.97716
1719 | Area 1 | Site 11 | Si+Al |  | 3619723.7 | 4.62764 | 1079.599 | 111.09375 | 2146.806 | 4995.997 | 26461.2 | 10871.74 | 2.598441 | 7.639464 | -7.339296 | 31097 | 45.4995 | 0.8466203 | 0.3905625 | 39.05625 |  |  |  |  | 32.18047 | 0.7765262 | 0.1680065 | 49.92613 | [8 empty] | 4.064966 | 0.1625461 | 0.07043716 | 9.806991 | 3.360286 | 0.1477528 | 0.06619278 | 8.353391 | [16 empty] | 1.371795 | 0.184135 | 0.02962777 | 2.962777 | [16 empty] | 13.523 | 0.5643259 | 0.2840507 | 28.40507
1722 | Area 1 | Site 11 | CaO/CaCO3 |  | 405950.3 | 1.528512 | 596.394 | 157.5 | 718.9381 | 911.5951 | 23134.06 | 2391.346 | 1.120991 | 7.504076 | -7.358355 | 3070 | 55.77627 | 3.063832 | 0.58121 | 58.121 |  |  |  |  | 20.00589 | 2.452838 | 0.08253146 | 24.52569 | [24 empty] | 1.485156 | 0.3916868 | 0.03285317 | 3.676968 | [16 empty] | 6.157256 | 1.831331 | 0.1180331 | 11.80331 |  |  |  |  | 16.57544 | 2.213759 | 0.3816001 | 38.16001
1721 | Area 1 | Site 11 | Si+Al |  | 1122246.7 | 2.045305 | 949.1502 | 12.65625 | 1195.361 | 1941.301 | 22235.52 | 4625.847 | 1.517345 | 7.551879 | -7.326738 | 8912 | 59.93569 | 1.564851 | 0.6503159 | 65.03159 |  |  |  |  | 22.49711 | 1.465741 | 0.09574372 | 28.45195 | [8 empty] | 1.780904 | 0.2145529 | 0.03186253 | 4.436232 | 2.302294 | 0.2273056 | 0.04776593 | 6.027962 | [36 empty] | 13.48401 | 1.067221 | 0.2928089 | 29.28089
1720 | Area 1 | Site 11 | Al |  | 20775537.4 | 1.339017 | 5407.683 | 8.4375 | 5143.174 | 7240.981 | 23332.95 | 36376.19 | 5.068417 | 7.48347 | -7.308552 | 165156 | 76.59507 | 0.3770873 | 1.115986 | 111.5986 |  |  |  |  | 7.872891 | 0.272996 | 0.02829678 | 8.408891 | [8 empty] | 1.084064 | 0.04080931 | 0.02115457 | 2.945358 | 0.181768 | 0.02930661 | 0.004111428 | 0.5188537 | [20 empty] | 0.2981451 | 0.09121546 | 0.006358035 | 0.6358035 |  |  |  |  | 0.9223809 | 0.1947961 | 0.01873077 | 1.873077 |  |  |  |  | 13.04568 | 0.2617954 | 0.3092911 | 30.92911
1725 | Area 1 | Site 11 | Si+Al |  | 2771052.2 | 1.84985 | 1454.192 | 143.4375 | 1878.354 | 2690.037 | 22212.39 | 6894.124 | 1.364909 | 7.484605 | -7.358261 | 21387 | 48.54431 | 1.016694 | 0.4384685 | 43.84685 |  |  |  |  | 29.88827 | 0.9331007 | 0.146128 | 43.42453 |  |  |  |  | 0.5491009 | 0.1215198 | 0.007709017 | 1.162375 | 2.404337 | 0.166607 | 0.04051179 | 5.640472 | 2.919243 | 0.1678616 | 0.05731326 | 7.232814 | [16 empty] | 1.22078 | 0.2283551 | 0.02570738 | 2.570738 | [16 empty] | 14.47395 | 0.7067081 | 0.3011981 | 30.11981
1726 | Area 1 | Site 11 | Si+Ca+Fe Mixture |  | 2714425.1 | 2.072524 | 1433.484 | 174.375 | 1859.062 | 2970.93 | 23949.47 | 8129.276 | 1.937385 | 7.591278 | -7.333489 | 23435 | 48.80309 | 1.003321 | 0.4405499 | 44.05499 |  |  |  |  | 28.29179 | 0.9025139 | 0.1354511 | 40.25171 |  |  |  |  | 0.5751112 | 0.1216743 | 0.008025143 | 1.210041 | 2.571765 | 0.1615815 | 0.04319086 | 6.013479 | 2.941384 | 0.1650738 | 0.05751687 | 7.258509 | [8 empty] | 1.06429 | 0.1276846 | 0.02343115 | 2.622444 |  |  |  |  | 2.713743 | 0.2612906 | 0.05760998 | 5.760998 | [16 empty] | 13.03884 | 0.6559934 | 0.2721281 | 27.21281
1727 | Area 1 | Site 11 | Al |  | 439044.1 | 2.025931 | 549.4588 | 146.25 | 747.6686 | 1113.166 | 21561.36 | 2767.417 | 1.388133 | 7.60033 | -7.342525 | 3157 | 58.34896 | 2.617673 | 0.6031278 | 60.31278 |  |  |  |  | 20.82265 | 2.312529 | 0.08903325 | 26.45781 | [8 empty] | 1.229355 | 0.3124972 | 0.02189088 | 3.047876 |  |  |  |  | 1.639846 | 0.521326 | 0.03063537 | 3.556212 | [32 empty] | 17.95918 | 2.066887 | 0.3997091 | 39.97091
1728 | Area 1 | Site 11 | Si+Al |  | 1017082.1 | 1.564858 | 1020.243 | 21.09375 | 1137.976 | 1596.536 | 23165.7 | 4062.811 | 1.291479 | 7.503055 | -7.342924 | 7675 | 46.63341 | 2.119889 | 0.4102146 | 41.02146 |  |  |  |  | 32.10672 | 1.722609 | 0.1571725 | 46.70661 | [8 empty] | 2.86732 | 0.2856194 | 0.04976938 | 6.92941 | 4.24911 | 0.3407782 | 0.08480387 | 10.70207 |  |  |  |  | 1.779229 | 0.2477811 | 0.03760234 | 4.438943 | [28 empty] | 12.36422 | 1.152804 | 0.258525 | 25.8525
1730 | Area 1 | Site 11 | Si+Al |  | 1120775.9 | 1.816655 | 942.6843 | 168.75 | 1194.578 | 1712.532 | 22023.14 | 4262.253 | 1.289881 | 7.524794 | -7.359589 | 8503 | 51.67099 | 1.579111 | 0.503912 | 50.3912 |  |  |  |  | 27.00154 | 1.449391 | 0.1278703 | 37.99894 |  |  |  |  | 1.298675 | 0.2227961 | 0.01902056 | 2.867944 | 1.943739 | 0.2292393 | 0.03354613 | 4.67064 | 1.986616 | 0.2378749 | 0.04020589 | 5.0739 | [36 empty] | 16.09845 | 1.104598 | 0.3455226 | 34.55226
1731 | Area 1 | Site 11 | SiO2 |  | 241952.3 | 1.421367 | 489.0172 | 158.90625 | 555.0344 | 695.0731 | 21039.5 | 1840.786 | 1.114466 | 7.624437 | -7.343653 | 1641 | 53.46357 | 4.050276 | 0.4437219 | 44.37219 |  |  |  |  | 24.3168 | 3.627354 | 0.08891115 | 26.42153 | [12 empty] | 2.331217 | 0.6653553 | 0.03937642 | 4.969222 | [36 empty] | 19.88841 | 3.297712 | 0.3469135 | 34.69135
1732 | Area 1 | Site 11 | Al |  | 177971 | 1.475631 | 436.8268 | 112.5 | 476.0249 | 644.595 | 21532.62 | 1643.928 | 1.208388 | 7.524403 | -7.334666 | 1274 | 57.19547 | 4.181278 | 0.5656173 | 56.56173 |  |  |  |  | 21.3682 | 3.727602 | 0.08382038 | 24.90872 | [8 empty] | 2.46178 | 0.6975693 | 0.03916859 | 5.453457 | [40 empty] | 18.97455 | 3.198854 | 0.3739534 | 37.39534
1733 | Area 1 | Site 11 | Salt |  | 297844 | 1.323451 | 569.6969 | 127.96875 | 615.8139 | 753.9658 | 19372.39 | 2110.363 | 1.189914 | 7.48117 | -7.343588 | 1814 | 64.76008 | 3.463981 | 0.7019139 | 70.19139 |  |  |  |  | 14.74651 | 3.096879 | 0.05757169 | 17.10845 | [16 empty] | 2.041866 | 0.609674 | 0.03822443 | 4.437163 | [32 empty] | 18.45156 | 2.524859 | 0.4153517 | 41.53517
1734 | Area 1 | Site 11 | Fe |  | 7977070.9 | 1.937491 | 2650.451 | 66.09375 | 3186.961 | 5135.225 | 22912.1 | 15408.74 | 2.36854 | 7.625492 | -7.348969 | 64413 | 49.64889 | 0.7494373 | 0.4203419 | 42.03419 |  |  |  |  | 24.49423 | 0.5786695 | 0.1104722 | 32.82877 |  |  |  |  | 0.8880604 | 0.07930561 | 0.01209715 | 1.824023 | 3.24828 | 0.1116737 | 0.0528619 | 7.359982 | 2.707032 | 0.1002301 | 0.05088732 | 6.421874 |  |  |  |  | 1.041605 | 0.07896862 | 0.02101051 | 2.480282 | 0.2245201 | 0.06247719 | 0.004732264 | 0.5296411 |  |  |  |  | 3.386183 | 0.1831853 | 0.06968821 | 6.968821 | [16 empty] | 14.3612 | 0.4345069 | 0.2892511 | 28.92511
1736 | Area 1 | Site 11 | Fe |  | 1095036.3 | 1.865933 | 917.4445 | 139.21875 | 1180.781 | 1711.89 | 24268.22 | 4156.829 | 1.2557 | 7.467802 | -7.214983 | 8191 | 52.68372 | 1.652689 | 0.5155433 | 51.55433 |  |  |  |  | 26.39659 | 1.501626 | 0.1189015 | 35.33369 | [8 empty] | 2.013398 | 0.252671 | 0.03295659 | 4.588559 | 1.38094 | 0.2197795 | 0.02650199 | 3.344497 | [16 empty] | 2.340712 | 0.4509979 | 0.0477333 | 4.77333 | [16 empty] | 15.18464 | 1.197617 | 0.3119029 | 31.19029
1738 | Area 1 | Site 11 | Si+Al |  | 722179.7 | 1.511731 | 812.1912 | 120.9375 | 958.9097 | 1227.815 | 23800.87 | 3223.959 | 1.145312 | 7.494589 | -7.223787 | 5622 | 51.38081 | 1.936436 | 0.4977912 | 49.77912 |  |  |  |  | 28.61224 | 1.794966 | 0.1333466 | 39.62632 | [8 empty] | 2.227413 | 0.3124147 | 0.03800527 | 5.291488 | 2.174175 | 0.2882824 | 0.04315991 | 5.44669 | [36 empty] | 15.60536 | 1.392141 | 0.3272619 | 32.72619
1739 | Area 1 | Site 11 | Si+Al |  | 1048705.0 | 1.350055 | 1024.22 | 47.8125 | 1155.531 | 1382.753 | 25071.55 | 3805.71 | 1.099027 | 7.531389 | -7.223837 | 9472 | 47.60824 | 1.46096 | 0.4348409 | 43.48409 |  |  |  |  | 32.28104 | 1.354171 | 0.1762813 | 52.38512 | [8 empty] | 1.479318 | 0.1875518 | 0.02825733 | 3.934279 | 6.467325 | 0.3383339 | 0.1443663 | 18.21873 | [36 empty] | 12.16408 | 0.9287571 | 0.2759085 | 27.59085
1740 | Area 1 | Site 11 | Unclassified |  | 337556.5 | 2.319369 | 470.021 | 5.625 | 655.5839 | 1090.152 | 20045.44 | 2579.381 | 1.568465 | 7.504324 | -7.225393 | 2413 | 60.70234 | 3.157128 | 0.5884026 | 58.84026 |  |  |  |  | 17.71672 | 2.849736 | 0.06659663 | 19.79038 | [40 empty] | 3.754495 | 0.9167947 | 0.06736244 | 7.522271 | [8 empty] | 17.82644 | 2.362012 | 0.3503124 | 35.03124
1741 | Area 1 | Site 11 | Si+Al |  | 1634097.1 | 1.436446 | 1334.866 | 61.875 | 1442.428 | 1917.463 | 23431.88 | 5173.823 | 1.303573 | 7.572361 | -7.230291 | 13091 | 59.38476 | 1.293054 | 0.6462404 | 64.62404 |  |  |  |  | 22.4485 | 1.199885 | 0.09552228 | 28.38615 | [8 empty] | 1.473491 | 0.1760226 | 0.02578939 | 3.590666 | 1.914963 | 0.1797991 | 0.03918362 | 4.944892 | [16 empty] | 0.8510379 | 0.2651436 | 0.01791175 | 1.791175 | [16 empty] | 13.92724 | 0.9008061 | 0.2997439 | 29.97439
1742 | Area 1 | Site 11 | Si+Al |  | 717031.8 | 1.337029 | 849.4307 | 56.25 | 955.4859 | 1135.714 | 23711.8 | 3127.357 | 1.085442 | 7.521675 | -7.232373 | 5837 | 51.94091 | 1.915468 | 0.5055233 | 50.55233 |  |  |  |  | 28.55802 | 1.782033 | 0.1364494 | 40.54837 |  |  |  |  | 0.7635073 | 0.233795 | 0.01122889 | 1.693106 | 2.249718 | 0.2874208 | 0.03932388 | 5.475078 | 2.6704 | 0.3047953 | 0.05424174 | 6.845194 | [36 empty] | 13.81745 | 1.335541 | 0.2966051 | 29.66051
1743 | Area 1 | Site 11 | Si+Al |  | 642019.3 | 1.785013 | 715.9604 | 163.125 | 904.1263 | 1277.998 | 21895.91 | 3236.436 | 1.298303 | 7.483842 | -7.236091 | 4282 | 55.94774 | 2.108155 | 0.631126 | 63.1126 |  |  |  |  | 27.03309 | 1.999195 | 0.128811 | 38.27847 | [8 empty] | 2.233726 | 0.3307589 | 0.04134861 | 5.756983 | 1.739482 | 0.3005383 | 0.03725774 | 4.701849 | [36 empty] | 13.04596 | 1.454892 | 0.2966348 | 29.66348
1744 | Area 1 | Site 11 | Si+Al |  | 590540.1 | 1.752068 | 704.8707 | 81.5625 | 867.1211 | 1234.982 | 22730.15 | 3129.941 | 1.320119 | 7.496206 | -7.239489 | 4386 | 54.92841 | 2.373499 | 0.5029849 | 50.29849 |  |  |  |  | 24.98075 | 2.178115 | 0.09867816 | 29.32397 | [8 empty] | 1.783541 | 0.3554641 | 0.02739887 | 3.814754 | 1.615945 | 0.3313527 | 0.02903383 | 3.664009 | [36 empty] | 16.69136 | 1.788853 | 0.3160257 | 31.60257
1745 | Area 1 | Site 11 | Si+Al |  | 2040782.9 | 1.753787 | 1355.509 | 21.09375 | 1611.957 | 2377.273 | 24581.12 | 6466.633 | 1.630609 | 7.527013 | -7.239889 | 18732 | 45.64161 | 1.081888 | 0.3944149 | 39.44149 |  |  |  |  | 33.3817 | 0.9969833 | 0.1779004 | 52.86627 | [8 empty] | 2.470892 | 0.1707191 | 0.04360271 | 6.070821 | 5.066652 | 0.2228657 | 0.1036462 | 13.07993 | [16 empty] | 1.219047 | 0.2266888 | 0.0267942 | 2.67942 | [16 empty] | 12.2201 | 0.7083803 | 0.260455 | 26.0455
1746 | Area 1 | Site 11 | Si+Al |  | 1287715.6 | 1.774813 | 1019.596 | 19.6875 | 1280.457 | 1809.592 | 25367.45 | 4534.413 | 1.27061 | 7.522483 | -7.241269 | 11593 | 44.96733 | 1.678981 | 0.4020471 | 40.20471 |  |  |  |  | 33.77935 | 1.39565 | 0.1749784 | 51.99794 | [8 empty] | 3.372952 | 0.2542796 | 0.05908396 | 8.226281 | 3.450713 | 0.2490173 | 0.06924735 | 8.738872 |  |  |  |  | 1.145307 | 0.1769091 | 0.02446884 | 2.888537 | [28 empty] | 13.28436 | 0.9393322 | 0.2824321 | 28.24321
1747 | Area 1 | Site 11 | Si+Al |  | 686144.3 | 1.124083 | 945.8066 | 127.96875 | 934.6797 | 1063.165 | 21447.79 | 3157.478 | 1.15626 | 7.60915 | -7.24748 | 5344 | 49.06986 | 1.983602 | 0.4628063 | 46.28063 |  |  |  |  | 30.54828 | 1.816001 | 0.1523441 | 45.27176 | [8 empty] | 2.802288 | 0.3346594 | 0.04948911 | 6.890387 | 2.93289 | 0.3268586 | 0.05973861 | 7.538889 | [36 empty] | 14.64667 | 1.363772 | 0.3148257 | 31.48257
1748 | Area 1 | Site 11 | Si+Al |  | 335350.3 | 1.338834 | 595.7262 | 54.84375 | 653.438 | 797.5784 | 21818.55 | 2143.068 | 1.089841 | 7.591277 | -7.250235 | 2585 | 53.20554 | 2.933646 | 0.4945124 | 49.45124 |  |  |  |  | 25.62566 | 2.697246 | 0.1123677 | 33.39207 | [8 empty] | 1.777616 | 0.4138671 | 0.02988225 | 4.160516 | 2.919715 | 0.5027228 | 0.05734134 | 7.236359 | [36 empty] | 16.47147 | 2.202085 | 0.3369755 | 33.69755
1750 | Area 1 | Site 11 | CaO/CaCO3 |  | 2654856.3 | 1.253533 | 1746.883 | 98.4375 | 1838.551 | 2189.775 | 24275.08 | 6441.68 | 1.243791 | 7.500833 | -7.255845 | 20980 | 49.18867 | 1.045724 | 0.4831299 | 48.31299 |  |  |  |  | 28.77803 | 0.97758 | 0.1280675 | 38.05754 | [8 empty] | 1.985251 | 0.1550495 | 0.0331142 | 4.610502 | 1.829694 | 0.1460557 | 0.03577239 | 4.514401 | [8 empty] | 3.06203 | 0.1938665 | 0.06574124 | 7.357844 |  |  |  |  | 0.7726302 | 0.2164349 | 0.01599525 | 1.599525 | [16 empty] | 14.38369 | 0.723929 | 0.3000913 | 30.00913
1751 | Area 1 | Site 11 | Si+Al |  | 433160.8 | 1.331106 | 684.5439 | 53.4375 | 742.6422 | 911.2002 | 21108.18 | 2576.797 | 1.219836 | 7.555667 | -7.255907 | 3451 | 54.41691 | 2.444634 | 0.5780676 | 57.80676 |  |  |  |  | 27.42861 | 2.306298 | 0.1278684 | 37.99837 | [8 empty] | 2.224978 | 0.3679837 | 0.03948806 | 5.497937 | 1.710428 | 0.3243622 | 0.03521392 | 4.443924 | [36 empty] | 14.21908 | 1.687336 | 0.3106104 | 31.06104
1752 | Area 1 | Site 11 | SiO2 |  | 154437.6 | 1.371304 | 400.411 | 19.6875 | 443.4367 | 549.0852 | 21404.2 | 1453.308 | 1.08831 | 7.62476 | -7.263653 | 1275 | 55.59545 | 4.629228 | 0.481974 | 48.1974 |  |  |  |  | 22.25118 | 4.322805 | 0.0801535 | 23.81904 | [12 empty] | 1.954706 | 0.6255685 | 0.0336426 | 4.245627 | [36 empty] | 20.19866 | 3.547375 | 0.3592299 | 35.92299
1753 | Area 1 | Site 11 | Al |  | 872940.3 | 1.878263 | 876.7929 | 163.125 | 1054.259 | 1646.848 | 20945.64 | 4120.469 | 1.547743 | 7.630567 | -7.258287 | 6326 | 55.96902 | 1.897111 | 0.5437672 | 54.37672 |  |  |  |  | 22.4083 | 1.752823 | 0.09154152 | 27.20319 | [8 empty] | 2.269429 | 0.292284 | 0.03706192 | 5.160145 | 0.9710198 | 0.2423439 | 0.01843628 | 2.32662 | [36 empty] | 18.38223 | 1.446437 | 0.3693392 | 36.93392
1754 | Area 1 | Site 11 | Al |  | 408892 | 1.49056 | 618.5805 | 151.875 | 721.5383 | 922.0313 | 22600.4 | 2433.943 | 1.152929 | 7.596478 | -7.259838 | 3354 | 58.24102 | 2.848008 | 0.5764155 | 57.64155 |  |  |  |  | 24.29336 | 2.664397 | 0.08827104 | 26.23131 | [8 empty] | 1.436835 | 0.4113275 | 0.02087771 | 2.906811 | [40 empty] | 16.02879 | 2.166867 | 0.2924298 | 29.24298
1756 | Area 1 | Site 11 | C-based |  | 425806.6 | 1.851569 | 650.0619 | 104.0625 | 736.3109 | 1203.634 | 19333.34 | 3454.592 | 2.230342 | 7.576513 | -7.269073 | 2789 | 76.29383 | 2.448095 | 0.7501204 | 75.01204 | [60 empty] | 23.70618 | 2.448095 | 0.4040458 | 40.40458
1757 | Area 1 | Site 11 | Si+Al |  | 403008.7 | 1.77105 | 583.0556 | 14.0625 | 716.3285 | 1032.621 | 22520.44 | 2564.321 | 1.298436 | 7.524337 | -7.268009 | 3282 | 51.16407 | 2.735586 | 0.4556517 | 45.56517 |  |  |  |  | 28.21148 | 2.562859 | 0.1247749 | 37.07909 | [8 empty] | 2.716186 | 0.4311425 | 0.04421676 | 6.156316 | 2.509052 | 0.4047579 | 0.0471366 | 5.948542 | [36 empty] | 15.39921 | 1.914483 | 0.3053531 | 30.53531
1758 | Area 1 | Site 11 | CaSO4 |  | 4009494.9 | 2.271926 | 1741.636 | 168.75 | 2259.435 | 3956.869 | 22846.87 | 10179.84 | 2.056754 | 7.603657 | -7.271233 | 33673 | 43.95911 | 0.852354 | 0.3819859 | 38.19859 |  |  |  |  | 33.74018 | 0.7724824 | 0.1759662 | 52.29149 |  |  |  |  | 0.7543452 | 0.1003066 | 0.0109108 | 1.645144 | 2.350021 | 0.1265212 | 0.04090538 | 5.695271 | 1.979656 | 0.1145918 | 0.04035493 | 5.092708 | 1.727667 | 0.1511416 | 0.03425641 | 3.976549 |  |  |  |  | 1.986402 | 0.123243 | 0.04567444 | 5.111942 |  |  |  |  | 1.196562 | 0.1764185 | 0.02649618 | 2.649618 | [16 empty] | 12.30607 | 0.5878415 | 0.2708309 | 27.08309
1760 | Area 1 | Site 11 | CaO/CaCO3 |  | 1070767.5 | 1.219758 | 1292.548 | 4.21875 | 1167.623 | 1576.596 | 20564.71 | 6106.693 | 2.77145 | 7.660161 | -7.288381 | 7890 | 53.48115 | 1.765636 | 0.5547512 | 55.47512 |  |  |  |  | 26.15645 | 1.605316 | 0.1143542 | 33.9824 | [8 empty] | 1.446427 | 0.2293782 | 0.02415015 | 3.362434 | 1.402931 | 0.2216849 | 0.02767395 | 3.492394 | [8 empty] | 1.828698 | 0.2645518 | 0.0395705 | 4.428782 | [8 empty] | 1.647508 | 0.5001222 | 0.03314778 | 3.314778 | [12 empty] | 14.03682 | 1.185437 | 0.2962617 | 29.62617
1761 | Area 1 | Site 11 | Si+Al |  | 4040382.4 | 1.563464 | 1849.082 | 126.5625 | 2268.121 | 2890.973 | 24156.84 | 7853.461 | 1.214758 | 7.474878 | -7.302879 | 36333 | 45.77221 | 0.9565754 | 0.411029 | 41.1029 |  |  |  |  | 33.82766 | 0.7879159 | 0.1863225 | 55.36904 |  |  |  |  | 0.2579023 | 0.07839563 | 0.003895329 | 0.5873425 | 4.125956 | 0.1530162 | 0.07515882 | 10.46439 | 3.8563 | 0.1456974 | 0.0795338 | 10.037 |  |  |  |  | 0.2212224 | 0.06699071 | 0.005001445 | 0.5904187 | [8 empty] | 1.02909 | 0.1543092 | 0.02335161 | 2.335161 | [16 empty] | 10.90965 | 0.4997543 | 0.2398697 | 23.98697
1762 | Area 1 | Site 11 | Si+Al |  | 724386 | 1.315146 | 900.673 | 105.46875 | 960.3733 | 1184.516 | 24032.17 | 3188.67 | 1.116964 | 7.562199 | -7.30345 | 6046 | 49.04234 | 1.952627 | 0.4407082 | 44.07082 |  |  |  |  | 31.51995 | 1.821524 | 0.1471513 | 43.72863 | [8 empty] | 2.355856 | 0.3214071 | 0.03851075 | 5.361866 | 2.814285 | 0.3216588 | 0.05342495 | 6.742118 | [36 empty] | 14.26757 | 1.383282 | 0.2858932 | 28.58932
1765 | Area 1 | Site 11 | Si+Al |  | 1205348.9 | 1.153645 | 1262.541 | 60.46875 | 1238.829 | 1456.524 | 19971.36 | 4702.221 | 1.459766 | 7.472513 | -7.311392 | 8707 | 53.10218 | 1.656116 | 0.4983833 | 49.83833 |  |  |  |  | 27.17569 | 1.548058 | 0.1159869 | 34.46757 | [8 empty] | 1.935989 | 0.2517077 | 0.03107266 | 4.326258 | 1.909149 | 0.2422325 | 0.0357759 | 4.514844 | [36 empty] | 15.877 | 1.203085 | 0.3139817 | 31.39817
1766 | Area 1 | Site 11 | Si+Al |  | 1592913.8 | 1.328428 | 1616.721 | 154.6875 | 1424.135 | 2147.698 | 18867.73 | 10992.22 | 6.036275 | 7.564282 | -7.311912 | 13533 | 51.47828 | 1.482558 | 0.4846329 | 48.46329 |  |  |  |  | 27.34374 | 1.250223 | 0.1249046 | 37.11763 | [8 empty] | 2.608243 | 0.2133073 | 0.04508148 | 6.276711 | 2.828889 | 0.2103766 | 0.05643363 | 7.121807 |  |  |  |  | 0.9045028 | 0.1632915 | 0.01864171 | 2.200647 | [28 empty] | 14.83635 | 0.9224005 | 0.311311 | 31.1311
1768 | Area 1 | Site 11 | Unclassified |  | 361089.9 | 1.215866 | 660.4931 | 11.25 | 678.0515 | 803.071 | 22188.35 | 2249.562 | 1.115246 | 7.449622 | -7.315581 | 2144 | 65.33087 | 3.276901 | 0.6572773 | 65.72773 |  |  |  |  | 13.56214 | 2.904443 | 0.04838479 | 14.3784 | [40 empty] | 3.96414 | 0.929982 | 0.0728089 | 8.13047 | [8 empty] | 17.14285 | 2.374261 | 0.34069 | 34.069
1769 | Area 1 | Site 11 | Si+Al |  | 6087048.6 | 1.118038 | 2973.451 | 95.625 | 2783.931 | 3324.432 | 22800.79 | 11186.5 | 1.635956 | 7.56707 | -7.320294 | 48890 | 47.16112 | 0.8452457 | 0.4159067 | 41.59067 |  |  |  |  | 29.28917 | 0.6776053 | 0.146856 | 43.64086 |  |  |  |  | 0.702933 | 0.08541844 | 0.00984834 | 1.484945 | 2.968605 | 0.1194956 | 0.04998036 | 6.958783 | 2.816478 | 0.1145196 | 0.05502866 | 6.944503 |  |  |  |  | 0.3452928 | 0.06689138 | 0.00724883 | 0.8557217 | [8 empty] | 2.747523 | 0.1914252 | 0.05878414 | 5.878414 | [16 empty] | 13.96887 | 0.4740574 | 0.2922538 | 29.22538
1770 | Area 1 | Site 11 | Si+Al |  | 2008424.5 | 1.370005 | 1472.893 | 130.78125 | 1599.126 | 2017.871 | 23360.73 | 5684.369 | 1.280263 | 7.639801 | -7.320856 | 16673 | 45.69612 | 1.429864 | 0.3816321 | 38.16321 |  |  |  |  | 31.80994 | 1.17161 | 0.1640696 | 48.75619 |  |  |  |  | 0.4709358 | 0.1270163 | 0.006844791 | 1.032066 | 4.102223 | 0.2325543 | 0.0715765 | 9.965622 | 4.244274 | 0.2328218 | 0.08394247 | 10.59336 |  |  |  |  | 0.6995449 | 0.1214155 | 0.01506212 | 1.778078 | [8 empty] | 1.244729 | 0.2586632 | 0.02706002 | 2.706002 | [16 empty] | 11.73224 | 0.7765725 | 0.2461434 | 24.61434
1771 | Area 1 | Site 11 | Fe |  | 2612937.5 | 2.276923 | 1252.783 | 29.53125 | 1823.978 | 2852.49 | 27346.25 | 6809.999 | 1.412392 | 7.649429 | -7.320347 | 23583 | 41.64218 | 1.019476 | 0.3300832 | 33.00832 |  |  |  |  | 26.747 | 0.8766237 | 0.141064 | 41.91969 | [8 empty] | 2.625768 | 0.1824289 | 0.03620876 | 5.041359 | 0.445174 | 0.1081607 | 0.007398041 | 0.9336174 | [16 empty] | 15.11606 | 0.5342344 | 0.3062764 | 30.62764 | 1.512957 | 0.3367255 | 0.0289798 | 2.89798 | [12 empty] | 11.91087 | 0.7003465 | 0.2263335 | 22.63335
1772 | Area 1 | Site 11 | Si+Al |  | 3179944.2 | 2.311127 | 1490.304 | 111.09375 | 2012.171 | 3444.282 | 26576.65 | 8027.949 | 1.612798 | 7.504422 | -7.326491 | 27980 | 46.80484 | 1.163249 | 0.3997453 | 39.97453 |  |  |  |  | 30.38598 | 1.003198 | 0.1419287 | 42.17664 |  |  |  |  | 1.750246 | 0.1410652 | 0.02519524 | 3.79897 | 3.474985 | 0.1700001 | 0.05861133 | 8.160477 | 3.531301 | 0.1678309 | 0.06824466 | 8.612334 |  |  |  |  | 0.4072518 | 0.09285062 | 0.008639746 | 1.019919 | 2.045989 | 0.1431586 | 0.04521726 | 5.060774 | 0.514762 | 0.1189912 | 0.01067381 | 1.067381 | [20 empty] | 11.08465 | 0.6148267 | 0.2288452 | 22.88452
1773 | Area 1 | Site 11 | Si+Al |  | 425806.6 | 1.46055 | 617.2066 | 172.96875 | 736.3109 | 901.4613 | 21255.17 | 2470.303 | 1.140455 | 7.532759 | -7.329275 | 3004 | 50.89755 | 2.754951 | 0.4753504 | 47.53504 |  |  |  |  | 30.80243 | 2.558205 | 0.1404052 | 41.72389 | [8 empty] | 2.603425 | 0.4559826 | 0.04251114 | 5.918842 | 2.160696 | 0.4103093 | 0.04077595 | 5.14584 | [36 empty] | 13.53589 | 1.997759 | 0.2716863 | 27.16863
1775 | Area 1 | Site 11 | C-based |  | 440514.9 | 1.516362 | 684.7484 | 130.78125 | 748.9199 | 1038.326 | 20501.49 | 2748.702 | 1.36485 | 7.448302 | -7.343648 | 2612 | 66.13319 | 3.344196 | 0.5976264 | 59.76264 |  |  |  |  | 10.67143 | 2.827096 | 0.03032058 | 9.010299 | [52 empty] | 23.19538 | 2.75077 | 0.3840843 | 38.40843
1776 | Area 1 | Site 11 | Si+Al |  | 211800.2 | 1.44464 | 474.8928 | 108.28125 | 519.2999 | 686.0493 | 18837.15 | 2025.167 | 1.540939 | 7.606649 | -7.341526 | 1581 | 55.68838 | 3.647421 | 0.5589813 | 55.89813 |  |  |  |  | 22.8627 | 3.264142 | 0.1086401 | 32.28435 | [8 empty] | 1.62352 | 0.471666 | 0.03124635 | 4.35044 | 1.35838 | 0.4482551 | 0.03059547 | 3.861084 | 1.959343 | 0.6266386 | 0.03971749 | 4.610481 | [32 empty] | 16.50768 | 2.715886 | 0.3913542 | 39.13542
1777 | Area 1 | Site 11 | Si+Al |  | 1334782.3 | 1.618933 | 1054.708 | 111.09375 | 1303.648 | 1707.501 | 21682.69 | 4680.922 | 1.306299 | 7.560681 | -7.344181 | 10558 | 54.95683 | 1.405544 | 0.5853286 | 58.53286 |  |  |  |  | 26.81953 | 1.31518 | 0.126372 | 37.55369 |  |  |  |  | 0.9280577 | 0.1807078 | 0.01373619 | 2.07116 | 2.05436 | 0.2091336 | 0.03609831 | 5.025981 | 1.641705 | 0.1974878 | 0.03365467 | 4.247149 | [16 empty] | 1.226717 | 0.2995465 | 0.02672022 | 2.672022 | [16 empty] | 12.3728 | 0.944053 | 0.2717826 | 27.17826
1778 | Area 1 | Site 11 | Si+Al |  | 1725288.9 | 1.656371 | 1209.553 | 39.375 | 1482.129 | 2003.468 | 24110.59 | 5407.041 | 1.34849 | 7.611908 | -7.344702 | 14888 | 47.08149 | 1.530973 | 0.4212384 | 42.12384 |  |  |  |  | 29.43801 | 1.228271 | 0.1498845 | 44.54085 | [8 empty] | 3.017918 | 0.2131033 | 0.05346246 | 7.443599 | 2.569452 | 0.1965218 | 0.0526045 | 6.638578 | 0.704162 | 0.1945294 | 0.01347695 | 1.56443 | 0.6755203 | 0.1310236 | 0.01455304 | 1.717981 | [8 empty] | 1.625621 | 0.2688373 | 0.03587743 | 3.587743 | [16 empty] | 14.88784 | 0.9160023 | 0.3247664 | 32.47664
1779 | Area 1 | Site 11 | Si+Al |  | 4306603.4 | 1.506213 | 2002.282 | 127.96875 | 2341.653 | 3015.863 | 27467.08 | 8237.284 | 1.253786 | 7.473028 | -7.353264 | 36851 | 45.45999 | 0.9999353 | 0.3716817 | 37.16817 |  |  |  |  | 31.8986 | 0.7971262 | 0.1653817 | 49.14613 |  |  |  |  | 0.7812617 | 0.09650459 | 0.01137359 | 1.714925 | 3.449402 | 0.1455345 | 0.05997611 | 8.350496 | 5.010263 | 0.1709959 | 0.09968182 | 12.57964 |  |  |  |  | 0.5061376 | 0.07804992 | 0.01089058 | 1.285629 | [8 empty] | 1.227811 | 0.1626923 | 0.02670165 | 2.670165 | [16 empty] | 11.66654 | 0.5223775 | 0.2438594 | 24.38594
1780 | Area 1 | Site 11 | Si+Al |  | 3878590.6 | 1.471236 | 1921.317 | 139.21875 | 2222.245 | 2826.712 | 24182.03 | 8035.258 | 1.324695 | 7.549693 | -7.3525 | 34520 | 41.90452 | 0.8026287 | 0.3432395 | 34.32395 |  |  |  |  | 35.51968 | 0.7291405 | 0.2002423 | 59.50555 |  |  |  |  | 1.602765 | 0.1203905 | 0.02328273 | 3.510598 | 4.714134 | 0.165419 | 0.08089851 | 11.26353 | 3.284792 | 0.1383675 | 0.06385727 | 8.058655 | [16 empty] | 0.9691468 | 0.1582134 | 0.02127752 | 2.127752 | [16 empty] | 12.00496 | 0.5164589 | 0.2525298 | 25.25298
1781 | Area 1 | Site 11 | Fe |  | 2705600.1 | 1.884899 | 1654.233 | 7.03125 | 1856.038 | 3118.062 | 26433.71 | 8666.289 | 2.208985 | 7.51739 | -7.359503 | 21813 | 48.79351 | 1.041963 | 0.4332242 | 43.32242 |  |  |  |  | 24.45579 | 0.9414638 | 0.112784 | 33.51579 | [8 empty] | 1.891672 | 0.1640016 | 0.02753387 | 3.833551 | 0.3895569 | 0.1113743 | 0.006786687 | 0.8564658 | [16 empty] | 10.18044 | 0.4798439 | 0.2004609 | 20.04609 | [16 empty] | 14.28903 | 0.7376873 | 0.276083 | 27.6083
1782 | Area 1 | Site 11 | Si+Al |  | 1737055.6 | 1.393783 | 1465.584 | 174.375 | 1487.174 | 2042.706 | 20252.14 | 7889.82 | 2.851745 | 7.583942 | -7.355233 | 13778 | 51.90727 | 1.246807 | 0.5043872 | 50.43872 |  |  |  |  | 27.51924 | 1.146835 | 0.1293628 | 38.44247 | [8 empty] | 2.312025 | 0.1937773 | 0.0399197 | 5.558035 | 2.349414 | 0.1928662 | 0.0471549 | 5.950851 | [16 empty] | 0.9049336 | 0.2734346 | 0.01917695 | 1.917695 | [16 empty] | 15.00711 | 0.8838138 | 0.3186477 | 31.86477
1783 | Area 1 | Site 11 | Al |  | 491994.1 | 1.49253 | 752.1887 | 143.4375 | 791.471 | 1122.664 | 19653.19 | 3084.76 | 1.539121 | 7.478638 | -7.359884 | 3150 | 59.68786 | 2.757422 | 0.593038 | 59.3038 |  |  |  |  | 17.77422 | 2.512678 | 0.06476546 | 19.24621 | [8 empty] | 1.161637 | 0.3841171 | 0.01793822 | 2.497545 | [40 empty] | 21.37628 | 2.14917 | 0.4110661 | 41.10661
1784 | Area 1 | Site 11 | Si+Al |  | 6097344.4 | 1.691902 | 2407.559 | 143.4375 | 2786.284 | 4073.355 | 29565.61 | 10085.82 | 1.327614 | 7.627221 | -7.359031 | 66275 | 36.31051 | 0.8218064 | 0.2498423 | 24.98423 |  |  |  |  | 38.43734 | 0.6336202 | 0.2297852 | 68.28476 |  |  |  |  | 0.4172846 | 0.06292352 | 0.006020456 | 0.9077718 | 6.454375 | 0.1493847 | 0.1124911 | 15.66217 | 6.495558 | 0.1491338 | 0.1245471 | 15.71758 |  |  |  |  | 0.3603614 | 0.05414234 | 0.007869049 | 0.9289384 | 0.2459811 | 0.05129731 | 0.005631209 | 0.6302522 |  |  |  |  | 1.032464 | 0.1155321 | 0.02285414 | 2.285414 | 0.461709 | 0.1343835 | 0.00982157 | 0.982157 | [12 empty] | 9.784412 | 0.364234 | 0.1990103 | 19.90103
Min |  |  |  |  | 150025.1 | 1.075593 | 365.049 | 4.21875 | 437.056 | 474.3813 | 18655.28 | 1401.888 | 1.023753 |  |  |  | 36.31051 |  |  | 24.98423 | 17.97407 |  |  | 41.37019 | 7.120811 |  |  | 6.419673 | 1.38134 |  |  | 3.445203 | 0.2485614 |  |  | 0.5262479 | 0.8376386 |  |  | 1.864825 | 0.181768 |  |  | 0.5188537 | 0.6714857 |  |  | 1.345065 | 0.2212224 |  |  | 0.5904187 | 0.2245201 |  |  | 0.5296411 | 0.3023608 |  |  | 0.625795 | 0.6007357 |  |  | 1.314289 | 0.2981451 |  |  | 0.6358035 | 3.754495 |  |  | 7.522271 | 0.9223809 |  |  | 1.873077 | 1.307664 |  |  | 2.514428 | 9.784412 |  |  | 19.86695
Max |  |  |  |  | 20775537.4 | 4.62764 | 5407.683 | 177.1875 | 5143.174 | 7240.981 | 29565.61 | 36376.19 | 6.036275 |  |  |  | 85.73888 |  |  | 111.5986 | 17.97407 |  |  | 41.37019 | 45.01759 |  |  | 68.28476 | 4.171555 |  |  | 11.19735 | 2.960769 |  |  | 5.997797 | 14.26112 |  |  | 17.21839 | 8.455446 |  |  | 21.38344 | 2.711344 |  |  | 7.746865 | 1.957627 |  |  | 4.863255 | 7.437088 |  |  | 18.46933 | 0.514762 |  |  | 1.067381 | 16.6373 |  |  | 33.48754 | 3.968597 |  |  | 7.521909 | 3.96414 |  |  | 8.13047 | 6.157256 |  |  | 11.80331 | 1.307664 |  |  | 2.514428 | 32.58819 |  |  | 47.30687
Mean |  |  |  |  | 1229599.4 | 1.674318 | 941.5695 | 97.99674 | 1089.825 | 1537.014 | 22214.26 | 4282.955 | 1.507446 |  |  |  | 54.23807 |  |  | 51.51778 | 17.97407 |  |  | 41.37019 | 25.58395 |  |  | 34.09907 | 2.137295 |  |  | 5.492761 | 0.933005 |  |  | 2.013958 | 2.39611 |  |  | 5.405032 | 2.590217 |  |  | 6.425347 | 1.678367 |  |  | 3.869759 | 0.762013 |  |  | 1.877221 | 2.465225 |  |  | 5.733653 | 0.4085614 |  |  | 0.8465881 | 3.584188 |  |  | 7.046891 | 1.835259 |  |  | 3.530526 | 3.859317 |  |  | 7.82637 | 3.539818 |  |  | 6.838192 | 1.307664 |  |  | 2.514428 | 16.03268 |  |  | 31.86678
Std Dev |  |  |  |  | 1877208.2 | 0.509803 | 578.0446 | 52.98832 | 616.2352 | 946.8657 | 2134.715 | 3321.899 | 0.6650839 |  |  |  | 8.032937 |  |  | 11.80728 | 0 |  |  | 0 | 6.260681 |  |  | 11.90079 | 1.358876 |  |  | 3.80597 | 0.6613716 |  |  | 1.416492 | 1.235923 |  |  | 2.238086 | 1.271803 |  |  | 3.281882 | 0.6649506 |  |  | 1.794887 | 0.4853095 |  |  | 1.174806 | 2.066071 |  |  | 4.623633 | 0.1501903 |  |  | 0.3122486 | 4.372423 |  |  | 8.35365 | 1.274982 |  |  | 2.357956 | 0.1482415 |  |  | 0.4300617 | 3.701615 |  |  | 7.021732 | 0 |  |  | 0 | 3.634826 |  |  | 5.189643

## Site 12
Id | Area | Field | Class | Subclass | Area (nm²) | Aspect Ratio | Breadth (nm) | Direction (°) | ECD (nm) | Length (nm) | Mean Gray Level | Perimeter (nm) | Shape | Stage X | Stage Y | Count | C Wt% | C Wt% σ | C k ratio | C Apparent Concentration (%) | N Wt% | N Wt% σ | N k ratio | N Apparent Concentration (%) | O Wt% | O Wt% σ | O k ratio | O Apparent Concentration (%) | Na Wt% | Na Wt% σ | Na k ratio | Na Apparent Concentration (%) | Mg Wt% | Mg Wt% σ | Mg k ratio | Mg Apparent Concentration (%) | Al Wt% | Al Wt% σ | Al k ratio | Al Apparent Concentration (%) | Si Wt% | Si Wt% σ | Si k ratio | Si Apparent Concentration (%) | P Wt% | P Wt% σ | P k ratio | P Apparent Concentration (%) | S Wt% | S Wt% σ | S k ratio | S Apparent Concentration (%) | K Wt% | K Wt% σ | K k ratio | K Apparent Concentration (%) | Ca Wt% | Ca Wt% σ | Ca k ratio | Ca Apparent Concentration (%) | Ti Wt% | Ti Wt% σ | Ti k ratio | Ti Apparent Concentration (%) | Fe Wt% | Fe Wt% σ | Fe k ratio | Fe Apparent Concentration (%) | Cu Wt% | Cu Wt% σ | Cu k ratio | Cu Apparent Concentration (%) | Br Wt% | Br Wt% σ | Br k ratio | Br Apparent Concentration (%) | Mo Wt% | Mo Wt% σ | Mo k ratio | Mo Apparent Concentration (%) | Ta Wt% | Ta Wt% σ | Ta k ratio | Ta Apparent Concentration (%) | Au Wt% | Au Wt% σ | Au k ratio | Au Apparent Concentration (%)
263 | Area 1 | Site 12 | Si+Al |  | 1962093.2 | 2.851609 | 1127.797 | 19.6875 | 1580.574 | 3216.037 | 23716.88 | 7043.66 | 2.012182 | 7.572805 | -5.528163 | 18266 | 41.16121 | 1.136439 | 0.3252706 | 32.52706 |  |  |  |  | 35.62157 | 1.030746 | 0.1963508 | 58.34914 |  |  |  |  | 0.481593 | 0.1306513 | 0.006548231 | 0.9873504 | 3.527822 | 0.2061023 | 0.05815791 | 8.097347 | 4.267415 | 0.2168682 | 0.08109405 | 10.2339 | [20 empty] | 2.780866 | 0.2992511 | 0.05900775 | 5.900775 | [16 empty] | 12.15952 | 0.752591 | 0.2465254 | 24.65254
264 | Area 1 | Site 12 | Si+Al |  | 506702.5 | 2.322807 | 642.9661 | 29.53125 | 803.2146 | 1493.486 | 20780.37 | 3396.934 | 1.812222 | 7.461748 | -5.536688 | 4035 | 55.80376 | 2.428234 | 0.5378118 | 53.78118 |  |  |  |  | 24.8453 | 2.2546 | 0.1009611 | 30.00239 | [8 empty] | 2.241548 | 0.3721021 | 0.03579208 | 4.983344 | 1.288276 | 0.3174548 | 0.02387112 | 3.012485 | [40 empty] | 15.82112 | 1.770156 | 0.3108908 | 31.08908
265 | Area 1 | Site 12 | Si+Al |  | 1396557.4 | 1.649519 | 1125.632 | 82.96875 | 1333.474 | 1856.752 | 18962.95 | 5040.862 | 1.447908 | 7.655267 | -5.536623 | 11173 | 51.43077 | 1.402953 | 0.484417 | 48.4417 |  |  |  |  | 27.18957 | 1.272961 | 0.1279736 | 38.02964 | [8 empty] | 2.863798 | 0.2355505 | 0.04941484 | 6.880046 | 2.453997 | 0.2231073 | 0.04883743 | 6.163183 | [20 empty] | 1.087968 | 0.2927395 | 0.02304114 | 2.304114 | [16 empty] | 14.9739 | 0.9688167 | 0.3159746 | 31.59746
266 | Area 1 | Site 12 | Si+Al |  | 340498.2 | 1.106335 | 669.4962 | 156.09375 | 658.4343 | 740.687 | 20058.83 | 2155.544 | 1.085899 | 7.659388 | -5.537222 | 2678 | 58.07924 | 2.669684 | 0.6628636 | 66.28636 |  |  |  |  | 26.5201 | 2.535812 | 0.1229834 | 36.54671 | [8 empty] | 1.518579 | 0.3647789 | 0.02823121 | 3.930642 | 2.683306 | 0.4254098 | 0.0580585 | 7.326862 | [40 empty] | 11.19878 | 1.811575 | 0.2541467 | 25.41467
267 | Area 1 | Site 12 | CaSO4 |  | 1013405.0 | 3.511583 | 767.0292 | 32.34375 | 1135.917 | 2693.487 | 18853.28 | 6512.885 | 3.330841 | 7.483573 | -5.545245 | 7930 | 53.10435 | 1.993643 | 0.4516085 | 45.16085 |  |  |  |  | 23.5877 | 1.690808 | 0.09290823 | 27.60934 | [8 empty] | 1.272952 | 0.2272507 | 0.0208918 | 2.908773 | [8 empty] | 3.207941 | 0.4091707 | 0.05730268 | 6.651803 |  |  |  |  | 3.097464 | 0.3449184 | 0.06335052 | 7.090271 | [24 empty] | 15.7296 | 1.42282 | 0.326398 | 32.6398
268 | Area 1 | Site 12 | Si+Al |  | 440514.9 | 1.939818 | 631.5613 | 118.125 | 748.9199 | 1225.114 | 19665.48 | 2894.14 | 1.513103 | 7.534729 | -5.529521 | 3145 | 52.7829 | 2.857817 | 0.4523093 | 45.23093 |  |  |  |  | 25.3822 | 2.560884 | 0.1006026 | 29.89585 | [8 empty] | 1.600403 | 0.4240226 | 0.0241125 | 3.357192 | 2.186224 | 0.4674206 | 0.03870054 | 4.883927 | [40 empty] | 18.04827 | 2.187072 | 0.3343013 | 33.43013
270 | Area 1 | Site 12 | C-based |  | 450075.4 | 2.0483 | 649.2755 | 140.625 | 757.0031 | 1329.911 | 18528.56 | 3215.137 | 1.827695 | 7.656047 | -5.546413 | 2952 | 70.08817 | 2.961164 | 0.8073045 | 80.73045 |  |  |  |  | 11.91626 | 2.755752 | 0.03776145 | 11.22149 | [56 empty] | 17.99557 | 2.108664 | 0.3444571 | 34.44571
271 | Area 1 | Site 12 | CaSO4 |  | 233862.7 | 1.718608 | 479.9008 | 80.15625 | 545.6768 | 824.7611 | 18870.1 | 2279.683 | 1.768391 | 7.454236 | -5.538175 | 1924 | 46.78057 | 4.152187 | 0.3271827 | 32.71827 |  |  |  |  | 23.04873 | 3.447972 | 0.08667557 | 25.75719 | [20 empty] | 5.165041 | 1.06513 | 0.08540358 | 9.913809 |  |  |  |  | 5.254446 | 0.9308435 | 0.1009541 | 11.29892 | [24 empty] | 19.75121 | 3.020902 | 0.3944186 | 39.44186
272 | Area 1 | Site 12 | Si+Al |  | 489052.5 | 2.313943 | 583.2799 | 112.5 | 789.1014 | 1349.677 | 19441.86 | 3414.579 | 1.897182 | 7.508251 | -5.546535 | 3438 | 57.29715 | 2.592073 | 0.5396532 | 53.96532 |  |  |  |  | 20.48559 | 2.301158 | 0.08020093 | 23.83313 | [8 empty] | 2.040534 | 0.3954406 | 0.03290448 | 4.581303 | 1.477166 | 0.3726909 | 0.02773206 | 3.499729 | [40 empty] | 18.69956 | 1.952083 | 0.3682804 | 36.82804
273 | Area 1 | Site 12 | Unclassified |  | 3696207.1 | 1.58333 | 1978.652 | 174.375 | 2169.368 | 3132.858 | 20624.61 | 9239.218 | 1.837825 | 7.604695 | -5.530407 | 29601 | 53.9224 | 1.305496 | 0.8279215 | 82.79215 | 10.30321 | 1.77969 | 0.03076454 | 17.27956 | 24.47321 | 0.901862 | 0.1094644 | 32.52929 | 0.4393225 | 0.1147692 | 0.005206943 | 1.233782 |  |  |  |  | 0.9097947 | 0.08988383 | 0.01811543 | 2.522218 | [44 empty] | 9.952059 | 0.5599394 | 0.2528741 | 25.28741
275 | Area 1 | Site 12 | Si+Al |  | 260337.7 | 1.302033 | 515.253 | 165.9375 | 575.7363 | 670.8765 | 20464.88 | 1864.669 | 1.062812 | 7.491257 | -5.531256 | 1998 | 50.33532 | 3.841897 | 0.3904869 | 39.04869 |  |  |  |  | 28.17581 | 3.495775 | 0.1090211 | 32.39755 | [8 empty] | 1.893251 | 0.5575004 | 0.0266654 | 3.712633 | 2.654818 | 0.6167263 | 0.04376511 | 5.523065 | [40 empty] | 16.9408 | 2.897389 | 0.2926484 | 29.26484
276 | Area 1 | Site 12 | SiO2 |  | 172087.6 | 1.160142 | 461.0158 | 59.0625 | 468.0906 | 534.8438 | 19242.72 | 1498.49 | 1.038361 | 7.587577 | -5.538749 | 1430 | 52.4963 | 3.798147 | 0.557128 | 55.7128 |  |  |  |  | 29.61458 | 3.538282 | 0.1430986 | 42.52429 | [12 empty] | 3.168656 | 0.6024327 | 0.06731958 | 8.495591 | [40 empty] | 14.72047 | 2.729156 | 0.3238211 | 32.38211
277 | Area 1 | Site 12 | Si+Al |  | 364031.5 | 1.14152 | 660.4931 | 142.03125 | 680.8079 | 753.9658 | 19648.94 | 2228.263 | 1.085386 | 7.620396 | -5.531366 | 2720 | 50.88426 | 2.846809 | 0.4707458 | 47.07458 |  |  |  |  | 28.56304 | 2.664078 | 0.1336628 | 39.72027 | [8 empty] | 3.569526 | 0.516116 | 0.06123966 | 8.52642 | 2.239672 | 0.4308312 | 0.04378399 | 5.525449 | [40 empty] | 14.74349 | 2.026511 | 0.3067308 | 30.67308
278 | Area 1 | Site 12 | Si+Al |  | 241952.3 | 2.053652 | 406.7787 | 12.65625 | 555.0344 | 835.3816 | 18721.92 | 1967.509 | 1.273192 | 7.573388 | -5.547933 | 1935 | 53.20247 | 3.093934 | 0.5890526 | 58.90526 |  |  |  |  | 30.90531 | 2.949603 | 0.1593031 | 47.33976 | [8 empty] | 1.419561 | 0.4100722 | 0.02695065 | 3.752349 | 3.354299 | 0.5586211 | 0.07449421 | 9.401015 | [40 empty] | 11.11837 | 2.036092 | 0.2585101 | 25.85101
279 | Area 1 | Site 12 | Si+Al |  | 945011.2 | 1.657271 | 971.3735 | 147.65625 | 1096.916 | 1609.829 | 19839.24 | 4214.487 | 1.495694 | 7.643415 | -5.538622 | 7380 | 51.04806 | 1.732706 | 0.4887925 | 48.87925 |  |  |  |  | 28.90204 | 1.620075 | 0.140237 | 41.67394 | [8 empty] | 2.651283 | 0.2875713 | 0.04642459 | 6.463712 | 2.868932 | 0.275777 | 0.05804004 | 7.324532 | [20 empty] | 1.056526 | 0.3163854 | 0.0227538 | 2.27538 | [16 empty] | 13.47316 | 1.167632 | 0.2884592 | 28.84592
280 | Area 1 | Site 12 | Si+Al |  | 1302424.0 | 1.170858 | 1211.936 | 135 | 1287.749 | 1419.004 | 23621.33 | 4180.711 | 1.067919 | 7.657456 | -5.547905 | 11751 | 45.89863 | 1.351685 | 0.3995199 | 39.95199 |  |  |  |  | 32.54578 | 1.232117 | 0.1743369 | 51.80731 | 1.730256 | 0.2514648 | 0.01870543 | 4.432241 |  |  |  |  | 2.661053 | 0.2223936 | 0.04740879 | 6.600744 | 4.683901 | 0.2686786 | 0.0965879 | 12.18919 | [40 empty] | 12.48038 | 0.8585423 | 0.2695132 | 26.95132
281 | Area 1 | Site 12 | Si+Al |  | 479492 | 1.198561 | 736.6027 | 101.25 | 781.3503 | 882.8635 | 21125.94 | 2534.2 | 1.065836 | 7.644286 | -5.532548 | 3644 | 48.58649 | 2.506718 | 0.4537201 | 45.37201 |  |  |  |  | 33.19396 | 2.357462 | 0.157537 | 46.81492 | [8 empty] | 2.513468 | 0.4255759 | 0.04074171 | 5.672483 | 1.923547 | 0.3744143 | 0.03619155 | 4.567298 | [40 empty] | 13.78253 | 1.805001 | 0.2770374 | 27.70374
282 | Area 1 | Site 12 | SiO2 |  | 421394.1 | 1.635355 | 749.8966 | 125.15625 | 732.4859 | 1226.347 | 17428.68 | 4577.011 | 3.956085 | 7.481598 | -5.539386 | 3454 | 47.59965 | 2.558634 | 0.3950699 | 39.50699 |  |  |  |  | 28.8983 | 2.327941 | 0.1439593 | 42.78008 | [12 empty] | 3.714386 | 0.4762528 | 0.07367018 | 9.297023 | [28 empty] | 5.006751 | 0.7749991 | 0.0988034 | 11.03324 | [8 empty] | 14.78091 | 1.718476 | 0.3095072 | 30.95072
283 | Area 1 | Site 12 | Si+Al |  | 653785.9 | 2.906005 | 648.198 | 97.03125 | 912.3739 | 1883.667 | 17869.99 | 5418.447 | 3.573586 | 7.616056 | -5.532258 | 4988 | 55.8972 | 2.099057 | 0.5547516 | 55.47516 |  |  |  |  | 23.39327 | 1.960882 | 0.09842729 | 29.24942 | [8 empty] | 1.883193 | 0.3146916 | 0.03149873 | 4.38558 | 1.547996 | 0.2984725 | 0.03022435 | 3.81425 | [40 empty] | 17.27834 | 1.529216 | 0.3550506 | 35.50506
284 | Area 1 | Site 12 | Al |  | 211800.2 | 1.772011 | 425.1856 | 120.9375 | 519.2999 | 753.4334 | 17798.62 | 1964.925 | 1.450627 | 7.614445 | -5.549315 | 1558 | 60.15213 | 3.938133 | 0.6069128 | 60.69128 |  |  |  |  | 18.20078 | 3.679069 | 0.06797734 | 20.20068 | [8 empty] | 2.114725 | 0.5480308 | 0.03370673 | 4.693001 | [44 empty] | 19.53237 | 2.946094 | 0.3842865 | 38.42865
285 | Area 1 | Site 12 | CaO/CaCO3 |  | 500819.1 | 2.050893 | 598.6449 | 82.96875 | 798.5379 | 1227.757 | 19400.99 | 3082.176 | 1.509468 | 7.566614 | -5.539576 | 3726 | 56.95195 | 2.760139 | 0.5782872 | 57.82872 |  |  |  |  | 22.70511 | 2.542484 | 0.08019244 | 23.83061 | [8 empty] | 1.363254 | 0.3551158 | 0.0203159 | 2.82859 | [16 empty] | 2.942868 | 0.4989937 | 0.05497935 | 6.153359 | [24 empty] | 16.03682 | 2.05899 | 0.3012596 | 30.12596
287 | Area 1 | Site 12 | Si+Al |  | 210329.3 | 1.349021 | 477.8242 | 22.5 | 517.4936 | 644.595 | 20175.11 | 1716.647 | 1.114942 | 7.574564 | -5.533479 | 1683 | 52.12349 | 3.55919 | 0.5218156 | 52.18156 |  |  |  |  | 29.2154 | 3.414175 | 0.138391 | 41.12535 | [8 empty] | 1.969483 | 0.4905899 | 0.03429559 | 4.774987 | 2.480607 | 0.5405375 | 0.05034154 | 6.352998 | [40 empty] | 14.21101 | 2.517059 | 0.3039405 | 30.39405
289 | Area 1 | Site 12 | Si+Al |  | 3173325.4 | 1.698779 | 1646.742 | 168.75 | 2010.075 | 2797.45 | 19496.12 | 7647.78 | 1.466717 | 7.650682 | -5.539711 | 24591 | 51.85886 | 0.9515934 | 0.5048795 | 50.48795 |  |  |  |  | 27.50226 | 0.8743578 | 0.1283294 | 38.13537 | [8 empty] | 2.45309 | 0.1515831 | 0.04229353 | 5.888544 | 2.31356 | 0.1424995 | 0.04627308 | 5.839566 | [12 empty] | 0.4423077 | 0.1025844 | 0.009690676 | 1.084593 |  |  |  |  | 1.129793 | 0.2001132 | 0.02395513 | 2.395513 | [16 empty] | 14.30014 | 0.6485631 | 0.3035247 | 30.35247
290 | Area 1 | Site 12 | Fe |  | 262544 | 1.475617 | 501.6084 | 28.125 | 578.1707 | 740.1817 | 22650.05 | 1913.505 | 1.109806 | 7.511963 | -5.550415 | 2113 | 49.88779 | 3.47954 | 0.448699 | 44.8699 |  |  |  |  | 22.86657 | 3.140261 | 0.09655638 | 28.69345 | [36 empty] | 8.061789 | 1.553213 | 0.1498313 | 14.98313 | [16 empty] | 19.18385 | 2.597235 | 0.357803 | 35.7803
291 | Area 1 | Site 12 | Si+Al |  | 844259 | 1.870239 | 782.0249 | 101.25 | 1036.795 | 1462.573 | 19513.8 | 3784.412 | 1.34993 | 7.449737 | -5.533399 | 5720 | 56.02779 | 2.057053 | 0.5336388 | 53.36388 |  |  |  |  | 25.28175 | 1.925246 | 0.10346 | 30.74499 | [8 empty] | 2.022509 | 0.3029783 | 0.03266447 | 4.547885 | 2.146785 | 0.3011538 | 0.04025381 | 5.079947 | [40 empty] | 14.52117 | 1.497113 | 0.2865125 | 28.65125
294 | Area 1 | Site 12 | Si+Al |  | 1089153.0 | 1.411324 | 1065.341 | 129.375 | 1177.605 | 1503.541 | 20685.45 | 4141.768 | 1.253351 | 7.604638 | -5.534041 | 9370 | 46.01648 | 1.49687 | 0.4141018 | 41.41018 |  |  |  |  | 32.07512 | 1.399908 | 0.1688288 | 50.1705 | 1.227893 | 0.257184 | 0.01299433 | 3.079 |  |  |  |  | 2.708535 | 0.2500825 | 0.04761964 | 6.6301 | 3.453463 | 0.2640436 | 0.07041483 | 8.886205 | [40 empty] | 14.5185 | 0.9916177 | 0.3125983 | 31.25983
293 | Area 1 | Site 12 | C-based |  | 3704296.7 | 1.494552 | 1865.236 | 126.5625 | 2171.741 | 2787.691 | 19553.49 | 8034.188 | 1.386655 | 7.44797 | -5.539825 | 26199 | 70.86785 | 0.8588311 | 0.990454 | 99.0454 |  |  |  |  | 14.56953 | 0.7763553 | 0.05423902 | 16.11809 | [8 empty] | 0.8438824 | 0.1009336 | 0.01533169 | 2.134637 | [44 empty] | 13.71873 | 0.6007733 | 0.3074356 | 30.74356
295 | Area 1 | Site 12 | Si+Al |  | 533177.5 | 1.953466 | 627.1377 | 95.625 | 823.9312 | 1225.092 | 19236.03 | 3039.578 | 1.378938 | 7.523495 | -5.540796 | 3971 | 53.46405 | 2.251221 | 0.5487253 | 54.87253 |  |  |  |  | 25.08145 | 2.07595 | 0.1160408 | 34.48358 | [8 empty] | 2.053567 | 0.3404855 | 0.03638933 | 5.0665 | 1.599467 | 0.3017483 | 0.03308355 | 4.175076 | [40 empty] | 17.80146 | 1.63782 | 0.3883394 | 38.83394
296 | Area 1 | Site 12 | Al |  | 522146.2 | 1.508559 | 729.9867 | 142.03125 | 815.3633 | 1101.228 | 18253.69 | 3215.137 | 1.575422 | 7.547824 | -5.534547 | 4017 | 54.79671 | 2.268631 | 0.5869658 | 58.69658 |  |  |  |  | 26.15361 | 2.174899 | 0.1155568 | 34.33977 | [8 empty] | 2.533849 | 0.3855495 | 0.04276697 | 5.954461 | [44 empty] | 16.51582 | 1.631727 | 0.3481029 | 34.81029
297 | Area 1 | Site 12 | Salt |  | 221360.6 | 1.688579 | 420.3175 | 7.03125 | 530.8908 | 709.7393 | 18711.42 | 1870.907 | 1.258329 | 7.607589 | -5.541745 | 1769 | 54.87407 | 3.711046 | 0.5857931 | 58.57931 |  |  |  |  | 29.29772 | 3.581016 | 0.122212 | 36.31747 |  |  |  |  | 1.916953 | 0.5719247 | 0.02452382 | 3.697732 | [48 empty] | 13.91125 | 2.807063 | 0.2718258 | 27.18258
298 | Area 1 | Site 12 | Al |  | 757479.8 | 1.761195 | 773.2717 | 167.34375 | 982.0658 | 1361.882 | 18447.47 | 3923.611 | 1.617302 | 7.600856 | -5.552913 | 5499 | 62.10329 | 1.971682 | 0.7109475 | 71.09475 |  |  |  |  | 19.86287 | 1.805152 | 0.07907694 | 23.49912 | [8 empty] | 1.090545 | 0.2469877 | 0.01874559 | 2.609956 | 0.84773 | 0.2406926 | 0.0171309 | 2.161884 | [40 empty] | 16.09557 | 1.443387 | 0.3419109 | 34.19109
299 | Area 1 | Site 12 | Fe |  | 2320241.4 | 1.318215 | 1745.823 | 68.90625 | 1718.785 | 2301.369 | 25722.13 | 6739.864 | 1.557971 | 7.519535 | -5.541851 | 19520 | 45.9041 | 1.11656 | 0.3911529 | 39.11529 |  |  |  |  | 25.01386 | 0.9851707 | 0.1223056 | 36.34528 | [8 empty] | 2.090222 | 0.1777272 | 0.02925061 | 4.072573 | [24 empty] | 13.09628 | 0.5530871 | 0.2612483 | 26.12483 | 1.194027 | 0.3672012 | 0.02258227 | 2.258227 | [12 empty] | 12.70152 | 0.781802 | 0.2430633 | 24.30633
300 | Area 1 | Site 12 | Al |  | 910446.6 | 2.933699 | 704.7067 | 4.21875 | 1076.669 | 2067.397 | 19525.41 | 4900.592 | 2.099098 | 7.461222 | -5.55342 | 6332 | 60.52808 | 1.990093 | 0.5840245 | 58.40245 |  |  |  |  | 19.22114 | 1.802319 | 0.06901638 | 20.50945 | [8 empty] | 1.622402 | 0.2879822 | 0.02490468 | 3.467488 | 0.9312039 | 0.2474392 | 0.01670619 | 2.108287 | [40 empty] | 17.69718 | 1.499171 | 0.3337382 | 33.37382
301 | Area 1 | Site 12 | Si+Al |  | 453752.4 | 3.455596 | 468.2232 | 75.9375 | 760.0892 | 1617.99 | 17957.53 | 4356.27 | 3.328134 | 7.535717 | -5.553278 | 3576 | 61.11577 | 2.712073 | 0.5916879 | 59.16879 |  |  |  |  | 18.82941 | 2.554792 | 0.06864078 | 20.39783 | [8 empty] | 1.531756 | 0.386066 | 0.02420212 | 3.36967 | 1.647775 | 0.3415683 | 0.03038927 | 3.835062 | [40 empty] | 16.8753 | 1.944776 | 0.324823 | 32.4823
302 | Area 1 | Site 12 | Si+Ca+Fe Mixture |  | 21972796.7 | 2.055271 | 4171.815 | 178.59375 | 5289.294 | 8574.21 | 27130.87 | 28844.17 | 3.013151 | 7.550695 | -5.540813 | 219739 | 33.68073 | 0.3261277 | 0.294815 | 29.4815 |  |  |  |  | 38.71567 | 0.3136549 | 0.1804723 | 53.63054 | 0.2045465 | 0.05044748 | 0.001828796 | 0.4333321 | 0.9975854 | 0.04549894 | 0.01279207 | 1.928804 | 2.578901 | 0.05346501 | 0.04029658 | 5.610508 | 2.181146 | 0.0480271 | 0.04025698 | 5.080348 | [12 empty] | 10.69891 | 0.107923 | 0.2374794 | 26.579 |  |  |  |  | 1.266945 | 0.06971111 | 0.02641471 | 2.641471 | 0.3655112 | 0.08050019 | 0.007364861 | 0.7364861 | [12 empty] | 9.31007 | 0.1943651 | 0.1895586 | 18.95586
305 | Area 1 | Site 12 | CaO/CaCO3 |  | 414039.9 | 2.053931 | 549.4836 | 35.15625 | 726.0661 | 1128.601 | 18773.13 | 2761.179 | 1.465335 | 7.600959 | -5.562622 | 3069 | 61.48947 | 2.949385 | 0.6732137 | 67.32137 |  |  |  |  | 20.78679 | 2.671095 | 0.0730421 | 21.70576 | [8 empty] | 1.123333 | 0.3619786 | 0.01725612 | 2.402576 | [16 empty] | 1.618688 | 0.4600657 | 0.0309263 | 3.461311 | [24 empty] | 14.98172 | 2.205784 | 0.2884598 | 28.84598
307 | Area 1 | Site 12 | Si+Al |  | 856025.7 | 1.487976 | 879.6935 | 77.34375 | 1043.995 | 1308.963 | 20724.94 | 3706.525 | 1.277136 | 7.593215 | -5.542739 | 7026 | 51.15154 | 1.815251 | 0.4822885 | 48.22885 |  |  |  |  | 27.03578 | 1.65499 | 0.1224954 | 36.4017 | [8 empty] | 1.762491 | 0.2675283 | 0.02892946 | 4.02786 | 1.938776 | 0.2640178 | 0.03742961 | 4.723539 | [20 empty] | 1.232226 | 0.3941522 | 0.02502112 | 2.502112 | [16 empty] | 16.87917 | 1.300265 | 0.3447337 | 34.47337
306 | Area 1 | Site 12 | Si+Al |  | 2162126.7 | 1.389012 | 1505.343 | 9.84375 | 1659.188 | 2090.94 | 21443.97 | 5794.518 | 1.235787 | 7.482428 | -5.554762 | 17824 | 47.82158 | 1.414766 | 0.4081803 | 40.81803 |  |  |  |  | 30.83722 | 1.163816 | 0.1471947 | 43.74151 | [8 empty] | 3.960277 | 0.2242072 | 0.06712367 | 9.345653 | 3.355015 | 0.2061954 | 0.06439872 | 8.126985 | [8 empty] | 0.6119014 | 0.1357817 | 0.01248203 | 1.473499 | [28 empty] | 13.414 | 0.8139445 | 0.2727957 | 27.27957
308 | Area 1 | Site 12 | Si+Al |  | 189737.7 | 2.050898 | 374.4638 | 47.8125 | 491.5094 | 767.9871 | 19800.79 | 1804.426 | 1.365573 | 7.632253 | -5.563048 | 1418 | 50.41857 | 3.608994 | 0.550037 | 55.0037 |  |  |  |  | 32.10433 | 3.47429 | 0.170983 | 50.81064 | [8 empty] | 2.500671 | 0.5552058 | 0.04687438 | 6.526338 | 2.02926 | 0.5139534 | 0.0440468 | 5.558614 | [40 empty] | 12.94717 | 2.426641 | 0.2997651 | 29.97651
309 | Area 1 | Site 12 | Si+Al |  | 330202.3 | 1.477093 | 570.2972 | 33.75 | 648.4032 | 842.3818 | 21748.76 | 2134.245 | 1.097738 | 7.625443 | -5.568278 | 2752 | 52.45606 | 2.73759 | 0.5169169 | 51.69169 |  |  |  |  | 27.00537 | 2.560408 | 0.1265384 | 37.60314 | [8 empty] | 2.65745 | 0.4391813 | 0.04678692 | 6.51416 | 2.133039 | 0.4203641 | 0.0433662 | 5.472725 | [40 empty] | 15.74809 | 1.917482 | 0.3384623 | 33.84623
313 | Area 1 | Site 12 | CaO/CaCO3 |  | 966338.3 | 1.534267 | 974.7064 | 4.21875 | 1109.225 | 1495.46 | 20991.27 | 3932.433 | 1.273455 | 7.640739 | -5.566362 | 7863 | 49.04823 | 1.734499 | 0.5408399 | 54.08399 |  |  |  |  | 30.53475 | 1.662108 | 0.1254424 | 37.27744 | [8 empty] | 1.01117 | 0.2266516 | 0.01604063 | 2.233342 | [16 empty] | 5.613396 | 0.4181799 | 0.1166619 | 13.05695 | [24 empty] | 13.79245 | 1.204634 | 0.2827783 | 28.27783
314 | Area 1 | Site 12 | C-based |  | 305933.6 | 1.519172 | 567.3054 | 23.90625 | 624.1208 | 861.8344 | 18723.88 | 2560.666 | 1.705568 | 7.628642 | -5.570531 | 2445 | 65.77599 | 3.453999 | 0.7191651 | 71.91651 |  |  |  |  | 17.21972 | 3.343163 | 0.05611015 | 16.67413 | [56 empty] | 17.00429 | 2.39204 | 0.3133847 | 31.33847
316 | Area 1 | Site 12 | Si+Al |  | 1884874.4 | 1.396425 | 1438.18 | 54.84375 | 1549.16 | 2008.31 | 20099.93 | 5897.358 | 1.468327 | 7.515592 | -5.558499 | 15207 | 48.41072 | 1.167708 | 0.4674028 | 46.74028 |  |  |  |  | 32.04275 | 1.087283 | 0.1666455 | 49.52168 | [8 empty] | 3.558856 | 0.2151727 | 0.06427669 | 8.949266 | 2.539754 | 0.1839032 | 0.05232996 | 6.603932 | [40 empty] | 13.44791 | 0.7791777 | 0.2955639 | 29.55639
317 | Area 1 | Site 12 | SiO2 |  | 290489.8 | 2.33967 | 436.3083 | 140.625 | 608.1637 | 1020.818 | 18223.87 | 2549.26 | 1.780277 | 7.552685 | -5.567119 | 2164 | 54.72046 | 3.38165 | 0.5406615 | 54.06615 |  |  |  |  | 27.44741 | 3.220663 | 0.1112544 | 33.06123 | [12 empty] | 1.767861 | 0.4316627 | 0.03256577 | 4.109732 | [40 empty] | 16.06428 | 2.456306 | 0.3093742 | 30.93742
318 | Area 1 | Site 12 | Si+Al |  | 213271 | 2.395752 | 352.5415 | 84.375 | 521.0999 | 844.6021 | 19338.74 | 2003.868 | 1.498293 | 7.579451 | -5.567055 | 1642 | 61.69085 | 4.297624 | 0.5198038 | 51.98038 |  |  |  |  | 18.01565 | 3.758416 | 0.05805069 | 17.2508 | [8 empty] | 2.236809 | 0.6448671 | 0.03176453 | 4.422587 | 1.832875 | 0.6076113 | 0.03000492 | 3.786559 | [40 empty] | 16.22381 | 3.23074 | 0.2776984 | 27.76984
319 | Area 1 | Site 12 | Al |  | 160321 | 2.466899 | 302.4406 | 19.6875 | 451.8041 | 746.0905 | 19532.86 | 1761.829 | 1.540732 | 7.502784 | -5.571264 | 1171 | 63.02934 | 5.368303 | 0.5116605 | 51.16605 |  |  |  |  | 34.06848 | 5.408208 | 0.08268043 | 24.56996 | [8 empty] | 2.90218 | 0.9453505 | 0.02801743 | 3.900877
320 | Area 1 | Site 12 | Si+Al |  | 2457029.0 | 1.439382 | 1567.264 | 9.84375 | 1768.725 | 2255.892 | 23467.34 | 6714.911 | 1.460361 | 7.64597 | -5.570705 | 22195 | 41.12371 | 1.070117 | 0.321353 | 32.1353 |  |  |  |  | 37.21173 | 0.9608437 | 0.2016183 | 59.91446 |  |  |  |  | 0.5969711 | 0.1184221 | 0.00844813 | 1.27382 | 1.58392 | 0.1385667 | 0.02696792 | 3.754753 | 6.813977 | 0.2467664 | 0.1363483 | 17.20687 | [12 empty] | 0.6802626 | 0.1131999 | 0.01505356 | 1.684813 | [24 empty] | 11.98943 | 0.6617475 | 0.2454527 | 24.54527
321 | Area 1 | Site 12 | SiO2 |  | 408892 | 1.346926 | 659.5023 | 77.34375 | 721.5383 | 888.3009 | 19513.88 | 2455.242 | 1.173195 | 7.617983 | -5.571392 | 3167 | 54.7848 | 2.745237 | 0.5389916 | 53.89916 |  |  |  |  | 28.05056 | 2.624845 | 0.1147975 | 34.11413 | [12 empty] | 2.248968 | 0.4511351 | 0.04172999 | 5.266238 | [40 empty] | 14.91567 | 2.02161 | 0.2885232 | 28.85232
323 | Area 1 | Site 12 | Al |  | 602306.7 | 2.209491 | 644.1048 | 149.0625 | 875.7173 | 1423.144 | 18752.11 | 3493.536 | 1.612512 | 7.459854 | -5.572402 | 3768 | 65.26083 | 2.559042 | 0.6543963 | 65.43963 |  |  |  |  | 12.56357 | 2.236036 | 0.04136868 | 12.29344 | [8 empty] | 1.345245 | 0.3633711 | 0.02056721 | 2.86358 | [44 empty] | 20.83036 | 2.010827 | 0.391242 | 39.1242
324 | Area 1 | Site 12 | Si+Al |  | 1089888.4 | 1.72009 | 962.8615 | 129.375 | 1178.002 | 1656.208 | 19923.14 | 4319.911 | 1.362567 | 7.49375 | -5.576736 | 7954 | 56.83248 | 1.667269 | 0.5728859 | 57.28859 |  |  |  |  | 22.81811 | 1.533116 | 0.09526854 | 28.31074 | [8 empty] | 1.806682 | 0.2449545 | 0.03040544 | 4.233361 | 1.558412 | 0.2239739 | 0.03061727 | 3.863836 | [40 empty] | 16.98431 | 1.237747 | 0.3508339 | 35.08339
325 | Area 1 | Site 12 | Si+Al |  | 2001805.8 | 1.34331 | 1436.881 | 4.21875 | 1596.489 | 1930.177 | 24331.94 | 5419.517 | 1.167587 | 7.562688 | -5.572739 | 18089 | 43.22543 | 1.169578 | 0.3634449 | 36.34449 |  |  |  |  | 34.69279 | 1.057363 | 0.1810991 | 53.81683 | [8 empty] | 2.92512 | 0.1891165 | 0.05096876 | 7.096399 | 2.783717 | 0.1794273 | 0.05613169 | 7.083702 |  |  |  |  | 1.491365 | 0.199409 | 0.02908182 | 3.375872 |  |  |  |  | 1.80055 | 0.1618044 | 0.04087306 | 4.574566 |  |  |  |  | 0.8952146 | 0.2273052 | 0.019581 | 1.9581 | [16 empty] | 12.18581 | 0.8164337 | 0.263083 | 26.3083
326 | Area 1 | Site 12 | Si+Al |  | 738358.9 | 1.471256 | 895.8146 | 36.5625 | 969.5916 | 1317.973 | 22742.09 | 3371.981 | 1.225442 | 7.640184 | -5.586104 | 6359 | 46.64608 | 1.779137 | 0.4392488 | 43.92488 |  |  |  |  | 32.46885 | 1.656349 | 0.1717279 | 51.03201 | [8 empty] | 3.034983 | 0.3095631 | 0.05452433 | 7.591443 | 2.932687 | 0.2936688 | 0.06070927 | 7.661384 | [40 empty] | 14.91742 | 1.237353 | 0.3269543 | 32.69543
327 | Area 1 | Site 12 | C-based |  | 291960.6 | 1.515731 | 531.95 | 19.6875 | 609.7014 | 806.2931 | 19135.48 | 2082.825 | 1.182419 | 7.464247 | -5.573408 | 2076 | 61.30102 | 3.622758 | 0.5782856 | 57.82856 |  |  |  |  | 17.80455 | 3.162321 | 0.05704182 | 16.95099 | [56 empty] | 20.89443 | 2.931508 | 0.3607207 | 36.07207
328 | Area 1 | Site 12 | Si+Al |  | 999432 | 2.009931 | 944.4866 | 112.5 | 1128.059 | 1898.353 | 19457.06 | 4813.883 | 1.845134 | 7.451412 | -5.585685 | 6594 | 61.93471 | 1.847379 | 0.6841901 | 68.41901 |  |  |  |  | 21.63476 | 1.692427 | 0.08411019 | 24.99484 | [8 empty] | 1.286301 | 0.2467006 | 0.02139362 | 2.978641 | 1.229537 | 0.22914 | 0.02391441 | 3.017949 | [40 empty] | 13.9147 | 1.316693 | 0.2850408 | 28.50408
329 | Area 1 | Site 12 | SiO2 |  | 336085.7 | 1.846748 | 488.1344 | 97.03125 | 654.1541 | 901.4613 | 19548.76 | 2297.328 | 1.249643 | 7.532016 | -5.57356 | 2905 | 47.75791 | 2.784715 | 0.4283072 | 42.83072 |  |  |  |  | 35.15662 | 2.63827 | 0.1760213 | 52.30786 | [12 empty] | 5.805187 | 0.6069591 | 0.1175116 | 14.82972 | [40 empty] | 11.28028 | 1.775238 | 0.232606 | 23.2606
330 | Area 1 | Site 12 | Si+Al |  | 868527.8 | 1.556067 | 988.3993 | 171.5625 | 1051.591 | 1538.015 | 21022.09 | 4145.422 | 1.574505 | 7.618389 | -5.573589 | 7410 | 47.19963 | 1.834955 | 0.3825509 | 38.25509 |  |  |  |  | 29.96564 | 1.638216 | 0.1397435 | 41.52727 | 1.508592 | 0.3208061 | 0.01470094 | 3.48338 |  |  |  |  | 2.738667 | 0.3013238 | 0.04390175 | 6.112456 | 3.580983 | 0.3152 | 0.06650136 | 8.392332 | [40 empty] | 15.00649 | 1.305669 | 0.2934057 | 29.34057
331 | Area 1 | Site 12 | Si+Al |  | 3036537.8 | 2.196574 | 1579.111 | 170.15625 | 1966.276 | 3468.633 | 21560.77 | 9560.215 | 2.395227 | 7.640189 | -5.577942 | 25733 | 46.73535 | 1.1171 | 0.4438943 | 44.38943 |  |  |  |  | 33.1553 | 0.9278026 | 0.1820653 | 54.10395 | 0.4363462 | 0.1309987 | 0.004691774 | 1.111713 | 0.3266161 | 0.1015501 | 0.004912944 | 0.7407797 | 2.720817 | 0.1513447 | 0.04946616 | 6.887191 | 3.667626 | 0.1664158 | 0.0772204 | 9.745054 | [8 empty] | 0.313558 | 0.08215276 | 0.007145739 | 0.8435519 | [8 empty] | 1.281752 | 0.1894536 | 0.02931306 | 2.931306 | [16 empty] | 11.36264 | 0.5843007 | 0.2540654 | 25.40654
332 | Area 1 | Site 12 | Si+Al |  | 556710.9 | 1.77883 | 714.5741 | 123.75 | 841.9182 | 1271.106 | 19713.75 | 3106.058 | 1.379049 | 7.625141 | -5.573756 | 4371 | 54.38786 | 2.357044 | 0.500297 | 50.0297 |  |  |  |  | 24.20116 | 2.19207 | 0.100494 | 29.8636 | [8 empty] | 2.24025 | 0.3778582 | 0.03635931 | 5.062321 | 2.040433 | 0.3450078 | 0.03845805 | 4.853325 | [40 empty] | 17.13031 | 1.689191 | 0.3392718 | 33.92718
333 | Area 1 | Site 12 | C-based |  | 274310.6 | 2.134743 | 437.1067 | 125.15625 | 590.9849 | 933.1106 | 18632.26 | 2309.804 | 1.54774 | 7.584544 | -5.574272 | 2043 | 69.56581 | 3.584373 | 0.7747328 | 77.47328 |  |  |  |  | 12.37349 | 3.206299 | 0.03835466 | 11.39777 | [56 empty] | 18.06069 | 2.680152 | 0.3357501 | 33.57501
334 | Area 1 | Site 12 | Si+Al |  | 1417884.5 | 1.417917 | 1165.871 | 40.78125 | 1343.617 | 1653.108 | 20426 | 4664.791 | 1.221275 | 7.554055 | -5.587215 | 11117 | 49.12014 | 1.374446 | 0.4563209 | 45.63209 |  |  |  |  | 29.73455 | 1.267244 | 0.1500792 | 44.59871 | [8 empty] | 3.463785 | 0.2485639 | 0.0615577 | 8.570702 | 2.956017 | 0.2331625 | 0.0600652 | 7.580103 | [20 empty] | 1.115426 | 0.2840599 | 0.0244513 | 2.44513 | [16 empty] | 13.61006 | 0.9164304 | 0.294004 | 29.4004
335 | Area 1 | Site 12 | CaO/CaCO3 |  | 4025674.0 | 1.544491 | 2032.668 | 70.3125 | 2263.989 | 3139.437 | 24258.67 | 10938.22 | 2.365075 | 7.588149 | -5.577718 | 34308 | 43.95885 | 0.8175804 | 0.4332423 | 43.32423 |  |  |  |  | 33.00942 | 0.7897828 | 0.142773 | 42.42754 | [8 empty] | 1.978394 | 0.1216612 | 0.03207567 | 4.465907 | 1.504968 | 0.1094985 | 0.02870023 | 3.621909 | [12 empty] | 7.026772 | 0.21952 | 0.1506432 | 16.86018 | [24 empty] | 12.52159 | 0.546687 | 0.2578765 | 25.78765
336 | Area 1 | Site 12 | CaSO4 |  | 444192 | 1.283722 | 801.6332 | 71.71875 | 752.0391 | 1029.074 | 20999.61 | 2975.681 | 1.586325 | 7.648292 | -5.587547 | 3407 | 55.57584 | 2.761656 | 0.5383703 | 53.83703 |  |  |  |  | 19.45137 | 2.370183 | 0.084615 | 25.14485 | [8 empty] | 1.210805 | 0.2917778 | 0.0227102 | 3.16195 | [8 empty] | 2.973915 | 0.542492 | 0.05844998 | 6.784984 |  |  |  |  | 2.252437 | 0.4089263 | 0.05142399 | 5.755438 | [24 empty] | 18.53566 | 1.932046 | 0.4357912 | 43.57912
337 | Area 1 | Site 12 | Si+Al |  | 2270233.1 | 1.288753 | 1610.761 | 146.25 | 1700.162 | 2075.873 | 22311.06 | 5730.621 | 1.151127 | 7.445101 | -5.574047 | 15790 | 52.06769 | 1.198752 | 0.481154 | 48.1154 |  |  |  |  | 27.25793 | 1.093712 | 0.1228216 | 36.49861 | [8 empty] | 2.59491 | 0.191728 | 0.04327106 | 6.024646 | 2.469584 | 0.1883266 | 0.04762805 | 6.01056 | [20 empty] | 0.7882465 | 0.2548029 | 0.01607888 | 1.607888 | [16 empty] | 14.82164 | 0.8559638 | 0.3023328 | 30.23328
340 | Area 1 | Site 12 | Al |  | 405214.9 | 2.169817 | 576.1128 | 175.78125 | 718.2866 | 1250.059 | 18036.66 | 3106.058 | 1.894628 | 7.483066 | -5.574641 | 2789 | 60.62389 | 2.936456 | 0.5864524 | 58.64524 |  |  |  |  | 17.2485 | 2.56893 | 0.06091356 | 18.10155 | [8 empty] | 1.825608 | 0.4436359 | 0.0277789 | 3.867666 | [44 empty] | 20.30201 | 2.330499 | 0.3817122 | 38.17122
338 | Area 1 | Site 12 | CaSO4 |  | 4258065.9 | 2.229042 | 1640.37 | 158.90625 | 2328.42 | 3656.454 | 26273.29 | 9227.812 | 1.591385 | 7.61735 | -5.586957 | 40093 | 42.80881 | 0.8483931 | 0.3153687 | 31.53687 |  |  |  |  | 30.99124 | 0.7426794 | 0.1392519 | 41.38118 | [8 empty] | 1.510493 | 0.1003841 | 0.02594227 | 3.611952 | 0.4311642 | 0.07014752 | 0.008774851 | 1.107368 |  |  |  |  | 5.626285 | 0.2000866 | 0.1124926 | 13.05835 |  |  |  |  | 6.109629 | 0.1906995 | 0.1371609 | 15.35123 | [8 empty] | 0.7076205 | 0.1968367 | 0.01480099 | 1.480099 | [12 empty] | 11.81476 | 0.5430372 | 0.2617963 | 26.17963
339 | Area 1 | Site 12 | Si+Al |  | 2805616.8 | 1.648276 | 1679.287 | 49.21875 | 1890.032 | 2767.93 | 24558.64 | 7177.691 | 1.461273 | 7.543213 | -5.578286 | 28708 | 38.29127 | 0.9687969 | 0.2713337 | 27.13337 |  |  |  |  | 36.95005 | 0.8359006 | 0.2134682 | 63.43588 | 3.050679 | 0.1931003 | 0.0320977 | 7.605532 |  |  |  |  | 3.569483 | 0.1622136 | 0.06117293 | 8.51713 | 7.313684 | 0.2236513 | 0.1436701 | 18.13087 | [12 empty] | 0.3721806 | 0.08178732 | 0.008437843 | 0.9443742 | [24 empty] | 10.45266 | 0.5489945 | 0.2129812 | 21.29812
341 | Area 1 | Site 12 | Si+Al |  | 1008257.1 | 2.136359 | 924.0701 | 143.4375 | 1133.028 | 1974.146 | 19659.37 | 5167.585 | 2.107629 | 7.592487 | -5.578806 | 7403 | 52.48718 | 1.885641 | 0.5318258 | 53.18258 |  |  |  |  | 26.82073 | 1.644433 | 0.1284811 | 38.18045 | [8 empty] | 2.04343 | 0.2557419 | 0.03800483 | 5.291426 | 1.545545 | 0.2140162 | 0.03349707 | 4.22726 | [32 empty] | 3.486421 | 0.9747356 | 0.06948763 | 6.948763 |  |  |  |  | 13.6167 | 1.310514 | 0.3145975 | 31.45975
342 | Area 1 | Site 12 | Si+Al |  | 397125.3 | 1.893117 | 570.4599 | 140.625 | 711.0806 | 1079.947 | 20664.4 | 2658.339 | 1.416065 | 7.603958 | -5.579518 | 3040 | 58.80569 | 2.863593 | 0.5644459 | 56.44459 |  |  |  |  | 21.4754 | 2.686603 | 0.08156184 | 24.23755 | [8 empty] | 1.599606 | 0.400192 | 0.02525064 | 3.515656 | 1.691229 | 0.417369 | 0.0311858 | 3.935583 | [40 empty] | 16.42807 | 2.04446 | 0.3173426 | 31.73426
343 | Area 1 | Site 12 | Si+Al |  | 375062.8 | 1.178578 | 663.697 | 123.75 | 691.0462 | 782.2189 | 19914.62 | 2237.086 | 1.061821 | 7.554675 | -5.592178 | 2549 | 55.35277 | 2.936799 | 0.5301213 | 53.01213 |  |  |  |  | 25.22267 | 2.672457 | 0.1053509 | 31.30688 | [8 empty] | 1.164505 | 0.355673 | 0.0190536 | 2.65284 | 2.666366 | 0.4901154 | 0.05134623 | 6.479787 | [40 empty] | 15.59368 | 2.209871 | 0.312556 | 31.2556
344 | Area 1 | Site 12 | Al |  | 269898.1 | 1.417116 | 515.253 | 30.9375 | 586.2124 | 730.173 | 18297.11 | 2064.111 | 1.256192 | 7.488454 | -5.589451 | 1819 | 61.64153 | 3.466899 | 0.6419797 | 64.19797 |  |  |  |  | 15.26941 | 3.072801 | 0.05732001 | 17.03366 | [8 empty] | 1.85794 | 0.4713389 | 0.03075353 | 4.281825 | [44 empty] | 21.23112 | 2.719858 | 0.4325565 | 43.25565
345 | Area 1 | Site 12 | Si+Al |  | 266956.5 | 1.552557 | 504.1291 | 75.9375 | 583.009 | 782.6892 | 19274.37 | 1979.985 | 1.168621 | 7.553563 | -5.592367 | 2319 | 46.53086 | 3.145917 | 0.3923763 | 39.23763 |  |  |  |  | 34.69681 | 2.931707 | 0.1789529 | 53.17906 | [8 empty] | 2.450678 | 0.4673562 | 0.04270936 | 5.94644 | 5.722317 | 0.6599487 | 0.1149925 | 14.51181 | [40 empty] | 10.59934 | 2.073064 | 0.2200847 | 22.00847
347 | Area 1 | Site 12 | Si+Al |  | 4120542.9 | 1.625081 | 1941.556 | 85.78125 | 2290.51 | 3155.186 | 24016 | 8927.043 | 1.539044 | 7.489843 | -5.579201 | 39410 | 43.51198 | 0.7469019 | 0.353763 | 35.3763 |  |  |  |  | 33.89264 | 0.6746646 | 0.1908823 | 56.72408 | 2.670489 | 0.1482534 | 0.02951118 | 6.992657 |  |  |  |  | 3.271888 | 0.1273878 | 0.05880469 | 8.187398 | 5.797781 | 0.1636244 | 0.1196197 | 15.09576 | [40 empty] | 10.85523 | 0.4614208 | 0.2341524 | 23.41524
348 | Area 1 | Site 12 | C-based |  | 943540.3 | 1.282229 | 1209.783 | 143.4375 | 1096.062 | 1551.219 | 18421.36 | 6745.032 | 3.837052 | 7.594818 | -5.580407 | 6520 | 69.78145 | 1.807949 | 0.8116401 | 81.16401 |  |  |  |  | 11.662 | 1.55022 | 0.03875456 | 11.51661 | [8 empty] | 0.8848268 | 0.2273842 | 0.01438366 | 2.002642 | [44 empty] | 17.67174 | 1.383103 | 0.3527347 | 35.27347
349 | Area 1 | Site 12 | Al |  | 527294.2 | 1.971695 | 634.0071 | 23.90625 | 819.3728 | 1250.069 | 20442.82 | 3072.283 | 1.424491 | 7.448513 | -5.580666 | 3325 | 67.95725 | 2.716492 | 0.6610264 | 66.10264 |  |  |  |  | 7.681511 | 2.323267 | 0.02408615 | 7.157627 | [8 empty] | 1.931114 | 0.3666974 | 0.02978778 | 4.147363 | [44 empty] | 22.43013 | 2.154891 | 0.4188907 | 41.88907
350 | Area 1 | Site 12 | Si+Al |  | 1819422.3 | 1.46318 | 1383.215 | 18.28125 | 1522.025 | 2023.891 | 23924.95 | 5328.083 | 1.241648 | 7.606498 | -5.593025 | 16936 | 46.68452 | 1.333091 | 0.44166 | 44.166 |  |  |  |  | 33.70591 | 1.127331 | 0.1875166 | 55.72391 |  |  |  |  | 0.5063056 | 0.1193669 | 0.007822065 | 1.179421 | 3.355956 | 0.1987859 | 0.06232435 | 8.677442 | 3.958383 | 0.2122523 | 0.08414724 | 10.61921 | [8 empty] | 0.5961628 | 0.1083922 | 0.01390877 | 1.641926 | [8 empty] | 1.205388 | 0.2225518 | 0.02802199 | 2.802199 | [16 empty] | 9.987371 | 0.6932988 | 0.2258328 | 22.58328
351 | Area 1 | Site 12 | Si+Al |  | 1006050.8 | 2.077929 | 829.5193 | 12.65625 | 1131.788 | 1723.683 | 20336.96 | 4543.236 | 1.632679 | 7.554378 | -5.590497 | 7616 | 53.32084 | 1.766611 | 0.4903307 | 49.03307 |  |  |  |  | 25.25282 | 1.631236 | 0.1070306 | 31.80604 | [8 empty] | 2.216993 | 0.277572 | 0.03601453 | 5.014316 | 2.008004 | 0.2550372 | 0.03793843 | 4.787751 | [40 empty] | 17.20135 | 1.293687 | 0.3419867 | 34.19867
352 | Area 1 | Site 12 | Si+Al |  | 297844 | 1.626612 | 520.8296 | 129.375 | 615.8139 | 847.1875 | 19306.32 | 2119.185 | 1.199883 | 7.585888 | -5.593581 | 2214 | 56.72578 | 3.313795 | 0.5578408 | 55.78408 |  |  |  |  | 23.21369 | 3.081204 | 0.09637592 | 28.63982 | [8 empty] | 1.812885 | 0.4740888 | 0.03032434 | 4.222069 | 2.039913 | 0.4393954 | 0.03977224 | 5.019175 | [40 empty] | 16.20774 | 2.349086 | 0.3311141 | 33.11141
353 | Area 1 | Site 12 | Fe |  | 330937.8 | 1.494755 | 568.2368 | 73.125 | 649.1248 | 849.3748 | 20179.78 | 2213.203 | 1.17784 | 7.609589 | -5.593759 | 2665 | 54.30957 | 2.907461 | 0.5610177 | 56.10177 |  |  |  |  | 25.73554 | 2.748771 | 0.1116157 | 33.16859 | [8 empty] | 1.637875 | 0.4070066 | 0.02544285 | 3.542417 | [24 empty] | 4.206832 | 0.979385 | 0.08300666 | 8.300666 | [16 empty] | 14.11018 | 2.103859 | 0.2829664 | 28.29664
354 | Area 1 | Site 12 | CaO/CaCO3 |  | 1242855.2 | 1.507666 | 1061.798 | 140.625 | 1257.956 | 1600.838 | 23629.73 | 4274.729 | 1.170003 | 7.484383 | -5.593543 | 9288 | 45.87337 | 1.572187 | 0.4947457 | 49.47457 |  |  |  |  | 31.78568 | 1.502589 | 0.1336661 | 39.72125 | [8 empty] | 1.672493 | 0.2162649 | 0.02693438 | 3.750083 | [16 empty] | 7.212361 | 0.4297078 | 0.153552 | 17.18574 | [24 empty] | 13.45608 | 1.056852 | 0.2800842 | 28.00842
355 | Area 1 | Site 12 | Si+Al |  | 1131071.7 | 2.529755 | 776.8718 | 151.875 | 1200.052 | 1965.296 | 19117.62 | 4735.996 | 1.578057 | 7.528703 | -5.581287 | 8871 | 53.05409 | 1.503169 | 0.5278788 | 52.78788 |  |  |  |  | 26.91709 | 1.371734 | 0.13177 | 39.15781 | 1.45175 | 0.2731719 | 0.01628739 | 3.859288 |  |  |  |  | 2.558749 | 0.2448511 | 0.04687611 | 6.526577 | 3.068569 | 0.2555267 | 0.06489586 | 8.189723 | [40 empty] | 12.94976 | 0.9988983 | 0.2889151 | 28.89151
356 | Area 1 | Site 12 | SiO2 |  | 200033.5 | 1.260171 | 473.9228 | 129.375 | 504.6688 | 597.2239 | 19873.57 | 1643.928 | 1.07511 | 7.544567 | -5.581975 | 1511 | 57.69748 | 4.075735 | 0.5290619 | 52.90619 |  |  |  |  | 18.5013 | 3.720583 | 0.06828538 | 20.29222 | [12 empty] | 2.002601 | 0.5930019 | 0.03700266 | 4.669658 | [40 empty] | 21.79862 | 3.227861 | 0.4135795 | 41.35795
357 | Area 1 | Site 12 | Al |  | 188266.8 | 1.802742 | 392.2715 | 122.34375 | 489.6006 | 707.1642 | 18369.79 | 1885.968 | 1.503435 | 7.47063 | -5.600097 | 1062 | 78.15266 | 3.921179 | 0.7803511 | 78.03511 | [16 empty] | 1.730035 | 0.5632294 | 0.0252569 | 3.516527 | [44 empty] | 20.1173 | 3.915882 | 0.3491415 | 34.91415
359 | Area 1 | Site 12 | CaSO4 |  | 736152.7 | 2.582197 | 625.282 | 29.53125 | 968.1419 | 1614.601 | 20524.97 | 3727.824 | 1.502218 | 7.456892 | -5.582082 | 5508 | 50.6021 | 2.17321 | 0.4901016 | 49.01016 |  |  |  |  | 30.2021 | 1.926631 | 0.1390729 | 41.328 | [8 empty] | 0.9357087 | 0.2406903 | 0.01657584 | 2.30786 | [8 empty] | 3.083977 | 0.4278969 | 0.06264504 | 7.271954 |  |  |  |  | 2.927219 | 0.353624 | 0.0668265 | 7.479308 | [24 empty] | 12.24889 | 1.476877 | 0.2786121 | 27.86121
358 | Area 1 | Site 12 | Si+Al |  | 1186963.4 | 1.311191 | 1319.785 | 32.34375 | 1229.345 | 1730.491 | 19441.9 | 5640.258 | 2.132803 | 7.46822 | -5.594129 | 7961 | 50.37581 | 1.677365 | 0.4679145 | 46.79145 |  |  |  |  | 29.76109 | 1.554604 | 0.1389226 | 41.28332 | [8 empty] | 2.969008 | 0.2773674 | 0.04990639 | 6.948484 | 2.242626 | 0.2568303 | 0.04337081 | 5.473305 | [40 empty] | 14.65147 | 1.170405 | 0.3010182 | 30.10182
360 | Area 1 | Site 12 | Si+Al |  | 386829.5 | 1.899041 | 539.7996 | 37.96875 | 701.8024 | 1025.102 | 17847.84 | 3106.058 | 1.984677 | 7.510796 | -5.594808 | 3188 | 52.52109 | 2.631324 | 0.5008866 | 50.08866 |  |  |  |  | 26.46286 | 2.439184 | 0.1203379 | 35.76055 | [8 empty] | 2.779395 | 0.4489484 | 0.04774433 | 6.647461 | 2.113903 | 0.3773538 | 0.04186391 | 5.283139 | [40 empty] | 16.12275 | 1.870372 | 0.3374937 | 33.74937
361 | Area 1 | Site 12 | CaO/CaCO3 |  | 459635.8 | 2.457992 | 533.8065 | 108.28125 | 765.001 | 1312.092 | 19574.5984 | 3239.02 | 1.816366 | 7.518439 | -5.600616 | 3551 | 58.88155 | 2.577717 | 0.6284796 | 62.84796 |  |  |  |  | 20.10081 | 2.338104 | 0.07952273 | 23.63159 | [8 empty] | 1.369493 | 0.3317195 | 0.02318995 | 3.228744 | 1.096847 | 0.3187519 | 0.02181417 | 2.752903 | [12 empty] | 1.302831 | 0.3465012 | 0.02705492 | 3.028022 | [24 empty] | 17.24847 | 1.878088 | 0.3606704 | 36.06704
362 | Area 1 | Site 12 | Si+Al |  | 542737.9 | 1.418496 | 761.3324 | 50.625 | 831.2854 | 1079.947 | 19909.87 | 2975.681 | 1.298293 | 7.572676 | -5.600895 | 4445 | 52.47135 | 2.267444 | 0.5054451 | 50.54451 |  |  |  |  | 30.05617 | 2.13032 | 0.1369723 | 40.70375 | [8 empty] | 2.373029 | 0.366859 | 0.03971577 | 5.529641 | 2.507982 | 0.3626677 | 0.04854111 | 6.125787 | [40 empty] | 12.59148 | 1.561532 | 0.2580012 | 25.80012
363 | Area 1 | Site 12 | Si+Al |  | 224302.3 | 1.460491 | 565.6005 | 157.5 | 534.4067 | 826.0543 | 17426.72 | 2872.841 | 2.928058 | 7.512341 | -5.595622 | 1772 | 55.93109 | 3.288651 | 0.580331 | 58.0331 |  |  |  |  | 26.1153 | 3.109938 | 0.1190168 | 35.36795 | [8 empty] | 3.04484 | 0.5581431 | 0.05460679 | 7.602923 | 2.038808 | 0.4709153 | 0.04174518 | 5.268155 | [40 empty] | 12.86996 | 2.354834 | 0.2798915 | 27.98915
364 | Area 1 | Site 12 | Si+Al |  | 914123.6 | 2.193935 | 751.8715 | 43.59375 | 1078.841 | 1649.557 | 22292.99 | 3954.803 | 1.361554 | 7.515487 | -5.595299 | 7920 | 46.55895 | 1.683735 | 0.4184831 | 41.84831 |  |  |  |  | 33.71761 | 1.565991 | 0.1710959 | 50.84419 | [8 empty] | 2.967622 | 0.2854039 | 0.05057146 | 7.041083 | 3.110538 | 0.2767301 | 0.06107344 | 7.707342 | [40 empty] | 13.64527 | 1.158774 | 0.2838038 | 28.38038
365 | Area 1 | Site 12 | CaO/CaCO3 |  | 1277419.8 | 1.187598 | 1373.863 | 21.09375 | 1275.328 | 1631.597 | 20727.85 | 5265.257 | 1.727013 | 7.488419 | -5.601112 | 9436 | 53.53307 | 1.597639 | 0.5599148 | 55.99148 |  |  |  |  | 27.05085 | 1.463256 | 0.1139376 | 33.85859 | [8 empty] | 1.359926 | 0.2156 | 0.02244307 | 3.124757 | 1.283168 | 0.1956356 | 0.02495149 | 3.148826 | [12 empty] | 2.106534 | 0.2567838 | 0.04407789 | 4.933254 | [24 empty] | 14.66645 | 1.110027 | 0.3029535 | 30.29535
367 | Area 1 | Site 12 | Al |  | 316964.8 | 1.490997 | 556.7362 | 127.96875 | 635.2733 | 830.0919 | 19410.12 | 2255.8 | 1.277557 | 7.538475 | -5.60833 | 2220 | 58.67467 | 3.493089 | 0.5742977 | 57.42977 |  |  |  |  | 23.59608 | 3.312277 | 0.08566001 | 25.4554 | [8 empty] | 2.06619 | 0.5207324 | 0.03038098 | 4.229954 | [44 empty] | 15.66306 | 2.601682 | 0.2870342 | 28.70342
366 | Area 1 | Site 12 | C-based |  | 1469363.7 | 1.92335 | 1130.154 | 139.21875 | 1367.791 | 2173.682 | 19315.11 | 5949.849 | 1.917223 | 7.612432 | -5.601409 | 11050 | 70.44309 | 1.383116 | 0.8760972 | 87.60972 |  |  |  |  | 12.60321 | 1.225121 | 0.04346994 | 12.91787 | [8 empty] | 0.9475506 | 0.1721388 | 0.0160393 | 2.233158 | [44 empty] | 16.00616 | 1.012201 | 0.3328253 | 33.28253
368 | Area 1 | Site 12 | SiO2 |  | 8335954.6 | 1.610211 | 2765.323 | 154.6875 | 3257.862 | 4452.754 | 25333.41 | 12655.94 | 1.529056 | 7.580734 | -5.59507 | 91976 | 35.71977 | 0.5176266 | 0.2393482 | 23.93482 |  |  |  |  | 41.64246 | 0.4616998 | 0.256133 | 76.11449 | [8 empty] | 0.9844255 | 0.05582083 | 0.01739082 | 2.42133 | 11.77085 | 0.1607502 | 0.2452697 | 30.95253 | [24 empty] | 0.4270987 | 0.1164946 | 0.009128601 | 0.9128601 | [12 empty] | 9.45539 | 0.2900751 | 0.1923854 | 19.23854
369 | Area 1 | Site 12 | Si+Al |  | 1463480.3 | 1.968157 | 1073.841 | 33.75 | 1365.05 | 2113.488 | 23617.67 | 4940.606 | 1.327283 | 7.657742 | -5.608922 | 13885 | 41.06019 | 1.284327 | 0.3467963 | 34.67963 |  |  |  |  | 37.29471 | 1.178788 | 0.2129668 | 63.28686 |  |  |  |  | 1.920826 | 0.205528 | 0.0263243 | 3.969211 | 2.368467 | 0.2060668 | 0.0385314 | 5.364741 | 3.284144 | 0.2262024 | 0.06297365 | 7.947144 | [20 empty] | 2.66318 | 0.3417782 | 0.05725749 | 5.725749 | [16 empty] | 11.40848 | 0.820749 | 0.2362566 | 23.62566
370 | Area 1 | Site 12 | Fe |  | 357412.8 | 2.157144 | 509.4118 | 164.53125 | 674.5903 | 1098.875 | 20794.94 | 2624.563 | 1.533678 | 7.510605 | -5.596869 | 2905 | 43.04188 | 2.898978 | 0.3441728 | 34.41728 |  |  |  |  | 33.37836 | 2.705367 | 0.1715111 | 50.96756 | [8 empty] | 4.266036 | 0.5678859 | 0.06817373 | 9.491853 | 2.798307 | 0.4973787 | 0.05103571 | 6.440601 | [20 empty] | 3.03767 | 0.770971 | 0.06199181 | 6.199181 | [16 empty] | 13.47774 | 1.879646 | 0.2657498 | 26.57498
371 | Area 1 | Site 12 | Si+Al |  | 1087682.1 | 1.893347 | 960.7911 | 170.15625 | 1176.809 | 1819.111 | 19789.88 | 4544.306 | 1.510857 | 7.662732 | -5.609685 | 8454 | 50.40755 | 1.637089 | 0.4526514 | 45.26514 |  |  |  |  | 29.23253 | 1.511764 | 0.1370738 | 40.73393 | [8 empty] | 3.212657 | 0.2873152 | 0.05488261 | 7.641326 | 3.101082 | 0.2797711 | 0.0605894 | 7.646256 | [40 empty] | 14.04617 | 1.111727 | 0.2894712 | 28.94712
372 | Area 1 | Site 12 | Si+Al |  | 594217.1 | 1.331343 | 792.3007 | 108.28125 | 869.8165 | 1054.824 | 20377.76 | 2864.019 | 1.098491 | 7.518252 | -5.597036 | 4466 | 52.4597 | 2.40025 | 0.4519931 | 45.19931 |  |  |  |  | 25.15889 | 2.234211 | 0.1022242 | 30.37775 | [8 empty] | 2.979957 | 0.4059969 | 0.04601646 | 6.406889 | 1.495888 | 0.3274851 | 0.02661824 | 3.359166 | [40 empty] | 17.90557 | 1.765415 | 0.3380947 | 33.80947
373 | Area 1 | Site 12 | Si+Al |  | 970015.4 | 1.677486 | 932.8817 | 28.125 | 1111.333 | 1564.896 | 19630.6 | 4259.669 | 1.488549 | 7.634094 | -5.609965 | 7651 | 53.54767 | 1.716929 | 0.4977293 | 49.77293 |  |  |  |  | 25.79765 | 1.576801 | 0.1133984 | 33.69834 | [8 empty] | 2.442328 | 0.2670546 | 0.04133824 | 5.755538 | 2.762482 | 0.2785088 | 0.05403196 | 6.818721 | [40 empty] | 15.44987 | 1.229395 | 0.3167564 | 31.67564
374 | Area 1 | Site 12 | Al |  | 853819.4 | 1.279347 | 949.1502 | 150.46875 | 1042.649 | 1214.293 | 20766.15 | 3520.003 | 1.154809 | 7.443269 | -5.597205 | 5158 | 62.7196 | 2.27327 | 0.5859537 | 58.59537 |  |  |  |  | 14.63733 | 2.003828 | 0.04754396 | 14.12853 | [8 empty] | 1.434267 | 0.3334021 | 0.02081141 | 2.897581 | [44 empty] | 21.20882 | 1.772245 | 0.3796401 | 37.96401
375 | Area 1 | Site 12 | CaO/CaCO3 |  | 3955809.4 | 1.46637 | 1925.419 | 106.875 | 2244.258 | 2823.377 | 23867.51 | 8424.249 | 1.427635 | 7.626993 | -5.603262 | 34254 | 45.1607 | 0.8039297 | 0.4839767 | 48.39767 |  |  |  |  | 30.98502 | 0.7876261 | 0.1293678 | 38.44395 | [8 empty] | 1.564778 | 0.1120937 | 0.0251389 | 3.500098 | [16 empty] | 8.184258 | 0.2380881 | 0.1759695 | 19.69473 | [8 empty] | 0.7388391 | 0.2199991 | 0.01465011 | 1.465011 | [12 empty] | 13.3664 | 0.548553 | 0.279716 | 27.9716
377 | Area 1 | Site 12 | Si+Al |  | 727327.7 | 1.968617 | 813.7957 | 33.75 | 962.3213 | 1602.052 | 18968.96 | 4347.448 | 2.067897 | 7.479657 | -5.604523 | 5437 | 54.21907 | 2.043574 | 0.5145731 | 51.45731 |  |  |  |  | 24.3098 | 1.896584 | 0.1031127 | 30.64178 | [8 empty] | 1.354285 | 0.2905008 | 0.02234012 | 3.110423 | 2.290405 | 0.2900699 | 0.0444829 | 5.61365 | [40 empty] | 17.82645 | 1.500762 | 0.3609849 | 36.09849
376 | Area 1 | Site 12 | Si+Al |  | 6757749.1 | 1.401416 | 2733.084 | 144.84375 | 2933.297 | 3830.188 | 26204.2 | 11210.38 | 1.479888 | 7.596787 | -5.597195 | 62722 | 45.58633 | 0.7560229 | 0.4107936 | 41.07936 |  |  |  |  | 31.70463 | 0.615326 | 0.156599 | 46.53619 | 1.350016 | 0.1092967 | 0.01402152 | 3.32239 | 0.4991252 | 0.06947356 | 0.007109502 | 1.071979 | 2.407024 | 0.09622746 | 0.04144096 | 5.769841 | 3.684502 | 0.1107033 | 0.07400439 | 9.3392 | [8 empty] | 0.3042235 | 0.0533812 | 0.006671274 | 0.7875415 | 2.675451 | 0.1050172 | 0.06107781 | 6.835907 | [8 empty] | 0.5809382 | 0.1520399 | 0.01224643 | 1.224643 | [12 empty] | 11.20775 | 0.3984151 | 0.2395443 | 23.95443
378 | Area 1 | Site 12 | Si+Al |  | 773659 | 1.234675 | 962.644 | 26.71875 | 992.4984 | 1188.552 | 18627.92 | 3499.774 | 1.259855 | 7.641799 | -5.604871 | 6132 | 49.4887 | 1.837743 | 0.4841991 | 48.41991 |  |  |  |  | 31.48803 | 1.714618 | 0.1559759 | 46.35101 | [8 empty] | 2.34473 | 0.2896782 | 0.04076704 | 5.67601 | 2.424292 | 0.2870497 | 0.04897413 | 6.180434 | [40 empty] | 14.25426 | 1.301951 | 0.305086 | 30.5086
379 | Area 1 | Site 12 | Si+Al |  | 639077.6 | 3.382522 | 519.8857 | 19.6875 | 902.0526 | 1758.525 | 21875.88 | 3947.494 | 1.940347 | 7.486631 | -5.598724 | 4785 | 53.13622 | 2.197532 | 0.496975 | 49.6975 |  |  |  |  | 25.18728 | 1.999969 | 0.1074936 | 31.94364 | [8 empty] | 2.106801 | 0.3330968 | 0.03431753 | 4.778043 | 1.67888 | 0.3061903 | 0.03190221 | 4.025992 | [40 empty] | 17.89082 | 1.640376 | 0.3584068 | 35.84068
380 | Area 1 | Site 12 | Si+Al |  | 2801204.3 | 1.240346 | 1762.708 | 97.03125 | 1888.546 | 2186.367 | 23262 | 6173.173 | 1.082586 | 7.498102 | -5.598189 | 23039 | 56.54871 | 1.10137 | 0.6008111 | 60.08111 |  |  |  |  | 25.04773 | 0.9252569 | 0.1165901 | 34.64683 | [8 empty] | 2.243139 | 0.1449459 | 0.04207303 | 5.857843 | 3.079055 | 0.1602984 | 0.06656872 | 8.400834 | [8 empty] | 0.3045484 | 0.09304063 | 0.006807378 | 0.8036084 | [28 empty] | 12.77682 | 0.6504268 | 0.2888371 | 28.88371
382 | Area 1 | Site 12 | Al |  | 331673.2 | 1.435386 | 566.1429 | 64.6875 | 649.8457 | 812.6333 | 19124.83 | 2331.103 | 1.303776 | 7.541817 | -5.599004 | 2682 | 54.5837 | 2.773705 | 0.5872072 | 58.72072 |  |  |  |  | 25.53013 | 2.556339 | 0.1134944 | 33.72687 | [8 empty] | 2.256699 | 0.4215461 | 0.03836927 | 5.342168 | [44 empty] | 17.62947 | 1.986641 | 0.3749932 | 37.49932
383 | Area 1 | Site 12 | Si+Al |  | 452281.6 | 1.093281 | 747.8535 | 5.625 | 758.8563 | 817.6141 | 19839.49 | 2446.42 | 1.053036 | 7.526404 | -5.613638 | 3353 | 56.55825 | 2.621341 | 0.564961 | 56.4961 |  |  |  |  | 20.77311 | 2.489435 | 0.08799265 | 26.14858 | [8 empty] | 2.333303 | 0.3780129 | 0.04032924 | 5.615054 | 1.33847 | 0.3332247 | 0.02684551 | 3.387848 | [40 empty] | 18.99687 | 1.845879 | 0.4009398 | 40.09398
384 | Area 1 | Site 12 | CaO/CaCO3 |  | 439779.5 | 1.371758 | 679.3819 | 171.5625 | 748.2945 | 931.9476 | 19791.12 | 2504.078 | 1.134621 | 7.591986 | -5.599253 | 3545 | 52.31691 | 2.591835 | 0.5777906 | 57.77906 |  |  |  |  | 29.76187 | 2.402649 | 0.1271604 | 37.78799 | [12 empty] | 1.059576 | 0.2906633 | 0.02063707 | 2.604355 | [12 empty] | 2.405978 | 0.4476343 | 0.05008135 | 5.605169 | [24 empty] | 14.45567 | 1.789189 | 0.2986488 | 29.86488
385 | Area 1 | Site 12 | Si+Al |  | 1623801.3 | 3.06712 | 1012.148 | 39.375 | 1437.876 | 3104.379 | 21150.01 | 7130.996 | 2.492055 | 7.517595 | -5.606012 | 13994 | 48.17482 | 1.476715 | 0.4474613 | 44.74613 |  |  |  |  | 31.0414 | 1.242604 | 0.1565867 | 46.53252 | [8 empty] | 2.551565 | 0.1983691 | 0.046343 | 6.452353 | 4.318378 | 0.2452766 | 0.09049563 | 11.42036 | [8 empty] | 1.242347 | 0.1641934 | 0.02732922 | 3.226205 | [28 empty] | 12.67149 | 0.8171747 | 0.2769898 | 27.69898
386 | Area 1 | Site 12 | Si+Al |  | 1309778.1 | 1.966726 | 988.5279 | 112.5 | 1291.38 | 1944.163 | 21090.59 | 5040.862 | 1.543839 | 7.46357 | -5.614059 | 9209 | 52.8744 | 1.546684 | 0.5116442 | 51.16442 |  |  |  |  | 27.76219 | 1.419361 | 0.1267478 | 37.66538 | 0.932085 | 0.2744844 | 0.009541242 | 2.260792 |  |  |  |  | 1.600413 | 0.2256113 | 0.02709572 | 3.772547 | 2.746116 | 0.2550461 | 0.05450796 | 6.878792 | [40 empty] | 14.08479 | 1.097935 | 0.2937745 | 29.37745
387 | Area 1 | Site 12 | Si+Al |  | 344175.3 | 1.234589 | 624.381 | 129.375 | 661.98 | 770.854 | 20990.44 | 2176.843 | 1.095632 | 7.510571 | -5.606984 | 2535 | 56.44523 | 2.771039 | 0.6024004 | 60.24004 |  |  |  |  | 25.23203 | 2.532213 | 0.1127216 | 33.49724 | [8 empty] | 1.912932 | 0.4163131 | 0.03379994 | 4.705979 | 1.832725 | 0.4341056 | 0.03767132 | 4.754042 | [40 empty] | 14.57708 | 1.908581 | 0.316028 | 31.6028
388 | Area 1 | Site 12 | Al |  | 406685.7 | 2.874546 | 437.6311 | 7.03125 | 719.589 | 1257.991 | 19971.83 | 2817.767 | 1.553607 | 7.505873 | -5.616635 | 3005 | 51.24837 | 2.78825 | 0.4751426 | 47.51426 |  |  |  |  | 26.40351 | 2.575554 | 0.1128792 | 33.54407 | [8 empty] | 3.236416 | 0.4863609 | 0.0509749 | 7.097254 | [40 empty] | 0 | 2.361753 | 0 | 0 | 19.1117 | 2.096698 | 0.3744687 | 37.44687
390 | Area 1 | Site 12 | CaO/CaCO3 |  | 504496.2 | 1.86941 | 662.1862 | 151.875 | 801.464 | 1237.897 | 21868.09 | 3082.176 | 1.498466 | 7.55409 | -5.616585 | 3368 | 46.73939 | 2.725556 | 0.4868467 | 48.68467 |  |  |  |  | 32.0718 | 2.543852 | 0.1329885 | 39.51991 | [8 empty] | 1.274354 | 0.3556485 | 0.01967264 | 2.739029 | [16 empty] | 5.526075 | 0.6673121 | 0.1120084 | 12.53613 | [24 empty] | 14.38839 | 1.867566 | 0.2873361 | 28.73361
389 | Area 1 | Site 12 | Si+Al |  | 1545111.6 | 1.228385 | 1545.406 | 22.5 | 1402.604 | 1898.353 | 19050.73 | 6075.501 | 1.901054 | 7.536334 | -5.606783 | 12493 | 50.16295 | 1.554612 | 0.4837128 | 48.37128 |  |  |  |  | 29.13753 | 1.293705 | 0.1453362 | 43.18925 | [8 empty] | 3.237572 | 0.2270333 | 0.05849208 | 8.143874 | 2.947414 | 0.2190475 | 0.06097568 | 7.695004 | [8 empty] | 0.597987 | 0.1463298 | 0.01314245 | 1.551462 | [8 empty] | 0.9481872 | 0.2694333 | 0.02103915 | 2.103915 | [16 empty] | 12.96836 | 0.8965867 | 0.2848351 | 28.48351
391 | Area 1 | Site 12 | Si+Al |  | 528029.6 | 1.873693 | 660.0809 | 164.53125 | 819.944 | 1236.789 | 18856.66 | 3133.596 | 1.47985 | 7.532505 | -5.615296 | 3762 | 55.26742 | 2.459077 | 0.5299049 | 52.99049 |  |  |  |  | 24.07334 | 2.289115 | 0.1005305 | 29.87443 | [8 empty] | 1.918374 | 0.3851856 | 0.03155889 | 4.393956 | 1.894334 | 0.343585 | 0.03634293 | 4.586402 | [40 empty] | 16.84653 | 1.775752 | 0.3395086 | 33.95086
392 | Area 1 | Site 12 | Si+Al |  | 661140.1 | 1.455489 | 800.2676 | 77.34375 | 917.491 | 1164.781 | 20011.11 | 3239.02 | 1.262769 | 7.584625 | -5.617608 | 5171 | 51.87103 | 2.070892 | 0.4911576 | 49.11576 |  |  |  |  | 26.28028 | 1.914273 | 0.1180985 | 35.09509 | [8 empty] | 2.051309 | 0.3103916 | 0.03450228 | 4.803765 | 2.042042 | 0.3201671 | 0.04011624 | 5.062585 | [40 empty] | 17.75534 | 1.517483 | 0.3668848 | 36.68848
393 | Area 1 | Site 12 | SiO2 |  | 197827.2 | 1.724641 | 394.0329 | 61.875 | 501.8779 | 679.5652 | 19461.79 | 1686.526 | 1.144168 | 7.631807 | -5.624634 | 1594 | 53.52522 | 4.033994 | 0.483432 | 48.3432 |  |  |  |  | 24.32633 | 3.79479 | 0.09558284 | 28.40414 | [12 empty] | 2.032983 | 0.5444931 | 0.03687526 | 4.65358 | [40 empty] | 20.11546 | 3.089564 | 0.377782 | 37.7782
394 | Area 1 | Site 12 | Si+Al |  | 568477.5 | 1.44231 | 911.2081 | 112.5 | 850.7691 | 1314.244 | 18402.31 | 4060.227 | 2.30769 | 7.552001 | -5.617776 | 4413 | 57.30047 | 2.29648 | 0.5921708 | 59.21708 |  |  |  |  | 25.14715 | 2.147055 | 0.1027397 | 30.53093 | [8 empty] | 1.203215 | 0.3060166 | 0.0195187 | 2.717596 | 1.464685 | 0.314211 | 0.02795275 | 3.527579 | [40 empty] | 14.88448 | 1.663865 | 0.2993692 | 29.93692
395 | Area 1 | Site 12 | Si+Al |  | 628046.3 | 1.143811 | 869.7881 | 73.125 | 894.2334 | 994.8733 | 20599.57 | 2894.14 | 1.061298 | 7.507707 | -5.632826 | 4763 | 54.36881 | 2.154369 | 0.5481853 | 54.81853 |  |  |  |  | 27.50897 | 2.075643 | 0.1239206 | 36.82521 | [8 empty] | 2.036133 | 0.3408207 | 0.03498971 | 4.87163 | 2.283744 | 0.3284592 | 0.04559378 | 5.75384 | [40 empty] | 13.80233 | 1.467275 | 0.2905826 | 29.05826
396 | Area 1 | Site 12 | CaO/CaCO3 |  | 222096 | 1.192976 | 519.3236 | 112.5 | 531.772 | 619.5407 | 20216.18 | 1753.006 | 1.101073 | 7.538079 | -5.633632 | 1659 | 50.08572 | 3.949063 | 0.4771546 | 47.71546 |  |  |  |  | 25.97984 | 3.549843 | 0.1016131 | 30.19615 | [28 empty] | 1.945005 | 0.6358367 | 0.03555037 | 3.978843 | [24 empty] | 21.98943 | 3.084607 | 0.4141922 | 41.41922
398 | Area 1 | Site 12 | Si+Al |  | 440514.9 | 3.222643 | 481.7113 | 109.6875 | 748.9199 | 1552.384 | 19583.08 | 3481.059 | 2.189033 | 7.484819 | -5.633381 | 3083 | 56.81444 | 2.767969 | 0.5242538 | 52.42538 |  |  |  |  | 23.70975 | 2.444904 | 0.09163864 | 27.23205 | [8 empty] | 1.343045 | 0.4153803 | 0.02085076 | 2.903059 | 2.292508 | 0.427292 | 0.0417528 | 5.269117 | [40 empty] | 15.84025 | 2.13226 | 0.3010369 | 30.10369
400 | Area 1 | Site 12 | Si+Al |  | 169146 | 1.55472 | 402.6726 | 108.28125 | 464.0726 | 626.043 | 19524.23 | 1577.447 | 1.17068 | 7.611217 | -5.634872 | 1368 | 56.11662 | 4.052873 | 0.5558531 | 55.58531 |  |  |  |  | 26.89011 | 3.753494 | 0.1162459 | 34.54454 | [8 empty] | 3.361369 | 0.7266703 | 0.05699845 | 7.935916 | 1.875014 | 0.5791009 | 0.03609569 | 4.5552 | [40 empty] | 11.75689 | 2.872442 | 0.2417173 | 24.17173
402 | Area 1 | Site 12 | Si+Al |  | 480962.9 | 1.515623 | 659.8467 | 49.21875 | 782.5477 | 1000.079 | 20304.42 | 2624.563 | 1.139705 | 7.615212 | -5.621234 | 3654 | 54.4046 | 2.649979 | 0.4932835 | 49.32835 |  |  |  |  | 24.82921 | 2.458308 | 0.1008172 | 29.95963 | [8 empty] | 2.358236 | 0.4254586 | 0.03722503 | 5.182855 | 1.826387 | 0.3849095 | 0.03342111 | 4.217675 | [40 empty] | 16.58156 | 1.930616 | 0.320097 | 32.0097
404 | Area 1 | Site 12 | Si+Al |  | 878088.2 | 1.370501 | 970.3829 | 140.625 | 1057.363 | 1329.911 | 19432.44 | 3872.191 | 1.358831 | 7.453468 | -5.635557 | 6096 | 59.88107 | 1.962417 | 0.6042239 | 60.42239 |  |  |  |  | 19.46023 | 1.786032 | 0.07573667 | 22.5065 |  |  |  |  | 1.1841 | 0.257443 | 0.01640536 | 2.473621 | 1.251484 | 0.2691373 | 0.02031582 | 2.828579 | 1.108031 | 0.23465 | 0.02119886 | 2.675252 | [40 empty] | 17.11508 | 1.449155 | 0.3451436 | 34.51436
405 | Area 1 | Site 12 | Fe |  | 168410.6 | 1.10082 | 460.2175 | 164.53125 | 463.0626 | 506.6166 | 21441.03 | 1474.607 | 1.02748 | 7.534471 | -5.63607 | 1262 | 51.49491 | 4.931338 | 0.4136139 | 41.36139 |  |  |  |  | 21.66293 | 4.621952 | 0.07945216 | 23.61062 | [36 empty] | 9.289862 | 2.271357 | 0.15215 | 15.215 | [16 empty] | 17.55229 | 3.650557 | 0.2880447 | 28.80447
406 | Area 1 | Site 12 | Al |  | 233127.3 | 1.154366 | 527.9208 | 122.34375 | 544.8182 | 609.4138 | 19333.83 | 1768.067 | 1.067074 | 7.539054 | -5.636019 | 1829 | 47.37448 | 3.55387 | 0.45238 | 45.238 |  |  |  |  | 37.34393 | 3.4383 | 0.1747386 | 51.92668 | [8 empty] | 3.217024 | 0.6247323 | 0.0483384 | 6.730173 | [44 empty] | 12.06456 | 2.694118 | 0.229986 | 22.9986
407 | Area 1 | Site 12 | CaSO4 |  | 5052316.5 | 5.869728 | 1118.57 | 129.375 | 2536.298 | 6565.703 | 22656.67 | 13809.1 | 3.00352 | 7.444855 | -5.619714 | 35940 | 51.43836 | 0.8576238 | 0.4507347 | 45.07347 |  |  |  |  | 25.35577 | 0.7542652 | 0.1060496 | 31.51454 | [8 empty] | 1.217494 | 0.1031821 | 0.02033586 | 2.831369 | [8 empty] | 3.067772 | 0.1828372 | 0.05708193 | 6.626179 |  |  |  |  | 3.251916 | 0.1586368 | 0.06924379 | 7.749853 | [8 empty] | 0.8589377 | 0.2352923 | 0.0171689 | 1.71689 | [12 empty] | 14.80976 | 0.6264419 | 0.3165073 | 31.65073
408 | Area 1 | Site 12 | Si+Al |  | 2970350.3 | 2.752721 | 1375.269 | 149.0625 | 1944.728 | 3785.732 | 21218.58 | 9291.708 | 2.312989 | 7.513622 | -5.627867 | 21555 | 48.84926 | 1.290124 | 0.4385946 | 43.85946 |  |  |  |  | 28.49313 | 1.0593 | 0.1287763 | 38.26818 |  |  |  |  | 0.4693309 | 0.1190841 | 0.006228524 | 0.9391446 | 2.114803 | 0.1619694 | 0.03380047 | 4.706052 | 2.185622 | 0.1608974 | 0.04096875 | 5.170171 | [8 empty] | 0.5595262 | 0.1198549 | 0.01102474 | 1.301467 | 0.6095219 | 0.1286738 | 0.01255894 | 1.405613 |  |  |  |  | 1.701185 | 0.2549779 | 0.034141 | 3.4141 | [16 empty] | 15.01761 | 0.7784874 | 0.300193 | 30.0193
409 | Area 1 | Site 12 | Si+Al |  | 434631.6 | 1.183672 | 812.5774 | 111.09375 | 743.902 | 961.8254 | 17575.36 | 3645.212 | 2.432845 | 7.539574 | -5.62867 | 3654 | 54.32127 | 2.534768 | 0.5306708 | 53.06708 |  |  |  |  | 28.76816 | 2.486106 | 0.1242087 | 36.91084 | [8 empty] | 2.368082 | 0.403484 | 0.03855478 | 5.367995 | 1.887677 | 0.3709292 | 0.03552451 | 4.48312 | [40 empty] | 12.65481 | 1.71163 | 0.2532685 | 25.32685
410 | Area 1 | Site 12 | Si+Al |  | 2190072.6 | 1.495084 | 1440.151 | 130.78125 | 1669.876 | 2153.148 | 24658.76 | 5681.785 | 1.173009 | 7.60582 | -5.636225 | 20451 | 46.38296 | 1.280414 | 0.4088984 | 40.88984 |  |  |  |  | 31.5771 | 1.051737 | 0.1583181 | 47.04703 | [8 empty] | 2.965782 | 0.1761554 | 0.05360243 | 7.463086 | 5.026505 | 0.223711 | 0.1041123 | 13.13876 | [8 empty] | 2.279802 | 0.1622385 | 0.0500789 | 5.911797 | [28 empty] | 11.76785 | 0.6644686 | 0.2536077 | 25.36077
411 | Area 1 | Site 12 | Fe |  | 226508.5 | 1.121372 | 536.9204 | 144.84375 | 537.0285 | 602.0876 | 21609.5 | 1731.707 | 1.053549 | 7.636364 | -5.622549 | 1816 | 56.1825 | 3.829589 | 0.525463 | 52.5463 |  |  |  |  | 20.13103 | 3.599979 | 0.0778629 | 23.13835 | [8 empty] | 1.591679 | 0.5051694 | 0.02316568 | 3.225367 | [24 empty] | 5.199108 | 1.319196 | 0.09588144 | 9.588144 | [16 empty] | 16.89569 | 2.849102 | 0.3162572 | 31.62572
412 | Area 1 | Site 12 | Al |  | 622163 | 1.884158 | 737.2247 | 127.96875 | 890.0351 | 1389.048 | 18471.18 | 3399.518 | 1.478157 | 7.457626 | -5.622245 | 3633 | 65.87457 | 2.419692 | 0.7191626 | 71.91626 |  |  |  |  | 14.27881 | 2.12343 | 0.04966048 | 14.7575 | [8 empty] | 1.452459 | 0.3515043 | 0.02340572 | 3.258787 | [44 empty] | 18.39416 | 1.858107 | 0.3644871 | 36.44871
413 | Area 1 | Site 12 | Si+Al |  | 498612.9 | 1.563477 | 651.9748 | 118.125 | 796.777 | 1019.348 | 20024.14 | 2664.577 | 1.133139 | 7.574367 | -5.629289 | 3552 | 55.10042 | 2.532249 | 0.5509655 | 55.09655 |  |  |  |  | 29.40696 | 2.412542 | 0.1286881 | 38.24195 | [8 empty] | 2.095024 | 0.4016555 | 0.03479911 | 4.845094 | 2.447023 | 0.4026058 | 0.04703682 | 5.935949 | [40 empty] | 10.95058 | 1.746556 | 0.222856 | 22.2856
415 | Area 1 | Site 12 | Si+Al |  | 1101655.0 | 2.385344 | 815.0286 | 29.53125 | 1184.344 | 1944.123 | 21672.13 | 4516.769 | 1.47367 | 7.618628 | -5.62289 | 9068 | 49.34538 | 1.887678 | 0.466312 | 46.6312 |  |  |  |  | 30.51524 | 1.60501 | 0.1465317 | 43.54449 | [8 empty] | 2.609248 | 0.2611712 | 0.0450163 | 6.267636 | 2.775975 | 0.2610642 | 0.05537149 | 6.987767 | [8 empty] | 0.7417489 | 0.1708559 | 0.01546813 | 1.826007 | [28 empty] | 14.01241 | 1.110234 | 0.2954379 | 29.54379
417 | Area 1 | Site 12 | Fe |  | 725856.8 | 1.243507 | 882.0836 | 98.4375 | 961.3478 | 1096.877 | 24186.44 | 3161.133 | 1.095531 | 7.642808 | -5.638174 | 6168 | 46.69147 | 1.85517 | 0.4304534 | 43.04534 |  |  |  |  | 24.65876 | 1.653787 | 0.1224227 | 36.38009 | [8 empty] | 1.751828 | 0.292279 | 0.02659625 | 3.703005 | [24 empty] | 10.66123 | 0.8647029 | 0.2213307 | 22.13307 | [16 empty] | 16.23671 | 1.326302 | 0.3302709 | 33.02709
418 | Area 1 | Site 12 | CaSO4 |  | 916329.9 | 2.246035 | 737.6992 | 68.90625 | 1080.142 | 1656.898 | 19832.34 | 3971.377 | 1.369684 | 7.566583 | -5.630586 | 8360 | 34.93772 | 2.060515 | 0.2165428 | 21.65428 |  |  |  |  | 33.72853 | 1.70214 | 0.1444024 | 42.91176 | [8 empty] | 1.024112 | 0.2066813 | 0.01645423 | 2.290928 | [8 empty] | 7.597619 | 0.5422602 | 0.1417845 | 16.45862 |  |  |  |  | 9.088233 | 0.5411121 | 0.1909208 | 21.3681 | [24 empty] | 13.62379 | 1.28326 | 0.2869115 | 28.69115
422 | Area 1 | Site 12 | Si+Al |  | 551562.9 | 2.362098 | 624.5913 | 143.4375 | 838.0166 | 1475.346 | 21491.65 | 3409.411 | 1.67708 | 7.610129 | -5.640512 | 5248 | 49.88015 | 2.005255 | 0.4969579 | 49.69579 |  |  |  |  | 31.2624 | 1.866726 | 0.1599199 | 47.52303 | [8 empty] | 3.358528 | 0.34848 | 0.06089165 | 8.477967 | 2.317207 | 0.3017319 | 0.04801551 | 6.059457 | [40 empty] | 13.1817 | 1.341798 | 0.2914959 | 29.14959
423 | Area 1 | Site 12 | Si+Al |  | 1514959.5 | 1.343196 | 1282.634 | 28.125 | 1388.851 | 1722.829 | 20861.64 | 4877.78 | 1.24978 | 7.476517 | -5.638555 | 12326 | 48.01466 | 1.362229 | 0.4110973 | 41.10973 |  |  |  |  | 29.20285 | 1.236443 | 0.1414971 | 42.04838 | 1.763731 | 0.2438953 | 0.0181716 | 4.30575 |  |  |  |  | 2.331446 | 0.2126959 | 0.03929858 | 5.471556 | 3.819963 | 0.2486462 | 0.07498605 | 9.463084 | [40 empty] | 14.86734 | 0.945045 | 0.3059205 | 30.59205
427 | Area 1 | Site 12 | CaO/CaCO3 |  | 227243.9 | 1.896999 | 461.0158 | 82.96875 | 537.8996 | 874.5467 | 19244.08 | 2125.423 | 1.581935 | 7.48611 | -5.648975 | 1486 | 71.44982 | 4.710675 | 0.4762655 | 47.62655 | [16 empty] | 2.914379 | 0.9015847 | 0.03063371 | 4.265143 | [16 empty] | 5.690996 | 1.344923 | 0.0690908 | 7.73273 | [24 empty] | 19.9448 | 4.613718 | 0.2501802 | 25.01802
425 | Area 1 | Site 12 | CaO/CaCO3 |  | 27698020.0 | 1.973273 | 4732.587 | 161.71875 | 5938.536 | 9338.685 | 27262.58 | 28176.78 | 2.280994 | 7.660409 | -5.636694 | 272243 | 34.70631 | 0.3620888 | 0.3331615 | 33.31615 |  |  |  |  | 38.26682 | 0.3148742 | 0.1680898 | 49.95088 | 0.1465945 | 0.0452721 | 0.001310694 | 0.3105681 | 0.151839 | 0.03246572 | 0.001950936 | 0.2941646 | 1.781364 | 0.042709 | 0.02828609 | 3.938282 | 1.393001 | 0.03712968 | 0.02635581 | 3.326049 |  |  |  |  | 0.2466022 | 0.03985621 | 0.004795216 | 0.5566378 | 0.1491658 | 0.02581762 | 0.003252141 | 0.3839141 | 12.72109 | 0.116255 | 0.2836924 | 31.75121 |  |  |  |  | 0.4787257 | 0.05154349 | 0.009989757 | 0.9989757 | 0.3348722 | 0.07198654 | 0.006769127 | 0.6769127 | [12 empty] | 9.623612 | 0.1977551 | 0.2006489 | 20.06489
428 | Area 1 | Site 12 | CaSO4 |  | 2285676.8 | 1.793643 | 1442.752 | 5.625 | 1705.935 | 2587.782 | 19827.13 | 7168.869 | 1.789273 | 7.531859 | -5.649574 | 18895 | 45.71235 | 1.44197 | 0.3816991 | 38.16991 |  |  |  |  | 30.17002 | 1.143756 | 0.1425996 | 42.37601 | 2.828074 | 0.2536062 | 0.02867699 | 6.794996 | 0.8662192 | 0.1406375 | 0.01171456 | 1.766336 | 0.6922663 | 0.1372312 | 0.01130117 | 1.573467 | [8 empty] | 3.138907 | 0.2532761 | 0.05941686 | 6.897222 | 0.983583 | 0.1402761 | 0.02039807 | 2.407984 | 1.635079 | 0.1635818 | 0.03534772 | 3.956162 | [24 empty] | 13.9735 | 0.874495 | 0.3003929 | 30.03929
430 | Area 1 | Site 12 | CaSO4 |  | 1099448.8 | 1.147829 | 1151.865 | 64.6875 | 1183.158 | 1322.144 | 23471.96 | 3859.715 | 1.078265 | 7.53552 | -5.649712 | 9332 | 43.70095 | 1.88118 | 0.3528125 | 35.28125 |  |  |  |  | 28.39147 | 1.594131 | 0.122276 | 36.33649 | 1.488512 | 0.2808221 | 0.01478137 | 3.502436 | 0.5793787 | 0.1892333 | 0.007878979 | 1.188002 | 1.447995 | 0.2079763 | 0.02381998 | 3.316465 |  |  |  |  | 2.674277 | 0.3648213 | 0.05419072 | 9.688658 | 1.374052 | 0.2733019 | 0.02534626 | 2.942242 |  |  |  |  | 6.537147 | 0.4308391 | 0.1412929 | 15.81368 | [24 empty] | 13.80621 | 1.573738 | 0.2951768 | 29.51768
429 | Area 1 | Site 12 | SiO2 |  | 380210.7 | 1.671018 | 566.8403 | 66.09375 | 695.7725 | 947.2001 | 19781.74 | 2412.645 | 1.218295 | 7.588677 | -5.642641 | 3219 | 51.9138 | 2.666325 | 0.4540482 | 45.40482 |  |  |  |  | 27.01471 | 2.499065 | 0.1248118 | 37.09004 | [12 empty] | 6.614817 | 0.5942887 | 0.1386854 | 17.50181 | [40 empty] | 14.45669 | 1.795023 | 0.3025756 | 30.25756
431 | Area 1 | Site 12 | Si+Al |  | 382417 | 2.038805 | 500.8529 | 101.25 | 697.7882 | 1021.142 | 19909.24 | 2515.485 | 1.316729 | 7.572807 | -5.650441 | 3281 | 54.0562 | 2.660838 | 0.5242001 | 52.42001 |  |  |  |  | 27.9321 | 2.523215 | 0.121996 | 36.25329 | [8 empty] | 2.085374 | 0.3988703 | 0.03452226 | 4.806547 | 2.292312 | 0.4157142 | 0.0440615 | 5.560469 | [40 empty] | 13.634 | 1.897078 | 0.2765952 | 27.65952
433 | Area 1 | Site 12 | Al |  | 333144 | 1.394059 | 580.3348 | 129.375 | 651.285 | 809.0207 | 19231.32 | 2176.843 | 1.131911 | 7.527027 | -5.657109 | 2463 | 56.93446 | 3.311245 | 0.5486637 | 54.86637 |  |  |  |  | 23.79138 | 3.080967 | 0.08935709 | 26.55405 | 2.125482 | 0.6493329 | 0.01908929 | 4.523197 |  |  |  |  | 1.292918 | 0.4159579 | 0.01873933 | 2.609084 | [44 empty] | 15.85577 | 2.569399 | 0.2924416 | 29.24416
434 | Area 1 | Site 12 | C-based |  | 1404647.0 | 1.3385 | 1341.017 | 4.21875 | 1337.33 | 1794.951 | 18498.75 | 5794.518 | 1.902206 | 7.479275 | -5.65114 | 10073 | 72.46692 | 1.37946 | 0.93301 | 93.301 |  |  |  |  | 10.23205 | 1.186638 | 0.03504765 | 10.41503 | [8 empty] | 0.840199 | 0.173536 | 0.0146169 | 2.035116 | [44 empty] | 16.46083 | 1.027202 | 0.3503147 | 35.03147
435 | Area 1 | Site 12 | Al |  | 373592 | 1.712545 | 582.6527 | 132.1875 | 689.6898 | 997.8187 | 18168.51 | 2697.282 | 1.549692 | 7.617711 | -5.657358 | 2894 | 64.50471 | 2.756883 | 0.7955003 | 79.55003 |  |  |  |  | 19.20453 | 2.560797 | 0.07417914 | 22.04365 | [8 empty] | 1.017413 | 0.3302016 | 0.01738375 | 2.420346 | [44 empty] | 15.27335 | 1.920499 | 0.325069 | 32.5069
436 | Area 1 | Site 12 | CaO/CaCO3 |  | 398596.2 | 1.599462 | 611.3086 | 160.3125 | 712.3962 | 977.7651 | 19853.87 | 2573.143 | 1.321858 | 7.471953 | -5.651732 | 2409 | 54.64822 | 3.487554 | 0.493273 | 49.3273 |  |  |  |  | 22.25235 | 3.074015 | 0.07737846 | 22.99439 | [8 empty] | 1.861162 | 0.4957652 | 0.0264787 | 3.686639 | [16 empty] | 2.333236 | 0.5623012 | 0.04108529 | 4.598318 | [24 empty] | 18.90504 | 2.650656 | 0.3373652 | 33.73652
437 | Area 1 | Site 12 | SiO2 |  | 503025.4 | 1.181035 | 857.2435 | 19.6875 | 800.2948 | 1012.434 | 21442.29 | 3129.941 | 1.549789 | 7.624545 | -5.657389 | 4084 | 46.93038 | 2.265527 | 0.4069325 | 40.69325 |  |  |  |  | 31.01954 | 2.043811 | 0.1598454 | 47.5009 | [8 empty] | 0.9103093 | 0.2572436 | 0.01640483 | 2.284051 | 6.256739 | 0.5268239 | 0.1332777 | 16.81937 | [40 empty] | 14.88303 | 1.529454 | 0.3207546 | 32.07546
438 | Area 1 | Site 12 | C-based |  | 312552.3 | 1.392617 | 594.4476 | 120.9375 | 630.8359 | 827.8376 | 19011.51 | 2206.964 | 1.240104 | 7.474339 | -5.651706 | 2132 | 57.32124 | 3.619748 | 0.5449183 | 54.49183 |  |  |  |  | 21.74288 | 3.400676 | 0.07629982 | 22.67385 | [56 empty] | 20.93587 | 2.820363 | 0.3731616 | 37.31616
439 | Area 1 | Site 12 | Al |  | 200768.9 | 1.9274 | 406.0854 | 14.0625 | 505.5956 | 782.6892 | 19886.01 | 1862.085 | 1.374335 | 7.624119 | -5.644941 | 1487 | 54.45967 | 3.9776 | 0.5473887 | 54.73887 |  |  |  |  | 24.89562 | 3.924324 | 0.1047179 | 31.1188 | [8 empty] | 2.469584 | 0.6030482 | 0.03990545 | 5.556051 | [44 empty] | 18.17511 | 2.825231 | 0.3663585 | 36.63585
440 | Area 1 | Site 12 | SiO2 |  | 264750.2 | 1.451846 | 509.8211 | 118.125 | 580.5949 | 740.1817 | 20302.72 | 1943.626 | 1.135479 | 7.50981 | -5.652 | 2105 | 52.25814 | 3.507872 | 0.4534389 | 45.34389 |  |  |  |  | 27.59055 | 3.240439 | 0.113269 | 33.65991 | [12 empty] | 3.81229 | 0.6304625 | 0.0700451 | 8.839546 | [40 empty] | 16.33902 | 2.552262 | 0.3077404 | 30.77404
441 | Area 1 | Site 12 | Si+Al |  | 305198.2 | 1.984805 | 456.026 | 171.5625 | 623.3702 | 905.1226 | 18881.43 | 2337.342 | 1.424468 | 7.510674 | -5.657885 | 2023 | 57.24405 | 3.201778 | 0.6007047 | 60.07047 |  |  |  |  | 24.41934 | 2.910841 | 0.1037132 | 30.82022 | [8 empty] | 1.45461 | 0.4579651 | 0.02472159 | 3.441995 | 1.731585 | 0.4642724 | 0.0344743 | 4.350585 | [40 empty] | 15.15041 | 2.383003 | 0.3171393 | 31.71393
442 | Area 1 | Site 12 | Al |  | 328731.5 | 3.158733 | 406.7787 | 172.96875 | 646.9575 | 1284.905 | 19502.27 | 2854.126 | 1.971946 | 7.524675 | -5.645013 | 2264 | 58.59963 | 3.144249 | 0.6212265 | 62.12265 |  |  |  |  | 21.5609 | 2.897779 | 0.08614423 | 25.59929 | 1.731235 | 0.5680455 | 0.01719471 | 4.074277 |  |  |  |  | 1.397426 | 0.3988775 | 0.02240146 | 3.118964 | [44 empty] | 16.71082 | 2.378769 | 0.3382489 | 33.82489
444 | Area 1 | Site 12 | Si+Al |  | 882500.7 | 1.814691 | 827.3127 | 109.6875 | 1060.016 | 1501.317 | 21044.1125 | 3669.095 | 1.213928 | 7.622302 | -5.645266 | 7233 | 48.48642 | 2.145888 | 0.4387196 | 43.87196 |  |  |  |  | 29.70114 | 1.764656 | 0.1423266 | 42.29489 |  |  |  |  | 0.6928002 | 0.2190209 | 0.009863361 | 1.48721 | 2.236046 | 0.2762409 | 0.03798918 | 5.289248 | 3.100782 | 0.297519 | 0.0614186 | 7.7509 | [8 empty] | 0.6461626 | 0.1975524 | 0.01328444 | 1.568224 | [28 empty] | 15.13666 | 1.292015 | 0.3156372 | 31.56372
446 | Area 1 | Site 12 | Si+Al |  | 2271703.9 | 1.746163 | 1388.016 | 130.78125 | 1700.713 | 2423.702 | 19155.98 | 6835.396 | 1.636687 | 7.638275 | -5.645032 | 16875 | 54.9733 | 1.348936 | 0.5415742 | 54.15742 |  |  |  |  | 24.00891 | 1.119849 | 0.1017758 | 30.24448 | [8 empty] | 2.165853 | 0.1838952 | 0.03635632 | 5.061903 | 1.869221 | 0.1678712 | 0.03647693 | 4.603312 | [8 empty] | 0.5348481 | 0.131156 | 0.0107371 | 1.267511 | 0.4386486 | 0.1330833 | 0.009199048 | 1.029569 |  |  |  |  | 0.8026538 | 0.2330962 | 0.01636054 | 1.636054 | [16 empty] | 15.20656 | 0.8565127 | 0.3139487 | 31.39487
448 | Area 1 | Site 12 | Si+Al |  | 214006.4 | 1.696153 | 434.9095 | 36.5625 | 521.9975 | 737.6729 | 19015.83 | 1840.786 | 1.259998 | 7.486464 | -5.646344 | 1498 | 50.10009 | 3.642128 | 0.5049207 | 50.49207 |  |  |  |  | 33.2415 | 3.405919 | 0.171451 | 50.94973 | [8 empty] | 2.138854 | 0.600216 | 0.03861202 | 5.375965 | 3.391537 | 0.6445669 | 0.07103885 | 8.964955 | [40 empty] | 11.12801 | 2.423198 | 0.2455795 | 24.55795
450 | Area 1 | Site 12 | Si+Al |  | 857496.5 | 2.036226 | 783.844 | 9.84375 | 1044.892 | 1596.083 | 21137.67 | 3780.757 | 1.326525 | 7.625113 | -5.660671 | 6829 | 47.94168 | 1.803055 | 0.4499575 | 44.99575 |  |  |  |  | 34.44979 | 1.721044 | 0.1728313 | 51.35991 | [8 empty] | 2.52075 | 0.2879036 | 0.04268408 | 5.942921 | 2.900021 | 0.2898499 | 0.05685961 | 7.175564 | [40 empty] | 12.18775 | 1.218283 | 0.253624 | 25.3624
449 | Area 1 | Site 12 | Fe |  | 7511551.8 | 1.498747 | 2724.864 | 143.4375 | 3092.573 | 4083.883 | 22415.45 | 11655.52 | 1.439208 | 7.474886 | -5.645117 | 63570 | 44.69419 | 0.5852796 | 0.3966914 | 39.66914 |  |  |  |  | 31.9623 | 0.5333673 | 0.1731544 | 51.4559 |  |  |  |  | 1.391908 | 0.08597636 | 0.01951253 | 2.942124 | 3.021266 | 0.1024987 | 0.05059317 | 7.044106 | 2.345108 | 0.08877609 | 0.04581822 | 5.782164 | [20 empty] | 3.644584 | 0.1744493 | 0.0797128 | 7.97128 | [16 empty] | 12.94064 | 0.3901603 | 0.2747489 | 27.47489
451 | Area 1 | Site 12 | Si+Al |  | 1593649.2 | 1.690295 | 1216.146 | 36.5625 | 1424.464 | 2055.646 | 23497.78 | 5828.294 | 1.696212 | 7.591567 | -5.660785 | 14571 | 39.67061 | 1.37584 | 0.3113599 | 31.13599 |  |  |  |  | 37.74925 | 1.193522 | 0.2176803 | 64.68759 | 0.9962678 | 0.2071134 | 0.01008265 | 2.389078 | 1.249239 | 0.1723684 | 0.01759542 | 2.653059 | 3.93053 | 0.2387711 | 0.06624722 | 9.223626 | 4.59247 | 0.2567537 | 0.08873422 | 11.19807 | [12 empty] | 0.6105133 | 0.1287407 | 0.01393858 | 1.560024 |  |  |  |  | 1.270694 | 0.2488916 | 0.02778711 | 2.778711 | [16 empty] | 9.930427 | 0.7958084 | 0.2057767 | 20.57767
452 | Area 1 | Site 12 | C-based |  | 271369 | 1.416763 | 533.8814 | 104.0625 | 587.8075 | 756.3834 | 18442.2 | 2046.466 | 1.228115 | 7.533451 | -5.661263 | 2062 | 66.86879 | 3.620319 | 0.79433 | 79.433 |  |  |  |  | 16.86241 | 3.460899 | 0.05785442 | 17.19247 | [56 empty] | 16.2688 | 2.542778 | 0.3198694 | 31.98694
454 | Area 1 | Site 12 | Si+Al |  | 707471.4 | 1.879863 | 714.0318 | 171.5625 | 949.0946 | 1342.282 | 20658.62 | 3435.878 | 1.327873 | 7.529735 | -5.662671 | 5498 | 50.09177 | 2.204337 | 0.4121163 | 41.21163 |  |  |  |  | 26.81615 | 1.952458 | 0.1154245 | 34.30045 | [8 empty] | 2.028675 | 0.3205674 | 0.03228195 | 4.494627 | 3.64498 | 0.3756974 | 0.0676481 | 8.537049 | [40 empty] | 17.41843 | 1.605231 | 0.3351583 | 33.51583
456 | Area 1 | Site 12 | Salt |  | 249306.4 | 2.061338 | 502.3385 | 45 | 563.4065 | 1035.489 | 18594.49 | 2697.282 | 2.322252 | 7.576081 | -5.662917 | 2044 | 59.70111 | 4.134712 | 0.6247962 | 62.47962 |  |  |  |  | 22.29689 | 3.581066 | 0.07359417 | 21.86982 | [24 empty] | 2.475638 | 0.6313639 | 0.04175786 | 4.9295 | [28 empty] | 15.52636 | 2.926713 | 0.2775667 | 27.75667
455 | Area 1 | Site 12 | Si+Al |  | 683202.6 | 1.521126 | 786.2049 | 147.65625 | 932.6739 | 1195.916 | 19888.35 | 3242.674 | 1.224749 | 7.542474 | -5.672821 | 5250 | 54.06143 | 2.111021 | 0.5111412 | 51.11412 |  |  |  |  | 24.98578 | 1.994493 | 0.1056847 | 31.4061 | [8 empty] | 2.038279 | 0.3225516 | 0.03330019 | 4.636397 | 1.80639 | 0.2891561 | 0.0344057 | 4.341928 | [40 empty] | 17.10813 | 1.539056 | 0.3431215 | 34.31215
457 | Area 1 | Site 12 | Si+Al |  | 404479.5 | 1.963383 | 569.4901 | 14.0625 | 717.6345 | 1118.127 | 18642.28 | 2712.343 | 1.44738 | 7.66145 | -5.663243 | 2959 | 58.49015 | 2.850074 | 0.58113 | 58.113 |  |  |  |  | 24.48042 | 2.624415 | 0.09586616 | 28.48834 | [8 empty] | 1.984765 | 0.4313068 | 0.03157338 | 4.395973 | 1.579525 | 0.3942087 | 0.02913116 | 3.676292 | [40 empty] | 13.46513 | 2.099824 | 0.2627404 | 26.27404
458 | Area 1 | Site 12 | SiO2 |  | 612602.6 | 2.549933 | 640.2827 | 137.8125 | 883.1703 | 1632.678 | 18420.36 | 3927.265 | 2.003512 | 7.540657 | -5.67404 | 4661 | 58.87095 | 2.177914 | 0.6500639 | 65.00639 |  |  |  |  | 24.01294 | 2.077355 | 0.09995387 | 29.70307 | [12 empty] | 2.040241 | 0.3288234 | 0.04128397 | 5.20995 | [40 empty] | 15.07587 | 1.55382 | 0.3169833 | 31.69833
459 | Area 1 | Site 12 | SiO2 |  | 322848.2 | 1.703405 | 509.6584 | 127.96875 | 641.142 | 868.155 | 20059.27 | 2155.544 | 1.145264 | 7.468684 | -5.674292 | 2215 | 57.87308 | 3.182204 | 0.5487923 | 54.87923 |  |  |  |  | 16.81845 | 2.670074 | 0.06313633 | 18.76208 | [12 empty] | 1.395853 | 0.4163312 | 0.02652274 | 3.347115 | [40 empty] | 23.9126 | 2.555249 | 0.4675199 | 46.75199
460 | Area 1 | Site 12 | Si+Al |  | 1397292.8 | 1.709078 | 1112.188 | 137.8125 | 1333.825 | 1900.815 | 17935.49 | 6212.117 | 2.197768 | 7.443572 | -5.674032 | 9189 | 56.39465 | 1.626863 | 0.5292007 | 52.92007 |  |  |  |  | 22.70821 | 1.469917 | 0.0883648 | 26.25917 | [8 empty] | 1.484318 | 0.2309642 | 0.02314338 | 3.222261 | 1.491919 | 0.2233259 | 0.02732371 | 3.448195 | [40 empty] | 17.92091 | 1.224237 | 0.3443499 | 34.43499
461 | Area 1 | Site 12 | Salt |  | 1384790.7 | 1.410964 | 1224.178 | 157.5 | 1327.844 | 1727.272 | 20821.5 | 5094.866 | 1.491666 | 7.639531 | -5.6747 | 11166 | 50.98481 | 1.829697 | 0.4447125 | 44.47125 |  |  |  |  | 24.00035 | 1.472995 | 0.09776343 | 29.05214 | 2.073819 | 0.2885723 | 0.02074173 | 4.914742 |  |  |  |  | 0.9920716 | 0.1795048 | 0.01616817 | 2.251101 | [8 empty] | 2.779723 | 0.3280688 | 0.0507309 | 5.888939 | 4.457949 | 0.3271503 | 0.08872233 | 10.47364 | [28 empty] | 14.71127 | 1.17207 | 0.3079644 | 30.79644
462 | Area 1 | Site 12 | Al |  | 322848.2 | 1.12486 | 690.3263 | 12.65625 | 641.142 | 776.5206 | 18918.71 | 2307.22 | 1.312109 | 7.64471 | -5.67511 | 2668 | 51.89683 | 3.223762 | 0.4495423 | 44.95423 |  |  |  |  | 27.21741 | 3.068793 | 0.1048561 | 31.15985 | [8 empty] | 2.635758 | 0.5134379 | 0.03732539 | 5.196828 | [44 empty] | 18.24999 | 2.430431 | 0.3235627 | 32.35627
464 | Area 1 | Site 12 | Si+Al |  | 443456.6 | 1.698388 | 597.8542 | 146.25 | 751.4163 | 1015.388 | 21538.25 | 2613.157 | 1.225378 | 7.563245 | -5.675817 | 3547 | 52.53472 | 2.431306 | 0.5228015 | 52.28015 |  |  |  |  | 27.05097 | 2.24455 | 0.1267333 | 37.66105 | [8 empty] | 2.221737 | 0.3832231 | 0.03907871 | 5.440942 | 2.23129 | 0.3880518 | 0.04561887 | 5.757007 | [40 empty] | 15.96128 | 1.747564 | 0.3437787 | 34.37787
465 | Area 1 | Site 12 | Si+Al |  | 849406.9 | 1.702097 | 1013.921 | 8.4375 | 1039.951 | 1725.791 | 19248.32 | 4835.182 | 2.190282 | 7.484411 | -5.676011 | 6466 | 55.98159 | 1.897284 | 0.5600566 | 56.00566 |  |  |  |  | 24.14463 | 1.775166 | 0.1008257 | 29.96215 | [8 empty] | 1.905541 | 0.2778908 | 0.03143729 | 4.377025 | 1.286988 | 0.2429936 | 0.02477802 | 3.126935 | [40 empty] | 16.68123 | 1.369361 | 0.3393858 | 33.93858
466 | Area 1 | Site 12 | Si+Al |  | 1545111.6 | 1.659504 | 1209.185 | 161.71875 | 1402.604 | 2006.648 | 21231.79 | 5047.1 | 1.31194 | 7.539651 | -5.677077 | 12733 | 47.44467 | 1.290613 | 0.4545393 | 45.45393 |  |  |  |  | 33.61203 | 1.203805 | 0.1768429 | 52.55203 | [8 empty] | 3.154965 | 0.2240868 | 0.05524367 | 7.691596 | 2.549512 | 0.2042548 | 0.05136113 | 6.481668 | [20 empty] | 1.104161 | 0.2760604 | 0.02413328 | 2.413328 | [16 empty] | 12.13466 | 0.8586333 | 0.2620486 | 26.20486
467 | Area 1 | Site 12 | Si+Al |  | 3657965.4 | 1.648364 | 1818.425 | 151.875 | 2158.116 | 2997.427 | 19338.2 | 9103.673 | 1.802951 | 7.645387 | -5.676928 | 28473 | 47.90942 | 0.8965045 | 0.419145 | 41.9145 |  |  |  |  | 29.64187 | 0.8164632 | 0.1458123 | 43.33072 |  |  |  |  | 0.8143359 | 0.1126374 | 0.01128445 | 1.701484 | 3.183311 | 0.160942 | 0.05280358 | 7.351861 | 2.618129 | 0.1405664 | 0.05017328 | 6.331763 | [20 empty] | 2.219866 | 0.2375111 | 0.04657445 | 4.657445 | [16 empty] | 13.61306 | 0.6143357 | 0.2799386 | 27.99386
468 | Area 1 | Site 12 | Si+Al |  | 1717199.3 | 2.128574 | 1084.743 | 92.8125 | 1478.65 | 2308.956 | 20831.34 | 5773.219 | 1.544563 | 7.510526 | -5.677112 | 13956 | 50.7243 | 1.259927 | 0.4616802 | 46.16802 |  |  |  |  | 28.39658 | 1.153156 | 0.1331278 | 39.56129 |  |  |  |  | 0.6842525 | 0.1601432 | 0.009788819 | 1.47597 | 2.405156 | 0.2017893 | 0.04095454 | 5.702116 | 3.085432 | 0.210247 | 0.06095197 | 7.692011 | [40 empty] | 14.70428 | 0.8814762 | 0.3055832 | 30.55832
469 | Area 1 | Site 12 | Si+Al |  | 277252.3 | 1.234373 | 554.4854 | 33.75 | 594.1453 | 684.4416 | 19311.56 | 1979.985 | 1.125224 | 7.596844 | -5.678117 | 2126 | 53.98767 | 3.28899 | 0.523424 | 52.3424 |  |  |  |  | 26.3806 | 3.068539 | 0.1149863 | 34.17023 | [8 empty] | 2.066564 | 0.5006547 | 0.03445867 | 4.797693 | 2.031491 | 0.5030078 | 0.03941668 | 4.974303 | [40 empty] | 15.53367 | 2.319253 | 0.3177135 | 31.77135
470 | Area 1 | Site 12 | Si+Al |  | 508908.7 | 1.294561 | 728.6777 | 108.28125 | 804.9613 | 943.3178 | 21440.34 | 2613.157 | 1.067778 | 7.57108 | -5.679429 | 4153 | 50.74483 | 2.4654 | 0.4206831 | 42.06831 |  |  |  |  | 26.24529 | 2.232697 | 0.1128861 | 33.54612 | [8 empty] | 2.135018 | 0.3889592 | 0.03437376 | 4.785872 | 3.727431 | 0.4391452 | 0.06981021 | 8.809903 | [40 empty] | 17.14743 | 1.776558 | 0.3327216 | 33.27216
471 | Area 1 | Site 12 | Si+Al |  | 185325.1 | 1.448744 | 418.5609 | 63.28125 | 485.7605 | 606.3876 | 19160.18 | 1571.209 | 1.060043 | 7.634413 | -5.535362 | 1478 | 53.2242 | 4.043842 | 0.4957631 | 49.57631 |  |  |  |  | 28.68063 | 3.712882 | 0.1242193 | 36.91397 | [8 empty] | 2.387388 | 0.6311704 | 0.03869601 | 5.38766 | 2.421298 | 0.5737107 | 0.04537011 | 5.725613 | [40 empty] | 13.28648 | 2.901847 | 0.2631939 | 26.31939
472 | Area 1 | Site 12 | Al |  | 198562.7 | 1.864802 | 423.9711 | 22.5 | 502.8099 | 790.6222 | 18182 | 1885.968 | 1.425479 | 7.609794 | -5.528593 | 1515 | 48.98406 | 4.154101 | 0.4130594 | 41.30594 |  |  |  |  | 28.89805 | 3.900554 | 0.1166846 | 34.6749 | [8 empty] | 2.852317 | 0.706225 | 0.0405576 | 5.646849 | [44 empty] | 19.26557 | 3.266801 | 0.3438065 | 34.38065
473 | Area 1 | Site 12 | Si+Al |  | 550092.1 | 1.731685 | 674.6129 | 112.5 | 836.8985 | 1168.217 | 19459.5 | 3039.578 | 1.336538 | 7.55059 | -5.535172 | 4229 | 54.23761 | 2.259627 | 0.5413445 | 54.13445 |  |  |  |  | 26.08876 | 2.061664 | 0.1153383 | 34.27481 | [8 empty] | 1.72345 | 0.3287864 | 0.02924225 | 4.07141 | 2.01805 | 0.3229046 | 0.04005744 | 5.055166 | [40 empty] | 15.93213 | 1.634723 | 0.3325361 | 33.25361
474 | Area 1 | Site 12 | CaSO4 |  | 11630623.9 | 1.710671 | 3309.467 | 157.5 | 3848.191 | 5661.407 | 21716.15 | 20384.19 | 2.842981 | 7.453505 | -5.535652 | 93372 | 48.35432 | 0.5325194 | 0.391389 | 39.1389 |  |  |  |  | 26.79883 | 0.4706861 | 0.1127713 | 33.512 | [8 empty] | 1.048422 | 0.05961997 | 0.0179008 | 2.492335 | [8 empty] | 4.655691 | 0.1257119 | 0.0901726 | 10.46741 |  |  |  |  | 5.154185 | 0.1163124 | 0.1126742 | 12.61064 | [8 empty] | 0.4358288 | 0.1344624 | 0.008912849 | 0.8912849 | [12 empty] | 13.55272 | 0.3739727 | 0.2974165 | 29.74165
475 | Area 1 | Site 12 | Si+Al |  | 303727.3 | 1.798438 | 476.8369 | 18.28125 | 621.8663 | 857.5616 | 21385.85 | 2128.007 | 1.186458 | 7.597667 | -5.535799 | 2701 | 48.92107 | 2.656001 | 0.5085844 | 50.85844 |  |  |  |  | 34.09907 | 2.544224 | 0.1865727 | 55.4434 | [8 empty] | 3.23969 | 0.4824311 | 0.06072399 | 8.454623 | 2.600551 | 0.4409866 | 0.0557559 | 7.036278 | [40 empty] | 11.13963 | 1.764007 | 0.2553923 | 25.53923
476 | Area 1 | Site 12 | Si+Al |  | 3598396.6 | 2.211029 | 1705.384 | 97.03125 | 2140.472 | 3770.653 | 18970.25 | 14951.12 | 4.943435 | 7.481328 | -5.536918 | 27215 | 52.92078 | 1.103798 | 0.4873686 | 48.73686 |  |  |  |  | 25.95252 | 0.9127817 | 0.1134839 | 33.72375 | [8 empty] | 2.30615 | 0.146228 | 0.03889674 | 5.415607 | 2.979068 | 0.1588691 | 0.05818566 | 7.342909 | [8 empty] | 0.5144587 | 0.1022851 | 0.01027388 | 1.212828 | [28 empty] | 15.32702 | 0.6860798 | 0.3131319 | 31.31319
477 | Area 1 | Site 12 | Si+Al |  | 1185492.6 | 1.962189 | 891.5498 | 160.3125 | 1228.583 | 1749.389 | 22356.06 | 4343.794 | 1.266571 | 7.531222 | -5.544028 | 10380 | 50.46487 | 1.468159 | 0.4550376 | 45.50376 |  |  |  |  | 29.6791 | 1.369405 | 0.1445634 | 42.95959 | [8 empty] | 1.22164 | 0.1826457 | 0.02179112 | 3.033986 | 5.551596 | 0.3132649 | 0.1161324 | 14.65567 | [40 empty] | 13.08279 | 0.9673819 | 0.2791327 | 27.91327
478 | Area 1 | Site 12 | Fe |  | 686144.3 | 1.575188 | 788.3227 | 30.9375 | 934.6797 | 1241.756 | 23070.37 | 3350.682 | 1.30209 | 7.567073 | -5.543698 | 5563 | 50.47657 | 2.06919 | 0.4670925 | 46.70925 |  |  |  |  | 24.60734 | 1.874568 | 0.1080505 | 32.10914 | [8 empty] | 1.377136 | 0.2973002 | 0.02006429 | 2.793558 | [24 empty] | 7.462319 | 0.8784938 | 0.1434315 | 14.34315 | [16 empty] | 16.07665 | 1.523038 | 0.3088139 | 30.88139
479 | Area 1 | Site 12 | Si+Al |  | 709677.6 | 1.656015 | 854.8379 | 16.875 | 950.5733 | 1415.625 | 21907.26 | 3602.614 | 1.45534 | 7.658326 | -5.544082 | 5848 | 51.21594 | 2.247567 | 0.4882437 | 48.82437 |  |  |  |  | 27.26081 | 1.905346 | 0.1263507 | 37.54735 | [8 empty] | 2.22972 | 0.3064946 | 0.03940545 | 5.486435 | 3.349699 | 0.3376707 | 0.0686508 | 8.663589 | [8 empty] | 1.368155 | 0.2620329 | 0.02886294 | 3.40726 | [28 empty] | 14.57568 | 1.396463 | 0.3121345 | 31.21345
480 | Area 1 | Site 12 | C-based |  | 321377.3 | 1.275239 | 609.3148 | 150.46875 | 639.6799 | 777.0218 | 19803.43 | 2104.124 | 1.09627 | 7.460953 | -5.550355 | 2223 | 64.84265 | 3.422197 | 0.7061103 | 70.61103 |  |  |  |  | 18.07674 | 3.190657 | 0.05989945 | 17.80019 | [56 empty] | 17.0806 | 2.499207 | 0.3158283 | 31.58283
481 | Area 1 | Site 12 | Si+Al |  | 9091228.1 | 1.687129 | 3325.194 | 84.375 | 3402.251 | 5610.03 | 22350.14 | 20495.85 | 3.67705 | 7.639125 | -5.546456 | 76538 | 42.65745 | 0.7144845 | 0.3403572 | 34.03572 |  |  |  |  | 34.32556 | 0.5721542 | 0.1787953 | 53.13219 |  |  |  |  | 0.2924011 | 0.06174817 | 0.004090304 | 0.6167411 | 3.746451 | 0.1066859 | 0.06328831 | 8.811654 | 4.554041 | 0.1150723 | 0.08784802 | 11.08624 | [8 empty] | 0.52014 | 0.05630172 | 0.01083174 | 1.278683 | 0.3509328 | 0.0555312 | 0.007648203 | 0.8559966 |  |  |  |  | 0.8499651 | 0.1107907 | 0.01797832 | 1.797832 | [16 empty] | 12.70307 | 0.3796184 | 0.2587143 | 25.87143
482 | Area 1 | Site 12 | Al |  | 295637.7 | 1.541687 | 534.9731 | 99.84375 | 613.5289 | 824.7611 | 19349.93 | 2125.423 | 1.215965 | 7.65379 | -5.556256 | 2275 | 58.54416 | 3.16636 | 0.605022 | 60.5022 |  |  |  |  | 21.55284 | 2.921097 | 0.08461411 | 25.14459 | [8 empty] | 2.278596 | 0.48198 | 0.03673316 | 5.114372 | [44 empty] | 17.62441 | 2.328674 | 0.3522944 | 35.22944
483 | Area 1 | Site 12 | SiO2 |  | 322848.2 | 2.354538 | 440.0761 | 84.375 | 641.142 | 1036.176 | 19911.49 | 2427.705 | 1.452726 | 7.548676 | -5.559361 | 2394 | 56.97019 | 3.095968 | 0.5588441 | 55.88441 |  |  |  |  | 23.51785 | 2.921854 | 0.09576204 | 28.4574 | [12 empty] | 3.077375 | 0.5224301 | 0.06033552 | 7.614218 | [40 empty] | 16.43459 | 2.18448 | 0.330892 | 33.0892
484 | Area 1 | Site 12 | C-based |  | 314758.6 | 2.433543 | 449.1968 | 23.90625 | 633.0585 | 1093.14 | 19444.65 | 2624.563 | 1.741512 | 7.594015 | -5.564109 | 2443 | 48.52731 | 2.969268 | 0.4990128 | 49.90128 |  |  |  |  | 35.94859 | 2.834315 | 0.1605308 | 47.70458 | [56 empty] | 15.52411 | 2.296759 | 0.2944213 | 29.44213
485 | Area 1 | Site 12 | Si+Al |  | 961190.4 | 2.633026 | 734.4344 | 157.5 | 1106.266 | 1933.785 | 24895.07 | 4407.69 | 1.608433 | 7.657419 | -5.56301 | 8932 | 43.24377 | 1.609733 | 0.3542808 | 35.42808 |  |  |  |  | 36.18103 | 1.490402 | 0.1968811 | 58.50673 | [8 empty] | 1.665433 | 0.2080957 | 0.02920703 | 4.066506 | 6.566299 | 0.3719175 | 0.1347643 | 17.00698 | [40 empty] | 12.34348 | 0.9981816 | 0.2586197 | 25.86197
486 | Area 1 | Site 12 | Si+Al |  | 494935.8 | 1.382627 | 727.8278 | 14.0625 | 793.8336 | 1006.315 | 20615.02 | 2658.339 | 1.136218 | 7.558542 | -5.568072 | 3821 | 50.65476 | 2.453802 | 0.4674567 | 46.74567 |  |  |  |  | 28.11438 | 2.258976 | 0.1278669 | 37.99792 | [8 empty] | 2.586183 | 0.4158224 | 0.04293185 | 5.977418 | 2.039898 | 0.3557519 | 0.03924679 | 4.952864 | [40 empty] | 16.60478 | 1.725187 | 0.338095 | 33.8095
487 | Area 1 | Site 12 | CaO/CaCO3 |  | 1413472.0 | 1.378768 | 1336.278 | 47.8125 | 1341.525 | 1842.416 | 23146.15 | 5142.632 | 1.488928 | 7.645971 | -5.569078 | 12080 | 45.67819 | 1.446985 | 0.4428619 | 44.28619 |  |  |  |  | 29.7986 | 1.279977 | 0.1466771 | 43.58771 |  |  |  |  | 2.421595 | 0.2280059 | 0.03558431 | 5.365447 | 1.057576 | 0.1720079 | 0.01814115 | 2.525798 | 0.8421829 | 0.1499542 | 0.01734498 | 2.188901 |  |  |  |  | 0.7563247 | 0.2009311 | 0.01446958 | 1.679656 |  |  |  |  | 2.934214 | 0.2398635 | 0.06626201 | 7.416129 | [24 empty] | 16.51131 | 0.9796476 | 0.3671088 | 36.71088
488 | Area 1 | Site 12 | Si+Al |  | 1638509.6 | 2.015902 | 1072.31 | 109.6875 | 1444.374 | 2161.671 | 23789.86 | 5231.482 | 1.329201 | 7.639839 | -5.575067 | 14227 | 46.55838 | 1.24439 | 0.4233184 | 42.33184 |  |  |  |  | 33.24835 | 1.155966 | 0.1735552 | 51.57501 | [8 empty] | 2.500746 | 0.2013597 | 0.04345833 | 6.050719 | 3.671208 | 0.2252713 | 0.0740648 | 9.346823 | [20 empty] | 0.9944679 | 0.2645351 | 0.02154121 | 2.154121 | [16 empty] | 13.02685 | 0.8293355 | 0.2771941 | 27.71941
489 | Area 1 | Site 12 | Si+Al |  | 1381849.0 | 1.87157 | 1065.618 | 168.75 | 1326.433 | 1994.379 | 18882.24 | 5809.579 | 1.943653 | 7.559866 | -5.575232 | 11019 | 51.60799 | 1.404515 | 0.4844047 | 48.44047 |  |  |  |  | 28.02392 | 1.289052 | 0.1298295 | 38.58114 |  |  |  |  | 0.5639874 | 0.1756756 | 0.008042263 | 1.212622 | 2.54177 | 0.2303192 | 0.04321932 | 6.017442 | 2.445113 | 0.2235026 | 0.0481427 | 6.075508 | [40 empty] | 14.81722 | 1.012713 | 0.3087175 | 30.87175
490 | Area 1 | Site 12 | Si+Al |  | 3026242.0 | 1.821543 | 1747.591 | 158.90625 | 1962.939 | 3183.312 | 23282.74 | 9454.791 | 2.350663 | 7.547359 | -5.582628 | 26696 | 46.7213 | 0.8939199 | 0.4141287 | 41.41287 |  |  |  |  | 34.25159 | 0.8294958 | 0.1832053 | 54.4427 | [8 empty] | 1.109219 | 0.1088997 | 0.02016097 | 2.80702 | 6.451672 | 0.2069542 | 0.1379008 | 17.40279 | [40 empty] | 11.46623 | 0.5810585 | 0.2492814 | 24.92814
491 | Area 1 | Site 12 | Si+Al |  | 12427816.2 | 2.059059 | 2916.86 | 118.125 | 3977.887 | 6005.987 | 26358.46 | 15229.52 | 1.485142 | 7.584049 | -5.586123 | 120370 | 39.73823 | 0.5797115 | 0.2979822 | 29.79822 |  |  |  |  | 36.07928 | 0.4562116 | 0.2052149 | 60.98326 |  |  |  |  | 0.3632201 | 0.0476791 | 0.005268282 | 0.7943581 | 4.383372 | 0.08946687 | 0.07691682 | 10.70916 | 6.376331 | 0.1076536 | 0.1266119 | 15.97816 | [8 empty] | 0.7358414 | 0.04669418 | 0.01619042 | 1.911273 | 0.1970593 | 0.03893376 | 0.004533164 | 0.5073575 |  |  |  |  | 1.339604 | 0.09144614 | 0.02980265 | 2.980265 | 0.416115 | 0.1045078 | 0.008896663 | 0.8896663 | [12 empty] | 10.37095 | 0.2717991 | 0.2159725 | 21.59725
492 | Area 1 | Site 12 | Si+Al |  | 2965202.4 | 2.079511 | 1334.215 | 157.5 | 1943.042 | 2774.516 | 24964.2 | 7106.043 | 1.355163 | 7.526473 | -5.590858 | 27501 | 47.36643 | 1.104467 | 0.4211609 | 42.11609 |  |  |  |  | 30.76831 | 0.9032145 | 0.1532723 | 45.5476 | [8 empty] | 2.963914 | 0.1510041 | 0.05389371 | 7.503641 | 4.992112 | 0.1895215 | 0.1039456 | 13.11772 | [8 empty] | 2.012004 | 0.1368418 | 0.04429879 | 5.229457 | [28 empty] | 11.89723 | 0.5861401 | 0.2575024 | 25.75024
494 | Area 1 | Site 12 | Si+Al |  | 562594.2 | 1.196917 | 786.4388 | 47.8125 | 846.3552 | 941.3017 | 20480.13 | 2800.122 | 1.109044 | 7.498486 | -5.591383 | 4317 | 56.12523 | 2.255686 | 0.5596169 | 55.96169 |  |  |  |  | 23.42036 | 2.087693 | 0.1011112 | 30.04699 | [8 empty] | 2.527226 | 0.3459601 | 0.04369273 | 6.083354 | 1.819961 | 0.3249364 | 0.03630773 | 4.58196 | [40 empty] | 16.10723 | 1.598553 | 0.3388831 | 33.88831
495 | Area 1 | Site 12 | C-based |  | 275781.5 | 1.865577 | 459.6632 | 125.15625 | 592.5672 | 857.537 | 19038.88 | 2146.722 | 1.32977 | 7.638716 | -5.591663 | 2164 | 58.02815 | 3.377942 | 0.606174 | 60.6174 |  |  |  |  | 23.11698 | 3.128238 | 0.08645086 | 25.69041 | [56 empty] | 18.85487 | 2.693841 | 0.3579583 | 35.79583
496 | Area 1 | Site 12 | Si+Al |  | 602306.7 | 1.710456 | 707.9651 | 56.25 | 875.7173 | 1210.943 | 20734.28 | 2994.396 | 1.184652 | 7.604221 | -5.59183 | 5211 | 46.54952 | 2.065426 | 0.4255537 | 42.55537 |  |  |  |  | 35.83571 | 1.955065 | 0.1889208 | 56.14119 | [8 empty] | 3.128093 | 0.367188 | 0.05312898 | 7.397167 | 3.270129 | 0.3552756 | 0.06384728 | 8.057394 | [20 empty] | 1.519363 | 0.440359 | 0.03243828 | 3.243828 | [16 empty] | 9.697199 | 1.341295 | 0.2027987 | 20.27987
497 | Area 1 | Site 12 | TiO2 |  | 850877.8 | 1.614586 | 849.268 | 156.09375 | 1040.851 | 1371.216 | 21948.48 | 3566.255 | 1.189454 | 7.635001 | -5.592257 | 6693 | 51.50144 | 1.817143 | 0.5647986 | 56.47986 |  |  |  |  | 26.81593 | 1.811243 | 0.1181554 | 35.11199 | [8 empty] | 1.578467 | 0.2470928 | 0.02748925 | 3.827338 | 0.871757 | 0.1983112 | 0.01791886 | 2.261323 | [16 empty] | 3.93377 | 0.4287429 | 0.0834735 | 8.34735 | [20 empty] | 15.29863 | 1.223102 | 0.3371434 | 33.71434
498 | Area 1 | Site 12 | C-based |  | 272104.4 | 1.514598 | 530.2207 | 78.75 | 588.6035 | 803.071 | 19552.99 | 2013.761 | 1.185961 | 7.509111 | -5.599444 | 2175 | 53.68055 | 3.593176 | 0.4911909 | 49.11909 |  |  |  |  | 25.56631 | 3.487983 | 0.0931892 | 27.69283 | [56 empty] | 20.75314 | 2.736262 | 0.3628385 | 36.28385
499 | Area 1 | Site 12 | SiO2 |  | 286077.3 | 1.772516 | 513.1438 | 99.84375 | 603.5271 | 909.5553 | 18623.15 | 2294.744 | 1.464789 | 7.562936 | -5.608183 | 2262 | 60.75507 | 3.152066 | 0.6628174 | 66.28174 |  |  |  |  | 20.48031 | 2.987456 | 0.0828682 | 24.62576 |  |  |  |  | 1.210877 | 0.3600414 | 0.01744414 | 2.630248 |  |  |  |  | 1.756966 | 0.4284865 | 0.03556104 | 4.487729 | [40 empty] | 15.79679 | 2.173363 | 0.3333902 | 33.33902
500 | Area 1 | Site 12 | Si+Al |  | 678790.1 | 1.314977 | 837.4502 | 142.03125 | 929.6572 | 1101.228 | 19652.3 | 3330.453 | 1.300353 | 7.600902 | -5.608316 | 5657 | 52.3665 | 1.981732 | 0.525782 | 52.5782 |  |  |  |  | 30.36053 | 1.865355 | 0.1438891 | 42.75922 | [8 empty] | 1.735961 | 0.2747927 | 0.03009244 | 4.189781 | 2.861287 | 0.3130348 | 0.05789796 | 7.306602 | [40 empty] | 12.67573 | 1.351531 | 0.2697268 | 26.97268
501 | Area 1 | Site 12 | SiO2 |  | 1414942.8 | 2.250256 | 966.8816 | 157.5 | 1342.222 | 2175.731 | 21325.66 | 5188.884 | 1.514255 | 7.50951 | -5.611485 | 11117 | 51.80938 | 1.380638 | 0.5047373 | 50.47373 |  |  |  |  | 29.38366 | 1.302557 | 0.1415758 | 42.07176 | [8 empty] | 0.9291939 | 0.1576385 | 0.01650028 | 2.297341 | 4.207351 | 0.2666893 | 0.08817289 | 11.12723 | [40 empty] | 13.67043 | 0.9382841 | 0.2953566 | 29.53566
502 | Area 1 | Site 12 | Si+Al |  | 1642922.1 | 1.870687 | 1127.733 | 136.40625 | 1446.317 | 2109.636 | 22159.44 | 5295.378 | 1.358211 | 7.445915 | -5.615105 | 11524 | 60.13605 | 1.421195 | 0.6146578 | 61.46578 |  |  |  |  | 19.9099 | 1.315552 | 0.07781595 | 23.1244 | [8 empty] | 1.839415 | 0.2024971 | 0.03017422 | 4.201168 | 1.186117 | 0.1774021 | 0.0226728 | 2.861261 | [20 empty] | 0.9706188 | 0.3073018 | 0.01909752 | 1.909752 | [16 empty] | 15.9579 | 1.000643 | 0.3222865 | 32.22865
503 | Area 1 | Site 12 | Si+Al |  | 6152500.7 | 2.882994 | 2050.089 | 160.3125 | 2798.858 | 5910.396 | 23984.89 | 15611.83 | 3.152436 | 7.564391 | -5.622801 | 55816 | 43.85529 | 0.817852 | 0.366537 | 36.6537 |  |  |  |  | 34.0324 | 0.6690789 | 0.1748521 | 51.96041 | [8 empty] | 3.040139 | 0.111301 | 0.05237037 | 7.291546 | 4.819623 | 0.1361579 | 0.09550054 | 12.05197 | [8 empty] | 1.037048 | 0.07643944 | 0.02198779 | 2.595651 | 0.4242091 | 0.06745625 | 0.009376444 | 1.049424 |  |  |  |  | 0.6240434 | 0.1197215 | 0.0133602 | 1.33602 | [16 empty] | 12.16726 | 0.4366991 | 0.2525645 | 25.25645
504 | Area 1 | Site 12 | SiO2 |  | 328731.5 | 1.293538 | 609.417 | 116.71875 | 646.9575 | 788.3039 | 18982.31 | 2176.843 | 1.147105 | 7.504242 | -5.623766 | 2367 | 58.76551 | 3.2725 | 0.5381178 | 53.81178 |  |  |  |  | 18.62907 | 2.945708 | 0.06808342 | 20.2322 | [12 empty] | 2.548609 | 0.5141417 | 0.04714825 | 5.950011 | [40 empty] | 20.0568 | 2.500615 | 0.3795514 | 37.95514
506 | Area 1 | Site 12 | Si+Al |  | 508173.3 | 1.40568 | 744.6753 | 16.875 | 804.3795 | 1046.775 | 20781.11 | 2797.538 | 1.225548 | 7.547306 | -5.624173 | 4120 | 57.79383 | 2.349543 | 0.5912126 | 59.12126 |  |  |  |  | 22.68688 | 2.188183 | 0.09397496 | 27.92633 | [8 empty] | 1.702273 | 0.330845 | 0.02876195 | 4.004537 | 1.695228 | 0.3270998 | 0.03343101 | 4.218924 | [40 empty] | 16.1218 | 1.731186 | 0.33384 | 33.384
507 | Area 1 | Site 12 | Si+Al |  | 7621129.0 | 2.223178 | 2558.651 | 84.375 | 3115.048 | 5688.336 | 23181.39 | 15605.59 | 2.542913 | 7.610112 | -5.624024 | 77824 | 38.01425 | 0.740634 | 0.2629949 | 26.29949 |  |  |  |  | 36.9592 | 0.5743344 | 0.2094533 | 62.24277 | 2.710035 | 0.1141067 | 0.02810721 | 6.659986 |  |  |  |  | 3.750179 | 0.1049827 | 0.06367423 | 8.865386 | 7.587554 | 0.1508265 | 0.1471052 | 18.56437 | [8 empty] | 0.4911455 | 0.05417581 | 0.01047094 | 1.23609 | 0.2228979 | 0.04994992 | 0.004976078 | 0.5569291 | [24 empty] | 10.26476 | 0.345254 | 0.2058937 | 20.58937
508 | Area 1 | Site 12 | Si+Al |  | 1559820.0 | 2.980392 | 948.8007 | 113.90625 | 1409.264 | 2827.798 | 18892.28 | 8530.744 | 3.712696 | 7.617597 | -5.624571 | 13667 | 45.37075 | 1.653654 | 0.3703343 | 37.03343 |  |  |  |  | 31.17367 | 1.340351 | 0.1514737 | 45.01311 | [8 empty] | 2.925109 | 0.2286491 | 0.04827038 | 6.720702 | 4.037832 | 0.2586754 | 0.07697862 | 9.714542 | [8 empty] | 0.5588514 | 0.1494762 | 0.01117209 | 1.318861 | [8 empty] | 1.019607 | 0.2689295 | 0.02090967 | 2.090967 | [16 empty] | 14.91417 | 0.9385201 | 0.2984755 | 29.84755
510 | Area 1 | Site 12 | CaSO4 |  | 8991946.8 | 1.628304 | 3050.102 | 106.875 | 3383.623 | 4966.494 | 23302.15 | 13511.36 | 1.615603 | 7.568455 | -5.629665 | 76795 | 40.9088 | 0.6191481 | 0.2939485 | 29.39485 |  |  |  |  | 32.31171 | 0.5471817 | 0.1432041 | 42.55564 | [8 empty] | 1.482309 | 0.07186753 | 0.0246125 | 3.426807 | [8 empty] | 5.705936 | 0.1502215 | 0.1104853 | 12.82534 |  |  |  |  | 6.619401 | 0.1449045 | 0.1442273 | 16.1421 | [8 empty] | 0.5794537 | 0.1481787 | 0.01179836 | 1.179836 | [12 empty] | 12.3924 | 0.4066437 | 0.2675951 | 26.75951
511 | Area 1 | Site 12 | Si+Al |  | 2306268.5 | 1.808338 | 1309.49 | 113.90625 | 1713.602 | 2368 | 23375.45 | 6046.45 | 1.261483 | 7.499214 | -5.639709 | 19274 | 47.34042 | 1.31865 | 0.4237083 | 42.37083 |  |  |  |  | 30.81737 | 1.077281 | 0.1561677 | 46.408 |  |  |  |  | 0.6607165 | 0.1298802 | 0.009564114 | 1.442089 | 3.170474 | 0.1907886 | 0.05497832 | 7.654651 | 3.326961 | 0.1912402 | 0.06642394 | 8.382563 | [8 empty] | 0.6700578 | 0.1152928 | 0.0143962 | 1.699466 | [8 empty] | 1.372316 | 0.2421963 | 0.02980531 | 2.980531 | [16 empty] | 12.6417 | 0.7394574 | 0.2686896 | 26.86896
512 | Area 1 | Site 12 | Fe |  | 1424503.2 | 1.55426 | 1261.062 | 104.0625 | 1346.749 | 1960.018 | 21484.97 | 5398.218 | 1.627899 | 7.623146 | -5.639625 | 11928 | 46.49895 | 1.357474 | 0.4155501 | 41.55501 |  |  |  |  | 30.7584 | 1.258196 | 0.1562015 | 46.41805 | [8 empty] | 2.639394 | 0.2288278 | 0.04275849 | 5.95328 | 2.28719 | 0.2015423 | 0.0433557 | 5.4714 | [20 empty] | 4.81666 | 0.4356373 | 0.1009469 | 10.09469 | [16 empty] | 12.9994 | 0.9254297 | 0.2665419 | 26.65419
513 | Area 1 | Site 12 | Si+Al |  | 2001805.8 | 1.513816 | 1354.328 | 142.03125 | 1596.489 | 2050.203 | 20689.91 | 5939.956 | 1.402603 | 7.579078 | -5.640682 | 16175 | 49.47662 | 1.414959 | 0.4588373 | 45.88373 |  |  |  |  | 29.32823 | 1.166148 | 0.141506 | 42.05103 | [8 empty] | 2.574605 | 0.196252 | 0.04413595 | 6.145065 | 2.943077 | 0.2005372 | 0.05847985 | 7.380035 | [8 empty] | 0.4416113 | 0.1217897 | 0.009227183 | 1.089266 | [8 empty] | 1.268876 | 0.2470332 | 0.02691538 | 2.691538 | [16 empty] | 13.96698 | 0.8433592 | 0.2937302 | 29.37302
514 | Area 1 | Site 12 | Si+Al |  | 26226450.1 | 2.434153 | 4756.553 | 78.75 | 5778.629 | 11578.18 | 25666.34 | 34069.6 | 3.521962 | 7.633667 | -5.641775 | 261738 | 36.46464 | 0.4087623 | 0.2612149 | 26.12149 |  |  |  |  | 35.05588 | 0.3226482 | 0.1588486 | 47.20468 |  |  |  |  | 0.1835118 | 0.03133731 | 0.002444762 | 0.3686242 | 3.476338 | 0.05661416 | 0.0563539 | 7.846174 | 6.705816 | 0.07791799 | 0.1245911 | 15.72313 | [8 empty] | 2.470798 | 0.050677 | 0.05119044 | 6.043014 | 5.80399 | 0.07778759 | 0.1234399 | 13.81555 |  |  |  |  | 0.2482562 | 0.04969754 | 0.005072947 | 0.5072947 | 0.2721576 | 0.07352821 | 0.005376309 | 0.5376309 | [12 empty] | 9.318621 | 0.1851696 | 0.1805373 | 18.05373
517 | Area 1 | Site 12 | Si+Al |  | 315494 | 1.153102 | 632.7991 | 132.1875 | 633.7976 | 729.6818 | 19883.22 | 2161.783 | 1.178754 | 7.519431 | -5.661688 | 2476 | 54.03445 | 3.225946 | 0.4797859 | 47.97859 |  |  |  |  | 23.56026 | 2.923881 | 0.09457385 | 28.1043 | [8 empty] | 2.120173 | 0.4570238 | 0.03323212 | 4.62692 | 1.846778 | 0.4630781 | 0.03373306 | 4.257042 | [40 empty] | 18.43833 | 2.361283 | 0.3536633 | 35.36633
519 | Area 1 | Site 12 | Si+Al |  | 476550.4 | 1.395588 | 671.1506 | 112.5 | 778.9498 | 936.6494 | 22404.47 | 2583.036 | 1.114146 | 7.560296 | -5.665971 | 4011 | 50.35434 | 2.392407 | 0.4557664 | 45.57664 |  |  |  |  | 28.93721 | 2.199968 | 0.1332249 | 39.59015 | [8 empty] | 2.107213 | 0.3640285 | 0.0352425 | 4.906826 | 3.115484 | 0.4200138 | 0.06067289 | 7.656793 | [40 empty] | 15.48576 | 1.658825 | 0.3156577 | 31.56577
521 | Area 1 | Site 12 | Si+Al |  | 770717.3 | 1.242058 | 929.639 | 9.84375 | 990.6098 | 1154.665 | 22568.49 | 3285.272 | 1.114391 | 7.628878 | -5.667643 | 6479 | 48.84981 | 2.246516 | 0.4714784 | 47.14784 |  |  |  |  | 32.28054 | 1.88877 | 0.162352 | 48.24579 | [8 empty] | 2.142658 | 0.2803613 | 0.03839785 | 5.346147 | 3.877618 | 0.3415606 | 0.08065649 | 10.17868 | [8 empty] | 1.100826 | 0.2259173 | 0.02416151 | 2.852257 | [28 empty] | 11.74855 | 1.206996 | 0.2560159 | 25.60159
522 | Area 1 | Site 12 | Si+Al |  | 3112285.8 | 1.216168 | 1836.544 | 150.46875 | 1990.649 | 2233.545 | 24585.31 | 6361.209 | 1.034642 | 7.625648 | -5.671735 | 32029 | 41.42559 | 0.8349222 | 0.3254731 | 32.54731 |  |  |  |  | 37.7188 | 0.7532473 | 0.2219905 | 65.96842 | [8 empty] | 1.817461 | 0.107594 | 0.03380217 | 4.706289 | 8.837113 | 0.2230244 | 0.1911777 | 24.12623 | [40 empty] | 10.20104 | 0.4892575 | 0.2211903 | 22.11903
523 | Area 1 | Site 12 | Al |  | 294166.9 | 2.489936 | 441.0418 | 147.65625 | 612.0008 | 1098.166 | 19465.1075 | 2527.961 | 1.72877 | 7.540138 | -5.679925 | 1952 | 58.66356 | 3.384658 | 0.5954047 | 59.54047 |  |  |  |  | 20.84533 | 3.069046 | 0.07982352 | 23.72098 | [8 empty] | 1.970384 | 0.5427453 | 0.03112438 | 4.333459 | [44 empty] | 18.52073 | 2.5999 | 0.3634079 | 36.34079
524 | Area 1 | Site 12 | Si+Al |  | 13802311.0 | 1.254274 | 3905.075 | 137.8125 | 4192.094 | 4898.035 | 27950.75 | 14066.46 | 1.140797 | 7.465454 | -5.678277 | 159365 | 31.79487 | 0.5832175 | 0.1798195 | 17.98195 |  |  |  |  | 39.4757 | 0.426066 | 0.2368352 | 70.37979 | 3.516938 | 0.09177893 | 0.03548042 | 8.407065 |  |  |  |  | 5.311675 | 0.08928562 | 0.08705217 | 12.12031 | 10.26777 | 0.1333819 | 0.1883684 | 23.7717 | [8 empty] | 0.1241248 | 0.03132022 | 0.002587732 | 0.3054808 | 0.5778438 | 0.03938517 | 0.01265747 | 1.41664 |  |  |  |  | 0.2148374 | 0.05424671 | 0.004547926 | 0.4547926 | 0.2935398 | 0.0869362 | 0.005979724 | 0.5979724 | [12 empty] | 8.422694 | 0.227559 | 0.1583561 | 15.83561
Min |  |  |  |  | 160321 | 1.093281 | 302.4406 | 4.21875 | 451.8041 | 506.6166 | 17426.72 | 1474.607 | 1.02748 |  |  |  | 31.79487 |  |  | 17.98195 | 10.30321 |  |  | 17.27956 | 7.681511 |  |  | 7.157627 | 0.1465945 |  |  | 0.3105681 | 0.151839 |  |  | 0.2941646 | 0.6922663 |  |  | 1.573467 | 0.4311642 |  |  | 1.107368 | 2.674277 |  |  | 9.688658 | 0.2466022 |  |  | 0.5566378 | 0.1241248 |  |  | 0.3054808 | 0.1970593 |  |  | 0.5073575 | 3.93377 |  |  | 8.34735 | 0.2148374 |  |  | 0.4547926 | 0.2721576 |  |  | 0.5376309 | 5.006751 |  |  | 11.03324 | 3.486421 |  |  | 6.948763 | 0 |  |  | 0 | 8.422694 |  |  | 15.83561
Max |  |  |  |  | 27698020.0 | 5.869728 | 4756.553 | 178.59375 | 5938.536 | 11578.18 | 27950.75 | 34069.6 | 4.943435 |  |  |  | 78.15266 |  |  | 99.0454 | 10.30321 |  |  | 17.27956 | 41.64246 |  |  | 76.11449 | 3.516938 |  |  | 8.407065 | 2.421595 |  |  | 5.365447 | 5.311675 |  |  | 12.12031 | 11.77085 |  |  | 30.95253 | 2.674277 |  |  | 9.688658 | 7.597619 |  |  | 16.45862 | 4.457949 |  |  | 10.47364 | 12.72109 |  |  | 31.75121 | 3.93377 |  |  | 8.34735 | 13.09628 |  |  | 26.12483 | 1.194027 |  |  | 2.258227 | 5.006751 |  |  | 11.03324 | 3.486421 |  |  | 6.948763 | 0 |  |  | 0 | 23.9126 |  |  | 46.75199
Mean |  |  |  |  | 1657955.5 | 1.776608 | 989.4456 | 94.95954 | 1176.49 | 1742.834 | 20645.93 | 4804.536 | 1.583118 |  |  |  | 52.50615 |  |  | 50.42905 | 10.30321 |  |  | 17.27956 | 26.90109 |  |  | 36.28014 | 1.63727 |  |  | 3.985533 | 0.8410275 |  |  | 1.768014 | 2.173208 |  |  | 5.045473 | 2.945762 |  |  | 7.37226 | 2.674277 |  |  | 9.688658 | 3.39141 |  |  | 7.426601 | 0.994628 |  |  | 2.433704 | 3.595042 |  |  | 8.451418 | 3.93377 |  |  | 8.34735 | 2.623182 |  |  | 5.264809 | 0.5542261 |  |  | 1.120578 | 5.006751 |  |  | 11.03324 | 3.486421 |  |  | 6.948763 | 0 |  |  | 0 | 15.07472 |  |  | 30.50397
Std Dev |  |  |  |  | 3424650.2 | 0.5601979 | 718.6263 | 52.9373 | 854.4616 | 1444.768 | 2077.389 | 4376.943 | 0.6084738 |  |  |  | 7.349176 |  |  | 12.01526 | 0 |  |  | 0 | 6.031801 |  |  | 12.43136 | 0.9490294 |  |  | 2.317826 | 0.5792799 |  |  | 1.219461 | 0.8033846 |  |  | 1.95608 | 1.760083 |  |  | 4.560243 | 0 |  |  | 0 | 2.037972 |  |  | 4.46363 | 0.9369991 |  |  | 2.207321 | 3.138178 |  |  | 7.625156 | 0 |  |  | 0 | 3.033375 |  |  | 5.827987 | 0.2648364 |  |  | 0.5015323 | 0 |  |  | 0 | 0 |  |  | 0 | 0 |  |  | 0 | 2.880357 |  |  | 4.943664