## Asbestos
Site | Suspected asbestos | Position | Confirmed Asbestos | Position | Spectrum
6 |  |  | 1 | Upper Right | 28
9 | 1 | Mid Right |  |  | 39

## Site 1
Id | Area | Field | Class | Subclass | Area (nm²) | Aspect Ratio | Breadth (nm) | Direction (°) | ECD (nm) | Length (nm) | Mean Gray Level | Perimeter (nm) | Shape | Stage X | Stage Y | Count | C Wt% | C Wt% σ | C k ratio | C Apparent Concentration (%) | N Wt% | N Wt% σ | N k ratio | N Apparent Concentration (%) | O Wt% | O Wt% σ | O k ratio | O Apparent Concentration (%) | Na Wt% | Na Wt% σ | Na k ratio | Na Apparent Concentration (%) | Mg Wt% | Mg Wt% σ | Mg k ratio | Mg Apparent Concentration (%) | Al Wt% | Al Wt% σ | Al k ratio | Al Apparent Concentration (%) | Si Wt% | Si Wt% σ | Si k ratio | Si Apparent Concentration (%) | P Wt% | P Wt% σ | P k ratio | P Apparent Concentration (%) | S Wt% | S Wt% σ | S k ratio | S Apparent Concentration (%) | Cl Wt% | Cl Wt% σ | Cl k ratio | Cl Apparent Concentration (%) | K Wt% | K Wt% σ | K k ratio | K Apparent Concentration (%) | Ca Wt% | Ca Wt% σ | Ca k ratio | Ca Apparent Concentration (%) | Ti Wt% | Ti Wt% σ | Ti k ratio | Ti Apparent Concentration (%) | V Wt% | V Wt% σ | V k ratio | V Apparent Concentration (%) | Mn Wt% | Mn Wt% σ | Mn k ratio | Mn Apparent Concentration (%) | Fe Wt% | Fe Wt% σ | Fe k ratio | Fe Apparent Concentration (%) | Cu Wt% | Cu Wt% σ | Cu k ratio | Cu Apparent Concentration (%) | Zn Wt% | Zn Wt% σ | Zn k ratio | Zn Apparent Concentration (%) | Br Wt% | Br Wt% σ | Br k ratio | Br Apparent Concentration (%) | Nb Wt% | Nb Wt% σ | Nb k ratio | Nb Apparent Concentration (%) | Mo Wt% | Mo Wt% σ | Mo k ratio | Mo Apparent Concentration (%) | Pd Wt% | Pd Wt% σ | Pd k ratio | Pd Apparent Concentration (%) | Yb Wt% | Yb Wt% σ | Yb k ratio | Yb Apparent Concentration (%) | Au Wt% | Au Wt% σ | Au k ratio | Au Apparent Concentration (%)
2676 | Area 1 | Site 1 | Salt |  | 492729.6 | 1.234038 | 730.4927 | 164.53125 | 792.0623 | 901.4554 | 18207.89 | 2525.377 | 1.029992 | -14.44031 | -27.9832 | 7800 | 60.76623 | 1.864891 | 0.3904799 | 39.04799 |  |  |  |  | 7.916859 | 1.38418 | 0.02659169 | 7.902193 | 5.80516 | 0.5020944 | 0.05951582 | 14.10224 | [20 empty] | 4.919745 | 0.4082181 | 0.08216543 | 9.402044 | [52 empty] | 20.59201 | 1.401543 | 0.3980444 | 39.80444
2681 | Area 1 | Site 1 | Salt |  | 888384 | 1.22863 | 1006.647 | 142.03125 | 1063.544 | 1236.796 | 16792.07 | 3414.579 | 1.044392 | -14.35376 | -27.95918 | 14803 | 58.38738 | 1.431344 | 0.3617101 | 36.17101 |  |  |  |  | 10.26226 | 0.975847 | 0.0356692 | 10.59974 | 6.506612 | 0.3892856 | 0.06766715 | 16.03369 | [20 empty] | 5.695844 | 0.3248133 | 0.09885472 | 11.31177 |  |  |  |  | 0.7198702 | 0.1551827 | 0.01372351 | 1.535953 | [44 empty] | 18.42803 | 0.9916865 | 0.3636144 | 36.36144
2683 | Area 1 | Site 1 | Salt |  | 1239913.5 | 1.343833 | 1097.353 | 147.65625 | 1256.466 | 1474.659 | 19119.07 | 4129.291 | 1.094334 | -14.3554 | -27.98348 | 21661 | 60.88706 | 1.138647 | 0.3185548 | 31.85548 |  |  |  |  | 5.871009 | 0.7553773 | 0.01930438 | 5.736641 | 8.657885 | 0.363772 | 0.09353644 | 22.16341 | [20 empty] | 8.065418 | 0.3221717 | 0.140517 | 16.07911 | [52 empty] | 16.51863 | 0.7969251 | 0.3228321 | 32.28321
2684 | Area 1 | Site 1 | CaSO4 |  | 894267.4 | 1.54806 | 951.7122 | 7.03125 | 1067.06 | 1473.308 | 18701.11 | 3769.351 | 1.264317 | -14.47622 | -28.03145 | 11305 | 50.24629 | 1.687646 | 0.4100446 | 41.00446 |  |  |  |  | 24.92067 | 1.444183 | 0.09451357 | 28.08639 | [8 empty] | 0.6224387 | 0.166972 | 0.009426694 | 1.312482 | [8 empty] | 2.604423 | 0.3587922 | 0.04235702 | 4.916884 | [8 empty] | 3.40684 | 0.3005542 | 0.06449028 | 7.217835 | [44 empty] | 18.19933 | 1.279654 | 0.3522541 | 35.22541
2687 | Area 1 | Site 1 | C-Based |  | 569213 | 1.509121 | 747.8535 | 144.84375 | 851.3192 | 1128.601 | 17106.04 | 3045.816 | 1.296948 | -14.39618 | -27.97534 | 7188 | 49.67358 | 2.324768 | 0.4043381 | 40.43381 |  |  |  |  | 19.79211 | 1.719168 | 0.07445691 | 22.12619 | [32 empty] | 0.8755574 | 0.277786 | 0.01597814 | 1.788294 | [32 empty] | 5.128901 | 1.463418 | 0.07697815 | 7.697815 | [8 empty] | 24.52985 | 1.774407 | 0.4758743 | 47.58743
2692 | Area 1 | Site 1 | Salt |  | 188266.8 | 1.231922 | 466.4408 | 109.6875 | 489.6006 | 574.6185 | 15881.64 | 1598.746 | 1.080377 | -14.45496 | -27.98414 | 2760 | 69.75378 | 2.70045 | 0.5199333 | 51.99333 | [8 empty] | 3.447323 | 0.7001088 | 0.03267871 | 7.743202 | [20 empty] | 2.246111 | 0.5237123 | 0.03299853 | 3.775963 | [52 empty] | 24.5528 | 2.579393 | 0.4324138 | 43.24138
2695 | Area 1 | Site 1 | SiO2 |  | 396389.9 | 1.665153 | 583.7791 | 112.5 | 710.4219 | 972.0815 | 17016.41 | 2476.541 | 1.231285 | -14.355 | -28.03199 | 3014 | 60.83506 | 3.452918 | 0.4212447 | 42.12447 |  |  |  |  | 12.03565 | 2.98454 | 0.03185957 | 9.467639 | [12 empty] | 1.70912 | 0.476305 | 0.02429615 | 3.066123 | [64 empty] | 25.42016 | 2.868217 | 0.3681643 | 36.81643
2697 | Area 1 | Site 1 | CaO/CaCO3 |  | 462577.5 | 1.18585 | 767.0292 | 116.71875 | 767.4451 | 909.5815 | 17854.92 | 2527.961 | 1.099377 | -14.47851 | -28.01567 | 6524 | 49.19616 | 2.146462 | 0.4315062 | 43.15062 |  |  |  |  | 24.72795 | 1.904715 | 0.08769489 | 26.0601 | [32 empty] | 3.360564 | 0.4558375 | 0.05717678 | 6.399298 | [44 empty] | 22.71533 | 1.659896 | 0.3989403 | 39.89403
2702 | Area 1 | Site 1 | Salt |  | 470667 | 1.143618 | 749.8453 | 35.15625 | 774.1265 | 857.537 | 16737.04 | 2509.246 | 1.064542 | -14.40435 | -27.98423 | 7237 | 62.10542 | 1.903198 | 0.4655364 | 46.55364 |  |  |  |  | 13.62141 | 1.522827 | 0.04682893 | 13.91605 | 4.745193 | 0.5011097 | 0.04742762 | 11.23795 | [20 empty] | 3.606319 | 0.3596283 | 0.0623591 | 7.135641 | [52 empty] | 15.92166 | 1.432474 | 0.3087552 | 30.87552
2708 | Area 1 | Site 1 | CaO/CaCO3 |  | 970750.8 | 1.248368 | 1116.534 | 53.4375 | 1111.755 | 1393.846 | 16486.16 | 4259.669 | 1.487421 | -14.51147 | -28.03189 | 12461 | 55.36247 | 1.497112 | 0.5016658 | 50.16658 |  |  |  |  | 18.32916 | 1.283929 | 0.06418652 | 19.07417 | [8 empty] | 0.6111946 | 0.1596071 | 0.008849674 | 1.232143 | [20 empty] | 1.422757 | 0.2299431 | 0.02485314 | 2.781595 | [44 empty] | 24.27441 | 1.184848 | 0.4427924 | 44.27924
2711 | Area 1 | Site 1 | Salt |  | 364031.5 | 1.197017 | 631.0986 | 111.09375 | 680.8079 | 755.4358 | 16876.58 | 2198.142 | 1.05624 | -14.45787 | -27.96025 | 5962 | 60.05233 | 2.219672 | 0.3703084 | 37.03084 |  |  |  |  | 10.49166 | 1.644633 | 0.03485985 | 10.35923 | 5.554494 | 0.5927932 | 0.05502603 | 13.03839 | [20 empty] | 5.358671 | 0.4996482 | 0.08877619 | 10.1585 | [52 empty] | 18.54285 | 1.623502 | 0.3505034 | 35.05034
2716 | Area 1 | Site 1 | CaSO4 |  | 430219.1 | 2.019673 | 551.9873 | 4.21875 | 740.1162 | 1114.834 | 16643.16 | 2806.36 | 1.456758 | -14.38648 | -27.98465 | 6100 | 54.15366 | 2.242164 | 0.4593138 | 45.93138 |  |  |  |  | 20.74276 | 1.953319 | 0.0765483 | 22.74769 | [20 empty] | 2.193629 | 0.4609684 | 0.03456479 | 4.012346 | [8 empty] | 1.814643 | 0.3512315 | 0.03368852 | 3.770462 | [44 empty] | 21.09531 | 1.750112 | 0.4080212 | 40.80212
2718 | Area 1 | Site 1 | Salt |  | 327260.7 | 1.182685 | 623.7273 | 143.4375 | 645.5085 | 737.6729 | 16272.29 | 2076.587 | 1.048568 | -14.43596 | -28.00788 | 4248 | 62.41854 | 2.464289 | 0.5393159 | 53.93159 |  |  |  |  | 11.4322 | 2.104612 | 0.03815267 | 11.33775 | 1.559533 | 0.4906833 | 0.01475701 | 3.496666 | [20 empty] | 1.372133 | 0.3636583 | 0.02184217 | 2.499361 | [52 empty] | 23.21759 | 1.942966 | 0.4378274 | 43.78274
2721 | Area 1 | Site 1 | SiO2 |  | 872940.3 | 1.484428 | 953.6518 | 143.4375 | 1054.259 | 1415.628 | 16799.21 | 3938.672 | 1.414182 | -14.36262 | -28.03223 | 8480 | 53.78859 | 1.832059 | 0.4215062 | 42.15062 |  |  |  |  | 21.74243 | 1.607334 | 0.07632997 | 22.68281 | [8 empty] | 0.6749616 | 0.2138937 | 0.009313611 | 1.296738 | 2.226829 | 0.2881306 | 0.03665948 | 4.626349 | [64 empty] | 21.56719 | 1.456966 | 0.3668519 | 36.68519
2717 | Area 1 | Site 1 | Fe |  | 425806.6 | 1.26869 | 671.1506 | 36.5625 | 736.3109 | 851.482 | 21062.55 | 2373.701 | 1.053004 | -14.37 | -27.99152 | 6825 | 44.38616 | 2.178225 | 0.3297568 | 32.97568 |  |  |  |  | 23.3027 | 1.831487 | 0.09247731 | 27.48128 | [32 empty] | 0.9525956 | 0.283105 | 0.01606241 | 1.797726 | [12 empty] | 12.02147 | 1.042415 | 0.2010049 | 20.10049 | [28 empty] | 19.33706 | 1.661812 | 0.3174229 | 31.74229
2729 | Area 1 | Site 1 | CaSO4 |  | 766304.8 | 2.470643 | 631.7634 | 81.5625 | 987.77 | 1560.861 | 16152.6 | 3652.964 | 1.385732 | -14.54053 | -28.00757 | 9605 | 47.0583 | 2.041936 | 0.2741418 | 27.41418 |  |  |  |  | 17.90259 | 1.565389 | 0.05508547 | 16.36963 | [20 empty] | 4.471895 | 0.5547669 | 0.0580374 | 6.737091 | [8 empty] | 4.847661 | 0.4431555 | 0.07561767 | 8.463227 | [44 empty] | 25.71954 | 1.713151 | 0.4261896 | 42.61896
2731 | Area 1 | Site 1 | Fe |  | 1064884.2 | 1.26064 | 1164.817 | 175.78125 | 1164.411 | 1468.415 | 17734.35 | 4184.366 | 1.30842 | -14.54406 | -27.96773 | 14840 | 48.68558 | 1.396979 | 0.4095303 | 40.95303 |  |  |  |  | 26.82117 | 1.23802 | 0.1091293 | 32.42972 | [8 empty] | 1.25648 | 0.1857036 | 0.01814261 | 2.526003 | 1.367742 | 0.1824385 | 0.02354309 | 2.971089 | [16 empty] | 0.7606701 | 0.1749069 | 0.01392949 | 1.559006 | [12 empty] | 1.712146 | 0.3481386 | 0.03103274 | 3.103274 | [28 empty] | 19.39621 | 1.040883 | 0.3543176 | 35.43176
2735 | Area 1 | Site 1 | Salt |  | 401537.8 | 1.303845 | 652.7685 | 112.5 | 715.0202 | 851.1086 | 15969.01 | 2367.463 | 1.110785 | -14.50613 | -27.94368 | 5870 | 41.26859 | 2.161301 | 0.3266262 | 32.66262 |  |  |  |  | 30.12331 | 1.949096 | 0.1369267 | 40.69021 | 6.140693 | 0.6294215 | 0.05301746 | 12.56246 | [76 empty] | 22.46741 | 1.673008 | 0.4051837 | 40.51837
2736 | Area 1 | Site 1 | CaO/CaCO3 |  | 680996.4 | 1.903747 | 899.343 | 150.46875 | 931.1668 | 1712.121 | 16019.62 | 4564.535 | 2.43466 | -14.41686 | -28.04001 | 5220 | 41.19761 | 2.456615 | 0.3104543 | 31.04543 |  |  |  |  | 35.30032 | 2.250303 | 0.1350566 | 40.13446 | [8 empty] | 2.096613 | 0.3590652 | 0.02712041 | 3.775985 | 1.286825 | 0.3180317 | 0.0196377 | 2.478237 | [16 empty] | 4.3352 | 0.5427734 | 0.07329928 | 8.203749 | [44 empty] | 15.78344 | 1.753096 | 0.2598501 | 25.98501
2740 | Area 1 | Site 1 | Salt |  | 489052.5 | 1.316557 | 703.9302 | 158.90625 | 789.1014 | 926.7641 | 15919.77 | 2506.662 | 1.022413 | -14.53271 | -27.99963 | 6385 | 62.93734 | 2.116554 | 0.4621636 | 46.21636 |  |  |  |  | 9.762067 | 1.661026 | 0.02981844 | 8.86108 | 3.504654 | 0.4828603 | 0.03160258 | 7.488214 | [20 empty] | 2.284786 | 0.3725372 | 0.03418667 | 3.91192 | [52 empty] | 21.51116 | 1.688367 | 0.3761835 | 37.61835
2739 | Area 1 | Site 1 | Salt |  | 787631.9 | 1.283842 | 927.4484 | 119.53125 | 1001.421 | 1190.697 | 18340.43 | 3202.66 | 1.036307 | -14.3876 | -28.07186 | 10607 | 63.1968 | 1.528718 | 0.5337626 | 53.37626 |  |  |  |  | 11.16499 | 1.24468 | 0.03737701 | 11.10724 | 2.176455 | 0.3165025 | 0.02109935 | 4.999479 | [20 empty] | 1.942372 | 0.2441293 | 0.03176036 | 3.634281 | [52 empty] | 21.51939 | 1.218325 | 0.4120499 | 41.20499
2743 | Area 1 | Site 1 | CaSO4 |  | 480227.5 | 2.107174 | 552.6345 | 118.125 | 781.9492 | 1164.497 | 15901.02 | 2882.734 | 1.377058 | -14.39697 | -27.96815 | 6106 | 48.5511 | 2.196729 | 0.4041576 | 40.41576 |  |  |  |  | 27.60026 | 1.888422 | 0.1106671 | 32.88671 | [20 empty] | 2.556553 | 0.4706465 | 0.04183367 | 4.856131 | [8 empty] | 2.655255 | 0.3875936 | 0.05067661 | 5.671792 | [44 empty] | 18.63684 | 1.693736 | 0.3646986 | 36.46986
2732 | Area 1 | Site 1 | Si+Al |  | 1239178.1 | 1.39476 | 1128.71 | 137.8125 | 1256.093 | 1574.279 | 20158.26 | 4428.989 | 1.259696 | -14.40206 | -27.96037 | 19769 | 46.37115 | 1.496131 | 0.3847828 | 38.47828 |  |  |  |  | 28.26188 | 1.304396 | 0.1164525 | 34.60593 | [8 empty] | 1.558881 | 0.1574602 | 0.02399541 | 3.340889 | 3.140321 | 0.2039907 | 0.05704273 | 7.198674 | [12 empty] | 1.44565 | 0.1648177 | 0.0267803 | 3.161404 | 1.349094 | 0.1666905 | 0.02606089 | 2.916768 | 0.7863188 | 0.170892 | 0.01447955 | 1.447955 | [40 empty] | 17.08671 | 0.8788801 | 0.3246164 | 32.46164
2744 | Area 1 | Site 1 | Salt |  | 332408.6 | 1.292845 | 596.6087 | 170.15625 | 650.5657 | 771.3224 | 16839.27 | 2140.484 | 1.096836 | -14.46414 | -27.96835 | 5363 | 61.6818 | 2.199395 | 0.4592119 | 45.92119 |  |  |  |  | 13.32173 | 1.760149 | 0.04503791 | 13.38382 | 4.263112 | 0.5750023 | 0.0415336 | 9.841364 | [20 empty] | 3.350347 | 0.4269132 | 0.05613364 | 6.423272 | [52 empty] | 17.38302 | 1.667679 | 0.3301986 | 33.01986
2746 | Area 1 | Site 1 | C-Based |  | 1292863.5 | 3.743672 | 697.8485 | 170.15625 | 1283.014 | 2612.516 | 20737.79 | 5944.054 | 2.174718 | -14.54684 | -28.07192 | 15095 | 60.30523 | 1.384959 | 0.4780266 | 47.80266 |  |  |  |  | 10.51098 | 1.118711 | 0.03071081 | 9.126262 | [80 empty] | 29.18379 | 1.205767 | 0.4710661 | 47.10661
2745 | Area 1 | Site 1 | CaO/CaCO3 |  | 1603945.0 | 1.346878 | 1334.653 | 168.75 | 1429.058 | 1797.615 | 17516.63 | 4895.424 | 1.188998 | -14.35085 | -27.99156 | 22869 | 52.46834 | 1.064076 | 0.4977415 | 49.77415 |  |  |  |  | 23.74279 | 0.9819846 | 0.08808812 | 26.17695 | [8 empty] | 0.5815698 | 0.1171387 | 0.008621128 | 1.200323 | 0.5157405 | 0.1228419 | 0.009168956 | 1.157103 | [16 empty] | 2.952054 | 0.2056973 | 0.05455077 | 6.105392 | [44 empty] | 19.73951 | 0.8196376 | 0.3710657 | 37.10657
2750 | Area 1 | Site 1 | Salt |  | 271369 | 1.151743 | 569.4901 | 150.46875 | 587.8075 | 655.9063 | 16971.37 | 1849.608 | 1.003204 | -14.41171 | -27.96085 | 4063 | 63.66653 | 2.457741 | 0.4606412 | 46.06412 |  |  |  |  | 8.030433 | 1.812048 | 0.02648116 | 7.869347 | 3.366014 | 0.5924947 | 0.03409523 | 8.078846 | [20 empty] | 3.950194 | 0.5110611 | 0.0661033 | 7.564083 | [52 empty] | 20.98683 | 1.892308 | 0.4096221 | 40.96221
2752 | Area 1 | Site 1 | Salt |  | 427277.4 | 1.240339 | 705.083 | 119.53125 | 737.5815 | 874.5418 | 17184.42 | 2361.225 | 1.038376 | -14.55867 | -27.99986 | 5381 | 60.96379 | 2.211331 | 0.4995562 | 49.95562 |  |  |  |  | 11.76582 | 1.772706 | 0.03819212 | 11.34947 | 2.091264 | 0.4582013 | 0.01889731 | 4.477708 | [20 empty] | 1.16473 | 0.3280272 | 0.01761264 | 2.015383 | [52 empty] | 24.0144 | 1.801449 | 0.4316772 | 43.16772
2747 | Area 1 | Site 1 | CaO/CaCO3 |  | 937657 | 1.672371 | 929.3779 | 174.375 | 1092.64 | 1554.264 | 18440.25 | 4141.768 | 1.455853 | -14.45913 | -27.94379 | 14570 | 39.67053 | 1.395714 | 0.3424552 | 34.24552 |  |  |  |  | 34.87325 | 1.309256 | 0.1424897 | 42.34334 | [12 empty] | 1.024653 | 0.1774921 | 0.01741148 | 2.197292 | [16 empty] | 5.707655 | 0.341196 | 0.1039885 | 11.63852 | [44 empty] | 18.72391 | 1.03558 | 0.339821 | 33.9821
2760 | Area 1 | Site 1 | Salt |  | 1300217.7 | 1.33228 | 1131.843 | 142.03125 | 1286.658 | 1507.932 | 18449.89 | 4247.192 | 1.104022 | -14.5483 | -27.99168 | 21381 | 62.10921 | 1.122432 | 0.3833898 | 38.33898 |  |  |  |  | 8.595628 | 0.8324983 | 0.02882259 | 8.565146 | 7.090433 | 0.3308938 | 0.0749514 | 17.75969 | [20 empty] | 5.916404 | 0.2734649 | 0.1034504 | 11.83764 | [52 empty] | 16.28833 | 0.799975 | 0.3195794 | 31.95794
2763 | Area 1 | Site 1 | Salt |  | 432425.3 | 2.299474 | 691.9001 | 150.46875 | 742.0115 | 1591.006 | 15795.61 | 3878.429 | 2.768157 | -14.48628 | -27.99193 | 4679 | 66.99181 | 2.399449 | 0.5373101 | 53.73101 |  |  |  |  | 8.041091 | 1.827748 | 0.02306207 | 6.853306 | 1.462363 | 0.4383578 | 0.01287605 | 3.050973 | [20 empty] | 1.634673 | 0.3954276 | 0.02391415 | 2.736454 | [52 empty] | 21.87006 | 1.988078 | 0.3768913 | 37.68913
2773 | Area 1 | Site 1 | Salt |  | 366237.8 | 4.653756 | 346.9284 | 172.96875 | 682.8678 | 1614.52 | 16636.59 | 3492.466 | 2.650277 | -14.36662 | -28.01682 | 3420 | 77.01409 | 2.049965 | 0.5688552 | 56.88552 | [8 empty] | 3.675684 | 0.5821205 | 0.03955509 | 9.372555 | [20 empty] | 5.039741 | 0.6087591 | 0.08791425 | 10.05987 | [52 empty] | 14.27049 | 1.892397 | 0.2793502 | 27.93502
2774 | Area 1 | Site 1 | CaSO4 |  | 3603544.5 | 1.284389 | 2236.046 | 78.75 | 2142.003 | 2871.952 | 18949.35 | 10789.13 | 2.570591 | -14.41484 | -27.96801 | 55176 | 46.51841 | 0.7339995 | 0.351477 | 35.1477 |  |  |  |  | 25.68339 | 0.6387701 | 0.1014277 | 30.14104 | 0.3513698 | 0.1055002 | 0.003234386 | 0.766386 |  |  |  |  | 0.427451 | 0.07223486 | 0.006674841 | 0.9293405 | [8 empty] | 4.149184 | 0.1740772 | 0.07171523 | 8.324839 | [8 empty] | 5.252305 | 0.1617597 | 0.1047828 | 11.72743 | [16 empty] | 0.6877235 | 0.1983588 | 0.01307789 | 1.307789 | [24 empty] | 16.93016 | 0.548818 | 0.3429808 | 34.29808
2778 | Area 1 | Site 1 | C-Based |  | 161791.8 | 1.180811 | 443.5466 | 111.09375 | 453.8719 | 523.7448 | 15159.47 | 1504.728 | 1.113653 | -14.38692 | -27.98519 | 2514 | 58.04388 | 3.404686 | 0.4662889 | 46.62889 |  |  |  |  | 17.54338 | 3.09355 | 0.05828293 | 17.31981 | [24 empty] | 1.502203 | 0.4626398 | 0.02246331 | 2.570437 | [52 empty] | 22.91054 | 2.648623 | 0.4046855 | 40.46855
2780 | Area 1 | Site 1 | Salt |  | 158850.1 | 1.35527 | 400.1886 | 126.5625 | 449.7269 | 542.3637 | 15697.18 | 1474.607 | 1.089319 | -14.52091 | -27.95132 | 2346 | 70.39165 | 2.787113 | 0.5311839 | 53.11839 | [8 empty] | 2.728399 | 0.7604955 | 0.02591177 | 6.13978 | [20 empty] | 2.354991 | 0.6276789 | 0.03483821 | 3.986474 | [52 empty] | 24.52496 | 2.655151 | 0.4355032 | 43.55032
2779 | Area 1 | Site 1 | C-Based |  | 339762.8 | 1.233819 | 632.7991 | 160.3125 | 657.7229 | 780.7598 | 16432.26 | 2140.484 | 1.073095 | -14.49722 | -28.04096 | 4279 | 64.9613 | 2.587609 | 0.5250998 | 52.50998 |  |  |  |  | 10.03505 | 2.091357 | 0.02877205 | 8.550126 | [24 empty] | 1.144544 | 0.3735717 | 0.01607623 | 1.839575 | [52 empty] | 23.8591 | 2.138211 | 0.4002606 | 40.02606
2784 | Area 1 | Site 1 | Salt |  | 914123.6 | 1.21877 | 1025.705 | 130.78125 | 1078.841 | 1250.098 | 18995.31 | 3453.522 | 1.038269 | -14.36046 | -28.04083 | 13537 | 63.34938 | 1.406073 | 0.4185353 | 41.85353 |  |  |  |  | 8.552857 | 1.049869 | 0.02776959 | 8.252228 | 5.811391 | 0.3804779 | 0.05905063 | 13.99201 | [20 empty] | 4.770195 | 0.3141671 | 0.08029488 | 9.188001 | [52 empty] | 17.51617 | 1.053974 | 0.334497 | 33.4497
2785 | Area 1 | Site 1 | CaO/CaCO3 |  | 1973124.5 | 1.583024 | 1374.004 | 126.5625 | 1585.011 | 2175.082 | 18794.07 | 5467.283 | 1.205532 | -14.43251 | -27.96062 | 30545 | 48.76658 | 0.9318052 | 0.4518418 | 45.18418 |  |  |  |  | 22.65768 | 0.8805743 | 0.07923642 | 23.54651 | [8 empty] | 0.4041997 | 0.1028312 | 0.005776019 | 0.8041972 | [20 empty] | 7.073806 | 0.2594755 | 0.1299071 | 14.53937 | [16 empty] | 1.176081 | 0.2910755 | 0.02067292 | 2.067292 | [24 empty] | 19.92166 | 0.7003813 | 0.3698705 | 36.98705
2788 | Area 1 | Site 1 | SiO2 |  | 411833.7 | 2.138381 | 519.9549 | 77.34375 | 724.1291 | 1111.862 | 15413.39 | 2697.282 | 1.405792 | -14.45115 | -27.9691 | 6034 | 56.80692 | 2.052758 | 0.5349157 | 53.49157 |  |  |  |  | 23.76054 | 1.864518 | 0.08780258 | 26.0921 | [12 empty] | 1.543337 | 0.2887141 | 0.02718646 | 3.430875 | [64 empty] | 17.88921 | 1.624886 | 0.3280908 | 32.80908
2790 | Area 1 | Site 1 | C-Based |  | 556710.9 | 1.663622 | 819.7312 | 106.875 | 841.9182 | 1363.723 | 15377.17 | 3959.971 | 2.241529 | -14.50713 | -27.98487 | 8237 | 57.8507 | 1.869149 | 0.4782451 | 47.82451 |  |  |  |  | 20.01475 | 1.684958 | 0.06814044 | 20.24914 | [24 empty] | 1.56469 | 0.2828965 | 0.02403663 | 2.750468 | [52 empty] | 20.56986 | 1.463488 | 0.3673003 | 36.73003
2795 | Area 1 | Site 1 | Fe |  | 961190.4 | 2.106647 | 806.4786 | 8.4375 | 1106.266 | 1698.966 | 20392.12 | 4210.833 | 1.467968 | -14.50094 | -28.01701 | 13248 | 55.95126 | 1.435221 | 0.474134 | 47.4134 |  |  |  |  | 15.52251 | 1.251299 | 0.05421265 | 16.11025 | [48 empty] | 6.290415 | 0.5618864 | 0.1070151 | 10.70151 | [28 empty] | 22.23582 | 1.149104 | 0.385087 | 38.5087
2797 | Area 1 | Site 1 | Salt |  | 185325.1 | 1.087738 | 484.0456 | 11.25 | 485.7605 | 526.5148 | 18478.54 | 1556.148 | 1.039819 | -14.51484 | -27.95159 | 2778 | 70.38892 | 2.926857 | 0.3999742 | 39.99742 | [8 empty] | 6.276471 | 0.9371331 | 0.05664874 | 13.42289 | [20 empty] | 4.803846 | 0.7510908 | 0.06769492 | 7.746209 | [52 empty] | 18.53077 | 2.671964 | 0.2996462 | 29.96462
2799 | Area 1 | Site 1 | TiO2 |  | 543473.4 | 1.593233 | 769.7156 | 71.71875 | 831.8484 | 1226.336 | 15256.15 | 3542.372 | 1.837385 | -14.51048 | -28.08835 | 6816 | 50.84966 | 2.627749 | 0.3396149 | 33.96149 |  |  |  |  | 18.7284 | 2.583941 | 0.05362779 | 15.93645 | [24 empty] | 1.152383 | 0.3105493 | 0.01469547 | 1.681576 |  |  |  |  | 1.343239 | 0.3765136 | 0.01949618 | 2.182037 | 2.523737 | 0.5171992 | 0.03534366 | 3.534366 | [40 empty] | 25.40259 | 1.988198 | 0.3860573 | 38.60573
2801 | Area 1 | Site 1 | CaSO4 |  | 1944443.2 | 1.684562 | 1264.458 | 30.9375 | 1573.449 | 2130.057 | 21551.19 | 5595.076 | 1.28117 | -14.49459 | -27.96915 | 34929 | 44.17154 | 0.923497 | 0.3341483 | 33.41483 |  |  |  |  | 30.06763 | 0.827105 | 0.1239697 | 36.83981 | [8 empty] | 0.3341825 | 0.08748595 | 0.005297008 | 0.7375044 | [8 empty] | 4.656295 | 0.2227805 | 0.08331971 | 9.671909 | [8 empty] | 5.651069 | 0.2057021 | 0.1151284 | 12.88532 | [44 empty] | 15.11929 | 0.6574944 | 0.3115106 | 31.15106
2806 | Area 1 | Site 1 | Salt |  | 768511 | 1.206809 | 922.0996 | 136.40625 | 989.1909 | 1112.799 | 16688.56 | 3178.777 | 1.04631 | -14.42482 | -28.0102 | 11627 | 59.19117 | 1.461522 | 0.4636202 | 46.36202 |  |  |  |  | 14.01616 | 1.157887 | 0.05413449 | 16.08703 | 4.039096 | 0.3452451 | 0.04365133 | 10.34316 | [16 empty] | 1.009297 | 0.2495905 | 0.0178847 | 2.07609 | 2.991467 | 0.2533781 | 0.05508826 | 6.303651 | [52 empty] | 18.75281 | 1.115828 | 0.3981325 | 39.81325
2809 | Area 1 | Site 1 | SiO2 |  | 906769.5 | 2.162881 | 741.4264 | 108.28125 | 1074.493 | 1603.617 | 17955.35 | 4059.156 | 1.445988 | -14.43654 | -28.0651 | 11802 | 51.58463 | 1.548833 | 0.4107936 | 41.07936 |  |  |  |  | 24.02395 | 1.409143 | 0.09058724 | 26.91961 | [12 empty] | 2.722776 | 0.2564527 | 0.04592982 | 5.796248 | [32 empty] | 1.562207 | 0.3998304 | 0.02703446 | 2.703446 | [28 empty] | 20.10644 | 1.208771 | 0.3510071 | 35.10071
2805 | Area 1 | Site 1 | Fe |  | 977369.5 | 1.315024 | 1169.839 | 40.78125 | 1115.538 | 1538.366 | 18132.63 | 4737.51 | 1.827391 | -14.44308 | -27.98524 | 13706 | 58.974 | 1.395713 | 0.4917584 | 49.17584 |  |  |  |  | 15.54621 | 1.180479 | 0.05623405 | 16.71095 | 2.668921 | 0.2954485 | 0.02457371 | 5.822726 | [20 empty] | 1.810144 | 0.2131641 | 0.03033516 | 3.471199 | [20 empty] | 2.478178 | 0.4026807 | 0.04572097 | 4.572097 | [28 empty] | 18.52254 | 1.0504 | 0.3531168 | 35.31168
2815 | Area 1 | Site 1 | Salt |  | 1130336.3 | 1.643098 | 1029.738 | 111.09375 | 1199.662 | 1691.96 | 17620.43 | 4280.968 | 1.290228 | -14.48832 | -28.08845 | 15263 | 55.25259 | 1.383514 | 0.4375071 | 43.75071 |  |  |  |  | 17.83935 | 1.125877 | 0.06634636 | 19.716 | 2.819837 | 0.2904991 | 0.02645007 | 6.267329 | [16 empty] | 1.777393 | 0.285563 | 0.02738156 | 3.178504 | 0.4793411 | 0.1444408 | 0.007710633 | 0.8823141 | [52 empty] | 21.8315 | 1.125031 | 0.4152122 | 41.52122
2819 | Area 1 | Site 1 | CaSO4 |  | 669229.7 | 1.33696 | 827.4178 | 101.25 | 923.0871 | 1106.225 | 17836.69 | 3075.937 | 1.125045 | -14.41013 | -28.02423 | 9772 | 53.47047 | 1.828523 | 0.4440682 | 44.40682 |  |  |  |  | 22.76862 | 1.620478 | 0.08200136 | 24.36816 | 1.357605 | 0.2992997 | 0.01175928 | 2.786354 | [16 empty] | 1.701064 | 0.3800371 | 0.02588165 | 3.004391 | [8 empty] | 1.682275 | 0.2701788 | 0.02997834 | 3.355214 | [44 empty] | 19.01996 | 1.443869 | 0.3477229 | 34.77229
2820 | Area 1 | Site 1 | Fe |  | 1470834.5 | 1.38231 | 1287.025 | 142.03125 | 1368.475 | 1779.068 | 15724.3805 | 5122.403 | 1.419626 | -14.4966 | -28.01693 | 21510 | 51.9012 | 1.269918 | 0.3147381 | 31.47381 |  |  |  |  | 16.65766 | 0.9748404 | 0.05720869 | 17.00058 | 5.085685 | 0.3135166 | 0.04376411 | 10.36988 | [20 empty] | 3.881814 | 0.2401849 | 0.05921173 | 6.775493 |  |  |  |  | 0.9622327 | 0.1680498 | 0.01637963 | 1.833229 | [12 empty] | 1.392369 | 0.2885966 | 0.0237627 | 2.37627 | [28 empty] | 20.11904 | 0.9386069 | 0.3509824 | 35.09824
2824 | Area 1 | Site 1 | CaO/CaCO3 |  | 1578940.8 | 1.76762 | 1188.473 | 101.25 | 1417.875 | 2100.769 | 19217.6 | 5689.094 | 1.631212 | -14.41956 | -28.06509 | 22240 | 50.95685 | 1.108882 | 0.4739254 | 47.39254 |  |  |  |  | 23.7357 | 1.005715 | 0.08932333 | 26.54402 | 0.7023722 | 0.1819738 | 0.006257431 | 1.482695 | [16 empty] | 0.6982024 | 0.2124041 | 0.01103731 | 1.281232 | [8 empty] | 3.626322 | 0.2232461 | 0.06790762 | 7.600308 | [44 empty] | 20.28055 | 0.8919738 | 0.3892861 | 38.92861
2827 | Area 1 | Site 1 | Salt |  | 273575.2 | 1.249915 | 556.0962 | 111.09375 | 590.1922 | 695.0731 | 16055.16 | 1892.206 | 1.041478 | -14.53257 | -27.98591 | 3745 | 65.17623 | 2.474896 | 0.5474581 | 54.74581 |  |  |  |  | 6.579995 | 1.900508 | 0.02113603 | 6.280947 | 1.869593 | 0.5076091 | 0.01830622 | 4.337649 | [20 empty] | 1.762014 | 0.4126606 | 0.02803799 | 3.208337 | [52 empty] | 24.61217 | 2.04806 | 0.4690853 | 46.90853
2830 | Area 1 | Site 1 | Salt |  | 606719.2 | 1.339032 | 788.7919 | 137.8125 | 878.9192 | 1056.217 | 16872.67 | 2851.542 | 1.066503 | -14.44773 | -28.01067 | 9488 | 62.30928 | 1.548577 | 0.5025735 | 50.25735 |  |  |  |  | 11.49554 | 1.197521 | 0.04434097 | 13.17671 | 3.447435 | 0.3415124 | 0.03949159 | 9.357511 | [16 empty] | 0.8423492 | 0.2450044 | 0.01577051 | 1.830671 | 3.728575 | 0.2911897 | 0.07237753 | 8.282031 | [52 empty] | 18.17682 | 1.159764 | 0.4059433 | 40.59433
2826 | Area 1 | Site 1 | CaO/CaCO3 |  | 446398.3 | 1.244958 | 732.2016 | 149.0625 | 753.9045 | 911.5605 | 18892.02 | 2464.065 | 1.08236 | -14.44792 | -27.97007 | 6655 | 46.11411 | 2.066781 | 0.4216748 | 42.16748 |  |  |  |  | 29.58558 | 1.933595 | 0.107569 | 31.96606 | [32 empty] | 5.502906 | 0.5065649 | 0.09672655 | 10.82576 | [44 empty] | 18.79739 | 1.577165 | 0.3339244 | 33.39244
2839 | Area 1 | Site 1 | CaO/CaCO3 |  | 2873275.2 | 1.412381 | 1819.488 | 82.96875 | 1912.686 | 2569.811 | 19717.83 | 7427.04 | 1.527722 | -14.3564 | -28.05667 | 46958 | 39.27276 | 0.732589 | 0.3490432 | 34.90432 |  |  |  |  | 34.19441 | 0.7113312 | 0.1373086 | 40.80371 | 0.4294439 | 0.1236995 | 0.003575373 | 0.8471825 |  |  |  |  | 0.5625713 | 0.08382193 | 0.00812476 | 1.131213 | 1.333523 | 0.09719643 | 0.02330741 | 2.941347 | [16 empty] | 8.47411 | 0.2221186 | 0.163155 | 18.26052 | [44 empty] | 15.73317 | 0.5348807 | 0.2956892 | 29.56892
2844 | Area 1 | Site 1 | Fe |  | 2657062.5 | 1.225108 | 1930.37 | 153.28125 | 1839.314 | 2364.912 | 19953.1 | 7283.115 | 1.58863 | -14.4556 | -28.01696 | 43271 | 36.81616 | 0.7906829 | 0.2898614 | 28.98614 |  |  |  |  | 34.39515 | 0.7247739 | 0.1660809 | 49.35389 | [8 empty] | 1.365446 | 0.1091643 | 0.01886546 | 2.626644 | 1.648989 | 0.1086572 | 0.02762518 | 3.48624 | [16 empty] | 3.64214 | 0.1532141 | 0.07168996 | 8.023632 | [12 empty] | 7.114074 | 0.3002214 | 0.1359281 | 13.59281 | 0.7716946 | 0.2204977 | 0.01414511 | 1.414511 | [24 empty] | 14.24635 | 0.5498447 | 0.2629598 | 26.29598
2765 | Area 1 | Site 1 | CaSO4 |  | 2586462.5 | 1.897586 | 1451.287 | 154.6875 | 1814.714 | 2753.943 | 17054.8 | 8069.033 | 2.003212 | -14.48368 | -27.94342 | 48528 | 44.36937 | 1.172488 | 0.2228193 | 22.28193 |  |  |  |  | 21.23648 | 0.7199307 | 0.08389208 | 24.93003 | 6.772164 | 0.2424471 | 0.06689741 | 15.8513 | 0.6893967 | 0.09644945 | 0.008369498 | 1.261963 | 0.5032246 | 0.0795136 | 0.007432103 | 1.034774 | [8 empty] | 2.445215 | 0.1632591 | 0.0419314 | 4.867477 | 6.007434 | 0.2013422 | 0.1053615 | 12.05632 | 0.2467727 | 0.07367645 | 0.004544885 | 0.536522 | 2.482035 | 0.1305915 | 0.04819028 | 5.393518 | [44 empty] | 15.24791 | 0.6137735 | 0.299258 | 29.9258
2852 | Area 1 | Site 1 | CaO/CaCO3 |  | 2821060.6 | 1.545368 | 1776.552 | 19.6875 | 1895.227 | 2745.426 | 16102.01 | 8950.483 | 2.259803 | -14.34566 | -27.96979 | 34743 | 44.04438 | 0.8954432 | 0.3630642 | 36.30642 |  |  |  |  | 29.55789 | 0.8266865 | 0.1117558 | 33.21021 | [8 empty] | 0.6836045 | 0.1080065 | 0.009463616 | 1.317623 | 1.299824 | 0.1200018 | 0.02167362 | 2.735166 | [16 empty] | 4.795787 | 0.2055123 | 0.08474182 | 9.484413 | [20 empty] | 0 | 0.3413486 | 0 | 0 | [20 empty] | 19.61851 | 0.6944694 | 0.3469099 | 34.69099
2855 | Area 1 | Site 1 | CaO/CaCO3 |  | 2519539.5 | 1.599056 | 1665.934 | 67.5 | 1791.083 | 2663.921 | 17366.86 | 9009.655 | 2.563807 | -14.523 | -27.99237 | 36791 | 46.45912 | 0.908364 | 0.4396849 | 43.96849 |  |  |  |  | 26.90605 | 0.8050571 | 0.1052736 | 31.28393 | [8 empty] | 0.4686994 | 0.08921531 | 0.007275969 | 1.013036 | 0.5755513 | 0.08806839 | 0.01077728 | 1.360071 | [16 empty] | 6.088296 | 0.2139611 | 0.1208747 | 13.52845 | [32 empty] | 1.756228 | 0.5400273 | 0.0290967 | 2.90967 | [8 empty] | 17.74606 | 0.6891918 | 0.3551548 | 35.51548
2858 | Area 1 | Site 1 | CaO/CaCO3 |  | 3811667.6 | 1.710023 | 1733.749 | 171.5625 | 2202.99 | 2964.752 | 18373 | 8046.664 | 1.351783 | -14.3949 | -28.08013 | 52317 | 50.00264 | 0.7396263 | 0.4290165 | 42.90165 |  |  |  |  | 23.32604 | 0.6724633 | 0.08505429 | 25.2754 | [8 empty] | 0.6138857 | 0.08644422 | 0.008751649 | 1.218495 | 1.108715 | 0.09087948 | 0.01901523 | 2.399682 | [16 empty] | 3.471816 | 0.1462212 | 0.06223095 | 6.964967 | [16 empty] | 0.8263174 | 0.228793 | 0.01428319 | 1.428319 | [24 empty] | 20.6506 | 0.5619205 | 0.373999 | 37.3999
2866 | Area 1 | Site 1 | CaO/CaCO3 |  | 345646.1 | 1.782002 | 511.5374 | 120.9375 | 663.393 | 911.5605 | 15302.86 | 2292.16 | 1.209618 | -14.50637 | -27.94436 | 5458 | 43.97925 | 2.188826 | 0.396795 | 39.6795 |  |  |  |  | 29.45674 | 2.051456 | 0.118059 | 35.08332 | 1.708897 | 0.4400091 | 0.01442682 | 3.418428 | [28 empty] | 4.415249 | 0.4807691 | 0.08112706 | 9.079845 | [44 empty] | 20.43987 | 1.669875 | 0.3797528 | 37.97528
2865 | Area 1 | Site 1 | CaO/CaCO3 |  | 645696.3 | 1.349198 | 786.2049 | 122.34375 | 906.7117 | 1060.746 | 17632.22 | 2955.453 | 1.076489 | -14.50213 | -28.04895 | 6442 | 53.99709 | 2.210706 | 0.4478496 | 44.78496 |  |  |  |  | 19.62353 | 1.918908 | 0.0607825 | 18.0626 | [32 empty] | 2.886338 | 0.435308 | 0.04524619 | 5.064011 | [44 empty] | 23.49305 | 1.768788 | 0.3836568 | 38.36568
2867 | Area 1 | Site 1 | Fe |  | 512585.8 | 1.455786 | 696.0042 | 164.53125 | 807.8642 | 1013.233 | 18598.36 | 2706.104 | 1.136875 | -14.37233 | -27.99347 | 4739 | 59.72952 | 2.443794 | 0.4775369 | 47.75369 |  |  |  |  | 12.86466 | 1.924922 | 0.0383428 | 11.39424 | [48 empty] | 2.670013 | 0.8466654 | 0.04100684 | 4.100684 | [28 empty] | 24.73581 | 2.06159 | 0.3936943 | 39.36943
2874 | Area 1 | Site 1 | CaO/CaCO3 |  | 233862.7 | 1.177045 | 517.7447 | 158.90625 | 545.6768 | 609.4089 | 16573.08 | 1722.885 | 1.010048 | -14.46258 | -27.94465 | 3803 | 54.25045 | 3.118876 | 0.3096909 | 30.96909 |  |  |  |  | 10.29415 | 2.154211 | 0.03333314 | 9.905536 | 6.442109 | 0.8302395 | 0.05921248 | 14.03036 | [20 empty] | 4.680273 | 0.6507979 | 0.07056881 | 8.075064 |  |  |  |  | 1.224778 | 0.3933391 | 0.02066867 | 2.313264 | [44 empty] | 23.10824 | 2.303741 | 0.4077193 | 40.77193
2872 | Area 1 | Site 1 | CaSO4 |  | 3305700.6 | 1.352247 | 1809.791 | 77.34375 | 2051.572 | 2447.284 | 19534.38 | 7138.748 | 1.226791 | -14.40625 | -28.07255 | 46200 | 49.55348 | 0.8235822 | 0.4001938 | 40.01938 |  |  |  |  | 23.76719 | 0.729856 | 0.08574899 | 25.48184 | [8 empty] | 0.3708789 | 0.08215494 | 0.005449438 | 0.7587273 | 0.7639336 | 0.08710597 | 0.01351459 | 1.705513 |  |  |  |  | 1.039052 | 0.1568108 | 0.01619845 | 1.880347 | 0.6760165 | 0.08996312 | 0.01101548 | 1.260482 |  |  |  |  | 4.606361 | 0.1763336 | 0.08454622 | 9.462521 | [44 empty] | 19.22309 | 0.6445686 | 0.359286 | 35.9286
2876 | Area 1 | Site 1 | C-Based |  | 148554.3 | 1.181294 | 406.7787 | 16.875 | 434.9083 | 480.5252 | 15959.86 | 1359.29 | 0.989759 | -14.50821 | -28.01787 | 2045 | 63.12432 | 3.645156 | 0.4870164 | 48.70164 |  |  |  |  | 8.885525 | 2.70437 | 0.02689774 | 7.993143 | [24 empty] | 1.857059 | 0.5588275 | 0.02701771 | 3.091588 | [52 empty] | 26.1331 | 3.061003 | 0.4605269 | 46.05269
2854 | Area 1 | Site 1 | CaSO4 |  | 483904.6 | 2.114214 | 644.5334 | 120.9375 | 784.9372 | 1362.681 | 16078.48 | 3324.215 | 1.817225 | -14.46161 | -27.96182 | 6177 | 50.9339 | 2.412323 | 0.3870818 | 38.70818 |  |  |  |  | 22.62871 | 2.062929 | 0.07680976 | 22.82539 | [20 empty] | 1.691128 | 0.5422721 | 0.02339546 | 2.715789 | [8 empty] | 2.291274 | 0.4004688 | 0.03778532 | 4.228981 | [44 empty] | 22.45499 | 1.967259 | 0.3855863 | 38.55863
2879 | Area 1 | Site 1 | Salt |  | 375798.2 | 1.229047 | 643.2914 | 149.0625 | 691.7233 | 790.6355 | 17057.2 | 2222.025 | 1.045522 | -14.41023 | -28.01783 | 5431 | 64.13974 | 2.184416 | 0.5322855 | 53.22855 |  |  |  |  | 10.80257 | 1.85285 | 0.03490069 | 10.37136 | 2.347867 | 0.4701319 | 0.02229729 | 5.28333 | [20 empty] | 1.968331 | 0.3507996 | 0.03153802 | 3.60884 | [52 empty] | 20.74149 | 1.687653 | 0.3872635 | 38.72635
2880 | Area 1 | Site 1 | CaO/CaCO3 |  | 3026242.0 | 1.697085 | 1837.617 | 126.5625 | 1962.939 | 3118.592 | 18636.68 | 8870.455 | 2.069085 | -14.43015 | -27.96119 | 43875 | 46.67891 | 0.7693066 | 0.4438593 | 44.38593 |  |  |  |  | 27.06622 | 0.750347 | 0.09666654 | 28.72618 | [8 empty] | 0.5237692 | 0.08716834 | 0.007493227 | 1.043285 | [20 empty] | 7.679673 | 0.2232734 | 0.1417796 | 15.86816 | [44 empty] | 18.05142 | 0.5759974 | 0.3349281 | 33.49281
2890 | Area 1 | Site 1 | Salt |  | 594217.1 | 1.307473 | 774.9555 | 15.46875 | 869.8165 | 1013.233 | 17295.76 | 2821.421 | 1.066058 | -14.42003 | -27.95265 | 9727 | 60.86701 | 1.701844 | 0.358386 | 35.8386 |  |  |  |  | 7.812665 | 1.200576 | 0.02562046 | 7.613575 | 6.828937 | 0.4906402 | 0.06983478 | 16.54731 | [20 empty] | 5.973554 | 0.4129531 | 0.09977835 | 11.41746 | [52 empty] | 18.51784 | 1.253994 | 0.3525287 | 35.25287
2889 | Area 1 | Site 1 | Si+Ca+Fe Mixture |  | 1512017.9 | 1.270538 | 1320.139 | 125.15625 | 1387.502 | 1677.287 | 20781.78 | 4795.168 | 1.210155 | -14.43689 | -28.01765 | 25146 | 45.78387 | 1.249258 | 0.3820832 | 38.20832 |  |  |  |  | 28.51127 | 0.9969221 | 0.1265 | 37.59172 |  |  |  |  | 0.4984497 | 0.1203217 | 0.006435806 | 0.9703988 | 1.513153 | 0.1385254 | 0.02358651 | 3.283959 | 3.13039 | 0.1741076 | 0.05787311 | 7.303466 | [12 empty] | 0.7051323 | 0.1163771 | 0.01354542 | 1.599032 | 1.65528 | 0.1533969 | 0.03326156 | 3.722676 | [12 empty] | 1.826608 | 0.247751 | 0.03602976 | 3.602976 | [28 empty] | 16.37585 | 0.7501854 | 0.3192048 | 31.92048
2891 | Area 1 | Site 1 | Salt |  | 400067 | 1.248474 | 659.5443 | 106.875 | 713.7094 | 823.4239 | 16824.59 | 2313.459 | 1.064587 | -14.49504 | -28.02707 | 5559 | 64.51833 | 2.370338 | 0.4811817 | 48.11817 |  |  |  |  | 10.84508 | 1.99827 | 0.03237344 | 9.620345 | 2.600362 | 0.5070726 | 0.02309196 | 5.471627 | [20 empty] | 2.495491 | 0.3973639 | 0.03756654 | 4.298672 | [52 empty] | 19.54073 | 1.843542 | 0.3399865 | 33.99865
2894 | Area 1 | Site 1 | Fe |  | 883971.5 | 1.408119 | 976.2688 | 164.53125 | 1060.899 | 1374.703 | 16148.77 | 3842.07 | 1.32887 | -14.45666 | -28.01796 | 13766 | 42.64174 | 1.448154 | 0.3331623 | 33.31623 |  |  |  |  | 25.51817 | 1.241277 | 0.1117843 | 33.21869 | [8 empty] | 0.5582382 | 0.1706535 | 0.007451575 | 1.037486 | 0.7325087 | 0.1675129 | 0.01200308 | 1.514764 | [16 empty] | 1.179424 | 0.1985925 | 0.02164581 | 2.422627 | [12 empty] | 9.427759 | 0.6266438 | 0.1722535 | 17.22535 | [28 empty] | 19.94216 | 1.072287 | 0.3570155 | 35.70155
2895 | Area 1 | Site 1 | TiO2 |  | 4041853.2 | 1.271449 | 2165.557 | 16.875 | 2268.534 | 2753.397 | 20352.81 | 8328.718 | 1.365733 | -14.54579 | -27.96139 | 68306 | 41.24897 | 0.8110915 | 0.3581531 | 35.81531 |  |  |  |  | 29.68801 | 0.7384325 | 0.1104258 | 32.815 | 0.346049 | 0.1040451 | 0.002882352 | 0.6829716 | 0.35516 | 0.07776486 | 0.004179488 | 0.6301884 | 0.8866225 | 0.07974798 | 0.0127729 | 1.778376 | 1.233105 | 0.08126471 | 0.02145496 | 2.707571 | [12 empty] | 0.1835229 | 0.0610235 | 0.003412707 | 0.4028688 | 1.968353 | 0.1016928 | 0.0384408 | 4.302344 | 8.163941 | 0.2203758 | 0.1496618 | 14.96618 | [40 empty] | 15.92627 | 0.4685754 | 0.2997687 | 29.97687
2769 | Area 1 | Site 1 | Salt |  | 1060471.7 | 1.296086 | 1046.368 | 168.75 | 1161.996 | 1356.183 | 19024.31 | 3748.052 | 1.05415 | -14.53409 | -28.03293 | 15377 | 62.81117 | 1.307869 | 0.4333378 | 43.33378 |  |  |  |  | 8.783142 | 0.9962164 | 0.0291417 | 8.659974 | 5.197326 | 0.337397 | 0.05300944 | 12.56056 | [20 empty] | 4.309378 | 0.2751871 | 0.07272187 | 8.321434 | [52 empty] | 18.89899 | 0.9787499 | 0.3654982 | 36.54982
2900 | Area 1 | Site 1 | CaO/CaCO3 |  | 252983.5 | 1.254495 | 536.9204 | 49.21875 | 567.5462 | 673.564 | 16743.21 | 1855.846 | 1.083383 | -14.40772 | -27.99396 | 2871 | 68.27998 | 3.210021 | 0.4678735 | 46.78735 | [40 empty] | 3.956452 | 0.8029209 | 0.04817609 | 5.39193 | [44 empty] | 27.76358 | 3.138314 | 0.3644395 | 36.44395
2903 | Area 1 | Site 1 | Salt |  | 376533.6 | 1.336834 | 629.1729 | 158.90625 | 692.3998 | 841.0999 | 16734.52 | 2249.562 | 1.069504 | -14.52105 | -27.99389 | 5022 | 61.18473 | 2.327308 | 0.4560306 | 45.60306 |  |  |  |  | 10.87522 | 1.686074 | 0.03383213 | 10.05382 | 1.92153 | 0.5011687 | 0.01699306 | 4.026495 |  |  |  |  | 0.8222843 | 0.2653105 | 0.01145075 | 1.594293 | [12 empty] | 1.702922 | 0.4025632 | 0.02503214 | 2.864384 | [52 empty] | 23.49331 | 1.936808 | 0.4084818 | 40.84818
2914 | Area 1 | Site 1 | CaSO4 |  | 1167107.2 | 1.497297 | 1063.039 | 14.0625 | 1219.019 | 1591.684 | 19251.36 | 4322.495 | 1.273938 | -14.55203 | -28.04941 | 14681 | 55.28737 | 1.518193 | 0.4408116 | 44.08116 |  |  |  |  | 17.90705 | 1.279477 | 0.0590991 | 17.56235 | [20 empty] | 1.485848 | 0.3249038 | 0.02077178 | 2.411228 | [8 empty] | 1.67862 | 0.2344799 | 0.02807005 | 3.141636 | [44 empty] | 23.6411 | 1.242858 | 0.4155547 | 41.55547
2905 | Area 1 | Site 1 | CaSO4 |  | 486110.8 | 2.700836 | 485.2728 | 113.90625 | 786.7245 | 1310.642 | 15957.96 | 3139.834 | 1.613869 | -14.4963 | -27.97132 | 8053 | 49.06929 | 2.050328 | 0.3807407 | 38.07407 |  |  |  |  | 27.10234 | 1.803021 | 0.1003247 | 29.81327 | [20 empty] | 3.056704 | 0.4568257 | 0.04829387 | 5.606044 | [8 empty] | 3.534815 | 0.371451 | 0.06446509 | 7.215016 | [44 empty] | 17.23687 | 1.560027 | 0.3212031 | 32.12031
2916 | Area 1 | Site 1 | Si+Al |  | 4892731.0 | 1.149469 | 2611.101 | 144.84375 | 2495.92 | 3001.379 | 21115.7 | 9715.545 | 1.535229 | -14.42936 | -28.07327 | 79895 | 41.78235 | 0.6008556 | 0.30687 | 30.687 |  |  |  |  | 30.50433 | 0.5278132 | 0.1375862 | 40.8862 | 1.24593 | 0.1040053 | 0.01143558 | 2.709653 |  |  |  |  | 3.820681 | 0.1093249 | 0.05839663 | 8.130584 | 3.258922 | 0.1007412 | 0.05720641 | 7.21933 | [16 empty] | 2.186222 | 0.09379692 | 0.04269943 | 4.778975 | [12 empty] | 0.3159588 | 0.1033207 | 0.006078233 | 0.6078233 | [28 empty] | 16.88561 | 0.411658 | 0.3154776 | 31.54776
2917 | Area 1 | Site 1 | Si+Ca+Fe Mixture |  | 6282669.6 | 1.62097 | 2665.426 | 149.0625 | 2828.311 | 4320.576 | 19215.7 | 12940.57 | 2.12106 | -14.37214 | -28.03247 | 96460 | 44.7888 | 0.6726327 | 0.3601539 | 36.01539 |  |  |  |  | 28.77975 | 0.5688818 | 0.1252179 | 37.21073 |  |  |  |  | 1.007417 | 0.07322327 | 0.0125456 | 1.891641 | 0.9165837 | 0.06612732 | 0.01370221 | 1.907763 | 3.215069 | 0.0924245 | 0.05768016 | 7.279116 | [12 empty] | 0.695652 | 0.06541944 | 0.01298213 | 1.532536 | 1.208098 | 0.07306527 | 0.02361555 | 2.643083 | 0.6659934 | 0.0770356 | 0.01241736 | 1.241736 | [8 empty] | 2.143233 | 0.1361909 | 0.04113802 | 4.113802 | [28 empty] | 16.57941 | 0.3983122 | 0.313722 | 31.3722
2922 | Area 1 | Site 1 | CaO/CaCO3 |  | 241216.9 | 1.499711 | 461.0158 | 101.25 | 554.1903 | 691.3904 | 16938.37 | 1798.188 | 1.066725 | -14.39702 | -28.05808 | 3356 | 64.0118 | 3.200678 | 0.54574 | 54.574 |  |  |  |  | 10.47075 | 2.712225 | 0.02854727 | 8.48333 | [32 empty] | 1.404111 | 0.4418737 | 0.02123875 | 2.377068 | [44 empty] | 24.11333 | 2.598481 | 0.3857608 | 38.57608
2919 | Area 1 | Site 1 | CaO/CaCO3 |  | 4730939.2 | 2.203792 | 1882.441 | 120.9375 | 2454.306 | 4148.507 | 20769.79 | 10096.78 | 1.714782 | -14.34996 | -28.07294 | 63305 | 38.0399 | 0.6730265 | 0.2962676 | 29.62676 |  |  |  |  | 29.93618 | 0.6581906 | 0.09816498 | 29.17147 | [8 empty] | 0.3911641 | 0.08016398 | 0.004934921 | 0.6870909 | 0.5088771 | 0.0762383 | 0.007822467 | 0.9871791 | [16 empty] | 11.11083 | 0.2435071 | 0.1836697 | 20.55655 | [44 empty] | 20.01306 | 0.5382276 | 0.3308226 | 33.08226
2923 | Area 1 | Site 1 | CaO/CaCO3 |  | 2493064.5 | 2.017956 | 1423.796 | 123.75 | 1781.648 | 2873.158 | 18201.4 | 7540.216 | 1.814781 | -14.43989 | -27.96211 | 36425 | 49.14462 | 0.8373227 | 0.4599124 | 45.99124 |  |  |  |  | 26.05812 | 0.7836056 | 0.09971821 | 29.63304 | 0.5147682 | 0.1383875 | 0.004553713 | 1.079 |  |  |  |  | 0.4471697 | 0.09348466 | 0.006663249 | 0.9277266 | 0.9552679 | 0.1023746 | 0.01714309 | 2.163423 | [16 empty] | 4.43536 | 0.1853037 | 0.08409977 | 9.412554 | [44 empty] | 18.44469 | 0.6275693 | 0.351012 | 35.1012
2925 | Area 1 | Site 1 | CaSO4 |  | 2887983.554 | 2.83987 | 1293.131 | 142.03125 | 1917.575 | 3672.324 | 19188.2 | 8662.191 | 2.067526 | -14.48152 | -28.00118 | 42818 | 48.81751 | 0.9924511 | 0.4001614 | 40.01614 |  |  |  |  | 25.97393 | 0.7717208 | 0.1067347 | 31.71811 | [8 empty] | 1.424448 | 0.1071914 | 0.02194554 | 3.055485 | 1.283715 | 0.1008672 | 0.02348941 | 2.964315 |  |  |  |  | 1.404907 | 0.1579995 | 0.0234351 | 2.720391 |  |  |  |  | 0.5344827 | 0.08964129 | 0.01002536 | 1.18349 | 2.018877 | 0.1251763 | 0.03964342 | 4.436943 | [20 empty] | 1.348792 | 0.3101174 | 0.02526827 | 2.526827 | [20 empty] | 17.19333 | 0.6581529 | 0.335807 | 33.5807
2920 | Area 1 | Site 1 | SiO2 |  | 6807757.5 | 1.518845 | 2728.853 | 84.375 | 2944.131 | 4144.704 | 19042.52 | 12052.89 | 1.698119 | -14.5422 | -28.0259 | 108212 | 44.86525 | 0.5950249 | 0.3941938 | 39.41938 |  |  |  |  | 31.13101 | 0.4839514 | 0.1424373 | 42.32779 | 0.4151303 | 0.07706615 | 0.003891442 | 0.922075 |  |  |  |  | 0.7382301 | 0.05611859 | 0.01179223 | 1.641836 | 3.432205 | 0.0853967 | 0.06568372 | 8.289148 | [12 empty] | 0.3098609 | 0.04635172 | 0.006146645 | 0.7256092 | 2.633808 | 0.08565025 | 0.05460764 | 6.111757 | [12 empty] | 0.3952466 | 0.08474664 | 0.007997681 | 0.7997681 | 0.538777 | 0.1325234 | 0.01053836 | 1.053836 | [24 empty] | 15.54049 | 0.3481333 | 0.3117694 | 31.17694
2926 | Area 1 | Site 1 | CaO/CaCO3 |  | 2208458.0 | 1.375511 | 1568.39 | 14.0625 | 1676.871 | 2157.337 | 17874.41 | 6363.793 | 1.459261 | -14.38647 | -28.04941 | 23588 | 46.44904 | 1.222533 | 0.3016731 | 30.16731 |  |  |  |  | 19.17472 | 1.062151 | 0.05388004 | 16.01141 | [8 empty] | 0.4460361 | 0.1470913 | 0.005102904 | 0.7104791 | 0.7999566 | 0.1535933 | 0.01109996 | 1.400792 | [16 empty] | 5.564009 | 0.3170066 | 0.07755654 | 8.680227 | [44 empty] | 27.56624 | 1.054587 | 0.4002947 | 40.02947
2929 | Area 1 | Site 1 | SiO2 |  | 2634264.6 | 1.423334 | 1769.012 | 22.5 | 1831.407 | 2517.894 | 21382.53 | 7178.762 | 1.556789 | -14.43012 | -28.08038 | 40491 | 46.92654 | 1.11375 | 0.3394819 | 33.94819 |  |  |  |  | 26.97856 | 0.8431868 | 0.1072877 | 31.88244 | 0.9267357 | 0.2127474 | 0.007828059 | 1.854854 |  |  |  |  | 0.9803788 | 0.1080206 | 0.01375529 | 1.915154 | 3.031323 | 0.1495709 | 0.051018 | 6.438366 | [8 empty] | 0.6505157 | 0.09463624 | 0.01064591 | 1.218192 | 0.2735863 | 0.0849934 | 0.004824244 | 0.5695003 | 1.918054 | 0.1328766 | 0.03545464 | 3.968129 | [20 empty] | 2.49465 | 0.3732025 | 0.04376393 | 4.376393 | [20 empty] | 15.81966 | 0.6730714 | 0.2822152 | 28.22152
2932 | Area 1 | Site 1 | Salt |  | 453752.4 | 1.242516 | 677.9644 | 146.25 | 760.0892 | 842.3818 | 16607.92 | 2400.168 | 1.010309 | -14.34731 | -28.00222 | 6417 | 63.10411 | 2.086919 | 0.4851936 | 48.51936 |  |  |  |  | 11.65796 | 1.730087 | 0.03749134 | 11.14122 | 3.308593 | 0.4574356 | 0.03112036 | 7.373951 | [20 empty] | 2.609525 | 0.3510732 | 0.04165248 | 4.766219 | [52 empty] | 19.31981 | 1.641063 | 0.3551748 | 35.51748
2924 | Area 1 | Site 1 | Si+Al |  | 3941101.1 | 2.07382 | 1631.732 | 158.90625 | 2240.082 | 3383.919 | 16965.23 | 8415.427 | 1.429963 | -14.481 | -27.95248 | 60956 | 50.0517 | 0.8219952 | 0.4068115 | 40.68115 |  |  |  |  | 23.63745 | 0.6259963 | 0.09671435 | 28.74039 |  |  |  |  | 0.3188804 | 0.07763278 | 0.004047551 | 0.6102948 | 1.992345 | 0.100578 | 0.03042638 | 4.236275 | 2.568614 | 0.1058964 | 0.04610348 | 5.818163 | [12 empty] | 0.6027361 | 0.08099521 | 0.01095049 | 1.292701 | 0.4008135 | 0.07399545 | 0.007647947 | 0.8559681 | [12 empty] | 0.6857944 | 0.1385348 | 0.01303047 | 1.303047 | 0.7052413 | 0.1987773 | 0.01297051 | 1.297051 | [24 empty] | 19.03643 | 0.5233935 | 0.3592033 | 35.92033
2935 | Area 1 | Site 1 | Fe |  | 572154.6 | 1.167686 | 826.9856 | 142.03125 | 853.5162 | 965.6599 | 20122.79 | 2833.898 | 1.116979 | -14.50048 | -28.01912 | 7801 | 48.13036 | 1.97534 | 0.3571171 | 35.71171 |  |  |  |  | 21.16555 | 1.732453 | 0.07715861 | 22.92905 | [48 empty] | 7.583603 | 0.8550656 | 0.12206 | 12.206 | [28 empty] | 23.1205 | 1.615251 | 0.3724805 | 37.24805
2941 | Area 1 | Site 1 | Salt |  | 436102.4 | 1.30585 | 690.3263 | 158.90625 | 745.1596 | 901.4627 | 18447.01 | 2461.481 | 1.105591 | -14.35273 | -28.00238 | 6343 | 62.07497 | 2.097446 | 0.4378156 | 43.78156 |  |  |  |  | 8.739174 | 1.526294 | 0.02962724 | 8.804261 | 3.749344 | 0.4701448 | 0.03838929 | 9.096321 | [16 empty] | 1.169462 | 0.3829025 | 0.0188082 | 2.183292 | 3.248195 | 0.3750946 | 0.0544888 | 6.235056 | [52 empty] | 21.01885 | 1.658877 | 0.4145382 | 41.45382
2939 | Area 1 | Site 1 | CaO/CaCO3 |  | 3357915.2 | 1.402068 | 1817.744 | 21.09375 | 2067.711 | 2548.601 | 19881.88 | 7284.186 | 1.257426 | -14.42341 | -28.05833 | 51841 | 44.58942 | 0.6944377 | 0.4299158 | 42.99158 |  |  |  |  | 30.21299 | 0.6792902 | 0.1143941 | 33.99424 | [32 empty] | 7.010337 | 0.1935988 | 0.1306326 | 14.62057 | [44 empty] | 18.18726 | 0.5236604 | 0.3408382 | 34.08382
2943 | Area 1 | Site 1 | CaSO4 |  | 881029.9 | 1.351585 | 1027.717 | 127.96875 | 1059.133 | 1389.048 | 19178.16 | 3692.978 | 1.231836 | -14.54814 | -28.02766 | 11298 | 57.74385 | 1.773734 | 0.4616494 | 46.16494 |  |  |  |  | 15.70874 | 1.456475 | 0.04912911 | 14.59959 | [20 empty] | 1.321771 | 0.3842982 | 0.0180537 | 2.095708 | [8 empty] | 1.626706 | 0.2691838 | 0.02653634 | 2.969982 | [44 empty] | 23.59893 | 1.453239 | 0.405518 | 40.5518
2954 | Area 1 | Site 1 | Salt |  | 237539.8 | 1.385031 | 473.568 | 150.46875 | 549.95 | 655.9063 | 16532.49 | 1789.366 | 1.072635 | -14.45498 | -27.9724 | 3729 | 61.33474 | 2.671034 | 0.4753734 | 47.53734 |  |  |  |  | 11.7102 | 2.117562 | 0.03964362 | 11.78081 | 4.275637 | 0.6605299 | 0.04162943 | 9.86407 | [20 empty] | 2.493511 | 0.4426381 | 0.04077552 | 4.66587 | [52 empty] | 20.1859 | 2.079609 | 0.3814805 | 38.14805
2956 | Area 1 | Site 1 | Salt |  | 152231.4 | 2.403425 | 339.4317 | 158.90625 | 440.2579 | 815.7985 | 16069.8 | 1928.565 | 1.944261 | -14.5097 | -28.01985 | 2533 | 81.50743 | 1.533403 | 0.4770886 | 47.70886 | [8 empty] | 7.746484 | 0.8717478 | 0.1047686 | 24.82486 | [20 empty] | 10.74609 | 0.9936222 | 0.2499923 | 28.60617
2957 | Area 1 | Site 1 | Salt |  | 731740.2 | 1.699025 | 910.3011 | 1.40625 | 965.236 | 1546.624 | 16768.73 | 4265.907 | 1.979046 | -14.37881 | -27.9532 | 10889 | 57.52351 | 1.740542 | 0.3981802 | 39.81802 |  |  |  |  | 16.07125 | 1.363929 | 0.0573798 | 17.05143 | 3.363952 | 0.3612422 | 0.03315871 | 7.856937 | [16 empty] | 0.958987 | 0.2944245 | 0.01606675 | 1.865059 | 3.87864 | 0.3120594 | 0.06723446 | 7.69352 |  |  |  |  | 0.9698322 | 0.2266468 | 0.01855071 | 2.076219 | [44 empty] | 17.23383 | 1.255548 | 0.3404552 | 34.04552
2960 | Area 1 | Site 1 | Salt |  | 717767.2 | 1.288058 | 958.7865 | 160.3125 | 955.9757 | 1234.973 | 16094.1 | 3769.351 | 1.575214 | -14.38776 | -28.07493 | 9377 | 63.43436 | 1.72064 | 0.4664327 | 46.64327 |  |  |  |  | 7.967792 | 1.37686 | 0.02489305 | 7.397413 | 2.934552 | 0.3625693 | 0.02762776 | 6.546381 | [20 empty] | 2.753442 | 0.3086989 | 0.04251632 | 4.865066 | [52 empty] | 22.90985 | 1.37719 | 0.4179848 | 41.79848
2962 | Area 1 | Site 1 | CaO/CaCO3 |  | 4561793.2 | 1.89427 | 1761.47 | 172.96875 | 2410.032 | 3336.699 | 22685.54 | 8391.544 | 1.228396 | -14.42619 | -27.94598 | 81218 | 35.03249 | 0.5434745 | 0.3250822 | 32.50822 |  |  |  |  | 35.08077 | 0.5575857 | 0.1288172 | 38.28033 | [8 empty] | 0.3638321 | 0.06381105 | 0.005060297 | 0.704547 | [20 empty] | 14.00357 | 0.2241547 | 0.2658995 | 29.75982 | [44 empty] | 15.51934 | 0.3954132 | 0.2884972 | 28.84972
2969 | Area 1 | Site 1 | CaO/CaCO3 |  | 1070032.1 | 1.193346 | 1136.225 | 143.4375 | 1167.222 | 1355.909 | 17311.74 | 4084.11 | 1.240475 | -14.42191 | -28.0025 | 15843 | 51.09377 | 1.539801 | 0.4633208 | 46.33208 |  |  |  |  | 22.42883 | 1.193794 | 0.09240279 | 27.45914 | [12 empty] | 1.366768 | 0.1479803 | 0.02748516 | 3.46857 | [8 empty] | 0.4468488 | 0.1333926 | 0.008074275 | 0.9239249 |  |  |  |  | 1.82917 | 0.1965865 | 0.03740854 | 4.186811 | [32 empty] | 2.841575 | 0.8353971 | 0.04832218 | 4.832218 | [8 empty] | 19.99303 | 1.075471 | 0.4206389 | 42.06389
2975 | Area 1 | Site 1 | Fe |  | 403008.7 | 1.163703 | 685.7776 | 170.15625 | 716.3285 | 798.0417 | 21605.62 | 2322.281 | 1.064891 | -14.4937 | -28.02019 | 3330 | 57.7411 | 3.190431 | 0.4167229 | 41.67229 |  |  |  |  | 13.68868 | 2.725746 | 0.03926113 | 11.66714 | [48 empty] | 6.114537 | 1.377002 | 0.08754994 | 8.754994 | [28 empty] | 22.45568 | 2.576166 | 0.328365 | 32.8365
2974 | Area 1 | Site 1 | CaO/CaCO3 |  | 1862811.9 | 1.970749 | 1131.368 | 139.21875 | 1540.067 | 2229.643 | 17542.82 | 5628.852 | 1.353508 | -14.43377 | -28.059 | 24173 | 55.95112 | 1.101763 | 0.4958253 | 49.58253 |  |  |  |  | 19.31854 | 0.990129 | 0.0620285 | 18.43287 | [32 empty] | 2.250974 | 0.2091044 | 0.03691412 | 4.131475 | [44 empty] | 22.47936 | 0.8825866 | 0.3833845 | 38.33845
2977 | Area 1 | Site 1 | Salt |  | 180177.2 | 1.324384 | 441.0418 | 157.5 | 478.9664 | 584.1086 | 15198.95 | 1592.508 | 1.120091 | -14.37994 | -28.05983 | 3734 | 59.46295 | 2.703864 | 0.3290808 | 32.90808 |  |  |  |  | 6.384242 | 1.521479 | 0.02464961 | 7.32507 | 9.190796 | 0.8357477 | 0.1191086 | 28.22271 | [16 empty] | 1.377285 | 0.3343918 | 0.02841283 | 3.298216 | 8.942466 | 0.7780936 | 0.1880905 | 21.52286 |  |  |  |  | 0.7243008 | 0.2410821 | 0.01643288 | 1.839189 | [44 empty] | 13.91797 | 1.65201 | 0.3254746 | 32.54746
2981 | Area 1 | Site 1 | C-Based |  | 541267.1 | 1.200324 | 800.6594 | 163.125 | 830.1582 | 961.0503 | 16615.04 | 2739.88 | 1.103676 | -14.51809 | -28.07547 | 6129 | 63.82264 | 2.2574 | 0.4629197 | 46.29197 |  |  |  |  | 9.277855 | 1.694504 | 0.02499773 | 7.428522 | [24 empty] | 1.317557 | 0.3350912 | 0.01710445 | 1.957232 | [52 empty] | 25.58195 | 1.921925 | 0.400908 | 40.0908
2980 | Area 1 | Site 1 | CaO/CaCO3 |  | 4947887.3 | 1.543924 | 2301.409 | 30.9375 | 2509.949 | 3553.201 | 21133.72 | 9953.931 | 1.593527 | -14.44893 | -27.97205 | 85119 | 41.99238 | 0.5830567 | 0.3305138 | 33.05138 |  |  |  |  | 30.15594 | 0.5196257 | 0.1292989 | 38.42347 | 0.5626634 | 0.1453531 | 0.004947294 | 1.172258 | 0.9403754 | 0.07693063 | 0.01135329 | 1.711863 | 0.4837624 | 0.06188567 | 0.007118031 | 0.9910461 | 1.550308 | 0.07354289 | 0.02782305 | 3.511211 | [8 empty] | 1.201004 | 0.06900213 | 0.02178118 | 2.492382 |  |  |  |  | 5.665202 | 0.133668 | 0.1153292 | 12.90779 | [20 empty] | 2.995303 | 0.2517622 | 0.05733079 | 5.733079 | [20 empty] | 14.45304 | 0.3797057 | 0.2823031 | 28.23031
2986 | Area 1 | Site 1 | CaO/CaCO3 |  | 1310513.5 | 1.386858 | 1156.954 | 59.0625 | 1291.742 | 1604.531 | 20506.1 | 4392.63 | 1.17165 | -14.53671 | -28.05951 | 16259 | 50.29272 | 1.341771 | 0.4658752 | 46.58752 |  |  |  |  | 26.58575 | 1.269162 | 0.09258918 | 27.51452 | [32 empty] | 4.313103 | 0.3020293 | 0.0746325 | 8.352965 | [44 empty] | 18.80843 | 1.004301 | 0.3307073 | 33.07073
2989 | Area 1 | Site 1 | Fe |  | 5978206.9 | 1.644119 | 2360.699 | 87.1875 | 2758.929 | 3881.269 | 21116.09 | 11760.94 | 1.84121 | -14.36831 | -28.01913 | 93612 | 44.19904 | 0.6908026 | 0.3600212 | 36.00212 |  |  |  |  | 28.20366 | 0.5205233 | 0.1324162 | 39.34984 |  |  |  |  | 0.1971401 | 0.06349474 | 0.002395132 | 0.361141 | 0.8949773 | 0.06508731 | 0.01340935 | 1.866989 | 2.054927 | 0.07896809 | 0.03726421 | 4.702666 |  |  |  |  | 0.440035 | 0.08742814 | 0.007606959 | 0.8830301 | 0.2947611 | 0.05004333 | 0.005338017 | 0.6108198 | 0.2440904 | 0.05174894 | 0.00477917 | 0.5641793 | 1.550597 | 0.07892412 | 0.03185069 | 3.56477 | [12 empty] | 6.564233 | 0.2000935 | 0.1315931 | 13.15931 | 0.5202763 | 0.148377 | 0.01000806 | 1.000806 | 0 | 0.1777122 | 0 | 0 | [20 empty] | 14.83625 | 0.4183601 | 0.2911172 | 29.11172
2990 | Area 1 | Site 1 | CaSO4 |  | 6815111.7 | 1.723039 | 2507.292 | 23.90625 | 2945.721 | 4320.161 | 18128.11 | 13975.66 | 2.280666 | -14.48132 | -28.08097 | 95876 | 53.2554 | 0.5387996 | 0.4894216 | 48.94216 |  |  |  |  | 22.3061 | 0.473462 | 0.08683854 | 25.80562 | 0.2828586 | 0.07919265 | 0.002651533 | 0.6282793 |  |  |  |  | 0.3056034 | 0.05325402 | 0.004825986 | 0.6719238 | 0.2487504 | 0.04957608 | 0.00473051 | 0.5969805 |  |  |  |  | 1.48763 | 0.104913 | 0.02550364 | 2.960511 | 0.19994 | 0.05007729 | 0.003550349 | 0.4062601 |  |  |  |  | 3.118137 | 0.09833394 | 0.06227769 | 6.970199 | [12 empty] | 1.267993 | 0.1166035 | 0.02476527 | 2.476527 | [28 empty] | 17.5276 | 0.4154875 | 0.3549919 | 35.49919
2995 | Area 1 | Site 1 | C-Based |  | 378739.9 | 1.540949 | 578.8828 | 160.3125 | 694.4254 | 892.0291 | 16578.58 | 2324.865 | 1.13565 | -14.50301 | -28.0207 | 5000 | 64.34444 | 2.392675 | 0.5019016 | 50.19016 |  |  |  |  | 7.885855 | 1.902087 | 0.02246331 | 6.675374 | [24 empty] | 1.11924 | 0.369683 | 0.0153785 | 1.759734 | [52 empty] | 26.65047 | 2.016083 | 0.4452506 | 44.52506
2992 | Area 1 | Site 1 | Si+Al |  | 4003611.5 | 1.461538 | 2642.348 | 143.4375 | 2257.777 | 3861.892 | 18499.2 | 13551.38 | 3.650102 | -14.47394 | -28.03311 | 55220 | 49.17409 | 0.7169229 | 0.4013341 | 40.13341 |  |  |  |  | 25.74832 | 0.6408188 | 0.1013826 | 30.12763 |  |  |  |  | 0.334152 | 0.08650689 | 0.004054212 | 0.6112991 | 1.188805 | 0.09237824 | 0.01736717 | 2.418038 | 2.291359 | 0.108746 | 0.03980498 | 5.023306 | [16 empty] | 1.530519 | 0.1096908 | 0.02806309 | 3.140857 | [12 empty] | 0.6237455 | 0.1460873 | 0.01130723 | 1.130723 | [28 empty] | 19.10901 | 0.5370153 | 0.3481784 | 34.81784
3000 | Area 1 | Site 1 | CaO/CaCO3 |  | 176500.1 | 1.796718 | 372.7601 | 122.34375 | 474.0538 | 669.7446 | 15972.17 | 1628.867 | 1.196235 | -14.44861 | -27.94678 | 2578 | 48.95822 | 3.606686 | 0.409035 | 40.9035 |  |  |  |  | 30.36194 | 3.396468 | 0.1005637 | 29.8843 | [32 empty] | 3.121355 | 0.768952 | 0.04870126 | 5.450707 | [44 empty] | 17.55849 | 2.981053 | 0.2764539 | 27.64539
3002 | Area 1 | Site 1 | Salt |  | 776600.6 | 1.263303 | 886.6423 | 172.96875 | 994.3835 | 1120.098 | 16822.25 | 3221.375 | 1.063347 | -14.51612 | -27.9649 | 12529 | 61.05463 | 1.470902 | 0.3696874 | 36.96874 |  |  |  |  | 7.980762 | 1.047508 | 0.02637144 | 7.836743 | 6.788608 | 0.4271106 | 0.06974367 | 16.52572 | [20 empty] | 5.660761 | 0.3557185 | 0.09506949 | 10.87863 | [52 empty] | 18.51524 | 1.083861 | 0.3544061 | 35.44061
2982 | Area 1 | Site 1 | CaO/CaCO3 |  | 365502.4 | 1.581277 | 576.4931 | 67.5 | 682.1819 | 911.5951 | 18902.92 | 2352.402 | 1.204823 | -14.46361 | -28.02823 | 5254 | 54.86272 | 2.452915 | 0.4848245 | 48.48245 |  |  |  |  | 21.72422 | 2.211604 | 0.07127387 | 21.1803 | [32 empty] | 1.893466 | 0.4255155 | 0.03096025 | 3.46511 | [44 empty] | 21.51959 | 1.949654 | 0.3640063 | 36.40063
3007 | Area 1 | Site 1 | CaO/CaCO3 |  | 2286412.2 | 2.551722 | 1383.047 | 177.1875 | 1706.209 | 3529.152 | 19650.24 | 9037.635 | 2.842793 | -14.5031 | -28.03398 | 33429 | 49.68103 | 0.8298973 | 0.5333142 | 53.33142 |  |  |  |  | 29.99437 | 0.7977295 | 0.1283159 | 38.13135 |  |  |  |  | 0.8147521 | 0.113235 | 0.01065276 | 1.606236 | 0.3379676 | 0.08846124 | 0.005303253 | 0.7383739 | [20 empty] | 3.191902 | 0.1600552 | 0.06529774 | 7.308207 | [44 empty] | 15.97997 | 0.6002124 | 0.3262661 | 32.62661
3013 | Area 1 | Site 1 | Salt |  | 730269.3 | 1.353266 | 828.4232 | 122.34375 | 964.2654 | 1121.077 | 16991.75 | 3117.465 | 1.059035 | -14.40738 | -28.05089 | 11014 | 64.7437 | 1.517712 | 0.4541295 | 45.41295 |  |  |  |  | 6.252901 | 1.160144 | 0.02019772 | 6.002112 | 4.650709 | 0.3893215 | 0.04786862 | 11.34244 | [20 empty] | 4.210472 | 0.3205069 | 0.0705203 | 8.069512 | [52 empty] | 20.14222 | 1.154985 | 0.3908196 | 39.08196
3016 | Area 1 | Site 1 | CaO/CaCO3 |  | 237539.8 | 1.834144 | 406.7787 | 70.3125 | 549.95 | 746.0905 | 15559.63 | 1822.071 | 1.112204 | -14.52445 | -27.96528 | 3164 | 50.77806 | 3.417055 | 0.3958038 | 39.58038 |  |  |  |  | 25.3626 | 3.07302 | 0.07734433 | 22.98424 | [32 empty] | 2.958678 | 0.6735342 | 0.04366454 | 4.886992 | [44 empty] | 20.90068 | 2.783008 | 0.3165885 | 31.65885
3005 | Area 1 | Site 1 | Si+Al |  | 8157983.6 | 1.106195 | 3381.318 | 29.53125 | 3222.897 | 3740.398 | 17409.91 | 13629.26 | 1.811975 | -14.39016 | -27.97177 | 122660 | 46.76436 | 0.6037788 | 0.3799576 | 37.99576 |  |  |  |  | 27.76119 | 0.456265 | 0.1258352 | 37.39417 | 0.6151237 | 0.07580818 | 0.005893012 | 1.396346 | 0.3460655 | 0.05242909 | 0.004583217 | 0.6910631 | 1.868418 | 0.06752257 | 0.0299284 | 4.166942 | 2.372642 | 0.07082028 | 0.04484556 | 5.659416 |  |  |  |  | 0.4056885 | 0.08001758 | 0.007035558 | 0.8167009 | 0.544294 | 0.0488949 | 0.00990518 | 1.133432 | 0.8219582 | 0.05487903 | 0.01610011 | 1.900613 | 0.7155173 | 0.05574655 | 0.01467698 | 1.642666 | [12 empty] | 0.7846977 | 0.0896833 | 0.01588486 | 1.588486 | 0.5644448 | 0.1213591 | 0.0110426 | 1.10426 | [24 empty] | 16.4356 | 0.3763213 | 0.3300632 | 33.00632
3009 | Area 1 | Site 1 | SiO2 |  | 7598331.1 | 1.249125 | 3217.156 | 111.09375 | 3110.385 | 4018.63 | 19132.82 | 13062.57 | 1.78702 | -14.4772 | -27.95256 | 119048 | 50.84069 | 0.575701 | 0.4669863 | 46.69863 |  |  |  |  | 25.93367 | 0.457138 | 0.1095933 | 32.56761 | 0.4267951 | 0.07507189 | 0.004064844 | 0.9631625 | 0.1696775 | 0.05259417 | 0.002240346 | 0.3378022 | 0.9296467 | 0.05578114 | 0.01486258 | 2.069323 | 2.150627 | 0.06824084 | 0.0409799 | 5.171578 | [8 empty] | 0.3057209 | 0.04431229 | 0.005590819 | 0.6397475 | 0.38394 | 0.04852581 | 0.007526908 | 0.8885488 | 1.91809 | 0.0734262 | 0.03929311 | 4.397735 | [12 empty] | 0.6658213 | 0.08823126 | 0.01330646 | 1.330646 | 0.5202716 | 0.1267461 | 0.0100415 | 1.00415 | [24 empty] | 15.75505 | 0.3451399 | 0.317203 | 31.7203
3019 | Area 1 | Site 1 | CaSO4 |  | 1724553.5 | 1.578232 | 1315.009 | 82.96875 | 1481.813 | 2075.389 | 18528.82 | 5522.357 | 1.407222 | -14.49484 | -28.0504 | 24909 | 47.16003 | 1.120358 | 0.3687758 | 36.87758 |  |  |  |  | 26.24834 | 0.972295 | 0.1032897 | 30.69439 | 1.98755 | 0.2021048 | 0.01772085 | 4.198945 | [16 empty] | 2.180046 | 0.2403913 | 0.03504502 | 4.068093 | 0.4368572 | 0.1067154 | 0.007265009 | 0.8313221 |  |  |  |  | 3.342404 | 0.2024135 | 0.0629303 | 7.043239 | [44 empty] | 18.64477 | 0.864207 | 0.3575438 | 35.75438
3022 | Area 1 | Site 1 | Salt |  | 372856.5 | 1.244221 | 654.2118 | 150.46875 | 689.0107 | 813.984 | 16197.68 | 2215.787 | 1.047862 | -14.38666 | -27.96558 | 5663 | 65.0189 | 2.076768 | 0.5078575 | 50.78575 |  |  |  |  | 9.269994 | 1.663988 | 0.03079617 | 9.151629 | 3.714285 | 0.5069726 | 0.03799777 | 9.003551 | [20 empty] | 3.340005 | 0.4100892 | 0.0572589 | 6.552034 | [52 empty] | 18.65682 | 1.562756 | 0.3670752 | 36.70752
2777 | Area 1 | Site 1 | CaO/CaCO3 |  | 264750.2 | 1.768278 | 467.4345 | 130.78125 | 580.5949 | 826.5542 | 16070.7 | 2101.54 | 1.327484 | -14.4271 | -27.97695 | 3613 | 55.71873 | 3.126455 | 0.4288183 | 42.88183 |  |  |  |  | 16.43949 | 2.651247 | 0.04791338 | 14.23831 | [32 empty] | 1.675551 | 0.4980427 | 0.02459651 | 2.752873 | [44 empty] | 26.16624 | 2.585142 | 0.405523 | 40.5523
3024 | Area 1 | Site 1 | CaO/CaCO3 |  | 2721043.8 | 1.312318 | 1701.165 | 140.625 | 1861.328 | 2232.469 | 22241.06 | 6481.694 | 1.22866 | -14.35709 | -28.0821 | 36710 | 44.88811 | 0.9788315 | 0.3752732 | 37.52732 |  |  |  |  | 24.58203 | 0.8614472 | 0.08224349 | 24.44012 | [8 empty] | 0.3489617 | 0.09871462 | 0.004834405 | 0.673096 | [20 empty] | 8.318785 | 0.2734921 | 0.1470668 | 16.45991 | [32 empty] | 2.510011 | 0.6432145 | 0.03690895 | 3.690895 | [8 empty] | 19.35211 | 0.7657974 | 0.3489832 | 34.89832
3029 | Area 1 | Site 1 | Salt |  | 584656.7 | 1.410224 | 732.2016 | 157.5 | 862.7909 | 1032.568 | 17191.04 | 2736.225 | 1.019044 | -14.54703 | -27.94691 | 10272 | 60.54676 | 1.851891 | 0.3370476 | 33.70476 |  |  |  |  | 10.39441 | 1.311579 | 0.03239072 | 9.625481 | 6.51704 | 0.4951966 | 0.0628401 | 14.88993 | [20 empty] | 6.415857 | 0.4336878 | 0.1048375 | 11.99637 |  |  |  |  | 0.6850366 | 0.2107044 | 0.01214015 | 1.358741 | [44 empty] | 15.44091 | 1.273604 | 0.2812294 | 28.12294
3028 | Area 1 | Site 1 | CaO/CaCO3 |  | 985459.1 | 2.969769 | 671.1506 | 123.75 | 1120.145 | 1993.162 | 17273.62 | 4521.494 | 1.650879 | -14.37131 | -28.05083 | 11559 | 56.19794 | 1.761252 | 0.43213 | 43.213 |  |  |  |  | 18.03363 | 1.495023 | 0.05321427 | 15.81357 | [8 empty] | 0.6143592 | 0.2030404 | 0.007518137 | 1.046753 | [20 empty] | 1.014379 | 0.287789 | 0.01494204 | 1.672332 | [44 empty] | 24.1397 | 1.44898 | 0.371516 | 37.1516
3027 | Area 1 | Site 1 | SiO2 |  | 1908407.8 | 1.47154 | 1300.611 | 172.96875 | 1558.801 | 1913.901 | 17924.48 | 5222.659 | 1.137372 | -14.41021 | -28.06585 | 26294 | 34.1181 | 1.125767 | 0.2013201 | 20.13201 |  |  |  |  | 38.51356 | 1.003475 | 0.1730964 | 51.43868 | [8 empty] | 0.8335138 | 0.1275067 | 0.01122928 | 1.563457 | 7.429163 | 0.2707595 | 0.1197708 | 15.11483 | [16 empty] | 1.899767 | 0.1777631 | 0.03282373 | 3.673674 | [44 empty] | 17.20589 | 0.8191363 | 0.28036 | 28.036
3031 | Area 1 | Site 1 | CaO/CaCO3 |  | 536119.2 | 1.447476 | 727.4926 | 35.15625 | 826.201 | 1053.028 | 16368.47 | 2727.403 | 1.104148 | -14.48191 | -27.947 | 8343 | 43.61289 | 1.883723 | 0.3629224 | 36.29224 |  |  |  |  | 29.94607 | 1.706872 | 0.1169478 | 34.75312 | 1.036345 | 0.3300044 | 0.008771194 | 2.078329 | [20 empty] | 1.45362 | 0.2435976 | 0.02437221 | 2.788868 |  |  |  |  | 5.758914 | 0.4461085 | 0.1077809 | 12.06298 | [44 empty] | 18.19216 | 1.323095 | 0.3434862 | 34.34862
3025 | Area 1 | Site 1 | CaSO4 |  | 13130875.1 | 1.32813 | 4415.168 | 81.5625 | 4088.857 | 5863.916 | 23277.26 | 18807.81 | 2.143744 | -14.49366 | -28.07404 | 228257 | 37.2629 | 0.3891682 | 0.2420415 | 24.20415 |  |  |  |  | 32.90024 | 0.3386891 | 0.1407825 | 41.83603 | 0.9856271 | 0.06063123 | 0.00889562 | 2.107812 | 0.1091975 | 0.03544852 | 0.001375197 | 0.2073538 | 0.4984303 | 0.03502069 | 0.007716378 | 1.074354 | 0.2226878 | 0.0302794 | 0.004178636 | 0.5273352 | 0.6625528 | 0.05470107 | 0.01287642 | 2.302151 | 5.696346 | 0.09475684 | 0.1029086 | 11.94582 | [8 empty] | 7.565121 | 0.096076 | 0.1557159 | 17.42792 | [12 empty] | 0.2226018 | 0.05758605 | 0.004448227 | 0.4448227 | 0.4253249 | 0.08925119 | 0.008248591 | 0.8248591 | [24 empty] | 13.44898 | 0.3154118 | 0.2752563 | 27.52563
2846 | Area 1 | Site 1 | Salt |  | 558917.1 | 1.258264 | 797.3875 | 161.71875 | 843.5848 | 1003.324 | 16958.31 | 2724.819 | 1.057105 | -14.55725 | -27.98614 | 7488 | 67.03012 | 1.774664 | 0.5565389 | 55.65389 |  |  |  |  | 7.084917 | 1.401701 | 0.02219804 | 6.596541 | 2.567116 | 0.3823824 | 0.02521635 | 5.974999 | [20 empty] | 2.207853 | 0.3246909 | 0.03571564 | 4.086877 | [52 empty] | 21.10999 | 1.410397 | 0.3996809 | 39.96809
3035 | Area 1 | Site 1 | CaSO4 |  | 1390674.0 | 1.205516 | 1310.264 | 11.25 | 1330.662 | 1579.544 | 17078.26 | 5131.225 | 1.506631 | -14.39629 | -28.01073 | 18277 | 52.27332 | 1.323283 | 0.4011213 | 40.11213 |  |  |  |  | 19.87164 | 1.107419 | 0.07098205 | 21.09358 | 0.7470058 | 0.2092273 | 0.006585767 | 1.560494 |  |  |  |  | 0.5195535 | 0.1414781 | 0.007539647 | 1.049748 | 0.8069641 | 0.1466271 | 0.01407037 | 1.775652 |  |  |  |  | 1.205689 | 0.277761 | 0.01786808 | 2.074161 | 0.5002802 | 0.1375427 | 0.007794621 | 0.8919246 |  |  |  |  | 1.972063 | 0.2063107 | 0.03494477 | 3.911063 | [44 empty] | 22.10348 | 1.079635 | 0.4041995 | 40.41995
3038 | Area 1 | Site 1 | CaO/CaCO3 |  | 708942.2 | 2.015908 | 866.0306 | 174.375 | 950.0807 | 1745.838 | 15615 | 4462.765 | 2.235565 | -14.39843 | -27.97358 | 8798 | 57.4594 | 1.784792 | 0.5336367 | 53.36367 |  |  |  |  | 18.4471 | 1.559662 | 0.06174647 | 18.34906 | [32 empty] | 1.333746 | 0.2809071 | 0.02274088 | 2.545188 | [44 empty] | 22.75975 | 1.400479 | 0.4048909 | 40.48909
3037 | Area 1 | Site 1 | CaSO4 |  | 2007689.1 | 1.790455 | 1247.621 | 170.15625 | 1598.834 | 2233.809 | 18508.81 | 5733.205 | 1.302833 | -14.38885 | -28.08276 | 18343 | 51.08079 | 1.26962 | 0.4069253 | 40.69253 |  |  |  |  | 24.43211 | 1.140077 | 0.08967853 | 26.64957 | [20 empty] | 2.979008 | 0.2893785 | 0.0475166 | 5.515817 | [8 empty] | 3.293323 | 0.2488852 | 0.06088227 | 6.814022 | [44 empty] | 18.21477 | 0.980916 | 0.3463027 | 34.63027
3040 | Area 1 | Site 1 | CaSO4 |  | 1203142.6 | 1.534315 | 1037.351 | 112.5 | 1237.695 | 1591.622 | 18262.41 | 4328.733 | 1.239352 | -14.40511 | -27.97691 | 18562 | 50.51752 | 1.278582 | 0.3908325 | 39.08325 |  |  |  |  | 22.71905 | 1.124194 | 0.08357354 | 24.83537 | [20 empty] | 3.760077 | 0.3010237 | 0.06173547 | 7.16637 | [8 empty] | 4.313356 | 0.2578326 | 0.08205134 | 9.183291 | [44 empty] | 18.69 | 0.9806277 | 0.3673384 | 36.73384
3041 | Area 1 | Site 1 | CaSO4 |  | 1555407.5 | 1.813629 | 1225.894 | 150.46875 | 1407.269 | 2223.317 | 17809.46 | 6291.074 | 2.024863 | -14.38558 | -28.0512 | 18195 | 49.02717 | 1.374061 | 0.3306437 | 33.06437 |  |  |  |  | 19.36952 | 1.101156 | 0.06244773 | 18.55745 | [20 empty] | 2.535846 | 0.3368203 | 0.03425772 | 3.976702 | [8 empty] | 4.152118 | 0.289803 | 0.06732754 | 7.535385 | [16 empty] | 1.743012 | 0.4593627 | 0.02781091 | 2.781091 | [24 empty] | 23.17232 | 1.16059 | 0.3895687 | 38.95687
3044 | Area 1 | Site 1 | CaSO4 |  | 1970182.8 | 1.189596 | 1587.424 | 125.15625 | 1583.829 | 1888.393 | 17847.44 | 5572.707 | 1.254342 | -14.48903 | -28.08264 | 26416 | 56.02386 | 1.094593 | 0.4583989 | 45.83989 |  |  |  |  | 19.1923 | 0.9374958 | 0.0665137 | 19.76573 | 0.7170316 | 0.1646647 | 0.006464445 | 1.531747 |  |  |  |  | 0.4474301 | 0.1065305 | 0.006634062 | 0.9236628 | [8 empty] | 1.572998 | 0.2218733 | 0.02463086 | 2.859197 | 0.712736 | 0.1215421 | 0.01157045 | 1.323986 |  |  |  |  | 2.411675 | 0.1835921 | 0.04398751 | 4.923138 | [44 empty] | 18.92197 | 0.8580048 | 0.355758 | 35.5758
3045 | Area 1 | Site 1 | C-Based |  | 3294669.3 | 2.770678 | 1391.541 | 120.9375 | 2048.146 | 3855.513 | 17393.61 | 9376.904 | 2.12372 | -14.35306 | -27.97239 | 48383 | 59.29006 | 1.22992 | 0.7427922 | 74.27922 | 7.449577 | 1.628511 | 0.01708698 | 9.597272 | 16.50875 | 0.6911928 | 0.05916141 | 17.58087 | [80 empty] | 16.75161 | 0.5766727 | 0.3574894 | 35.74894
3051 | Area 1 | Site 1 | Fe |  | 1226676.0 | 1.274178 | 1156.281 | 7.03125 | 1249.741 | 1473.308 | 24473.26 | 4265.907 | 1.180546 | -14.48543 | -27.97713 | 21251 | 36.8851 | 1.084897 | 0.2766148 | 27.66148 |  |  |  |  | 28.94484 | 0.9660431 | 0.1492357 | 44.34804 | [48 empty] | 18.60441 | 0.6486906 | 0.3429393 | 34.29393 | [28 empty] | 15.56565 | 0.7903961 | 0.2720197 | 27.20197
3050 | Area 1 | Site 1 | Salt |  | 202239.7 | 1.507466 | 427.5856 | 75.9375 | 507.4442 | 644.5706 | 17845.16 | 1695.348 | 1.130945 | -14.35901 | -27.98681 | 2758 | 57.29163 | 3.337182 | 0.4455011 | 44.55011 |  |  |  |  | 16.15395 | 2.754995 | 0.05519937 | 16.40348 | [20 empty] | 2.364473 | 0.7647776 | 0.03407325 | 3.955287 | [56 empty] | 24.18994 | 2.798812 | 0.4413316 | 44.13316
3049 | Area 1 | Site 1 | CaSO4 |  | 1742203.5 | 3.232066 | 979.6447 | 163.125 | 1489.376 | 3166.276 | 18602.94 | 7382.301 | 2.489286 | -14.55439 | -28.05123 | 20073 | 59.74653 | 1.312296 | 0.4616642 | 46.16642 |  |  |  |  | 12.08281 | 1.068637 | 0.03575813 | 10.62616 | [20 empty] | 1.154672 | 0.2922217 | 0.0149388 | 1.734124 | [8 empty] | 1.080282 | 0.1923649 | 0.01687509 | 1.888681 | [44 empty] | 25.9357 | 1.12538 | 0.4316248 | 43.16248
3046 | Area 1 | Site 1 | CaO/CaCO3 |  | 4770651.7 | 1.341372 | 2432.858 | 4.21875 | 2464.586 | 3263.367 | 19809.88 | 10309.77 | 1.773008 | -14.43357 | -27.96493 | 78261 | 41.93876 | 0.5828967 | 0.3729568 | 37.29568 |  |  |  |  | 31.78531 | 0.5566124 | 0.1261451 | 37.48626 | [8 empty] | 0.5647407 | 0.06468282 | 0.008339752 | 1.161147 | 1.421338 | 0.07705011 | 0.02532712 | 3.196229 | [8 empty] | 0.2023497 | 0.05473036 | 0.00348409 | 0.3986782 |  |  |  |  | 7.479363 | 0.1614854 | 0.1444703 | 16.16931 | [44 empty] | 16.60815 | 0.4149741 | 0.3159641 | 31.59641
3052 | Area 1 | Site 1 | CaO/CaCO3 |  | 1508340.8 | 1.8917 | 1125.207 | 123.75 | 1385.814 | 2128.554 | 17034.44 | 5113.581 | 1.379561 | -14.48775 | -28.03413 | 19854 | 46.37147 | 1.181955 | 0.4160148 | 41.60148 |  |  |  |  | 27.53791 | 1.137458 | 0.09757341 | 28.99567 | [8 empty] | 0.4463755 | 0.1341561 | 0.006126369 | 0.8529766 | [20 empty] | 6.236985 | 0.3115247 | 0.1096845 | 12.27603 | [44 empty] | 19.40727 | 0.9144577 | 0.3451793 | 34.51793
3055 | Area 1 | Site 1 | Salt |  | 493465 | 1.374802 | 699.6101 | 21.09375 | 792.6532 | 961.8254 | 15360.6 | 2613.157 | 1.101196 | -14.40421 | -28.05157 | 6479 | 66.46656 | 1.996393 | 0.5200818 | 52.00818 |  |  |  |  | 7.481609 | 1.482975 | 0.02274419 | 6.75884 | 2.929605 | 0.4631088 | 0.02779999 | 6.587191 | [20 empty] | 2.427873 | 0.3645594 | 0.03801582 | 4.350082 | [52 empty] | 20.69435 | 1.606975 | 0.3778628 | 37.78628
3053 | Area 1 | Site 1 | CaO/CaCO3 |  | 2712954.2 | 1.652508 | 1632.907 | 95.625 | 1858.559 | 2698.392 | 18792.74 | 7351.737 | 1.585359 | -14.38131 | -28.08241 | 37872 | 50.08906 | 0.8599008 | 0.4322947 | 43.22947 |  |  |  |  | 25.78796 | 0.7864566 | 0.09642605 | 28.65472 | [8 empty] | 0.3792301 | 0.09600232 | 0.005552753 | 0.7731119 | 1.108365 | 0.1053421 | 0.01952037 | 2.463431 | [8 empty] | 0.6871853 | 0.09889575 | 0.01127778 | 1.290496 |  |  |  |  | 3.364019 | 0.1678513 | 0.06189638 | 6.927522 | [44 empty] | 18.58419 | 0.6416651 | 0.3452087 | 34.52087
3056 | Area 1 | Site 1 | Salt |  | 497877.5 | 1.400817 | 671.1506 | 56.25 | 796.1892 | 940.1591 | 18610.12 | 2583.036 | 1.06642 | -14.45699 | -28.06664 | 6947 | 64.18819 | 2.06605 | 0.4362319 | 43.62319 |  |  |  |  | 6.578922 | 1.633478 | 0.01971661 | 5.859143 | 3.203775 | 0.4496771 | 0.02978363 | 7.057214 | [20 empty] | 3.509291 | 0.3968508 | 0.05313068 | 6.079649 | [52 empty] | 22.51982 | 1.640312 | 0.4020081 | 40.20081
3059 | Area 1 | Site 1 | CaO/CaCO3 |  | 731740.2 | 2.115647 | 868.322 | 120.9375 | 965.236 | 1837.063 | 16999.64 | 4980.62 | 2.697739 | -14.36208 | -28.07676 | 8311 | 51.3678 | 1.981727 | 0.3910107 | 39.10107 |  |  |  |  | 19.93951 | 1.682773 | 0.06442131 | 19.14394 | [12 empty] | 1.091833 | 0.2358099 | 0.01711755 | 2.160199 | [16 empty] | 2.12099 | 0.3308405 | 0.0331856 | 3.714175 | [44 empty] | 25.47987 | 1.603221 | 0.414733 | 41.4733
3060 | Area 1 | Site 1 | Fe |  | 1130336.3 | 1.421575 | 1032.36 | 105.46875 | 1199.662 | 1467.577 | 24258.76 | 4003.639 | 1.128476 | -14.50341 | -27.97354 | 19503 | 41.13787 | 1.185083 | 0.3278798 | 32.78798 |  |  |  |  | 27.81903 | 1.043821 | 0.1332105 | 39.58588 | [8 empty] | 0.6193486 | 0.1522876 | 0.007925795 | 1.103511 | [20 empty] | 0.6683097 | 0.1529558 | 0.01272578 | 1.424285 | [12 empty] | 14.89666 | 0.6183244 | 0.275967 | 27.5967 | [28 empty] | 14.85879 | 0.8559767 | 0.2654237 | 26.54237
3061 | Area 1 | Site 1 | CaSO4 |  | 2090791.3 | 1.602162 | 1599.996 | 95.625 | 1631.588 | 2563.452 | 17764.32 | 8834.096 | 2.970323 | -14.5138 | -27.98625 | 27975 | 46.51821 | 1.056677 | 0.3328522 | 33.28522 |  |  |  |  | 26.24194 | 0.9274264 | 0.09831896 | 29.21723 | [8 empty] | 0.4275391 | 0.1056053 | 0.006390148 | 0.8897027 | [8 empty] | 4.328373 | 0.2607966 | 0.07063243 | 8.199146 | [8 empty] | 5.042959 | 0.2335214 | 0.09491181 | 10.62265 | [44 empty] | 17.44097 | 0.8092287 | 0.3357727 | 33.57727
3063 | Area 1 | Site 1 | CaSO4 |  | 1117098.8 | 1.310985 | 1093.017 | 60.46875 | 1192.617 | 1432.928 | 19462.97 | 3865.953 | 1.064662 | -14.45181 | -27.97766 | 18125 | 44.37507 | 1.301006 | 0.3248729 | 32.48729 |  |  |  |  | 27.78645 | 1.132413 | 0.1133185 | 33.67461 | [8 empty] | 0.4072806 | 0.118743 | 0.006475174 | 0.9015409 | [8 empty] | 4.869314 | 0.3078326 | 0.08505937 | 9.873853 | [8 empty] | 5.285164 | 0.2818329 | 0.1063171 | 11.89915 | [44 empty] | 17.27672 | 0.9419287 | 0.3551863 | 35.51863
3062 | Area 1 | Site 1 | C-Based |  | 906034.1 | 1.353882 | 1080.281 | 11.25 | 1074.057 | 1462.573 | 16669.63 | 4462.765 | 1.749257 | -14.53309 | -28.07692 | 9704 | 65.77327 | 1.693511 | 0.5862708 | 58.62708 |  |  |  |  | 9.148207 | 1.408446 | 0.02625632 | 7.802533 | [80 empty] | 25.07853 | 1.415142 | 0.4205553 | 42.05553
3064 | Area 1 | Site 1 | CaO/CaCO3 |  | 1214173.9 | 2.002985 | 1046.779 | 84.375 | 1243.356 | 2096.682 | 17146.3 | 5508.81 | 1.988955 | -14.45254 | -27.97322 | 18483 | 44.06516 | 1.178318 | 0.4135686 | 41.35686 |  |  |  |  | 30.4158 | 1.147315 | 0.1144364 | 34.00682 | [32 empty] | 6.779062 | 0.3247208 | 0.1239268 | 13.87004 | [44 empty] | 18.73998 | 0.8952574 | 0.3451785 | 34.51785
3017 | Area 1 | Site 1 | SiO2 |  | 5443558.5 | 1.208618 | 2881.903 | 113.90625 | 2632.67 | 3483.119 | 19242.85 | 10548.16 | 1.626524 | -14.41311 | -28.02721 | 78809 | 43.35279 | 0.6283706 | 0.3012564 | 30.12564 |  |  |  |  | 26.82015 | 0.5405396 | 0.1042915 | 30.99208 |  |  |  |  | 0.3664666 | 0.07344948 | 0.004294236 | 0.6474902 | 0.7419833 | 0.0725032 | 0.01052705 | 1.465685 | 4.180115 | 0.1151339 | 0.07122217 | 8.98809 | [8 empty] | 0.4261062 | 0.066369 | 0.006733651 | 0.7705197 |  |  |  |  | 3.770032 | 0.1245819 | 0.0680364 | 7.614721 | [16 empty] | 0.9948077 | 0.1894984 | 0.01736331 | 1.736331 | [24 empty] | 19.34755 | 0.4602377 | 0.341349 | 34.1349
3068 | Area 1 | Site 1 | CaO/CaCO3 |  | 1667926.3 | 1.745518 | 1366.648 | 8.4375 | 1457.282 | 2385.509 | 19140.78 | 6717.495 | 2.15292 | -14.367 | -28.01143 | 23111 | 44.86798 | 1.065326 | 0.4091786 | 40.91786 |  |  |  |  | 29.74833 | 0.9966058 | 0.1196309 | 35.55044 | [8 empty] | 0.7380418 | 0.1246032 | 0.01071707 | 1.492142 | 0.5307011 | 0.118409 | 0.009302936 | 1.174011 | [16 empty] | 5.055613 | 0.2524934 | 0.09632254 | 10.78054 | [16 empty] | 1.289485 | 0.3424512 | 0.02331191 | 2.331191 | [24 empty] | 17.76986 | 0.7861052 | 0.3357823 | 33.57823
3066 | Area 1 | Site 1 | Si+Ca+Fe Mixture |  | 8684542.3 | 1.234748 | 3078.269 | 97.03125 | 3325.282 | 3800.887 | 21342.71 | 10980.82 | 1.104874 | -14.45511 | -28.0505 | 142299 | 21.51062 | 0.6153394 | 0.1234703 | 12.34703 |  |  |  |  | 36.82442 | 0.5335364 | 0.1207065 | 35.8701 | 0.2901103 | 0.07907181 | 0.001887832 | 0.4473208 | 1.250089 | 0.07629968 | 0.01170593 | 1.765035 | 2.231126 | 0.0797761 | 0.02561321 | 3.566137 | 3.390924 | 0.08944179 | 0.04679841 | 5.905862 | [12 empty] | 0.8629843 | 0.06118307 | 0.0137951 | 1.628507 | 17.42207 | 0.2385517 | 0.2859763 | 32.00683 | 0.4093427 | 0.07112916 | 0.006062205 | 0.6062205 | [8 empty] | 2.137995 | 0.1290754 | 0.03368145 | 3.368145 | [28 empty] | 13.67031 | 0.3452988 | 0.2063807 | 20.63807
2893 | Area 1 | Site 1 | CaSO4 |  | 2912987.7 | 1.45913 | 1973.246 | 60.46875 | 1925.859 | 2879.223 | 16528.37 | 9177.462 | 2.300894 | -14.47343 | -28.04078 | 39231 | 48.84949 | 1.016418 | 0.4158475 | 41.58475 |  |  |  |  | 25.74695 | 0.8230123 | 0.0972126 | 28.88846 | [8 empty] | 0.7498179 | 0.09619021 | 0.01125174 | 1.566583 | 0.6701751 | 0.09124886 | 0.01204004 | 1.519428 |  |  |  |  | 1.421369 | 0.1736023 | 0.02292873 | 2.661611 |  |  |  |  | 0.2608819 | 0.08347098 | 0.00471981 | 0.5571719 | 4.338135 | 0.1888289 | 0.0819862 | 9.176 | [44 empty] | 17.96317 | 0.700547 | 0.343071 | 34.3071
3074 | Area 1 | Site 1 | CaO/CaCO3 |  | 4202909.6 | 1.695784 | 2195.943 | 12.65625 | 2313.29 | 3723.845 | 17552.46 | 10265.03 | 1.995083 | -14.42204 | -28.08347 | 55990 | 45.5377 | 0.7157289 | 0.3739757 | 37.39757 |  |  |  |  | 27.45274 | 0.6552002 | 0.1020727 | 30.33272 | [8 empty] | 0.6159429 | 0.08289192 | 0.008580891 | 1.194721 | 1.684005 | 0.1013329 | 0.02828297 | 3.569252 | [16 empty] | 5.100715 | 0.1673083 | 0.09160032 | 10.25202 | [16 empty] | 0.9721315 | 0.2260352 | 0.01667375 | 1.667375 | [24 empty] | 18.63677 | 0.5412631 | 0.3318646 | 33.18646
3078 | Area 1 | Site 1 | CaO/CaCO3 |  | 601571.3 | 3.073836 | 532.9221 | 172.96875 | 875.1825 | 1638.115 | 16721.75 | 3740.744 | 1.851053 | -14.4981 | -27.98748 | 6327 | 55.77577 | 2.590459 | 0.2802069 | 28.02069 |  |  |  |  | 5.223455 | 1.471437 | 0.01142495 | 3.395126 | [24 empty] | 2.39089 | 0.497753 | 0.02491498 | 2.850977 |  |  |  |  | 3.970642 | 0.6332505 | 0.04743895 | 5.309428 | [44 empty] | 32.63924 | 2.371612 | 0.4263015 | 42.63015
3077 | Area 1 | Site 1 | CaO/CaCO3 |  | 2304062.3 | 2.471524 | 1125.664 | 170.15625 | 1712.782 | 2782.105 | 17891.95 | 6518.053 | 1.467343 | -14.50297 | -28.05234 | 26109 | 52.66875 | 1.074535 | 0.4535983 | 45.35983 |  |  |  |  | 22.33836 | 0.9780316 | 0.07606043 | 22.60271 | [32 empty] | 1.820526 | 0.1793796 | 0.02999161 | 3.356699 | [12 empty] | 0.957483 | 0.2618264 | 0.01571808 | 1.571808 | [28 empty] | 22.21489 | 0.8480495 | 0.3775239 | 37.75239
3081 | Area 1 | Site 1 | CaSO4 |  | 305933.6 | 1.584483 | 546.0742 | 57.65625 | 624.1208 | 865.2455 | 16754.05 | 2155.544 | 1.208584 | -14.34238 | -28.05283 | 3803 | 45.25343 | 3.116873 | 0.318025 | 31.8025 |  |  |  |  | 29.63592 | 2.749802 | 0.1087464 | 32.31592 | [20 empty] | 3.623443 | 0.7212107 | 0.05503004 | 6.387991 | [8 empty] | 4.23303 | 0.6308451 | 0.07427069 | 8.31247 | [44 empty] | 17.25417 | 2.29263 | 0.3086443 | 30.86443
3071 | Area 1 | Site 1 | CaSO4 |  | 2165068.4 | 2.308034 | 1284.156 | 175.78125 | 1660.316 | 2963.875 | 16868.16 | 8799.25 | 2.845836 | -14.50659 | -28.03471 | 30978 | 51.03638 | 0.9795894 | 0.4094726 | 40.94726 |  |  |  |  | 23.11932 | 0.8623515 | 0.08484351 | 25.21276 | [20 empty] | 2.684971 | 0.2273942 | 0.04217251 | 4.895465 | [8 empty] | 3.195911 | 0.1795439 | 0.05880799 | 6.581865 | [44 empty] | 19.96342 | 0.7917267 | 0.3801366 | 38.01366
3083 | Area 1 | Site 1 | CaO/CaCO3 |  | 877352.8 | 2.402058 | 815.9744 | 165.9375 | 1056.92 | 1960.018 | 18111.18 | 4798.822 | 2.088744 | -14.48251 | -27.98746 | 11299 | 46.65801 | 1.471475 | 0.4854999 | 48.54999 |  |  |  |  | 31.74643 | 1.413117 | 0.1289499 | 38.31977 | [32 empty] | 5.195718 | 0.3527634 | 0.1016199 | 11.37343 | [44 empty] | 16.39984 | 1.06138 | 0.3209298 | 32.09298
3085 | Area 1 | Site 1 | CaSO4 |  | 989136.2 | 2.437434 | 788.0352 | 12.65625 | 1122.233 | 1920.784 | 16218.22 | 4456.527 | 1.597817 | -14.37743 | -27.9875 | 16040 | 43.80895 | 1.406275 | 0.3380138 | 33.80138 |  |  |  |  | 31.0242 | 1.237121 | 0.1298505 | 38.58739 | [20 empty] | 3.969922 | 0.3208066 | 0.06836072 | 7.935441 | [8 empty] | 4.547277 | 0.2787881 | 0.09013237 | 10.08773 | [44 empty] | 16.64966 | 1.040878 | 0.3354666 | 33.54666
3087 | Area 1 | Site 1 | CaSO4 |  | 410362.8 | 1.358025 | 675.6633 | 108.28125 | 722.8348 | 917.5679 | 17008.24 | 2470.303 | 1.183375 | -14.39833 | -27.97862 | 5621 | 56.10084 | 2.317794 | 0.4789703 | 47.89703 |  |  |  |  | 17.76521 | 1.915995 | 0.0621042 | 18.45537 | [20 empty] | 1.756518 | 0.4832036 | 0.02669374 | 3.09866 | [8 empty] | 1.914856 | 0.3705366 | 0.03453659 | 3.865379 | [44 empty] | 22.46258 | 1.909364 | 0.4246958 | 42.46958
3084 | Area 1 | Site 1 | CaSO4 |  | 13374298.2 | 1.370945 | 4255.42 | 163.125 | 4126.583 | 5833.948 | 22642.37 | 21057.82 | 2.638432 | -14.45314 | -28.07581 | 223359 | 41.81549 | 0.3677255 | 0.3465029 | 34.65029 |  |  |  |  | 30.60238 | 0.3346195 | 0.1227411 | 36.4747 | 0.468795 | 0.06004965 | 0.004091089 | 0.9693812 | 0.2960179 | 0.04070062 | 0.003629858 | 0.5473145 | 0.6343533 | 0.03883321 | 0.009513964 | 1.324633 | 0.6524696 | 0.03662161 | 0.01183076 | 1.493018 |  |  |  |  | 1.585407 | 0.06712501 | 0.02742353 | 3.183375 | 0.2731669 | 0.03323345 | 0.00487902 | 0.5582976 |  |  |  |  | 8.045512 | 0.1002908 | 0.161432 | 18.06767 | [12 empty] | 0.5115364 | 0.06522308 | 0.009902545 | 0.9902545 | 0.5392021 | 0.09518051 | 0.01012091 | 1.012091 | [24 empty] | 14.57568 | 0.2667276 | 0.2868237 | 28.68237
3088 | Area 1 | Site 1 | Salt |  | 186060.6 | 1.349312 | 441.224 | 150.46875 | 486.7234 | 595.3486 | 15440.12 | 1592.508 | 1.084673 | -14.50998 | -27.98785 | 2587 | 71.48499 | 3.184241 | 0.5155266 | 51.55266 | [8 empty] | 2.623931 | 0.7807634 | 0.01941888 | 4.601293 | [76 empty] | 25.89108 | 3.15309 | 0.3585879 | 35.85879
3089 | Area 1 | Site 1 | CaO/CaCO3 |  | 1631890.9 | 1.925061 | 1209.25 | 8.4375 | 1441.453 | 2327.88 | 17295.37 | 6339.91 | 1.960041 | -14.36834 | -28.03497 | 21885 | 52.95365 | 1.131662 | 0.4710491 | 47.10491 |  |  |  |  | 21.58188 | 1.033365 | 0.07196677 | 21.38621 | [32 empty] | 3.22632 | 0.2354588 | 0.05409474 | 6.054353 | [44 empty] | 22.23814 | 0.9065128 | 0.3858743 | 38.58743
3094 | Area 1 | Site 1 | CaSO4 |  | 773659 | 1.908928 | 804.7308 | 68.90625 | 992.4984 | 1536.173 | 15795.77 | 4020.213 | 1.662412 | -14.46907 | -28.0422 | 10553 | 53.90643 | 1.952949 | 0.3123034 | 31.23034 |  |  |  |  | 12.53804 | 1.477796 | 0.03393599 | 10.08468 | [20 empty] | 6.048122 | 0.543187 | 0.08490499 | 9.855932 | [8 empty] | 7.764319 | 0.5240069 | 0.1253978 | 14.03468 | [44 empty] | 19.74309 | 1.556303 | 0.3354165 | 33.54165
3095 | Area 1 | Site 1 | Fe |  | 592746.3 | 2.658315 | 618.9318 | 171.5625 | 868.7393 | 1645.316 | 17631.5 | 3874.775 | 2.015646 | -14.38841 | -27.94825 | 5716 | 53.15142 | 2.336913 | 0.3912833 | 39.12833 |  |  |  |  | 16.94508 | 2.033243 | 0.05512583 | 16.38162 | [48 empty] | 7.43409 | 1.004316 | 0.1139096 | 11.39096 | [28 empty] | 22.4694 | 1.864695 | 0.347495 | 34.7495
3099 | Area 1 | Site 1 | CaO/CaCO3 |  | 7985160.5 | 1.341467 | 3454.279 | 106.875 | 3188.577 | 4633.802 | 19825.06 | 15768.68 | 2.477976 | -14.4634 | -28.08334 | 119224 | 66.82839 | 0.4309949 | 0.8328882 | 83.28882 |  |  |  |  | 14.33711 | 0.3821979 | 0.05057807 | 15.03017 | [8 empty] | 0.4185464 | 0.04485337 | 0.007049602 | 0.9815187 | [20 empty] | 1.98559 | 0.07221322 | 0.04116324 | 4.607042 | [16 empty] | 0.6927635 | 0.1293051 | 0.01335081 | 1.335081 | [24 empty] | 15.73759 | 0.3055906 | 0.3321447 | 33.21447
3102 | Area 1 | Site 1 | CaSO4 |  | 3615311.2 | 1.366495 | 2096.575 | 49.21875 | 2145.497 | 2864.959 | 23295.78 | 9254.279 | 1.885079 | -14.49503 | -28.05286 | 60900 | 40.22458 | 0.7125585 | 0.2882934 | 28.82934 |  |  |  |  | 33.04179 | 0.6347039 | 0.1414182 | 42.02492 | [8 empty] | 0.5869784 | 0.07015544 | 0.009196141 | 1.280382 | 0.2986416 | 0.06113029 | 0.005645046 | 0.712393 |  |  |  |  | 4.974205 | 0.1681098 | 0.09035714 | 10.48883 | [8 empty] | 6.602982 | 0.1681662 | 0.1362413 | 15.24831 | [16 empty] | 0.6430686 | 0.1750089 | 0.01245797 | 1.245797 | [24 empty] | 13.62776 | 0.489226 | 0.2796933 | 27.96933
3105 | Area 1 | Site 1 | Fe |  | 1165636.3 | 1.688781 | 977.9622 | 119.53125 | 1218.251 | 1651.564 | 17613.97 | 4169.305 | 1.186737 | -14.38932 | -28.05353 | 12356 | 39.86651 | 1.683546 | 0.2234468 | 22.34468 |  |  |  |  | 20.55447 | 1.380912 | 0.06896339 | 20.4937 | 3.601734 | 0.4280218 | 0.0228979 | 5.425645 | [44 empty] | 4.529609 | 0.5933376 | 0.06414924 | 6.414924 | [28 empty] | 31.44767 | 1.518504 | 0.438288 | 43.8288
3106 | Area 1 | Site 1 | CaO/CaCO3 |  | 1481865.8 | 2.030858 | 1159.464 | 37.96875 | 1373.598 | 2354.708 | 15828.28 | 6125.408 | 2.01489 | -14.37459 | -28.08491 | 19948 | 46.17896 | 1.267846 | 0.3419753 | 34.19753 |  |  |  |  | 26.10729 | 1.145903 | 0.09068261 | 26.94795 | [8 empty] | 0.5825679 | 0.1535535 | 0.007608702 | 1.059362 | 1.956374 | 0.1883242 | 0.03075749 | 3.881532 | [16 empty] | 3.509346 | 0.2472851 | 0.05718305 | 6.4 | [44 empty] | 21.66546 | 1.016705 | 0.3562281 | 35.62281
3104 | Area 1 | Site 1 | Si+Ca+Fe Mixture |  | 10156112.3 | 1.424359 | 3446.564 | 77.34375 | 3595.993 | 4909.144 | 19286.5 | 18322.66 | 2.630509 | -14.37702 | -27.94636 | 158323 | 42.92503 | 0.5881323 | 0.3148145 | 31.48145 |  |  |  |  | 29.99985 | 0.486179 | 0.1195119 | 35.51508 | 0.6348202 | 0.07737169 | 0.005160955 | 1.222885 | 0.5158739 | 0.05485874 | 0.005865654 | 0.8844305 | 0.6805761 | 0.04962212 | 0.009425156 | 1.312268 | 3.473213 | 0.07948116 | 0.05799716 | 7.319121 | [8 empty] | 0.3500391 | 0.04340592 | 0.005761753 | 0.6593072 | 0.1518944 | 0.04228007 | 0.002700838 | 0.318833 | 3.8362 | 0.09028618 | 0.07128108 | 7.97787 | 0.6373738 | 0.06305748 | 0.01113752 | 1.113752 | [8 empty] | 1.84756 | 0.1053606 | 0.0332912 | 3.32912 | 0.6268425 | 0.1241407 | 0.01090676 | 1.090676 | [24 empty] | 14.32073 | 0.3421232 | 0.2533142 | 25.33142
3110 | Area 1 | Site 1 | Salt |  | 408156.6 | 1.121337 | 705.083 | 149.0625 | 720.8891 | 790.6355 | 16208.41 | 2273.445 | 1.007702 | -14.53008 | -27.94835 | 7065 | 57.17517 | 1.998843 | 0.390004 | 39.0004 |  |  |  |  | 15.99384 | 1.584992 | 0.05738331 | 17.05247 | 5.083715 | 0.5038723 | 0.04948306 | 11.72498 | [20 empty] | 4.144048 | 0.4023353 | 0.0700546 | 8.016223 | [52 empty] | 17.60323 | 1.470507 | 0.3366024 | 33.66024
3112 | Area 1 | Site 1 | Salt |  | 790573.5 | 2.034583 | 818.3641 | 172.96875 | 1003.289 | 1665.03 | 16553.41 | 4247.192 | 1.815732 | -14.49539 | -27.94829 | 10616 | 60.89847 | 1.680021 | 0.4050874 | 40.50874 |  |  |  |  | 9.512864 | 1.28061 | 0.02981708 | 8.860676 | 3.816725 | 0.3965643 | 0.03520401 | 8.341569 |  |  |  |  | 0.5970343 | 0.1775407 | 0.008395447 | 1.168901 | [12 empty] | 3.293877 | 0.3161398 | 0.05001585 | 5.723225 | [52 empty] | 21.88103 | 1.312045 | 0.3881705 | 38.81705
3107 | Area 1 | Site 1 | Salt |  | 155173 | 1.560979 | 419.8141 | 156.09375 | 444.4912 | 655.3212 | 15615.9 | 1695.348 | 1.47398 | -14.37444 | -27.97967 | 1311 | 84.85193 | 1.659908 | 0.569838 | 56.9838 | [8 empty] | 5.566746 | 0.9740309 | 0.07476711 | 17.71602 | [20 empty] | 9.581323 | 1.173559 | 0.2253705 | 25.78875
3114 | Area 1 | Site 1 | SiO2 |  | 2131239.2 | 1.627882 | 1355.929 | 84.375 | 1647.294 | 2207.292 | 19500.37 | 5603.898 | 1.172569 | -14.34755 | -28.0849 | 30891 | 44.54672 | 0.9124895 | 0.3348093 | 33.48093 |  |  |  |  | 31.52196 | 0.8214791 | 0.1461069 | 43.41825 | [8 empty] | 0.283068 | 0.0888238 | 0.00444588 | 0.6190015 | 6.289176 | 0.2105016 | 0.1182973 | 14.92887 | [64 empty] | 17.35908 | 0.6630849 | 0.3288804 | 32.88804
3116 | Area 1 | Site 1 | Si+Al |  | 1893699.4 | 1.961749 | 1255.211 | 168.75 | 1552.782 | 2462.408 | 17782.57 | 6036.558 | 1.531291 | -14.48915 | -27.97935 | 26280 | 46.27407 | 1.04347 | 0.3737841 | 37.37841 |  |  |  |  | 28.27331 | 0.9254537 | 0.1224541 | 36.38943 | [8 empty] | 1.396344 | 0.1385664 | 0.02136809 | 2.975087 | 2.275151 | 0.1516354 | 0.04135229 | 5.218573 |  |  |  |  | 0.6184055 | 0.182639 | 0.009945376 | 1.154478 | [8 empty] | 1.231257 | 0.1429744 | 0.023758 | 2.659026 | [12 empty] | 0.9648244 | 0.2154496 | 0.01844578 | 1.844578 | [28 empty] | 18.96663 | 0.819089 | 0.3629413 | 36.29413
3118 | Area 1 | Site 1 | Salt |  | 378004.5 | 1.229793 | 631.424 | 12.65625 | 693.7508 | 776.5206 | 17568.25 | 2249.562 | 1.065342 | -14.44779 | -27.9797 | 5717 | 67.08361 | 2.021469 | 0.4652971 | 46.52971 |  |  |  |  | 5.36322 | 1.478224 | 0.01719644 | 5.110227 | 5.017306 | 0.5278723 | 0.05374101 | 12.7339 | [20 empty] | 5.025258 | 0.4570258 | 0.08800235 | 10.06995 | [52 empty] | 17.5106 | 1.538859 | 0.3492211 | 34.92211
3120 | Area 1 | Site 1 | Cu |  | 147083.5 | 2.825924 | 272.9452 | 9.84375 | 432.7499 | 771.3224 | 16017.345 | 1704.17 | 1.571275 | -14.41687 | -28.01229 | 1563 | 64.55949 | 4.27496 | 0.4500091 | 45.00091 |  |  |  |  | 13.88843 | 3.270647 | 0.04121217 | 12.24693 | [52 empty] | 21.55208 | 3.499658 | 0.3154835 | 31.54835
3121 | Area 1 | Site 1 | CaO/CaCO3 |  | 1149457.2 | 2.643866 | 1005.985 | 160.3125 | 1209.766 | 2659.69 | 17361.49 | 6381.438 | 2.819255 | -14.55418 | -28.02877 | 13940 | 60.53357 | 1.506821 | 0.5146087 | 51.46087 |  |  |  |  | 13.0383 | 1.241846 | 0.03852266 | 11.44769 | [32 empty] | 1.123511 | 0.2192429 | 0.01752917 | 1.961887 | [44 empty] | 25.30461 | 1.250808 | 0.4178465 | 41.78465
3122 | Area 1 | Site 1 | SiO2 |  | 3244660.9 | 1.195249 | 2093.383 | 4.21875 | 2032.543 | 2502.114 | 19503.69 | 7254.065 | 1.290576 | -14.4478 | -27.94819 | 62427 | 36.88733 | 0.6895375 | 0.2476238 | 24.76238 |  |  |  |  | 39.43269 | 0.6076707 | 0.2100255 | 62.41283 | [8 empty] | 0.4228227 | 0.06423337 | 0.006708091 | 0.93397 | 9.1553 | 0.1805135 | 0.1735673 | 21.90383 | [16 empty] | 0.3987067 | 0.06427217 | 0.008130572 | 0.909984 | [44 empty] | 13.70315 | 0.4431932 | 0.2578493 | 25.78493
3124 | Area 1 | Site 1 | C-Based |  | 289019 | 1.287372 | 556.0962 | 142.03125 | 606.6221 | 715.9028 | 15916.24 | 1979.985 | 1.079413 | -14.43968 | -28.01222 | 3571 | 63.48181 | 2.672638 | 0.5499763 | 54.99763 |  |  |  |  | 8.040857 | 2.119352 | 0.02443892 | 7.262459 | 1.744996 | 0.5506093 | 0.01537047 | 3.642024 | [76 empty] | 26.73234 | 2.278574 | 0.4630394 | 46.30394
3125 | Area 1 | Site 1 | CaO/CaCO3 |  | 2973292.0 | 1.445639 | 1857.507 | 37.96875 | 1945.691 | 2685.286 | 18734.89 | 8449.202 | 1.910663 | -14.38587 | -28.08515 | 42866 | 46.28261 | 0.7924235 | 0.4111121 | 41.11121 |  |  |  |  | 28.61618 | 0.7524201 | 0.1097527 | 32.61497 | [8 empty] | 0.5577653 | 0.09134474 | 0.008089181 | 1.12626 | 1.300922 | 0.1034592 | 0.02270671 | 2.865539 | [16 empty] | 4.954885 | 0.1831635 | 0.09183797 | 10.27862 | [44 empty] | 18.28765 | 0.5950607 | 0.3382966 | 33.82966
3127 | Area 1 | Site 1 | CaO/CaCO3 |  | 1755441.0 | 1.402536 | 1392.783 | 165.9375 | 1495.024 | 1953.428 | 17110.64 | 5728.037 | 1.487358 | -14.55332 | -28.03542 | 23033 | 57.98294 | 1.132726 | 0.5040375 | 50.40375 |  |  |  |  | 17.01127 | 1.001901 | 0.05473125 | 16.26437 | [8 empty] | 0.3969375 | 0.1234225 | 0.005506327 | 0.766648 | 0.7509773 | 0.1319639 | 0.01248088 | 1.575061 | [16 empty] | 1.579642 | 0.18294 | 0.02640303 | 2.955061 | [44 empty] | 22.27823 | 0.9028648 | 0.3854455 | 38.54455
3128 | Area 1 | Site 1 | CaSO4 |  | 2347451.9 | 1.641079 | 1483.925 | 172.96875 | 1728.834 | 2435.238 | 19551.16 | 7205.229 | 1.759904 | -14.47204 | -27.97939 | 36093 | 46.65843 | 0.9172766 | 0.3568951 | 35.68951 |  |  |  |  | 26.78322 | 0.8009432 | 0.1060336 | 31.50976 | [8 empty] | 0.5233096 | 0.08858872 | 0.008113037 | 1.129581 | [8 empty] | 3.965412 | 0.2117168 | 0.0687001 | 7.974838 | [8 empty] | 5.11695 | 0.1963554 | 0.1019263 | 11.40772 | [16 empty] | 0.906483 | 0.2519219 | 0.01711591 | 1.711591 | [24 empty] | 16.04619 | 0.6735559 | 0.3229057 | 32.29057
3130 | Area 1 | Site 1 | CaSO4 |  | 354471.1 | 1.140666 | 669.4776 | 16.875 | 671.8085 | 763.6501 | 15043.43 | 2228.263 | 1.11466 | -14.376 | -28.08624 | 4777 | 53.58335 | 2.592613 | 0.4464047 | 44.64047 |  |  |  |  | 20.70257 | 2.22927 | 0.07301189 | 21.69678 | [20 empty] | 1.680979 | 0.5499608 | 0.0251079 | 2.914573 | [8 empty] | 2.21376 | 0.4302953 | 0.03920331 | 4.387685 | [44 empty] | 21.81934 | 2.081948 | 0.4025605 | 40.25605
3020 | Area 1 | Site 1 | Salt |  | 1492897.0 | 1.657518 | 1222.257 | 118.125 | 1378.701 | 2025.912 | 18295.22 | 5282.902 | 1.487666 | -14.37057 | -27.95361 | 25939 | 57.88193 | 1.07916 | 0.3470203 | 34.70203 |  |  |  |  | 12.1076 | 0.7915698 | 0.04339221 | 12.89477 | 7.151579 | 0.3012228 | 0.07592767 | 17.99102 |  |  |  |  | 0.4565313 | 0.0993378 | 0.00705026 | 0.9816104 | [12 empty] | 6.295604 | 0.2522162 | 0.1131316 | 12.94545 |  |  |  |  | 0.3926275 | 0.1094776 | 0.007688066 | 0.8604581 | [44 empty] | 15.71412 | 0.7316152 | 0.314187 | 31.4187
3134 | Area 1 | Site 1 | CaO/CaCO3 |  | 2546749.9 | 1.198024 | 1762.994 | 105.46875 | 1800.728 | 2112.108 | 21457.17 | 6061.511 | 1.148063 | -14.48848 | -27.95348 | 43776 | 42.3779 | 0.7889898 | 0.361688 | 36.1688 |  |  |  |  | 30.08693 | 0.7454904 | 0.1158314 | 34.42138 | [8 empty] | 0.7139974 | 0.09150715 | 0.01037801 | 1.444935 | 1.908287 | 0.1109535 | 0.03337159 | 4.211426 | [16 empty] | 7.270066 | 0.2138912 | 0.1367584 | 15.30617 | [44 empty] | 17.64281 | 0.576836 | 0.3271105 | 32.71105
3136 | Area 1 | Site 1 | CaO/CaCO3 |  | 584656.7 | 1.365547 | 760.0887 | 123.75 | 862.7909 | 1037.937 | 18410.19 | 2839.066 | 1.097084 | -14.5465 | -28.02143 | 5705 | 55.49356 | 2.392821 | 0.457525 | 45.7525 |  |  |  |  | 17.59188 | 2.060029 | 0.05219265 | 15.50997 | [32 empty] | 3.245711 | 0.4731697 | 0.05013699 | 5.611396 | [44 empty] | 23.66885 | 1.916918 | 0.3818206 | 38.18206
3137 | Area 1 | Site 1 | Cu |  | 200768.9 | 3.07731 | 315.8804 | 150.46875 | 505.5956 | 972.0617 | 16332.7 | 2225.679 | 1.963445 | -14.44223 | -27.98052 | 1529 | 71.45174 | 4.154972 | 0.508626 | 50.8626 | [60 empty] | 10.41188 | 2.665615 | 0.1431429 | 14.31429 | [24 empty] | 18.13638 | 3.648833 | 0.2586205 | 25.86205
3141 | Area 1 | Site 1 | CaO/CaCO3 |  | 167675.1 | 1.374368 | 406.7787 | 104.0625 | 462.0504 | 559.0637 | 16021.72 | 1498.49 | 1.065686 | -14.4426 | -27.9544 | 2422 | 54.04899 | 4.067487 | 0.417715 | 41.7715 |  |  |  |  | 21.86124 | 3.775815 | 0.06188791 | 18.39109 | [32 empty] | 2.956891 | 0.7806065 | 0.04238045 | 4.743274 | [44 empty] | 21.13288 | 3.283543 | 0.3124334 | 31.24334
3065 | Area 1 | Site 1 | CaSO4 |  | 1536286.6 | 2.177253 | 1073.841 | 142.03125 | 1398.592 | 2338.024 | 18370.46 | 5571.193 | 1.607735 | -14.55239 | -28.06633 | 17715 | 53.53334 | 1.341019 | 0.4096953 | 40.96953 |  |  |  |  | 19.91165 | 1.126616 | 0.06730525 | 20.00095 | [20 empty] | 2.099251 | 0.3050992 | 0.02974583 | 3.452953 | [8 empty] | 1.757527 | 0.2246124 | 0.02961444 | 3.314486 | [44 empty] | 22.69823 | 1.126429 | 0.4006874 | 40.06874
2966 | Area 1 | Site 1 | Si+Ca+Fe Mixture |  | 6019390.2 | 1.68707 | 2223.902 | 158.90625 | 2768.416 | 3751.878 | 17917.19 | 11497.6 | 1.747641 | -14.4928 | -28.08888 | 95290 | 45.88418 | 0.6839355 | 0.3706628 | 37.06628 |  |  |  |  | 27.24366 | 0.5172946 | 0.1193262 | 35.45991 | 0.8380029 | 0.0876719 | 0.007925301 | 1.877896 | 0.4069328 | 0.06140532 | 0.005309022 | 0.8005009 | 1.418028 | 0.07042841 | 0.02236857 | 3.114384 | 2.864779 | 0.08640102 | 0.05368692 | 6.775177 |  |  |  |  | 0.4163716 | 0.08880417 | 0.007086186 | 0.8225779 | 0.2638141 | 0.04890749 | 0.004719694 | 0.5400661 | 0.3533745 | 0.05273378 | 0.006832579 | 0.8065835 | 2.33559 | 0.08719766 | 0.04732222 | 5.296363 | [12 empty] | 1.134302 | 0.1110254 | 0.02259453 | 2.259453 | [28 empty] | 16.84097 | 0.430334 | 0.3329793 | 33.29793
3143 | Area 1 | Site 1 | SiO2 |  | 2833562.7 | 1.794575 | 1508.827 | 7.03125 | 1899.422 | 2707.704 | 17067.15 | 6681.136 | 1.253597 | -14.4228 | -28.03566 | 42797 | 33.71504 | 0.9008466 | 0.1913251 | 19.13251 |  |  |  |  | 37.709 | 0.7676906 | 0.1810962 | 53.81595 | [8 empty] | 0.6307544 | 0.09122005 | 0.008935275 | 1.244062 | 9.477404 | 0.236963 | 0.160628 | 20.27092 | [16 empty] | 0.4527524 | 0.09757513 | 0.008093477 | 0.9058324 | [44 empty] | 18.01505 | 0.6095809 | 0.3014876 | 30.14876
3145 | Area 1 | Site 1 | CaSO4 |  | 12849210.3 | 1.400068 | 3885.053 | 75.9375 | 4044.765 | 5439.34 | 23436.89 | 17876.46 | 1.97914 | -14.3733 | -28.01967 | 240083 | 35.53494 | 0.3783046 | 0.2227931 | 22.27931 |  |  |  |  | 35.1926 | 0.3295803 | 0.1511391 | 44.91367 | [8 empty] | 0.4852629 | 0.03431283 | 0.007516775 | 1.046563 | 0.263454 | 0.03025212 | 0.004942242 | 0.6237006 |  |  |  |  | 6.98139 | 0.09668397 | 0.1279491 | 14.85257 | [8 empty] | 8.196885 | 0.09684535 | 0.1687491 | 18.88661 | [12 empty] | 0.2820119 | 0.05497822 | 0.005618966 | 0.5618966 | 0.414677 | 0.08644136 | 0.008017739 | 0.8017739 | [24 empty] | 12.64879 | 0.2411803 | 0.2588832 | 25.88832
3148 | Area 1 | Site 1 | Salt |  | 546415 | 1.232415 | 781.3893 | 147.65625 | 834.0966 | 962.9959 | 16379.95 | 2667.161 | 1.036015 | -14.49008 | -28.02968 | 7127 | 62.83067 | 2.08753 | 0.4215881 | 42.15881 |  |  |  |  | 7.509577 | 1.554842 | 0.02192695 | 6.515983 | 3.753241 | 0.4769193 | 0.03307233 | 7.836469 | [20 empty] | 2.766412 | 0.3750838 | 0.03962451 | 4.534162 | [52 empty] | 23.14009 | 1.686388 | 0.3916181 | 39.16181
3150 | Area 1 | Site 1 | CaO/CaCO3 |  | 3163765.0 | 1.986189 | 1590.909 | 174.375 | 2007.045 | 3159.846 | 19322.25 | 8575.925 | 1.849898 | -14.36827 | -28.08969 | 36188 | 45.93993 | 0.9859815 | 0.2934301 | 29.34301 |  |  |  |  | 20.08664 | 0.8073999 | 0.06623078 | 19.68166 | 1.214928 | 0.1857866 | 0.009248281 | 2.191375 | 0.3780885 | 0.1182706 | 0.003898364 | 0.5878002 | 0.4111686 | 0.1109478 | 0.005146098 | 0.7164931 | 0.945536 | 0.1201862 | 0.01440896 | 1.818381 | [8 empty] | 1.235145 | 0.1382219 | 0.01696795 | 1.941612 |  |  |  |  | 3.491402 | 0.1983188 | 0.05490808 | 6.145382 | [16 empty] | 1.231914 | 0.3392086 | 0.01929604 | 1.929604 | [24 empty] | 25.06525 | 0.7965774 | 0.4042895 | 40.42895
3158 | Area 1 | Site 1 | Si+Ca+Fe Mixture |  | 1923116.1 | 1.19307 | 1809.863 | 154.6875 | 1564.796 | 2159.292 | 20108.58 | 6990.726 | 2.022224 | -14.50398 | -27.98034 | 31148 | 42.36868 | 0.9522709 | 0.3191636 | 31.91636 |  |  |  |  | 32.46222 | 0.8455346 | 0.1560812 | 46.38231 | 0.4766328 | 0.1336651 | 0.00445765 | 1.056238 | 0.540192 | 0.1103595 | 0.00705555 | 1.063845 | 1.538698 | 0.1209109 | 0.02429005 | 3.381912 | 4.747104 | 0.1825436 | 0.08873363 | 11.198 |  |  |  |  | 0.5375136 | 0.1519631 | 0.009275868 | 1.07676 | [8 empty] | 1.522636 | 0.1302455 | 0.03134793 | 3.508501 | [12 empty] | 1.295424 | 0.2056138 | 0.02601652 | 2.601652 | [28 empty] | 14.51091 | 0.6884295 | 0.2830504 | 28.30504
3159 | Area 1 | Site 1 | CaSO4 |  | 3371888.1 | 1.282551 | 2118.103 | 2.8125 | 2072.009 | 2716.575 | 20208 | 8386.376 | 1.659838 | -14.36859 | -27.98884 | 55110 | 42.66031 | 0.7828161 | 0.2929148 | 29.29148 |  |  |  |  | 29.66829 | 0.6826428 | 0.1184287 | 35.1932 | 0.3722655 | 0.1117299 | 0.003262788 | 0.7731157 |  |  |  |  | 0.2786627 | 0.0724884 | 0.004170877 | 0.5807127 | [8 empty] | 4.643895 | 0.1848666 | 0.07715172 | 8.955917 | 0.2527156 | 0.07149977 | 0.004242996 | 0.4855185 |  |  |  |  | 5.096518 | 0.1655202 | 0.09751163 | 10.91363 | [44 empty] | 17.02735 | 0.5718667 | 0.3318344 | 33.18344
3161 | Area 1 | Site 1 | CaO/CaCO3 |  | 2805616.8 | 1.519478 | 1712.677 | 146.25 | 1890.032 | 2602.374 | 20093.84 | 8051.832 | 1.838871 | -14.46005 | -27.98051 | 44460 | 43.64456 | 0.7454027 | 0.419112 | 41.9112 |  |  |  |  | 31.69614 | 0.7188974 | 0.1280225 | 38.04417 | [8 empty] | 0.413776 | 0.08339165 | 0.006151441 | 0.8564673 | 0.5640398 | 0.08305804 | 0.01014709 | 1.280542 | [16 empty] | 6.424862 | 0.1963597 | 0.1246742 | 13.9537 | [44 empty] | 17.25662 | 0.5487718 | 0.3332136 | 33.32136
3162 | Area 1 | Site 1 | CaSO4 |  | 1842220.2 | 1.86936 | 1369.035 | 164.53125 | 1531.531 | 2559.219 | 16227.8 | 7033.324 | 2.136829 | -14.44116 | -27.95476 | 25471 | 53.74033 | 1.084419 | 0.4168116 | 41.68116 |  |  |  |  | 21.25013 | 0.9224382 | 0.07858627 | 23.35331 | 1.346258 | 0.1811572 | 0.01275262 | 3.021726 | [16 empty] | 2.255774 | 0.2248477 | 0.03835695 | 4.452547 | 1.616206 | 0.1417025 | 0.02815927 | 3.222216 |  |  |  |  | 3.013819 | 0.1878882 | 0.05864525 | 6.563652 | [44 empty] | 16.77749 | 0.8163102 | 0.3349928 | 33.49928
3166 | Area 1 | Site 1 | CaO/CaCO3 |  | 423600.3 | 1.713911 | 575.2719 | 149.0625 | 734.4009 | 985.9647 | 18075.84 | 2452.658 | 1.130077 | -14.52228 | -28.01325 | 4973 | 56.71321 | 2.34037 | 0.5680856 | 56.80856 |  |  |  |  | 20.55292 | 2.155135 | 0.06921262 | 20.56776 | [32 empty] | 3.576941 | 0.4834619 | 0.06412703 | 7.177179 | [44 empty] | 19.15693 | 1.802568 | 0.3523473 | 35.23473
3164 | Area 1 | Site 1 | SiO2 |  | 1789270.2 | 1.237045 | 1447.66 | 32.34375 | 1509.361 | 1790.822 | 17384.53 | 5260.532 | 1.230761 | -14.56254 | -28.02963 | 24172 | 52.79077 | 1.068153 | 0.4412176 | 44.12176 |  |  |  |  | 21.70332 | 0.9253168 | 0.08439106 | 25.07831 | [12 empty] | 3.030094 | 0.1762817 | 0.05464854 | 6.896532 | [16 empty] | 0.4969015 | 0.1271112 | 0.009236456 | 1.033756 | [12 empty] | 0.6333809 | 0.1951574 | 0.01174585 | 1.174585 | 1.044883 | 0.3086437 | 0.01875288 | 1.875288 | [24 empty] | 20.30065 | 0.8102061 | 0.3777304 | 37.77304
3170 | Area 1 | Site 1 | CaSO4 |  | 3705767.5 | 1.337137 | 2152.181 | 2.8125 | 2172.172 | 2877.76 | 20906.16 | 8982.118 | 1.732485 | -14.43464 | -28.06681 | 52014 | 44.36513 | 0.7704276 | 0.3202228 | 32.02228 |  |  |  |  | 28.94776 | 0.6839802 | 0.113936 | 33.85812 | [8 empty] | 0.4303674 | 0.07622162 | 0.006567463 | 0.9143903 | [8 empty] | 4.618373 | 0.1858899 | 0.07856158 | 9.119577 | [8 empty] | 5.564085 | 0.1733397 | 0.1083864 | 12.13074 | [44 empty] | 16.07429 | 0.5578 | 0.3179033 | 31.79033
3167 | Area 1 | Site 1 | Fe |  | 9225074.0 | 2.031456 | 3185.402 | 22.5 | 3427.204 | 6471.005 | 23854.04 | 18499.73 | 2.952237 | -14.38342 | -27.98801 | 163087 | 39.47887 | 0.4439487 | 0.2844768 | 28.44768 |  |  |  |  | 29.17359 | 0.376383 | 0.1356148 | 40.30036 | [8 empty] | 0.4905229 | 0.04546024 | 0.006969324 | 0.9703415 | 0.1339369 | 0.03763688 | 0.002338988 | 0.2951755 |  |  |  |  | 2.962461 | 0.09054062 | 0.05107742 | 5.929164 | 0.1662825 | 0.03666695 | 0.002937718 | 0.3361579 |  |  |  |  | 3.609947 | 0.07917798 | 0.07302588 | 8.173151 | [12 empty] | 9.290824 | 0.1723725 | 0.1830506 | 18.30506 | 0.5049602 | 0.1100052 | 0.009534803 | 0.9534803 | [24 empty] | 14.1886 | 0.3106066 | 0.2758548 | 27.58548
3174 | Area 1 | Site 1 | CaO/CaCO3 |  | 5872306.8 | 1.397027 | 2839.272 | 175.78125 | 2734.384 | 3966.539 | 21700.05 | 12464.25 | 2.105298 | -14.48718 | -28.04433 | 89162 | 45.09602 | 0.6953399 | 0.395252 | 39.5252 |  |  |  |  | 27.75066 | 0.5522511 | 0.1103586 | 32.79502 | 0.3893294 | 0.08356282 | 0.003527361 | 0.8358062 | 0.2222138 | 0.06128772 | 0.002819262 | 0.4250918 | 0.8235725 | 0.06392567 | 0.01271988 | 1.770993 | 1.124428 | 0.06592004 | 0.02085159 | 2.631428 |  |  |  |  | 0.8664693 | 0.09596548 | 0.01497382 | 1.73819 | 0.2506895 | 0.05118097 | 0.004509917 | 0.5160618 | 0.2394851 | 0.05457775 | 0.004647327 | 0.5486153 | 6.798082 | 0.151445 | 0.1371644 | 15.35161 | [12 empty] | 0.7886799 | 0.1101089 | 0.01541465 | 1.541465 | [28 empty] | 15.65038 | 0.428559 | 0.3113669 | 31.13669
3177 | Area 1 | Site 1 | CaSO4 |  | 1234765.6 | 1.991871 | 961.2512 | 105.46875 | 1253.855 | 1914.689 | 17748.9 | 4604.548 | 1.366406 | -14.4214 | -28.08982 | 15184 | 48.31245 | 1.475202 | 0.3477404 | 34.77404 |  |  |  |  | 22.58297 | 1.194028 | 0.07965291 | 23.67028 | [20 empty] | 3.016455 | 0.3588629 | 0.04401684 | 5.109558 | [8 empty] | 3.62248 | 0.2893765 | 0.06279972 | 7.028625 | [44 empty] | 22.46566 | 1.21122 | 0.4064909 | 40.64909
3179 | Area 1 | Site 1 | CaO/CaCO3 |  | 3076250.4 | 1.280568 | 1883.801 | 21.09375 | 1979.092 | 2412.334 | 22311.46 | 6911.769 | 1.235796 | -14.47809 | -27.98904 | 54538 | 40.53796 | 0.6950142 | 0.3556468 | 35.56468 |  |  |  |  | 32.19003 | 0.6554118 | 0.1337129 | 39.73516 | 0.4132906 | 0.1160493 | 0.003532042 | 0.8369154 |  |  |  |  | 1.526283 | 0.09578478 | 0.02264741 | 3.153208 | 0.8109206 | 0.07884825 | 0.01438018 | 1.814749 | [8 empty] | 0.3174459 | 0.06798974 | 0.005616681 | 0.6427068 |  |  |  |  | 7.414597 | 0.1879098 | 0.1471847 | 16.4731 | [12 empty] | 1.397155 | 0.1558767 | 0.02678117 | 2.678117 | [28 empty] | 15.39232 | 0.4803286 | 0.2969989 | 29.69989
3185 | Area 1 | Site 1 | Cu |  | 147818.9 | 3.845958 | 262.4022 | 174.375 | 433.8304 | 1009.188 | 15246.37 | 2297.328 | 2.841229 | -14.34755 | -28.04583 | 814 | [20 empty] | 53.90522 | 6.63059 | 0.1813623 | 25.25114 | [40 empty] | 46.09478 | 6.63059 | 0.299693 | 29.9693
3181 | Area 1 | Site 1 | Si+Al |  | 7813808.3 | 1.263481 | 2974.213 | 160.3125 | 3154.18 | 3757.86 | 22493.98 | 11486.2 | 1.34363 | -14.49383 | -28.01246 | 148901 | 38.39321 | 0.5902312 | 0.2368951 | 23.68951 |  |  |  |  | 31.80551 | 0.4367382 | 0.1417833 | 42.13344 | [8 empty] | 3.399423 | 0.07828831 | 0.0527743 | 7.347785 | 8.50216 | 0.1271477 | 0.1508146 | 19.03249 | [12 empty] | 3.786955 | 0.08687919 | 0.07084408 | 8.363119 | 0.4608133 | 0.04859941 | 0.008906636 | 0.9968421 | [16 empty] | 0.4947098 | 0.1089351 | 0.009192198 | 0.9192198 | [24 empty] | 13.15723 | 0.2967793 | 0.2362013 | 23.62013
3187 | Area 1 | Site 1 | Salt |  | 505967.1 | 1.199707 | 746.2857 | 125.15625 | 802.6315 | 895.3238 | 17327.43 | 2573.143 | 1.041348 | -14.38336 | -27.98167 | 7906 | 56.69937 | 1.945936 | 0.3627486 | 36.27486 |  |  |  |  | 14.70848 | 1.531719 | 0.05013933 | 14.89979 | 5.651371 | 0.5340307 | 0.05263064 | 12.4708 | [20 empty] | 4.051439 | 0.3968927 | 0.06439388 | 7.368477 | [52 empty] | 18.88933 | 1.462388 | 0.3423238 | 34.23238
3189 | Area 1 | Site 1 | CaSO4 |  | 1173725.9 | 1.305248 | 1230.139 | 4.21875 | 1222.471 | 1605.636 | 18000 | 4986.858 | 1.686077 | -14.34512 | -28.01345 | 18569 | 52.28121 | 1.271712 | 0.3978699 | 39.78699 |  |  |  |  | 23.12785 | 1.078545 | 0.09133027 | 27.14041 | 1.939547 | 0.2277787 | 0.01868308 | 4.426944 | [16 empty] | 1.977967 | 0.2515292 | 0.0341432 | 3.963408 | 2.08633 | 0.1796949 | 0.03700062 | 4.233915 |  |  |  |  | 1.748541 | 0.1919733 | 0.03460313 | 3.872827 | [44 empty] | 16.83856 | 0.964251 | 0.3412872 | 34.12872
3190 | Area 1 | Site 1 | CaO/CaCO3 |  | 794986.1 | 1.811584 | 933.9671 | 111.09375 | 1006.085 | 1691.96 | 15890.14 | 4976.965 | 2.479476 | -14.4539 | -28.0677 | 9410 | 57.96955 | 1.842569 | 0.4772666 | 47.72666 |  |  |  |  | 16.50144 | 1.591093 | 0.05179173 | 15.39083 | [24 empty] | 0.7905927 | 0.221998 | 0.01139922 | 1.304393 |  |  |  |  | 1.331433 | 0.2621029 | 0.02163146 | 2.421021 | [44 empty] | 23.40697 | 1.444234 | 0.3995107 | 39.95107
3194 | Area 1 | Site 1 | CaO/CaCO3 |  | 295637.7 | 1.433305 | 535.4724 | 122.34375 | 613.5289 | 767.4951 | 16136.37 | 2061.527 | 1.143953 | -14.41423 | -27.98986 | 3617 | 48.99518 | 2.953396 | 0.4008611 | 40.08611 |  |  |  |  | 24.11663 | 2.697689 | 0.07626674 | 22.66402 | [32 empty] | 5.047698 | 0.7414676 | 0.07966871 | 8.916624 | [44 empty] | 21.84049 | 2.344507 | 0.3542811 | 35.42811
3195 | Area 1 | Site 1 | Salt |  | 970015.4 | 1.475532 | 930.5702 | 98.4375 | 1111.333 | 1373.086 | 18875.86 | 3754.29 | 1.156291 | -14.35003 | -28.01355 | 16151 | 56.18048 | 1.43179 | 0.3531253 | 35.31253 |  |  |  |  | 12.86812 | 1.003926 | 0.04787602 | 14.22721 | 6.426568 | 0.3656624 | 0.06828047 | 16.17902 | 0.5183439 | 0.1502843 | 0.006689555 | 1.008659 | [12 empty] | 0.9119413 | 0.232928 | 0.01565051 | 1.81674 | 4.903275 | 0.290662 | 0.08740014 | 10.00104 |  |  |  |  | 0.465995 | 0.1354955 | 0.009188151 | 1.02835 | [44 empty] | 17.72527 | 1.012906 | 0.3592046 | 35.92046
3196 | Area 1 | Site 1 | CaO/CaCO3 |  | 642754.7 | 1.500943 | 840.6759 | 81.5625 | 904.6439 | 1261.807 | 15252.78 | 4075.287 | 2.056181 | -14.38348 | -27.94983 | 8918 | 48.38187 | 1.778127 | 0.4522221 | 45.22221 |  |  |  |  | 28.98911 | 1.651897 | 0.1064425 | 31.63127 | [32 empty] | 4.115779 | 0.3955087 | 0.07266428 | 8.13268 | [44 empty] | 18.51324 | 1.326479 | 0.3309329 | 33.09329
3199 | Area 1 | Site 1 | C-Based |  | 207387.7 | 1.121337 | 498.569 | 104.0625 | 513.862 | 559.0637 | 17202.9 | 1620.045 | 1.007074 | -14.53192 | -27.9819 | 2704 | 67.79281 | 3.078523 | 0.4469341 | 44.69341 | [32 empty] | 1.92867 | 0.6141806 | 0.02384439 | 2.728471 | [52 empty] | 30.27851 | 3.034719 | 0.4671538 | 46.71538
3200 | Area 1 | Site 1 | CaO/CaCO3 |  | 639813 | 1.505 | 909.5571 | 146.25 | 902.5715 | 1368.883 | 14908.67 | 4007.736 | 1.997723 | -14.46099 | -28.01362 | 8480 | 45.41443 | 1.994089 | 0.3139345 | 31.39345 |  |  |  |  | 22.41597 | 1.668796 | 0.07530036 | 22.37684 | [12 empty] | 0.9727645 | 0.2541544 | 0.01472488 | 1.85825 | [16 empty] | 1.76582 | 0.3399694 | 0.02647412 | 2.963018 | [44 empty] | 29.43102 | 1.685504 | 0.4634512 | 46.34512
3197 | Area 1 | Site 1 | CaSO4 |  | 2981381.5 | 1.553816 | 1749.41 | 151.875 | 1948.336 | 2718.261 | 18400.02 | 7044.73 | 1.32465 | -14.43395 | -28.09025 | 30183 | 46.40981 | 1.130678 | 0.2817561 | 28.17561 |  |  |  |  | 20.04361 | 0.914493 | 0.06216015 | 18.47199 | [8 empty] | 0.546652 | 0.128214 | 0.006651257 | 0.926057 | [8 empty] | 2.491472 | 0.2841042 | 0.03050512 | 3.541093 | [8 empty] | 3.567931 | 0.2258413 | 0.05318986 | 5.953077 | [12 empty] | 1.132898 | 0.2806291 | 0.01723253 | 1.723253 | [28 empty] | 25.80763 | 0.9789033 | 0.402725 | 40.2725
3201 | Area 1 | Site 1 | CaO/CaCO3 |  | 764833.9 | 1.625491 | 813.5573 | 105.46875 | 986.8216 | 1322.43 | 18426.07 | 3302.916 | 1.135058 | -14.39259 | -27.98963 | 11004 | 47.71017 | 1.576152 | 0.4640576 | 46.40576 |  |  |  |  | 27.50227 | 1.513181 | 0.09885314 | 29.37597 | [32 empty] | 6.795912 | 0.4231015 | 0.1248355 | 13.97174 | [44 empty] | 17.99165 | 1.165706 | 0.3333707 | 33.33707
3202 | Area 1 | Site 1 | CaO/CaCO3 |  | 366237.8 | 1.214184 | 644.6219 | 104.0625 | 682.8678 | 782.6892 | 17465.88 | 2161.783 | 1.015432 | -14.49377 | -28.04568 | 3265 | 53.54854 | 3.093513 | 0.4677407 | 46.77407 |  |  |  |  | 25.66193 | 2.795974 | 0.08385953 | 24.92035 | [32 empty] | 1.934888 | 0.5673349 | 0.03088032 | 3.456165 | [44 empty] | 18.85463 | 2.434783 | 0.3072248 | 30.72248
3205 | Area 1 | Site 1 | Salt |  | 952365.3 | 2.520424 | 791.287 | 168.75 | 1101.176 | 1994.379 | 16800.38 | 5007.086 | 2.094868 | -14.5033 | -28.01397 | 13226 | 64.92091 | 1.497144 | 0.4743581 | 47.43581 |  |  |  |  | 7.582565 | 1.159256 | 0.0216815 | 6.443042 | 2.512567 | 0.3187833 | 0.02184195 | 5.175438 | [20 empty] | 2.028152 | 0.2590856 | 0.0288976 | 3.306701 | [52 empty] | 22.9558 | 1.222016 | 0.3870788 | 38.70788
3211 | Area 1 | Site 1 | CaSO4 |  | 1883403.6 | 1.270259 | 1414.101 | 119.53125 | 1548.555 | 1796.275 | 20606.07 | 5101.104 | 1.099449 | -14.49761 | -28.0137 | 31923 | 43.86691 | 1.007665 | 0.3225845 | 32.25845 |  |  |  |  | 30.07284 | 0.8868631 | 0.1221302 | 36.29315 | [8 empty] | 0.5454684 | 0.0947097 | 0.008467401 | 1.178919 | 0.4423037 | 0.0890867 | 0.00825795 | 1.042136 |  |  |  |  | 3.891908 | 0.2271815 | 0.06770281 | 7.859071 | 0.3720178 | 0.0852584 | 0.00654897 | 0.7493869 |  |  |  |  | 5.481107 | 0.216359 | 0.1091603 | 12.21736 | [44 empty] | 15.32746 | 0.7115094 | 0.3071958 | 30.71958
3207 | Area 1 | Site 1 | CaO/CaCO3 |  | 10167143.5 | 2.37081 | 2817.134 | 164.53125 | 3597.945 | 6678.89 | 21624.22 | 16868.28 | 2.227065 | -14.35131 | -28.06749 | 159106 | 38.58774 | 0.5295585 | 0.2960801 | 29.60801 |  |  |  |  | 33.50969 | 0.4232417 | 0.1468541 | 43.64032 | 0.4262538 | 0.06841373 | 0.003711323 | 0.8793958 | 0.1588927 | 0.0465298 | 0.001937311 | 0.2921102 | 1.639141 | 0.05870824 | 0.02442232 | 3.400329 | 3.702047 | 0.07644484 | 0.0655314 | 8.269927 | [12 empty] | 1.414687 | 0.05832671 | 0.02645307 | 3.122775 | 4.167205 | 0.08999283 | 0.08100293 | 9.065951 | [16 empty] | 0.5890026 | 0.1151928 | 0.01091292 | 1.091292 | [24 empty] | 15.80534 | 0.2996438 | 0.2954082 | 29.54082
3214 | Area 1 | Site 1 | CaO/CaCO3 |  | 2456293.6 | 2.325887 | 1575.071 | 129.375 | 1768.46 | 3663.436 | 16857.41 | 9566.453 | 2.964912 | -14.44236 | -28.01314 | 30135 | 51.21888 | 0.9728594 | 0.4370833 | 43.70833 |  |  |  |  | 24.26715 | 0.8729628 | 0.08773851 | 26.07306 | [8 empty] | 1.110766 | 0.1271426 | 0.01546457 | 2.153137 | 0.9074023 | 0.1198624 | 0.01507854 | 1.902881 | [16 empty] | 2.881725 | 0.1823416 | 0.0512823 | 5.739581 | [16 empty] | 1.49163 | 0.3466471 | 0.02525148 | 2.525148 | [24 empty] | 18.12245 | 0.7442598 | 0.3213723 | 32.13723
3216 | Area 1 | Site 1 | Si+Ca+Fe Mixture |  | 1847368.1 | 1.266378 | 1437.285 | 118.125 | 1533.67 | 1820.146 | 18572.73 | 5109.927 | 1.124776 | -14.45217 | -27.9897 | 26657 | 48.89557 | 1.024359 | 0.4315097 | 43.15097 |  |  |  |  | 27.77345 | 0.9519876 | 0.1075197 | 31.95139 | [8 empty] | 0.6780245 | 0.1253866 | 0.009576172 | 1.333294 | 1.024973 | 0.1271333 | 0.01739681 | 2.195441 | [16 empty] | 2.618086 | 0.1777547 | 0.04771179 | 5.339965 | [12 empty] | 1.640276 | 0.2588059 | 0.02918852 | 2.918852 | [28 empty] | 17.36962 | 0.7757992 | 0.3144295 | 31.44295
3220 | Area 1 | Site 1 | Salt |  | 764098.5 | 1.249332 | 923.464 | 156.09375 | 986.347 | 1153.713 | 17782.34 | 3217.721 | 1.078295 | -14.52247 | -28.09135 | 9438 | 66.69913 | 1.700429 | 0.5562603 | 55.62603 |  |  |  |  | 8.340714 | 1.338702 | 0.02441248 | 7.254602 | 1.411893 | 0.3368264 | 0.01256263 | 2.976708 | [20 empty] | 1.292721 | 0.2588394 | 0.01910903 | 2.186612 | [52 empty] | 22.25554 | 1.397332 | 0.388436 | 38.8436
3227 | Area 1 | Site 1 | CaO/CaCO3 |  | 705265.1 | 1.467034 | 813.5573 | 21.09375 | 947.6136 | 1193.516 | 16374.55 | 3190.184 | 1.148336 | -14.42868 | -28.03726 | 7389 | 45.27252 | 1.870807 | 0.4380049 | 43.80049 |  |  |  |  | 33.13275 | 1.756874 | 0.1350376 | 40.12884 | [12 empty] | 0.8549741 | 0.2261216 | 0.01518091 | 1.915799 | [16 empty] | 4.845056 | 0.4355187 | 0.09276962 | 10.38289 | [44 empty] | 15.8947 | 1.346011 | 0.3017082 | 30.17082
3226 | Area 1 | Site 1 | TiO2 |  | 2802675.2 | 1.930594 | 1473.342 | 139.21875 | 1889.041 | 2844.425 | 19122.78 | 8473.085 | 2.038452 | -14.53209 | -27.95489 | 41493 | 45.57008 | 0.973709 | 0.3974273 | 39.74273 |  |  |  |  | 26.56623 | 0.8872576 | 0.1014482 | 30.14714 | [8 empty] | 0.6153111 | 0.08985618 | 0.009434507 | 1.31357 | 0.8142735 | 0.09018031 | 0.01504885 | 1.899133 | [16 empty] | 1.937134 | 0.1283465 | 0.03844957 | 4.303325 | 4.392619 | 0.2094476 | 0.08275139 | 8.275139 | [28 empty] | 3.524502 | 0.5395565 | 0.05866349 | 5.866349 | [8 empty] | 16.57986 | 0.6854374 | 0.3289989 | 32.89989
3228 | Area 1 | Site 1 | CaSO4 |  | 1285509.4 | 1.188104 | 1237.812 | 67.5 | 1279.36 | 1470.649 | 16803.21 | 4247.192 | 1.116654 | -14.42477 | -28.06891 | 16903 | 54.79146 | 1.41277 | 0.4305528 | 43.05528 |  |  |  |  | 18.57926 | 1.14264 | 0.06381039 | 18.96239 | [8 empty] | 0.6012821 | 0.1332716 | 0.008804697 | 1.225881 | [8 empty] | 2.365531 | 0.3089581 | 0.03550265 | 4.121215 | [8 empty] | 2.286877 | 0.2301869 | 0.04052446 | 4.53555 | [44 empty] | 21.3756 | 1.125668 | 0.3945344 | 39.45344
3232 | Area 1 | Site 1 | Fe |  | 481698.3 | 2.838077 | 585.4208 | 116.71875 | 783.1458 | 1661.47 | 18038.93 | 3784.412 | 2.365984 | -14.42136 | -27.95553 | 6935 | 48.69443 | 1.862857 | 0.429408 | 42.9408 |  |  |  |  | 20.9293 | 1.633389 | 0.09125616 | 27.11839 | [48 empty] | 10.37783 | 0.8563055 | 0.1980625 | 19.80625 | [28 empty] | 19.99844 | 1.402688 | 0.378951 | 37.8951
3235 | Area 1 | Site 1 | CaO/CaCO3 |  | 4689755.8 | 2.421632 | 1727.387 | 165.9375 | 2443.6 | 4183.094 | 22427.77 | 10394.34 | 1.833302 | -14.36424 | -28.06895 | 77922 | 40.42182 | 0.6006172 | 0.3448589 | 34.48589 |  |  |  |  | 29.55802 | 0.5753504 | 0.1089094 | 32.36438 | 0.485199 | 0.1038308 | 0.004012585 | 0.9507798 | 0.2197723 | 0.07030663 | 0.002555955 | 0.3853901 | 0.6886032 | 0.06981929 | 0.009827303 | 1.368259 | 0.62008 | 0.06440884 | 0.01071601 | 1.352339 |  |  |  |  | 0.7313999 | 0.1057633 | 0.01197529 | 1.390115 | [8 empty] | 10.7627 | 0.2010537 | 0.2065957 | 23.12246 | [12 empty] | 0.419558 | 0.1059763 | 0.007760952 | 0.7760952 | 0.5567482 | 0.170447 | 0.01001269 | 1.001269 | [24 empty] | 15.53609 | 0.4585332 | 0.2917418 | 29.17418
3237 | Area 1 | Site 1 | Salt |  | 322848.2 | 1.314536 | 595.0534 | 33.75 | 641.142 | 782.2189 | 15632.19 | 2106.708 | 1.093958 | -14.52759 | -27.95619 | 4865 | 59.0235 | 2.472169 | 0.4269137 | 42.69137 |  |  |  |  | 14.8875 | 1.975548 | 0.04751607 | 14.12024 | 2.23599 | 0.5500579 | 0.01924154 | 4.559273 | [20 empty] | 2.332993 | 0.4364288 | 0.03458579 | 3.95759 | [52 empty] | 21.52001 | 2.016037 | 0.3725411 | 37.25411
3243 | Area 1 | Site 1 | C-Based |  | 3582217.4 | 1.488023 | 2175.357 | 98.4375 | 2135.655 | 3236.981 | 16849.33 | 10150.79 | 2.288958 | -14.5395 | -28.09151 | 42464 | 65.50341 | 0.8190763 | 0.6163431 | 61.63431 |  |  |  |  | 11.0983 | 0.678925 | 0.03415006 | 10.1483 | [8 empty] | 0.4253605 | 0.08960288 | 0.00600361 | 0.8358848 | [40 empty] | 1.134657 | 0.2851397 | 0.01852418 | 1.852418 | [24 empty] | 21.83827 | 0.6465501 | 0.384822 | 38.4822
2911 | Area 1 | Site 1 | CaSO4 |  | 1140632.2 | 1.557412 | 1052.815 | 146.25 | 1205.113 | 1639.667 | 15498.84 | 5221.589 | 1.902172 | -14.50011 | -27.99374 | 13140 | 42.39325 | 1.823021 | 0.2420158 | 24.20158 |  |  |  |  | 21.22199 | 1.428735 | 0.06375642 | 18.94636 | [8 empty] | 0.6445022 | 0.1940251 | 0.007825772 | 1.089585 | 0.7617457 | 0.1950245 | 0.01119481 | 1.412762 |  |  |  |  | 1.548823 | 0.3855185 | 0.01890717 | 2.194781 | 1.116687 | 0.2351535 | 0.01446417 | 1.655109 |  |  |  |  | 6.617075 | 0.4479247 | 0.09852379 | 11.02691 | [44 empty] | 25.69593 | 1.480888 | 0.3978276 | 39.78276
3006 | Area 1 | Site 1 | CaO/CaCO3 |  | 3885209.3 | 1.447192 | 2045.843 | 151.875 | 2224.141 | 2960.727 | 21066.75 | 7981.254 | 1.304722 | -14.44005 | -28.00289 | 60875 | 43.35499 | 0.6702511 | 0.3837664 | 38.37664 |  |  |  |  | 28.10746 | 0.6583974 | 0.09612769 | 28.56605 | 0.5774774 | 0.1216795 | 0.004559327 | 1.08033 |  |  |  |  | 0.5255355 | 0.07887618 | 0.007107944 | 0.9896416 | [20 empty] | 9.539497 | 0.2180009 | 0.1692147 | 18.93872 | [44 empty] | 17.89503 | 0.507419 | 0.3169045 | 31.69045
3247 | Area 1 | Site 1 | CaO/CaCO3 |  | 772188.1 | 1.670704 | 822.8451 | 112.5 | 991.5546 | 1374.731 | 17805.04 | 3506.012 | 1.266759 | -14.36664 | -28.03776 | 9834 | 50.55376 | 1.73755 | 0.4273021 | 42.73021 |  |  |  |  | 22.0637 | 1.558024 | 0.07570207 | 22.49622 | [24 empty] | 0.6303384 | 0.1847156 | 0.009585201 | 1.096817 |  |  |  |  | 3.988979 | 0.3893143 | 0.06847913 | 7.664271 | [44 empty] | 22.76323 | 1.332661 | 0.4052027 | 40.52027
3250 | Area 1 | Site 1 | Salt |  | 2251112.2 | 1.445415 | 1685.198 | 101.25 | 1692.987 | 2435.81 | 19777.34 | 6571.614 | 1.526641 | -14.51221 | -27.99327 | 42645 | 57.09561 | 0.9036501 | 0.2755177 | 27.55177 |  |  |  |  | 9.647559 | 0.5976267 | 0.03268815 | 9.713865 | 9.345294 | 0.2814221 | 0.0995866 | 23.59699 |  |  |  |  | 0.3606054 | 0.07781548 | 0.00536319 | 0.7467188 | [12 empty] | 9.08612 | 0.2548676 | 0.1613103 | 18.45845 |  |  |  |  | 0.5654142 | 0.09059171 | 0.01078427 | 1.206989 | [44 empty] | 13.8994 | 0.5657203 | 0.2703138 | 27.03138
3251 | Area 1 | Site 1 | Salt |  | 3128465.0 | 1.349877 | 1809.836 | 2.8125 | 1995.817 | 2443.055 | 20961.18 | 6698.337 | 1.141282 | -14.39479 | -28.003 | 61681 | 56.83717 | 0.7721102 | 0.2599629 | 25.99629 |  |  |  |  | 7.949638 | 0.4717284 | 0.02758652 | 8.197826 | 10.17676 | 0.2447353 | 0.1147267 | 27.18444 | 0.2635734 | 0.07237288 | 0.003330512 | 0.5021788 | 0.3061499 | 0.06224245 | 0.004704835 | 0.6550559 | [8 empty] | 0.5125468 | 0.1023297 | 0.009193901 | 1.067245 | 10.07865 | 0.2278433 | 0.1856164 | 21.23975 |  |  |  |  | 0.4188426 | 0.06835875 | 0.008272599 | 0.9258799 | [44 empty] | 13.45668 | 0.4840564 | 0.2714863 | 27.14863
3248 | Area 1 | Site 1 | CaO/CaCO3 |  | 7413741.3 | 1.321486 | 3102.877 | 127.96875 | 3072.372 | 4100.407 | 23934.18 | 11785.89 | 1.491 | -14.49447 | -28.06878 | 128918 | 38.34791 | 0.4388839 | 0.3570443 | 35.70443 |  |  |  |  | 33.63928 | 0.4405786 | 0.1284542 | 38.17247 | [8 empty] | 0.6338768 | 0.05277584 | 0.009107654 | 1.268062 | 0.6647105 | 0.05099159 | 0.01157728 | 1.461029 | [16 empty] | 11.71968 | 0.1597825 | 0.2298569 | 25.72588 | [12 empty] | 0.30043 | 0.08194461 | 0.0056218 | 0.56218 | 0.5592196 | 0.1295476 | 0.01016446 | 1.016446 | [24 empty] | 14.1349 | 0.3093871 | 0.2684557 | 26.84557
3252 | Area 1 | Site 1 | SiO2 |  | 3461609.0 | 1.839606 | 1894.923 | 165.9375 | 2099.395 | 3485.912 | 16325.46 | 10629.7 | 2.597491 | -14.35938 | -28.09252 | 38968 | 53.76497 | 0.8481808 | 0.4549906 | 45.49906 |  |  |  |  | 20.60706 | 0.7382846 | 0.07509892 | 22.31698 | [8 empty] | 0.4607236 | 0.09524746 | 0.006705688 | 0.9336354 | 1.978015 | 0.1209439 | 0.03455015 | 4.360157 | [16 empty] | 1.386198 | 0.1278043 | 0.02491989 | 2.789066 | [16 empty] | 0.943551 | 0.2907496 | 0.0163988 | 1.63988 | [24 empty] | 20.85949 | 0.6487895 | 0.3791971 | 37.91971
3254 | Area 1 | Site 1 | CaO/CaCO3 |  | 504496.2 | 1.746659 | 710.9322 | 120.9375 | 801.464 | 1241.756 | 15948.95 | 3378.219 | 1.800147 | -14.4443 | -28.07009 | 5793 | 57.6524 | 2.344985 | 0.4804325 | 48.04325 |  |  |  |  | 16.62588 | 1.957634 | 0.05057091 | 15.02804 | [32 empty] | 1.185866 | 0.3661749 | 0.01837912 | 2.057014 | [44 empty] | 24.53586 | 1.946952 | 0.3997967 | 39.97967
3256 | Area 1 | Site 1 | CaO/CaCO3 |  | 1628213.8 | 1.521386 | 1437.602 | 163.125 | 1439.829 | 2187.147 | 16970.74 | 6693.612 | 2.189776 | -14.38696 | -28.09277 | 20476 | 53.01488 | 1.166767 | 0.4633862 | 46.33862 |  |  |  |  | 21.30724 | 1.052417 | 0.07349136 | 21.83927 | [12 empty] | 0.8408375 | 0.1392576 | 0.01423754 | 1.796748 | [16 empty] | 2.600936 | 0.2212892 | 0.0446917 | 5.001952 | [44 empty] | 22.2361 | 0.9264364 | 0.3934751 | 39.34751
3261 | Area 1 | Site 1 | CaO/CaCO3 |  | 712619.3 | 1.600031 | 822.8451 | 122.34375 | 952.5414 | 1316.578 | 16844.01 | 3499.774 | 1.367768 | -14.34937 | -28.09323 | 6850 | 55.53032 | 2.184557 | 0.4473662 | 44.73662 |  |  |  |  | 17.35924 | 1.870925 | 0.05205459 | 15.46895 | [32 empty] | 2.192286 | 0.4072232 | 0.03340983 | 3.739271 | [44 empty] | 24.91815 | 1.779937 | 0.398744 | 39.8744
3259 | Area 1 | Site 1 | CaO/CaCO3 |  | 9714126.5 | 2.074368 | 3189.711 | 99.84375 | 3516.875 | 6616.633 | 19782.74 | 18385.49 | 2.769088 | -14.39689 | -28.06744 | 154719 | 43.99813 | 0.5631186 | 0.3481954 | 34.81954 |  |  |  |  | 27.51808 | 0.4256919 | 0.1109594 | 32.97355 | 0.9308486 | 0.07500908 | 0.008407457 | 1.992142 | 0.2793117 | 0.04846657 | 0.00348478 | 0.5254395 | 0.8781657 | 0.04958771 | 0.01333955 | 1.857271 | 1.894639 | 0.05946369 | 0.03456677 | 4.362255 | 0.5032808 | 0.07012908 | 0.009252642 | 1.654263 | 0.2807802 | 0.07406632 | 0.004712597 | 0.5470472 | 0.7117048 | 0.04716208 | 0.01254289 | 1.43526 | 0.2529973 | 0.04203621 | 0.004809259 | 0.5677313 | 5.739176 | 0.108026 | 0.113814 | 12.73821 | [12 empty] | 0.2573984 | 0.07238981 | 0.00498818 | 0.498818 | 0.610638 | 0.1145841 | 0.01147779 | 1.147779 | [24 empty] | 16.14485 | 0.4015291 | 0.3141545 | 31.41545
3263 | Area 1 | Site 1 | Salt |  | 1780445.2 | 1.160192 | 1580.623 | 113.90625 | 1505.634 | 1833.827 | 19506.98 | 6368.961 | 1.813004 | -14.54738 | -28.03767 | 27283 | 65.17847 | 0.9709839 | 0.4347624 | 43.47624 |  |  |  |  | 8.252265 | 0.7468714 | 0.02703709 | 8.034553 | 5.934559 | 0.2668165 | 0.062921 | 14.90909 | [20 empty] | 5.394069 | 0.226139 | 0.09557827 | 10.93685 | [52 empty] | 15.24064 | 0.6988333 | 0.3017531 | 30.17531
3265 | Area 1 | Site 1 | CaSO4 |  | 1478188.7 | 3.05903 | 874.2311 | 157.5 | 1371.892 | 2674.299 | 18891.69 | 6165.865 | 2.046672 | -14.44176 | -27.95722 | 22022 | 51.02726 | 1.147762 | 0.4162455 | 41.62455 |  |  |  |  | 22.89765 | 1.00632 | 0.08731474 | 25.94713 | [20 empty] | 3.20771 | 0.2559106 | 0.0532272 | 6.178714 | [8 empty] | 3.464677 | 0.2167166 | 0.06700263 | 7.499021 | [44 empty] | 19.40269 | 0.8844392 | 0.3882338 | 38.82338
3262 | Area 1 | Site 1 | SiO2 |  | 281664.8 | 2.184614 | 406.6165 | 59.0625 | 598.8545 | 888.3001 | 15849.69 | 2107.779 | 1.255184 | -14.38383 | -27.99455 | 3673 | 52.29618 | 3.174658 | 0.3425636 | 34.25636 |  |  |  |  | 17.02106 | 2.708814 | 0.05048176 | 15.00155 | [12 empty] | 1.399974 | 0.4072769 | 0.02002258 | 2.526808 | [64 empty] | 29.28278 | 2.734494 | 0.430009 | 43.0009
3272 | Area 1 | Site 1 | CaSO4 |  | 850877.8 | 1.641571 | 864.871 | 28.125 | 1040.851 | 1419.747 | 16785.86 | 3720.515 | 1.294581 | -14.5383 | -27.99461 | 10939 | 54.53454 | 1.610921 | 0.4741541 | 47.41541 |  |  |  |  | 19.55552 | 1.345098 | 0.07565884 | 22.48337 | [8 empty] | 0.5028594 | 0.1618884 | 0.008124591 | 1.13119 | 0.9118314 | 0.1768299 | 0.01763314 | 2.225265 |  |  |  |  | 1.787431 | 0.3107345 | 0.02948547 | 3.422729 | [8 empty] | 1.626895 | 0.2453043 | 0.03183317 | 3.562809 | [44 empty] | 21.08093 | 1.251181 | 0.4257455 | 42.57455
3273 | Area 1 | Site 1 | Salt |  | 766304.8 | 1.476988 | 822.9025 | 127.96875 | 987.77 | 1215.417 | 18798.43 | 3281.617 | 1.118316 | -14.39994 | -28.00417 | 11908 | 59.9328 | 1.496074 | 0.3935901 | 39.35901 |  |  |  |  | 10.06889 | 1.112678 | 0.03487921 | 10.36498 | 5.86227 | 0.4014702 | 0.06039583 | 14.31076 | [20 empty] | 4.85145 | 0.331313 | 0.08286999 | 9.482665 | [52 empty] | 19.28458 | 1.115896 | 0.3775327 | 37.75327
3280 | Area 1 | Site 1 | C-Based |  | 11960090.8 | 1.122118 | 3793.637 | 26.71875 | 3902.315 | 4256.906 | 18753.47 | 13374.75 | 1.190219 | -14.36433 | -27.99356 | 175395 | 64.76138 | 0.3938417 | 0.8227015 | 82.27015 |  |  |  |  | 17.75783 | 0.3252868 | 0.06846109 | 20.34443 | 0.4050341 | 0.0548573 | 0.004256947 | 1.008681 | 0.1361605 | 0.03663885 | 0.001956382 | 0.2949858 | 0.2526091 | 0.03450043 | 0.004340861 | 0.6043796 | [16 empty] | 0.6462628 | 0.04270961 | 0.0132378 | 1.562717 | 0.190764 | 0.03733801 | 0.004067507 | 0.4552406 | [16 empty] | 0.4925016 | 0.1035296 | 0.009782421 | 0.9782421 | [24 empty] | 15.35745 | 0.2665198 | 0.3332198 | 33.32198
3284 | Area 1 | Site 1 | CaO/CaCO3 |  | 1228146.8 | 1.894326 | 968.9268 | 102.65625 | 1250.49 | 1835.463 | 17696.24 | 4613.371 | 1.379039 | -14.46253 | -27.99463 | 16162 | 44.10055 | 1.362979 | 0.3765619 | 37.65619 |  |  |  |  | 27.98811 | 1.277261 | 0.09722459 | 28.89202 | [32 empty] | 6.737415 | 0.3620701 | 0.1140256 | 12.76189 | [44 empty] | 21.17392 | 1.037855 | 0.3649339 | 36.49339
3285 | Area 1 | Site 1 | CaSO4 |  | 4215411.7 | 1.677315 | 1898.407 | 4.21875 | 2316.728 | 3184.226 | 22713.56 | 9166.499 | 1.586197 | -14.40052 | -28.09377 | 59164 | 46.18124 | 0.7192812 | 0.3435962 | 34.35962 |  |  |  |  | 27.50962 | 0.6369678 | 0.1069392 | 31.77888 | [8 empty] | 0.4318029 | 0.07041348 | 0.006613147 | 0.9207509 | 0.2769989 | 0.0633382 | 0.00510613 | 0.644383 |  |  |  |  | 4.043649 | 0.1698104 | 0.06826805 | 7.924685 | [8 empty] | 5.078159 | 0.1555588 | 0.09861375 | 11.03698 | [44 empty] | 16.47853 | 0.532981 | 0.3248245 | 32.48245
3288 | Area 1 | Site 1 | CaSO4 |  | 7562295.6 | 2.921209 | 1998.525 | 2.8125 | 3103.001 | 5838.108 | 18125.08 | 14385.95 | 2.177777 | -14.49773 | -28.00383 | 116596 | 47.33374 | 0.5147467 | 0.354148 | 35.4148 |  |  |  |  | 25.13583 | 0.4502933 | 0.09659015 | 28.70348 | [8 empty] | 0.3563232 | 0.04911277 | 0.005480664 | 0.7630749 | [8 empty] | 4.129724 | 0.1231712 | 0.06980454 | 8.103043 | [8 empty] | 5.073452 | 0.111043 | 0.09903138 | 11.08372 | [16 empty] | 0.6830606 | 0.140147 | 0.01272735 | 1.272735 | [24 empty] | 17.28787 | 0.3861477 | 0.343978 | 34.3978
3291 | Area 1 | Site 1 | Salt |  | 580244.2 | 1.919337 | 619.2557 | 144.84375 | 859.5289 | 1188.56 | 15886.41 | 2934.154 | 1.180715 | -14.4845 | -28.00457 | 8083 | 59.4575 | 1.859938 | 0.4451684 | 44.51684 |  |  |  |  | 14.2048 | 1.468413 | 0.05106985 | 15.17632 | 3.566985 | 0.4252803 | 0.03573751 | 8.467983 | [16 empty] | 1.125728 | 0.3436907 | 0.01852942 | 2.15093 | 2.629652 | 0.3121926 | 0.04496833 | 5.145646 | [52 empty] | 19.01534 | 1.447943 | 0.3761981 | 37.61981
3294 | Area 1 | Site 1 | Salt |  | 700852.6 | 1.265579 | 909.2914 | 146.25 | 944.6445 | 1150.78 | 17334.06 | 3151.24 | 1.127526 | -14.43723 | -27.9956 | 10382 | 61.66688 | 1.716619 | 0.3547834 | 35.47834 |  |  |  |  | 6.407834 | 1.236965 | 0.01964993 | 5.839326 | 6.540145 | 0.4799514 | 0.06322876 | 14.98202 | [20 empty] | 5.431066 | 0.4009956 | 0.08464152 | 9.685378 | [52 empty] | 19.95408 | 1.316855 | 0.3582806 | 35.82806
3296 | Area 1 | Site 1 | SiO2 |  | 495671.2 | 1.557635 | 696.8267 | 77.34375 | 794.4232 | 1085.402 | 16049.3 | 2761.179 | 1.224011 | -14.409 | -27.99562 | 6504 | 51.5696 | 2.218343 | 0.4873871 | 48.73871 |  |  |  |  | 22.39447 | 1.744546 | 0.09583747 | 28.47981 | [12 empty] | 1.595468 | 0.2413959 | 0.0337599 | 4.260429 | [16 empty] | 1.465076 | 0.2717713 | 0.03164114 | 3.541318 | [32 empty] | 4.839725 | 1.303335 | 0.08833897 | 8.833897 | [8 empty] | 18.13567 | 1.582705 | 0.4020049 | 40.20049
3300 | Area 1 | Site 1 | CaSO4 |  | 1581882.5 | 1.753152 | 1211.066 | 115.3125 | 1419.195 | 2123.183 | 17401.88 | 5591.422 | 1.572753 | -14.54017 | -27.99551 | 22531 | 48.82759 | 1.116591 | 0.4034691 | 40.34691 |  |  |  |  | 27.72194 | 1.012697 | 0.111022 | 32.99216 | [8 empty] | 0.4819433 | 0.1134582 | 0.007557147 | 1.052184 | [8 empty] | 3.253026 | 0.2536975 | 0.05650235 | 6.5589 | [8 empty] | 3.882695 | 0.2236074 | 0.07730881 | 8.652501 | [44 empty] | 15.8328 | 0.8369785 | 0.3195319 | 31.95319
3301 | Area 1 | Site 1 | CaSO4 |  | 2865185.6 | 2.927654 | 1382.409 | 46.40625 | 1909.992 | 4047.213 | 17737.39 | 9640.242 | 2.58115 | -14.52976 | -27.99502 | 43188 | 45.54005 | 0.8395463 | 0.3347871 | 33.47871 |  |  |  |  | 28.81093 | 0.7513473 | 0.1127853 | 33.51616 | [8 empty] | 0.3681416 | 0.0814374 | 0.005707072 | 0.7945977 | [8 empty] | 4.84255 | 0.2075013 | 0.08496921 | 9.863386 | [8 empty] | 5.874389 | 0.1935199 | 0.1167533 | 13.06718 | [44 empty] | 14.56393 | 0.6107127 | 0.2926849 | 29.26849
3299 | Area 1 | Site 1 | Fe |  | 9626611.8 | 2.091133 | 3011.401 | 87.1875 | 3500.997 | 6297.238 | 23137.54 | 18351.71 | 2.784004 | -14.35512 | -28.00238 | 170119 | 46.74651 | 0.5806495 | 0.2730761 | 27.30761 |  |  |  |  | 19.66271 | 0.3737121 | 0.077833 | 23.12946 | 0.354162 | 0.06217027 | 0.003106694 | 0.7361292 |  |  |  |  | 0.5883197 | 0.04235618 | 0.008985738 | 1.251088 | 0.698407 | 0.04233562 | 0.01290467 | 1.628543 |  |  |  |  | 7.425275 | 0.1304836 | 0.1343288 | 15.59314 | 0.166395 | 0.03739817 | 0.002950378 | 0.3376066 | 0.1172866 | 0.03521734 | 0.002285033 | 0.2697473 | 4.123475 | 0.087853 | 0.08432437 | 9.437691 | [12 empty] | 7.201018 | 0.1600838 | 0.1435693 | 14.35693 | 0.3530663 | 0.1051255 | 0.006764904 | 0.6764904 | [24 empty] | 12.56338 | 0.3064991 | 0.2531321 | 25.31321
3306 | Area 1 | Site 1 | CaSO4 |  | 4377938.9 | 1.432194 | 2199.73 | 42.1875 | 2360.967 | 3150.441 | 18688 | 9313.007 | 1.576523 | -14.52637 | -27.99611 | 71458 | 45.86642 | 0.718207 | 0.331742 | 33.1742 |  |  |  |  | 26.17055 | 0.6519367 | 0.1004316 | 29.84504 | [8 empty] | 0.3693409 | 0.06136384 | 0.005769196 | 0.8032473 | [8 empty] | 4.955025 | 0.1649619 | 0.08559036 | 9.935491 | [8 empty] | 5.837008 | 0.1534317 | 0.1154356 | 12.9197 | 0.3240337 | 0.07947803 | 0.006012859 | 0.6012859 | [40 empty] | 16.47763 | 0.4918208 | 0.3324322 | 33.24322
3308 | Area 1 | Site 1 | CaO/CaCO3 |  | 12718306.0 | 1.452711 | 3514.435 | 87.1875 | 4024.109 | 5105.458 | 21394.07 | 15323.1 | 1.469109 | -14.37751 | -27.99501 | 233050 | 35.55753 | 0.4413891 | 0.295544 | 29.5544 |  |  |  |  | 32.89905 | 0.3600956 | 0.1257239 | 37.36108 | 0.5722012 | 0.05901388 | 0.004727429 | 1.120162 | 0.2529009 | 0.0401285 | 0.002956508 | 0.4457859 | 0.6512344 | 0.03939377 | 0.009387406 | 1.307012 | 1.978526 | 0.04911594 | 0.03460882 | 4.367562 |  |  |  |  | 0.2789951 | 0.05282983 | 0.004734872 | 0.549633 | 0.1237715 | 0.03037403 | 0.002197069 | 0.2514067 | 0.2815217 | 0.03410774 | 0.005430043 | 0.6410146 | 12.86133 | 0.1389093 | 0.2553981 | 28.58448 | [12 empty] | 0.5905236 | 0.06550794 | 0.01119885 | 1.119885 | 0.568637 | 0.09285509 | 0.0104828 | 1.04828 | [24 empty] | 13.38378 | 0.2557136 | 0.2534711 | 25.34711
3317 | Area 1 | Site 1 | TiO2 |  | 41044372.3 | 1.164044 | 8808.705 | 88.59375 | 7229.061 | 10253.72 | 21132.61 | 45645.09 | 4.039472 | -14.54185 | -27.949 | 837559 | 32.85708 | 0.2658509 | 0.14561 | 14.561 |  |  |  |  | 34.24895 | 0.201746 | 0.1514214 | 44.99755 | 1.000109 | 0.02997594 | 0.008992238 | 2.130706 | 0.2626295 | 0.01863182 | 0.003272933 | 0.4934969 | 0.483466 | 0.01854442 | 0.007321959 | 1.019439 | 12.57538 | 0.07159081 | 0.2265644 | 28.59195 |  |  |  |  | 3.111127 | 0.03898879 | 0.05127364 | 5.951941 | 1.04325 | 0.02181859 | 0.01761601 | 2.015768 |  |  |  |  | 3.536619 | 0.03590578 | 0.06917471 | 7.742122 | 1.005816 | 0.02741656 | 0.01853127 | 1.853127 | [8 empty] | 0.131064 | 0.02842388 | 0.002490469 | 0.2490469 | 0.2464863 | 0.04381895 | 0.004532621 | 0.4532621 | [24 empty] | 9.498025 | 0.1278755 | 0.1656264 | 16.56264
3318 | Area 1 | Site 1 | CaO/CaCO3 |  | 19905538.8 | 1.540551 | 4814.658 | 94.21875 | 5034.334 | 7417.226 | 22940.33 | 32505.51 | 4.224062 | -14.35666 | -27.95042 | 342757 | 31.82099 | 0.2669547 | 0.2838206 | 28.38206 |  |  |  |  | 36.27782 | 0.2811246 | 0.1244733 | 36.98944 | 0.2586222 | 0.0484023 | 0.001952027 | 0.4625317 | 0.2154728 | 0.03450416 | 0.002339762 | 0.3527922 | 0.719097 | 0.0342249 | 0.009695677 | 1.349933 | 0.5926388 | 0.03111697 | 0.009723003 | 1.227023 | [16 empty] | 18.69602 | 0.1331806 | 0.3604645 | 40.34365 | [12 empty] | 0.2091616 | 0.05117162 | 0.003757218 | 0.3757218 | 0.458851 | 0.07898654 | 0.008025861 | 0.8025861 | [24 empty] | 10.75133 | 0.1805208 | 0.1955539 | 19.55539
3320 | Area 1 | Site 1 | CaO/CaCO3 |  | 6852618.0 | 1.411885 | 2728.257 | 122.34375 | 2953.815 | 3851.984 | 23469.66 | 11813.43 | 1.620637 | -14.55725 | -27.952 | 120147 | 38.89788 | 0.5942667 | 0.3523239 | 35.23239 |  |  |  |  | 32.40936 | 0.4954623 | 0.1250736 | 37.16784 | 0.3304091 | 0.07779826 | 0.002820467 | 0.668308 | 0.2357452 | 0.05551664 | 0.002849437 | 0.4296416 | 0.6199415 | 0.05286707 | 0.009201983 | 1.281196 | 1.123661 | 0.05694435 | 0.02018968 | 2.547895 |  |  |  |  | 0.2380423 | 0.07408645 | 0.004129895 | 0.479406 | 0.1851042 | 0.04328498 | 0.00335162 | 0.3835199 | 0.1352667 | 0.04413561 | 0.002647698 | 0.3125598 | 11.67778 | 0.1789031 | 0.2355555 | 26.36367 | [16 empty] | 0.4589149 | 0.1249465 | 0.008583043 | 0.8583043 | [24 empty] | 13.68788 | 0.3541724 | 0.266887 | 26.6887
3322 | Area 1 | Site 1 | CaO/CaCO3 |  | 11801976.1 | 1.619815 | 3566.411 | 77.34375 | 3876.434 | 5776.927 | 19930.1 | 21180.44 | 3.024861 | -14.34855 | -27.95069 | 138376 | 56.36047 | 0.4683313 | 0.4681097 | 46.81097 |  |  |  |  | 15.06209 | 0.4027572 | 0.04707308 | 13.98861 | [8 empty] | 0.570721 | 0.05543142 | 0.007726889 | 1.075818 | 0.489845 | 0.05254734 | 0.007966545 | 1.005362 | [16 empty] | 3.06825 | 0.09266271 | 0.05067076 | 5.671136 | [16 empty] | 1.025593 | 0.157052 | 0.01654813 | 1.654813 | [24 empty] | 23.42304 | 0.3718518 | 0.3997714 | 39.97714
3324 | Area 1 | Site 1 | CaO/CaCO3 |  | 2416581.1 | 1.481216 | 1455.651 | 97.03125 | 1754.106 | 2156.132 | 21593.92 | 5828.294 | 1.118592 | -14.44886 | -27.95763 | 41113 | 41.57529 | 0.7951314 | 0.3704029 | 37.04029 |  |  |  |  | 29.85736 | 0.7720495 | 0.1112049 | 33.04651 | [8 empty] | 0.6148902 | 0.09558476 | 0.008751493 | 1.218474 | 0.7965513 | 0.095553 | 0.0137239 | 1.731927 | [16 empty] | 9.330677 | 0.2525348 | 0.1760025 | 19.69843 | [16 empty] | 0.7972224 | 0.2360695 | 0.01418944 | 1.418944 | [24 empty] | 17.02802 | 0.5842039 | 0.316352 | 31.6352
3325 | Area 1 | Site 1 | C-Based |  | 10542206.3 | 1.241181 | 4405.518 | 167.34375 | 3663.708 | 5468.046 | 17681.55 | 21268.22 | 3.414452 | -14.48463 | -27.9579 | 149313 | 63.20059 | 0.4458703 | 0.7260687 | 72.60687 |  |  |  |  | 15.77819 | 0.3439165 | 0.05977544 | 17.76334 | 0.4141715 | 0.06116013 | 0.004312003 | 1.021727 |  |  |  |  | 0.2629267 | 0.03900439 | 0.004476319 | 0.6232395 | 0.2104477 | 0.03651329 | 0.004282466 | 0.5404383 | [16 empty] | 0.848869 | 0.05239544 | 0.01771028 | 1.982157 | [16 empty] | 0.5226972 | 0.1151696 | 0.01033204 | 1.033204 | [12 empty] | 0.9187343 | 0.2636871 | 0.01613201 | 1.613201 | [8 empty] | 17.84338 | 0.3301667 | 0.3821704 | 38.21704
3326 | Area 1 | Site 1 | Fe |  | 4076417.8 | 2.2307 | 1636.646 | 59.0625 | 2278.213 | 3650.865 | 17410.35 | 9295.363 | 1.686724 | -14.45478 | -27.95879 | 71822 | 40.17169 | 0.7715384 | 0.3038647 | 30.38647 |  |  |  |  | 31.32546 | 0.5895499 | 0.1571703 | 46.70595 | 0.4344181 | 0.09798128 | 0.00387482 | 0.9181364 | 1.042608 | 0.08352087 | 0.0131332 | 1.980241 | 1.474014 | 0.08106402 | 0.02252992 | 3.136849 | 4.484296 | 0.1208641 | 0.08215414 | 10.36768 | [12 empty] | 0.1668598 | 0.05495111 | 0.003340783 | 0.3943783 | 1.867971 | 0.08974219 | 0.03924226 | 4.392044 | [12 empty] | 4.741005 | 0.1935604 | 0.09708067 | 9.708067 | 0.5286879 | 0.1554155 | 0.01040463 | 1.040463 | [24 empty] | 13.76298 | 0.4121535 | 0.2682154 | 26.82154
3328 | Area 1 | Site 1 | SiO2 |  | 2869598.1 | 1.386391 | 1851.203 | 172.96875 | 1911.462 | 2566.491 | 16048.15 | 7417.147 | 1.525608 | -14.37741 | -27.95851 | 44276 | 44.77213 | 0.7778815 | 0.3533384 | 35.33384 |  |  |  |  | 33.06638 | 0.6983168 | 0.1599278 | 47.52539 | [8 empty] | 0.2971622 | 0.07606494 | 0.004786928 | 0.6664858 | 6.278186 | 0.1718561 | 0.1211658 | 15.29087 | [16 empty] | 0.4157284 | 0.0821761 | 0.008605232 | 0.9631086 | [16 empty] | 0.8282411 | 0.2113285 | 0.01614083 | 1.614083 | [24 empty] | 14.34216 | 0.5179365 | 0.2812425 | 28.12425
3329 | Area 1 | Site 1 | CaO/CaCO3 |  | 19772428.3 | 1.744876 | 4723.114 | 75.9375 | 5017.473 | 8241.248 | 23448.16 | 25057.8 | 2.527063 | -14.34625 | -27.96124 | 318374 | 41.83539 | 0.3278632 | 0.2953022 | 29.53022 |  |  |  |  | 22.58868 | 0.3035539 | 0.0666027 | 19.79218 | 0.2719476 | 0.05328586 | 0.002021149 | 0.4789102 | 0.3403786 | 0.04071394 | 0.003539856 | 0.5337439 | 0.8915373 | 0.04041927 | 0.01129067 | 1.572005 | 2.542684 | 0.05085946 | 0.03875574 | 4.890894 | [16 empty] | 12.88855 | 0.1217329 | 0.2139831 | 23.94926 | [12 empty] | 0.3839812 | 0.06209845 | 0.006201078 | 0.6201078 | 0.6056652 | 0.09543003 | 0.009547405 | 0.9547405 | [24 empty] | 17.65116 | 0.2386953 | 0.2852913 | 28.52913
3330 | Area 1 | Site 1 | CaSO4 |  | 942069.5 | 1.450439 | 979.7438 | 132.1875 | 1095.208 | 1421.058 | 17525.92 | 3756.874 | 1.192231 | -14.50349 | -27.96594 | 12956 | 51.99323 | 1.489829 | 0.4419458 | 44.19458 |  |  |  |  | 23.67638 | 1.29433 | 0.09432197 | 28.02945 | [20 empty] | 3.432705 | 0.322758 | 0.06014676 | 6.98195 | [8 empty] | 2.949953 | 0.2616033 | 0.05966347 | 6.677612 | [44 empty] | 17.94773 | 1.108642 | 0.3740999 | 37.40999
3331 | Area 1 | Site 1 | Si+Al |  | 10642223.1 | 1.316047 | 3685.034 | 37.96875 | 3681.046 | 4849.678 | 21435.22 | 14509.2 | 1.574145 | -14.48496 | -27.96623 | 234050 | 31.02704 | 0.3865471 | 0.1667962 | 16.67962 |  |  |  |  | 38.88606 | 0.3145501 | 0.217289 | 64.57131 | 3.459366 | 0.07680661 | 0.032999 | 7.819094 |  |  |  |  | 5.018512 | 0.07093246 | 0.07779335 | 10.8312 | 10.21704 | 0.1030549 | 0.1783106 | 22.50243 | [16 empty] | 1.260811 | 0.0431281 | 0.02599611 | 2.909518 | [16 empty] | 0.3333623 | 0.07637906 | 0.006438346 | 0.6438346 | [24 empty] | 9.797812 | 0.2049504 | 0.1748331 | 17.48331
3332 | Area 1 | Site 1 | CaO/CaCO3 |  | 3329233.9 | 1.505567 | 1762.708 | 172.96875 | 2058.862 | 2653.874 | 23013.88 | 6935.652 | 1.149795 | -14.42338 | -27.96572 | 59023 | 39.23364 | 0.6391535 | 0.3766819 | 37.66819 |  |  |  |  | 34.07739 | 0.6346241 | 0.1361106 | 40.4477 |  |  |  |  | 0.4912542 | 0.08644726 | 0.005919255 | 0.8925127 | 0.4920912 | 0.07328999 | 0.007239527 | 1.007962 | 0.4052373 | 0.06869927 | 0.007237205 | 0.9133202 | [16 empty] | 10.08815 | 0.2139123 | 0.2002779 | 22.41536 | [44 empty] | 15.21224 | 0.4513013 | 0.295525 | 29.5525
3333 | Area 1 | Site 1 | CaSO4 |  | 1887080.7 | 2.208294 | 1165.64 | 106.875 | 1550.066 | 2574.075 | 17714.72 | 6372.615 | 1.712518 | -14.48054 | -27.96726 | 28348 | 46.30459 | 1.004617 | 0.3616366 | 36.16366 |  |  |  |  | 28.5139 | 0.8975537 | 0.116597 | 34.64888 | [8 empty] | 0.295298 | 0.09611967 | 0.004703262 | 0.6548369 | 0.3867454 | 0.09305431 | 0.007423844 | 0.9368737 |  |  |  |  | 4.01095 | 0.2374525 | 0.07105518 | 8.24822 | [8 empty] | 4.797395 | 0.2128711 | 0.09733226 | 10.89355 | [44 empty] | 15.69111 | 0.7431376 | 0.3220274 | 32.20274
3334 | Area 1 | Site 1 | CaO/CaCO3 |  | 464048.3 | 1.484458 | 646.3731 | 137.8125 | 768.6642 | 959.5134 | 18256.78 | 2634.456 | 1.190169 | -14.46663 | -27.96692 | 7111 | 50.59794 | 1.945662 | 0.4856963 | 48.56963 |  |  |  |  | 25.80419 | 1.801751 | 0.09256176 | 27.50638 | [32 empty] | 4.402712 | 0.4313015 | 0.079019 | 8.843908 | [44 empty] | 19.19516 | 1.477504 | 0.3507909 | 35.07909
3335 | Area 1 | Site 1 | CaO/CaCO3 |  | 11461477.9 | 1.601642 | 3667.274 | 94.21875 | 3820.106 | 5873.661 | 21003.55 | 17271.89 | 2.071235 | -14.45709 | -27.96793 | 178263 | 43.82746 | 0.4350459 | 0.3157279 | 31.57279 |  |  |  |  | 24.25446 | 0.3957889 | 0.08042929 | 23.90099 |  |  |  |  | 0.1920026 | 0.04958559 | 0.002110823 | 0.3182725 | 0.8145604 | 0.05075429 | 0.01089525 | 1.516949 | 3.316681 | 0.07380947 | 0.05325903 | 6.721178 | [16 empty] | 8.422673 | 0.1253786 | 0.1454159 | 16.27513 | [12 empty] | 0.4862067 | 0.08208096 | 0.008227295 | 0.8227295 | 0.7160569 | 0.1234983 | 0.01178805 | 1.178805 | [24 empty] | 17.96988 | 0.3103485 | 0.3022929 | 30.22929
3336 | Area 1 | Site 1 | Salt |  | 500819.1 | 1.146433 | 774.8392 | 102.65625 | 798.5379 | 888.3009 | 16882.22 | 2583.036 | 1.060157 | -14.44515 | -27.96658 | 8283 | 62.28443 | 1.718603 | 0.4388991 | 43.88991 |  |  |  |  | 8.652322 | 1.307597 | 0.0305772 | 9.08656 | 6.013976 | 0.4684496 | 0.06564851 | 15.55538 | [20 empty] | 4.710736 | 0.383529 | 0.08479584 | 9.703037 | [52 empty] | 18.33853 | 1.258152 | 0.3763115 | 37.63115
3337 | Area 1 | Site 1 | CaO/CaCO3 |  | 580244.2 | 1.395919 | 800.0266 | 150.46875 | 859.5289 | 1116.773 | 16968.35 | 3082.176 | 1.302849 | -14.3785 | -27.97435 | 7716 | 51.07622 | 2.03082 | 0.4174719 | 41.74719 |  |  |  |  | 23.83868 | 1.803695 | 0.08012874 | 23.81168 | [8 empty] | 1.273041 | 0.2893698 | 0.01645098 | 2.290477 | [20 empty] | 2.742557 | 0.3784763 | 0.04488132 | 5.023174 | [12 empty] | 1.472966 | 0.4683497 | 0.02375069 | 2.375069 | [28 empty] | 19.59652 | 1.575709 | 0.3238891 | 32.38891
3338 | Area 1 | Site 1 | Si+Al |  | 8302125.4 | 1.603574 | 3173.605 | 97.03125 | 3251.245 | 5089.112 | 20372.61 | 15404.64 | 2.274594 | -14.55556 | -27.97361 | 138323 | 42.64359 | 0.5777915 | 0.3160644 | 31.60644 |  |  |  |  | 30.50136 | 0.4381734 | 0.1453403 | 43.19045 | 0.3058285 | 0.0637427 | 0.002914203 | 0.6905188 | 0.3595268 | 0.04851784 | 0.004775947 | 0.7201233 | 2.594805 | 0.07087311 | 0.04169101 | 5.804655 | 4.859069 | 0.09237553 | 0.09098923 | 11.48265 |  |  |  |  | 0.3703783 | 0.07025108 | 0.006392337 | 0.7420346 |  |  |  |  | 0.9360426 | 0.05318298 | 0.01845794 | 2.178953 | 0.8833376 | 0.05465231 | 0.01823526 | 2.040914 | [12 empty] | 0.8930078 | 0.08607975 | 0.01816315 | 1.816315 | 0.6027333 | 0.1140784 | 0.01183917 | 1.183917 | [24 empty] | 15.05031 | 0.3409883 | 0.294705 | 29.4705
3339 | Area 1 | Site 1 | CaSO4 |  | 1112686.3 | 1.796019 | 992.9422 | 45 | 1190.259 | 1783.343 | 19207.11 | 4405.106 | 1.387811 | -14.37245 | -27.97416 | 17394 | 49.54676 | 1.319116 | 0.3997387 | 39.97387 |  |  |  |  | 25.45583 | 1.174698 | 0.09640659 | 28.64893 | [20 empty] | 2.992996 | 0.3016178 | 0.04876854 | 5.661145 | [8 empty] | 3.769391 | 0.2540734 | 0.07127457 | 7.977141 | [44 empty] | 18.23502 | 1.027999 | 0.3539495 | 35.39495
3341 | Area 1 | Site 1 | Salt |  | 797192.3 | 1.182809 | 949.1502 | 143.4375 | 1007.48 | 1122.664 | 17892.12 | 3214.066 | 1.031185 | -14.53763 | -27.97484 | 13248 | 59.18377 | 1.445834 | 0.3929983 | 39.29983 |  |  |  |  | 12.26716 | 1.129697 | 0.04362071 | 12.96267 | 5.863604 | 0.3857601 | 0.0605065 | 14.33698 | [20 empty] | 4.926933 | 0.3137575 | 0.08598039 | 9.838583 | [52 empty] | 17.75854 | 1.04559 | 0.3511799 | 35.11799
3342 | Area 1 | Site 1 | CaO/CaCO3 |  | 4961860.2 | 1.726129 | 2080.584 | 164.53125 | 2513.491 | 3591.356 | 23397.27 | 10043.85 | 1.617879 | -14.49397 | -27.97536 | 83438 | 39.82812 | 0.6895586 | 0.3584859 | 35.84859 |  |  |  |  | 32.79384 | 0.5840487 | 0.1290328 | 38.3444 | [8 empty] | 1.070083 | 0.07217642 | 0.01548422 | 2.155874 | 0.8872878 | 0.06633557 | 0.01544359 | 1.948949 | [12 empty] | 0.229467 | 0.05617213 | 0.004305421 | 0.5082535 | 9.104194 | 0.1836771 | 0.1768522 | 19.79353 | [12 empty] | 0.3709793 | 0.1090787 | 0.006942365 | 0.6942365 | 0.5718086 | 0.1538854 | 0.0103855 | 1.03855 | [24 empty] | 15.14422 | 0.4122781 | 0.2861641 | 28.61641
3343 | Area 1 | Site 1 | C-Based |  | 580244.2 | 1.323041 | 810.8523 | 21.09375 | 859.5289 | 1072.791 | 16187.29 | 2909.2 | 1.160718 | -14.43176 | -27.97467 | 7227 | 59.30988 | 3.480262 | 0.5730451 | 57.30451 |  |  |  |  | 15.84177 | 2.044566 | 0.05321754 | 15.81454 | 1.466482 | 0.3787187 | 0.01294409 | 3.067094 | [68 empty] | 2.130961 | 0.6079943 | 0.03230404 | 3.230404 |  |  |  |  | 21.2509 | 2.139121 | 0.3858516 | 38.58516
3344 | Area 1 | Site 1 | CaO/CaCO3 |  | 11726228.1 | 1.69145 | 3593.006 | 91.40625 | 3863.974 | 6077.391 | 20270.94 | 21785.01 | 3.220677 | -14.34713 | -27.97667 | 191243 | 38.21866 | 0.3703797 | 0.3367395 | 33.67395 |  |  |  |  | 30.31256 | 0.3709167 | 0.1037916 | 30.84353 | [8 empty] | 0.4854514 | 0.04400129 | 0.006622004 | 0.9219841 | 0.321074 | 0.04019655 | 0.005327994 | 0.6723817 | [16 empty] | 13.52288 | 0.147831 | 0.2480489 | 27.76195 | [16 empty] | 0.4688192 | 0.112668 | 0.008078331 | 0.8078331 | [24 empty] | 16.67056 | 0.2725389 | 0.300719 | 30.0719
3345 | Area 1 | Site 1 | CaSO4 |  | 375062.8 | 2.247061 | 580.528 | 111.09375 | 691.0462 | 1304.482 | 15965.58 | 3172.539 | 2.135503 | -14.54089 | -27.98216 | 4449 | 57.69601 | 2.552339 | 0.5012105 | 50.12105 |  |  |  |  | 17.61559 | 2.104056 | 0.06219707 | 18.48297 | [20 empty] | 2.106458 | 0.5195993 | 0.03313819 | 3.846744 | [8 empty] | 1.55095 | 0.3941802 | 0.02866449 | 3.208167 | [44 empty] | 21.03099 | 2.004801 | 0.406483 | 40.6483
3346 | Area 1 | Site 1 | CaO/CaCO3 |  | 22717774.4 | 1.891643 | 4804.88 | 157.5 | 5378.212 | 9089.116 | 23051.17 | 32109.21 | 3.611467 | -14.37219 | -27.98176 | 428874 | 42.03217 | 0.3598032 | 0.2765836 | 27.65836 |  |  |  |  | 29.56293 | 0.2794424 | 0.130627 | 38.81813 | 3.284818 | 0.05951021 | 0.03154261 | 7.474004 | 0.6690127 | 0.03103192 | 0.008534871 | 1.286898 | 0.9836028 | 0.02961369 | 0.01526895 | 2.125901 | 3.25289 | 0.04359447 | 0.06061139 | 7.649031 | [8 empty] | 3.228746 | 0.0444189 | 0.06124796 | 7.008494 | 0.297335 | 0.02340714 | 0.005979382 | 0.7058639 | 3.975081 | 0.05216881 | 0.08345572 | 9.340471 | 0.1827956 | 0.0280654 | 0.003599952 | 0.3599952 | [8 empty] | 0.6229408 | 0.04582638 | 0.0126438 | 1.26438 | 0.4510628 | 0.06200277 | 0.008841611 | 0.8841611 | [24 empty] | 11.45662 | 0.1696715 | 0.2283862 | 22.83862
3347 | Area 1 | Site 1 | SiO2 |  | 72679816.3 | 1.340487 | 9917.534 | 125.15625 | 9619.71 | 13294.32 | 21830.27 | 50072.56 | 2.745212 | -14.41745 | -27.98056 | 1207559 | 54.0203 | 0.1822747 | 0.434466 | 43.4466 |  |  |  |  | 21.82554 | 0.1354856 | 0.0930747 | 27.65881 | 3.84382 | 0.03496494 | 0.04181475 | 9.907981 | 0.3430263 | 0.0156287 | 0.004826983 | 0.7278186 | 0.5661257 | 0.01465411 | 0.009642509 | 1.34253 | 1.895372 | 0.01953784 | 0.0386402 | 4.876313 | [8 empty] | 3.065414 | 0.02491336 | 0.06235428 | 7.135089 | 0.307677 | 0.01338261 | 0.006568785 | 0.7754427 | 1.715544 | 0.02086984 | 0.03824022 | 4.279895 | [12 empty] | 0.2253942 | 0.02310557 | 0.004846277 | 0.4846277 | 0.4168899 | 0.03560364 | 0.008636929 | 0.8636929 | [24 empty] | 11.77488 | 0.09678947 | 0.2562461 | 25.62461
3348 | Area 1 | Site 1 | Salt |  | 394919.1 | 1.20049 | 651.9748 | 14.0625 | 709.1027 | 782.6892 | 16089.64 | 2240.74 | 1.011731 | -14.39255 | -27.98231 | 6353 | 61.93551 | 1.948069 | 0.4950257 | 49.50257 |  |  |  |  | 12.4052 | 1.577215 | 0.04445549 | 13.21074 | 4.264531 | 0.4777956 | 0.04439366 | 10.51905 | [20 empty] | 3.180987 | 0.3624923 | 0.05640577 | 6.454412 | [52 empty] | 18.21378 | 1.465989 | 0.3683863 | 36.83863
3349 | Area 1 | Site 1 | CaSO4 |  | 3606486.2 | 1.942789 | 1892.112 | 158.90625 | 2142.877 | 3675.973 | 19698.18 | 10987.06 | 2.663597 | -14.51538 | -27.98367 | 56257 | 46.14141 | 0.725631 | 0.3582294 | 35.82294 |  |  |  |  | 28.42284 | 0.6457828 | 0.1181132 | 35.09943 | [8 empty] | 0.3575533 | 0.06931148 | 0.005649209 | 0.7865414 | 1.055931 | 0.08106182 | 0.02008787 | 2.535047 |  |  |  |  | 3.303732 | 0.1599483 | 0.05681468 | 6.595156 | [8 empty] | 3.717058 | 0.1359023 | 0.07422341 | 8.307178 | [44 empty] | 17.00148 | 0.5415535 | 0.3428102 | 34.28102
3351 | Area 1 | Site 1 | CaO/CaCO3 |  | 2687214.6 | 1.352093 | 1738.915 | 82.96875 | 1849.721 | 2351.174 | 18471.66 | 6479.11 | 1.243135 | -14.34491 | -27.98354 | 41216 | 51.288 | 0.8283112 | 0.4603224 | 46.03224 |  |  |  |  | 22.90276 | 0.723713 | 0.08889576 | 26.41696 | 0.5778314 | 0.129706 | 0.005476465 | 1.297645 | 0.6551743 | 0.1004168 | 0.008561446 | 1.290905 | 0.3369985 | 0.0802076 | 0.005294666 | 0.7371783 | 0.4435136 | 0.07978442 | 0.008412398 | 1.061627 |  |  |  |  | 0.5429212 | 0.1421824 | 0.009419403 | 1.093422 | 0.975396 | 0.09216027 | 0.0176563 | 2.020379 |  |  |  |  | 4.630868 | 0.1741254 | 0.0936752 | 10.48425 | [16 empty] | 0.7465025 | 0.2260213 | 0.01429162 | 1.429162 | [24 empty] | 16.90004 | 0.6220079 | 0.3431398 | 34.31398
3352 | Area 1 | Site 1 | CaO/CaCO3 |  | 11391613.3 | 1.43216 | 4059.726 | 108.28125 | 3808.445 | 5814.176 | 22466.88 | 20021.66 | 2.800304 | -14.47462 | -27.99012 | 189999 | 36.74991 | 0.3629938 | 0.3158451 | 31.58451 |  |  |  |  | 35.37602 | 0.3477859 | 0.1542502 | 45.83818 | 0.2764974 | 0.05735002 | 0.002407601 | 0.5704796 | 3.580812 | 0.07445401 | 0.04406489 | 6.644159 | 0.7241403 | 0.04418103 | 0.01035313 | 1.44147 | 0.7523346 | 0.04209851 | 0.01312234 | 1.656012 | [16 empty] | 8.322164 | 0.107293 | 0.1678269 | 18.7834 | [12 empty] | 0.3187316 | 0.06743699 | 0.006166847 | 0.6166847 | [28 empty] | 13.89938 | 0.2472088 | 0.267416 | 26.7416
3353 | Area 1 | Site 1 | C-Based |  | 12608728.8 | 1.119753 | 3823.719 | 129.375 | 4006.736 | 4281.623 | 21267.56 | 13535.25 | 1.156248 | -14.36362 | -27.98941 | 191074 | 64.86721 | 0.377794 | 0.8324829 | 83.24829 |  |  |  |  | 17.9803 | 0.3147426 | 0.06984175 | 20.75472 | 0.4108156 | 0.0536024 | 0.004332147 | 1.0265 | 0.1130433 | 0.03639671 | 0.00163019 | 0.2458021 | 0.2299719 | 0.0323017 | 0.003969886 | 0.5527287 | [16 empty] | 0.5810022 | 0.03914496 | 0.01199367 | 1.415848 | 0.1795872 | 0.03447442 | 0.003859019 | 0.4319064 | [16 empty] | 0.596446 | 0.09508695 | 0.01191403 | 1.191403 | [24 empty] | 15.04163 | 0.2508618 | 0.3282594 | 32.82594
3354 | Area 1 | Site 1 | CaSO4 |  | 1213438.5 | 1.399867 | 1310.997 | 123.75 | 1242.979 | 1835.222 | 15520.08 | 5758.159 | 2.174401 | -14.41935 | -27.99002 | 17922 | 32.50613 | 1.628821 | 0.1280113 | 12.80113 |  |  |  |  | 18.17336 | 1.159846 | 0.0511357 | 15.19588 | [8 empty] | 1.151813 | 0.1927229 | 0.01273225 | 1.772716 | 0.7831343 | 0.179766 | 0.01052965 | 1.328819 |  |  |  |  | 7.333782 | 0.4897245 | 0.08517127 | 9.886843 | [8 empty] | 10.28226 | 0.4996999 | 0.1452579 | 16.25745 | [12 empty] | 4.932959 | 0.5190336 | 0.07164972 | 7.164972 | [28 empty] | 24.83656 | 1.316199 | 0.3597229 | 35.97229
3355 | Area 1 | Site 1 | CaSO4 |  | 47185841.8 | 2.836042 | 5051.178 | 52.03125 | 7751.057 | 14325.35 | 21535.75 | 38519 | 2.502237 | -14.50084 | -27.98631 | 1034496 | 28.22337 | 0.2019994 | 0.1418953 | 14.18953 |  |  |  |  | 36.76797 | 0.1719066 | 0.135377 | 40.2297 | 0.2189673 | 0.02627595 | 0.001744731 | 0.413413 | 0.05439505 | 0.01755298 | 0.0006216808 | 0.0937378 | 0.5870476 | 0.01776667 | 0.008311971 | 1.157279 | 0.1671702 | 0.01442265 | 0.002871768 | 0.3624112 |  |  |  |  | 9.532464 | 0.05518533 | 0.168447 | 19.55365 | [8 empty] | 14.61971 | 0.07005332 | 0.2829036 | 31.66294 | [16 empty] | 0.3467032 | 0.04097846 | 0.006227758 | 0.6227758 | [24 empty] | 9.482222 | 0.1122276 | 0.1801178 | 18.01178
3356 | Area 1 | Site 1 | CaO/CaCO3 |  | 6909980.5 | 1.608115 | 2847.896 | 12.65625 | 2966.152 | 4579.745 | 18367.49 | 15615.49 | 2.808177 | -14.46269 | -27.98913 | 101401 | 47.64811 | 0.5858237 | 0.4107804 | 41.07804 |  |  |  |  | 24.24865 | 0.5660256 | 0.08965062 | 26.64128 |  |  |  |  | 0.3861698 | 0.06794099 | 0.004431472 | 0.6681828 | 0.5119636 | 0.06151666 | 0.007148247 | 0.995253 | 0.6920773 | 0.0613864 | 0.01171358 | 1.47823 | [16 empty] | 4.329466 | 0.1156144 | 0.0792027 | 8.864468 | 0.66659 | 0.0806212 | 0.01152247 | 1.152247 | [8 empty] | 1.821131 | 0.1337785 | 0.03275145 | 3.275145 | 0.8436677 | 0.1592358 | 0.01470116 | 1.470116 | [24 empty] | 18.85218 | 0.4079398 | 0.342726 | 34.2726
3357 | Area 1 | Site 1 | Si+Ca+Fe Mixture |  | 2118737.1 | 1.703243 | 1305.647 | 127.96875 | 1642.455 | 2223.834 | 17158.48 | 5848.522 | 1.284711 | -14.41754 | -27.99005 | 26908 | 34.04461 | 1.327378 | 0.1398051 | 13.98051 |  |  |  |  | 11.78984 | 0.947939 | 0.0247159 | 7.344769 | 0.7128385 | 0.2270946 | 0.004056833 | 0.9612642 |  |  |  |  | 4.808246 | 0.2749607 | 0.04606764 | 6.414014 | 1.624876 | 0.1997553 | 0.01798482 | 2.269647 | [8 empty] | 0.9443779 | 0.1928026 | 0.009669271 | 1.106437 |  |  |  |  | 16.61627 | 0.5692327 | 0.1986039 | 22.228 | [12 empty] | 1.551814 | 0.3599003 | 0.0190015 | 1.90015 | [28 empty] | 27.90712 | 1.124574 | 0.3330474 | 33.30474
3358 | Area 1 | Site 1 | Fe |  | 7998398.0 | 1.770542 | 2874.578 | 132.1875 | 3191.219 | 5089.561 | 21189.9 | 20035.65 | 3.993872 | -14.37263 | -27.99127 | 128014 | 40.48619 | 0.5027919 | 0.2914106 | 29.14106 |  |  |  |  | 24.14834 | 0.4045036 | 0.1133329 | 33.6789 | 0.6239094 | 0.09187772 | 0.004430455 | 1.049794 |  |  |  |  | 0.6991601 | 0.05871239 | 0.009033456 | 1.257731 | 0.801978 | 0.05659487 | 0.0128338 | 1.619599 |  |  |  |  | 0.3515826 | 0.08294884 | 0.005548322 | 0.6440597 | 0.2488218 | 0.04639073 | 0.004148775 | 0.4747369 |  |  |  |  | 1.159453 | 0.06396538 | 0.02227866 | 2.493456 | [12 empty] | 14.72884 | 0.2467138 | 0.2784128 | 27.84128 | 0.993137 | 0.1508913 | 0.01786673 | 1.786673 | [24 empty] | 15.7586 | 0.3718807 | 0.2829042 | 28.29042
3359 | Area 1 | Site 1 | Salt |  | 942069.5 | 1.183104 | 1035.489 | 5.625 | 1095.208 | 1225.092 | 19211.24 | 3492.022 | 1.030057 | -14.35435 | -27.99115 | 15878 | 63.40706 | 1.240506 | 0.3983741 | 39.83741 |  |  |  |  | 6.80017 | 0.892166 | 0.02325966 | 6.912023 | 7.197108 | 0.3733984 | 0.08036233 | 19.04181 | [20 empty] | 6.358855 | 0.316834 | 0.1161941 | 13.29589 | [52 empty] | 16.23681 | 0.8801198 | 0.3331148 | 33.31148
3360 | Area 1 | Site 1 | CaSO4 |  | 4413974.4 | 2.347172 | 1691.622 | 4.21875 | 2370.664 | 3970.529 | 20859.88 | 10366.8 | 1.937538 | -14.5537 | -27.99832 | 66806 | 45.82901 | 0.6809685 | 0.3453503 | 34.53503 |  |  |  |  | 28.41808 | 0.5878046 | 0.1205922 | 35.83613 | 2.275766 | 0.1293404 | 0.02152364 | 5.100014 |  |  |  |  | 0.4309989 | 0.06563881 | 0.006718844 | 0.9354671 | [8 empty] | 2.914093 | 0.1426966 | 0.05130292 | 5.95534 | 1.037383 | 0.07588891 | 0.01863444 | 2.132306 |  |  |  |  | 3.394779 | 0.1202645 | 0.06867155 | 7.685808 | [44 empty] | 15.69989 | 0.4885694 | 0.3197825 | 31.97825
3361 | Area 1 | Site 1 | CaSO4 |  | 8938261.3 | 1.389504 | 3518.397 | 109.6875 | 3373.507 | 4888.826 | 22461.66 | 17477.57 | 2.719564 | -14.44244 | -27.99744 | 146783 | 42.35198 | 0.4670493 | 0.3158975 | 31.58975 |  |  |  |  | 28.12596 | 0.4023952 | 0.1201694 | 35.71049 | 0.4027591 | 0.07318111 | 0.003491746 | 0.8273673 | 1.208535 | 0.06178088 | 0.01477721 | 2.228126 | 0.6534622 | 0.0484872 | 0.009666933 | 1.345931 | 0.6909021 | 0.04648426 | 0.01242559 | 1.568084 |  |  |  |  | 2.54051 | 0.09093278 | 0.04421908 | 5.133035 | 0.23057 | 0.03972794 | 0.004118752 | 0.4713015 |  |  |  |  | 5.216879 | 0.0986821 | 0.1058549 | 11.84741 | [12 empty] | 3.626541 | 0.1271747 | 0.07149637 | 7.149637 | 0.6562477 | 0.1208212 | 0.01248054 | 1.248054 | [24 empty] | 14.29565 | 0.3275813 | 0.2815897 | 28.15897
3362 | Area 1 | Site 1 | CaO/CaCO3 |  | 9486882.6 | 1.23768 | 4118.53 | 130.78125 | 3475.496 | 5097.423 | 17314.19 | 21061.03 | 3.720709 | -14.40008 | -27.99733 | 135938 | 53.537 | 0.5370228 | 0.5054294 | 50.54294 |  |  |  |  | 21.83424 | 0.4169048 | 0.08342552 | 24.79138 | 0.7194236 | 0.07554661 | 0.006847852 | 1.622595 | 0.2643861 | 0.04972963 | 0.00345302 | 0.5206507 | 0.4629886 | 0.04595513 | 0.007298458 | 1.016167 | 0.3846884 | 0.0436173 | 0.007287676 | 0.9196896 |  |  |  |  | 0.4117407 | 0.07675673 | 0.007067984 | 0.8204649 | 0.6491011 | 0.05029659 | 0.01163817 | 1.331735 | 0.2001326 | 0.04339342 | 0.003836647 | 0.4529148 | 3.736253 | 0.0914735 | 0.07478618 | 8.370165 | [16 empty] | 0.5298639 | 0.1258231 | 0.01004433 | 1.004433 | [24 empty] | 17.27018 | 0.3599896 | 0.3488671 | 34.88671
3364 | Area 1 | Site 1 | CaSO4 |  | 18662683.6 | 1.230943 | 5141.51 | 168.75 | 4874.635 | 6328.904 | 24370.54 | 21717.01 | 2.011019 | -14.51433 | -28 | 354405 | 39.0079 | 0.4090455 | 0.2586597 | 25.86597 |  |  |  |  | 31.57205 | 0.3243998 | 0.1365494 | 40.57809 | 0.5802336 | 0.04516109 | 0.005376695 | 1.274005 | 0.2653174 | 0.0294524 | 0.003456654 | 0.5211986 | 0.6624055 | 0.02928279 | 0.01056259 | 1.470633 | 0.5041338 | 0.02646151 | 0.009702536 | 1.22444 | 0.5879153 | 0.04208854 | 0.01170284 | 2.092329 | 5.443375 | 0.07685938 | 0.1018826 | 11.82672 | 0.2846641 | 0.02470056 | 0.005304456 | 0.6069794 | 0.1764589 | 0.0242791 | 0.003591459 | 0.4239704 | 6.979846 | 0.07951257 | 0.1480364 | 16.56842 | 0.134659 | 0.03025127 | 0.002658593 | 0.2658593 | [8 empty] | 0.9507078 | 0.05387703 | 0.01950831 | 1.950831 | 0.3465777 | 0.0671216 | 0.006890227 | 0.6890227 | [24 empty] | 12.50375 | 0.2504844 | 0.2621895 | 26.21895
3365 | Area 1 | Site 1 | Salt |  | 1637774.2 | 1.887024 | 1158.317 | 142.03125 | 1444.049 | 2185.771 | 18652.87 | 5473.521 | 1.455693 | -14.41849 | -27.99906 | 27957 | 55.76464 | 1.265511 | 0.2830695 | 28.30695 |  |  |  |  | 8.66167 | 0.7489705 | 0.02909226 | 8.645283 | 7.890855 | 0.3295966 | 0.08180618 | 19.38393 |  |  |  |  | 0.3005194 | 0.09696012 | 0.004474437 | 0.6229775 | [12 empty] | 7.438862 | 0.2961183 | 0.1267004 | 14.4981 |  |  |  |  | 0.5938625 | 0.1155519 | 0.01107701 | 1.239753 | [32 empty] | 2.31834 | 0.6888232 | 0.0374318 | 3.74318 | [8 empty] | 17.03125 | 0.8579281 | 0.3299594 | 32.99594
3366 | Area 1 | Site 1 | CaO/CaCO3 |  | 2959319.0 | 1.40438 | 1725.816 | 40.78125 | 1941.114 | 2423.702 | 18301.9 | 6563.235 | 1.158335 | -14.37768 | -27.99892 | 45832 | 34.69399 | 0.7650155 | 0.2708246 | 27.08246 |  |  |  |  | 32.9165 | 0.7562847 | 0.1130307 | 33.58907 | 0.6411449 | 0.128852 | 0.004820208 | 1.142146 |  |  |  |  | 0.890574 | 0.1013012 | 0.0116673 | 1.624442 | 1.407306 | 0.1071281 | 0.02230551 | 2.814909 | [16 empty] | 13.52786 | 0.307018 | 0.239587 | 26.81488 | [44 empty] | 15.92263 | 0.5680609 | 0.2730401 | 27.30401
3367 | Area 1 | Site 1 | Si+Ca+Fe Mixture |  | 7417418.4 | 1.554126 | 2727.568 | 175.78125 | 3073.134 | 4238.985 | 20420.14 | 11511.15 | 1.421591 | -14.5145 | -28.00629 | 116435 | 35.56919 | 0.784498 | 0.1702747 | 17.02747 |  |  |  |  | 28.64618 | 0.5114797 | 0.1197791 | 35.5945 |  |  |  |  | 0.3831962 | 0.05508928 | 0.004510472 | 0.6800945 | 2.091249 | 0.07775945 | 0.02966972 | 4.130926 | 11.676 | 0.1968996 | 0.1934011 | 24.40681 |  |  |  |  | 0.4932592 | 0.09310907 | 0.007007187 | 0.8134075 | 0.3049234 | 0.05078379 | 0.004621852 | 0.5288702 | 0.9636719 | 0.06681714 | 0.01613699 | 1.904966 | 1.548397 | 0.07818414 | 0.02732318 | 3.058045 | [12 empty] | 1.138441 | 0.1120018 | 0.02020966 | 2.020966 | 0.4903311 | 0.147295 | 0.008445873 | 0.8445873 | [24 empty] | 16.69517 | 0.4378366 | 0.2698272 | 26.98272
3368 | Area 1 | Site 1 | CaSO4 |  | 28173835.0 | 1.478795 | 6433.041 | 36.5625 | 5989.327 | 9513.147 | 18725.99 | 41275.27 | 4.811982 | -14.54275 | -28.00388 | 439000 | 49.43405 | 0.3040141 | 0.4187719 | 41.87719 |  |  |  |  | 25.43478 | 0.2307515 | 0.1138959 | 33.84619 | 1.030597 | 0.0411359 | 0.01044022 | 2.473804 | 0.6537382 | 0.02900152 | 0.009078538 | 1.368873 | 0.9606816 | 0.0281674 | 0.01605014 | 2.234667 | 1.461441 | 0.03042217 | 0.02917475 | 3.681793 |  |  |  |  | 2.281926 | 0.04952714 | 0.0424562 | 4.928396 |  |  |  |  | 0.8031338 | 0.0278516 | 0.0165765 | 1.95685 | 1.495452 | 0.03448465 | 0.03224843 | 3.609286 | [12 empty] | 0.8535629 | 0.04663141 | 0.01802893 | 1.802893 | 0.5071875 | 0.06345455 | 0.01034552 | 1.034552 | [24 empty] | 15.08345 | 0.187852 | 0.321769 | 32.1769
3369 | Area 1 | Site 1 | CaO/CaCO3 |  | 71647290.5 | 2.387786 | 7304.014 | 7.03125 | 9551.134 | 17440.42 | 19350.65 | 59441.97 | 3.924432 | -14.46202 | -28.00442 | 1037453 | 56.06427 | 0.364851 | 0.600986 | 60.0986 | 4.267981 | 0.5361683 | 0.009855579 | 5.535598 | 17.66848 | 0.1764275 | 0.06742895 | 20.03771 | 1.028436 | 0.02709353 | 0.01076524 | 2.550817 | 0.1230538 | 0.01606479 | 0.001750521 | 0.2639457 | 0.547994 | 0.01638634 | 0.009390836 | 1.307489 | 0.7105818 | 0.01679063 | 0.0145363 | 1.834451 |  |  |  |  | 0.2892834 | 0.0252059 | 0.005411744 | 0.6282055 | 0.4203227 | 0.01533886 | 0.008178703 | 0.9358744 | 0.2079419 | 0.0148192 | 0.004310185 | 0.5088158 | 2.25686 | 0.02858597 | 0.04880946 | 5.462817 | [12 empty] | 0.2422598 | 0.02667743 | 0.005083535 | 0.5083535 | 0.4587788 | 0.04154878 | 0.009297389 | 0.9297389 | [24 empty] | 15.71375 | 0.1497187 | 0.3411068 | 34.11068
3370 | Area 1 | Site 1 | Si+Al |  | 78457989.7 | 1.830981 | 7905.026 | 147.65625 | 9994.789 | 14473.96 | 24473.04 | 39964.19 | 1.619925 | -14.38191 | -28.00843 | 1722599 | 25.73711 | 0.1922765 | 0.1440457 | 14.40457 |  |  |  |  | 43.91875 | 0.1463242 | 0.2757601 | 81.94703 |  |  |  |  | 3.209054 | 0.02453286 | 0.03888407 | 5.862988 | 4.190242 | 0.02626417 | 0.05971517 | 8.314165 | 6.961094 | 0.03343977 | 0.1154539 | 14.57004 |  |  |  |  | 0.07733548 | 0.01686256 | 0.001293361 | 0.1501357 | 0.1234683 | 0.009996349 | 0.002181059 | 0.2495747 | 0.4913314 | 0.01257616 | 0.009540062 | 1.126201 | 0.5961226 | 0.01338303 | 0.01216647 | 1.361687 | 0.1721349 | 0.01355339 | 0.003350891 | 0.3350891 |  |  |  |  | 0.1203963 | 0.01712046 | 0.00234154 | 0.234154 | 3.785328 | 0.03655039 | 0.07521641 | 7.521641 | 0.3479481 | 0.02947321 | 0.006640052 | 0.6640052 | [24 empty] | 10.26968 | 0.0874328 | 0.1827302 | 18.27302
3372 | Area 1 | Site 1 | CaSO4 |  | 2068728.7 | 1.840437 | 1303.422 | 95.625 | 1622.956 | 2398.866 | 19445.26 | 5978.899 | 1.375084 | -14.44966 | -28.01365 | 36368 | 45.86159 | 0.9398471 | 0.3230912 | 32.30912 |  |  |  |  | 26.57931 | 0.8017019 | 0.1087101 | 32.30515 | 1.092385 | 0.1445438 | 0.01054125 | 2.497743 | 0.37362 | 0.09868722 | 0.004956605 | 0.7473631 | 0.3601082 | 0.08231402 | 0.005784694 | 0.8054051 | [8 empty] | 4.181156 | 0.2064794 | 0.07580033 | 8.799046 | 1.339729 | 0.1075833 | 0.0244851 | 2.801786 |  |  |  |  | 4.874293 | 0.1876654 | 0.1004435 | 11.24177 | [44 empty] | 15.33781 | 0.6450711 | 0.3205644 | 32.05644
3373 | Area 1 | Site 1 | CaO/CaCO3 |  | 6537859.4 | 1.79473 | 2337.819 | 171.5625 | 2885.18 | 4195.754 | 21319.84 | 12529.21 | 1.910743 | -14.45386 | -28.01379 | 111592 | 44.03678 | 0.6303249 | 0.3687282 | 36.87282 |  |  |  |  | 28.20455 | 0.488827 | 0.1180377 | 35.07702 | 0.4792103 | 0.08009116 | 0.00436124 | 1.033393 |  |  |  |  | 1.6609 | 0.06803641 | 0.02582215 | 3.595228 | 1.264767 | 0.06124721 | 0.02337501 | 2.949878 |  |  |  |  | 0.4461083 | 0.08299863 | 0.007703438 | 0.8942297 | 0.6206356 | 0.05213561 | 0.01122665 | 1.284646 | 0.1644813 | 0.04682397 | 0.003207689 | 0.3786666 | 5.535631 | 0.1209254 | 0.112652 | 12.60815 | [12 empty] | 0.7021393 | 0.0911491 | 0.0139488 | 1.39488 | 0.7882829 | 0.1305766 | 0.01516909 | 1.516909 | [24 empty] | 16.09652 | 0.3877931 | 0.3206891 | 32.06891
3374 | Area 1 | Site 1 | CaO/CaCO3 |  | 385358.6 | 1.400217 | 596.6087 | 77.34375 | 700.4669 | 835.3816 | 17473.77 | 2222.025 | 1.019584 | -14.51602 | -28.01505 | 5081 | 54.61202 | 2.459124 | 0.4582547 | 45.82547 |  |  |  |  | 18.67387 | 2.128549 | 0.05925119 | 17.60755 | [32 empty] | 2.179343 | 0.468314 | 0.03470228 | 3.883924 | [44 empty] | 24.53476 | 1.990467 | 0.409122 | 40.9122
3377 | Area 1 | Site 1 | Si+Al |  | 108884407.7 | 2.018817 | 9924.614 | 177.1875 | 11774.38 | 20035.98 | 24774.43 | 79245.48 | 4.589585 | -14.42105 | -28.01674 | 2140227 | 37.44732 | 0.1594094 | 0.2418184 | 24.18184 |  |  |  |  | 33.92834 | 0.118695 | 0.1666106 | 49.51132 | 2.048269 | 0.02279946 | 0.01979307 | 4.689956 | 2.876844 | 0.02065318 | 0.03779257 | 5.69841 | 1.016097 | 0.01346657 | 0.01563013 | 2.176188 | 4.24065 | 0.02208881 | 0.07859662 | 9.918731 |  |  |  |  | 2.817063 | 0.02297637 | 0.05146995 | 5.974729 |  |  |  |  | 0.9123472 | 0.01283313 | 0.01858184 | 2.19358 | 3.05428 | 0.02024465 | 0.06483175 | 7.256053 | [12 empty] | 0.5259525 | 0.01889086 | 0.01082125 | 1.082125 | 0.339253 | 0.0260643 | 0.006737941 | 0.6737941 | [24 empty] | 10.79357 | 0.07926036 | 0.2137356 | 21.37356
3378 | Area 1 | Site 1 | CaO/CaCO3 |  | 15303297.6 | 2.385316 | 3552.476 | 120.9375 | 4414.155 | 8473.778 | 20605.2 | 25718.51 | 3.439511 | -14.35987 | -28.02046 | 228439 | 56.56038 | 0.3838541 | 0.5787727 | 57.87727 |  |  |  |  | 19.79974 | 0.3121422 | 0.07173392 | 21.31701 | 0.2633289 | 0.05250107 | 0.002489772 | 0.58995 | 0.1896648 | 0.03649363 | 0.002477868 | 0.373616 | 0.4841072 | 0.03635316 | 0.007617629 | 1.060605 | 1.154952 | 0.04087047 | 0.02173602 | 2.74304 | [12 empty] | 0.1909608 | 0.03330489 | 0.003658493 | 0.4318838 | 4.359649 | 0.07464464 | 0.08692998 | 9.729315 | [12 empty] | 0.2699584 | 0.06018265 | 0.005215752 | 0.5215752 | 0.6101214 | 0.09613095 | 0.01140089 | 1.140089 | [24 empty] | 16.11714 | 0.2504527 | 0.3206954 | 32.06954
3379 | Area 1 | Site 1 | Si+Al |  | 5600202.4 | 1.303509 | 2441.118 | 163.125 | 2670.281 | 3182.02 | 22038.46 | 9405.955 | 1.257165 | -14.4581 | -28.02327 | 99665 | 40.45366 | 0.7063854 | 0.3140424 | 31.40424 |  |  |  |  | 33.12807 | 0.5439751 | 0.1597495 | 47.47241 | 0.3858379 | 0.07474405 | 0.003701653 | 0.8771045 | 0.7381054 | 0.06446401 | 0.009922504 | 1.496128 | 1.487979 | 0.06765375 | 0.02412778 | 3.35932 | 4.592886 | 0.10516 | 0.08837228 | 11.1524 | [8 empty] | 0.2319422 | 0.044058 | 0.004349087 | 0.4976583 | 0.3303282 | 0.05001972 | 0.006700044 | 0.7909378 | 2.914236 | 0.09219287 | 0.0618816 | 6.925868 | [12 empty] | 0.7372229 | 0.09404399 | 0.01527993 | 1.527993 | [16 empty] | 1.044876 | 0.2979824 | 0.01831708 | 1.831708 | [8 empty] | 13.95485 | 0.4048269 | 0.2813967 | 28.13967
3381 | Area 1 | Site 1 | TiO2 |  | 2768110.5 | 1.574964 | 1653.428 | 81.5625 | 1877.357 | 2604.088 | 20872.23 | 6999.548 | 1.408467 | -14.54179 | -28.03103 | 39358 | 43.17616 | 0.8886961 | 0.3750151 | 37.50151 |  |  |  |  | 30.52645 | 0.8438134 | 0.1279815 | 38.03199 |  |  |  |  | 2.46882 | 0.140843 | 0.03131676 | 4.72198 | 0.5843577 | 0.09529785 | 0.008694855 | 1.210588 | 0.6574028 | 0.08854634 | 0.01186658 | 1.497538 |  |  |  |  | 0.663894 | 0.1477968 | 0.01123875 | 1.304615 | [8 empty] | 4.334558 | 0.1767251 | 0.0866381 | 9.696647 | 1.413046 | 0.1394468 | 0.02650349 | 2.650349 | [40 empty] | 16.1753 | 0.6486173 | 0.3167804 | 31.67804
3382 | Area 1 | Site 1 | Fe |  | 1030319.6 | 1.780254 | 888.2277 | 149.0625 | 1145.357 | 1581.271 | 21837.12 | 4017.629 | 1.246688 | -14.51945 | -28.03118 | 13103 | 54.54698 | 1.453893 | 0.4566553 | 45.66553 |  |  |  |  | 17.07831 | 1.319015 | 0.06071121 | 18.04142 | [48 empty] | 6.697475 | 0.5815804 | 0.1135028 | 11.35028 | [28 empty] | 21.67724 | 1.144703 | 0.3727253 | 37.27253
3384 | Area 1 | Site 1 | Si+Ca+Fe Mixture |  | 9539832.6 | 1.514784 | 3390.822 | 150.46875 | 3485.182 | 5136.364 | 19487.6 | 16326.55 | 2.223504 | -14.43996 | -28.03172 | 176683 | 41.8546 | 0.5096601 | 0.3677342 | 36.77342 |  |  |  |  | 31.06394 | 0.4456401 | 0.125137 | 37.18669 | 0.7158776 | 0.06911862 | 0.006172311 | 1.462526 | 0.3199477 | 0.04621233 | 0.003887217 | 0.5861193 | 0.9793499 | 0.04806764 | 0.01460734 | 2.033785 | 1.430529 | 0.05057665 | 0.02568209 | 3.241026 | [8 empty] | 0.5976744 | 0.0400189 | 0.01107236 | 1.26699 | 0.1620854 | 0.03495593 | 0.003227987 | 0.3810627 | 8.621765 | 0.1243197 | 0.1773784 | 19.85241 | 0.2243779 | 0.04652484 | 0.004239433 | 0.4239433 | [8 empty] | 1.867111 | 0.09339507 | 0.03647806 | 3.647806 | 0.462464 | 0.1042232 | 0.008729356 | 0.8729356 | [24 empty] | 11.70029 | 0.26463 | 0.228997 | 22.8997
3385 | Area 1 | Site 1 | SiO2 |  | 26536796.2 | 1.80113 | 5367.878 | 133.59375 | 5812.719 | 9668.246 | 20014.08 | 31854.25 | 3.042822 | -14.5226 | -28.03652 | 417066 | 56.50062 | 0.281688 | 0.6012952 | 60.12952 |  |  |  |  | 25.48992 | 0.2310125 | 0.1150423 | 34.18687 | 1.437206 | 0.04285138 | 0.01552903 | 3.679596 | 0.1507456 | 0.02372468 | 0.002208301 | 0.3329704 | 0.3566755 | 0.02260454 | 0.006304287 | 0.8777482 | 2.624155 | 0.03676497 | 0.05531113 | 6.980149 | [8 empty] | 0.3678025 | 0.02183253 | 0.007573096 | 0.8665758 | 0.1142033 | 0.02087924 | 0.002496563 | 0.2947184 | 0.6038762 | 0.02600862 | 0.01376621 | 1.540731 | [16 empty] | 0.4082555 | 0.0606669 | 0.008560468 | 0.8560468 | [24 empty] | 11.94654 | 0.1644706 | 0.2644036 | 26.44036
3386 | Area 1 | Site 1 | CaO/CaCO3 |  | 7484341.4 | 2.124251 | 2403.703 | 97.03125 | 3086.966 | 5106.068 | 19150.93 | 14201.12 | 2.144282 | -14.40159 | -28.03842 | 102036 | 56.05896 | 0.6145584 | 0.5317366 | 53.17366 |  |  |  |  | 21.17277 | 0.476046 | 0.082608 | 24.54844 | 0.3753205 | 0.07779241 | 0.003671725 | 0.8700131 | 0.213482 | 0.05496236 | 0.00287486 | 0.4334749 | 0.5112673 | 0.05329364 | 0.008286938 | 1.153793 | 0.4661796 | 0.05056538 | 0.009043158032 | 1.141228 |  |  |  |  | 0.8252169 | 0.09541413 | 0.01450278 | 1.68351 | 0.6362706 | 0.05526654 | 0.01161091 | 1.328616 | 0.2935261 | 0.05139521 | 0.005716336 | 0.6748114 | 2.018298 | 0.08154935 | 0.04108794 | 4.598615 | [16 empty] | 0.6808857 | 0.1442881 | 0.01310854 | 1.310854 | [24 empty] | 16.74782 | 0.4126873 | 0.3451355 | 34.51355
3387 | Area 1 | Site 1 | CaSO4 |  | 11815213.6 | 1.700303 | 3298.483 | 53.4375 | 3878.608 | 5608.419 | 25051.22 | 15356.87 | 1.588379 | -14.46855 | -28.03845 | 232296 | 37.16632 | 0.3907025 | 0.2264883 | 22.64883 |  |  |  |  | 32.31697 | 0.3398296 | 0.1282832 | 38.12163 |  |  |  |  | 0.1130134 | 0.03617557 | 0.001406777 | 0.2121156 | 0.6985643 | 0.03745847 | 0.01066243 | 1.484534 | 0.5543651 | 0.03453334 | 0.0101936 | 1.286411 |  |  |  |  | 6.992195 | 0.09938688 | 0.1261332 | 14.64178 | [8 empty] | 9.410768 | 0.1083841 | 0.1901675 | 21.28378 | [12 empty] | 0.2142957 | 0.0551288 | 0.004175411 | 0.4175411 | 0.4504216 | 0.08719662 | 0.008519809 | 0.8519809 | [24 empty] | 12.08309 | 0.2496502 | 0.2417733 | 24.17733
3389 | Area 1 | Site 1 | CaSO4 |  | 61740484.7 | 1.512162 | 8788.509 | 172.96875 | 8866.252 | 13289.65 | 23828.94 | 55151.3 | 3.920411 | -14.38972 | -28.03989 | 925402 | 45.8307 | 0.1880465 | 0.3182061 | 31.82061 |  |  |  |  | 22.71792 | 0.1602497 | 0.08220026 | 24.42727 | 0.1783451 | 0.02701919 | 0.001538777 | 0.3646122 | 0.2134738 | 0.01967192 | 0.002580256 | 0.3890542 | 0.7319705 | 0.02008025 | 0.0107722 | 1.499818 | 0.9884825 | 0.02047231 | 0.01750636 | 2.209266 |  |  |  |  | 3.713756 | 0.04243458 | 0.0610272 | 7.084152 | [8 empty] | 7.095242 | 0.04767428 | 0.1355142 | 15.16693 | [12 empty] | 1.805755 | 0.04280152 | 0.03372512 | 3.372512 | 0.6037833 | 0.04942328 | 0.01093615 | 1.093615 | [24 empty] | 16.12058 | 0.1385303 | 0.3064033 | 30.64033
3391 | Area 1 | Site 1 | TiO2 |  | 216937793.9 | 1.607115 | 16732.16 | 170.15625 | 16619.68 | 26890.51 | 19455.23 | 146162.4 | 7.836579 | -14.45073 | -28.04004 | 4068151 | 32.79051 | 0.1244373 | 0.2034577 | 20.34577 |  |  |  |  | 34.55471 | 0.0967997 | 0.1548671 | 46.0215 | 0.3043996 | 0.01285378 | 0.002569001 | 0.6087234 | 1.463283 | 0.01248568 | 0.0175289 | 2.64303 | 1.94103 | 0.01260133 | 0.0280274 | 3.902265 | 5.994026 | 0.02046673 | 0.1030222 | 13.00118 |  |  |  |  | 0.8314225 | 0.01364804 | 0.01382167 | 1.604446 | 0.09812503 | 0.006937754 | 0.001707816 | 0.1954224 | 0.9659293 | 0.0101528 | 0.01841299 | 2.173647 | 3.778292 | 0.01714621 | 0.07520015 | 8.416497 | 2.570958 | 0.01717427 | 0.04814237 | 4.814237 | 0.04605416 | 0.01157497 | 0.0008584844 | 0.08584844 | 0.05663692 | 0.01205773 | 0.001064887 | 0.1064887 | 2.205001 | 0.02063026 | 0.04246575 | 4.246575 | 0.3785661 | 0.02126722 | 0.007053243 | 0.7053243 | [24 empty] | 12.02105 | 0.0618375 | 0.2180253 | 21.80253
3394 | Area 1 | Site 1 | CaO/CaCO3 |  | 2818854.3 | 1.824033 | 1525.249 | 170.15625 | 1894.486 | 2782.105 | 17933.01 | 7475.876 | 1.577763 | -14.43731 | -28.04696 | 40150 | 53.85772 | 0.9703838 | 0.4492273 | 44.92273 |  |  |  |  | 20.75143 | 0.8931875 | 0.07319834 | 21.75219 | 0.6027167 | 0.138289 | 0.005386502 | 1.276329 |  |  |  |  | 0.4453799 | 0.08810489 | 0.006600281 | 0.9189595 | 0.6131047 | 0.09089952 | 0.01090025 | 1.375589 |  |  |  |  | 0.9879324 | 0.1728064 | 0.01550198 | 1.799499 | 0.5977828 | 0.09429841 | 0.009785965 | 1.119791 |  |  |  |  | 2.543397 | 0.1472433 | 0.04684915 | 5.243417 | 0.7899405 | 0.131396 | 0.01380827 | 1.380827 | [40 empty] | 18.81059 | 0.7109959 | 0.3531351 | 35.31351
3396 | Area 1 | Site 1 | CaO/CaCO3 |  | 2885777.3 | 1.182332 | 1883.001 | 146.25 | 1916.843 | 2226.331 | 19138.99 | 6447.918 | 1.14648 | -14.41958 | -28.05408 | 42868 | 49.96831 | 0.9826675 | 0.4503595 | 45.03595 |  |  |  |  | 24.21516 | 0.7675463 | 0.09517234 | 28.28215 |  |  |  |  | 0.301998 | 0.09049102 | 0.003870319 | 0.5835715 | 0.5148256 | 0.08526247 | 0.007978304 | 1.110822 | 0.6785578 | 0.0831101 | 0.01266373 | 1.598136 |  |  |  |  | 0.5909367 | 0.1430395 | 0.00988773 | 1.147786 | 0.4049598 | 0.07931749 | 0.007100509 | 0.8124986 | 0.2501479 | 0.07980068 | 0.004715658 | 0.5566817 | 3.879629 | 0.1637176 | 0.07647961 | 8.559696 | [16 empty] | 0.8016242 | 0.2300446 | 0.01508896 | 1.508896 | [24 empty] | 18.39385 | 0.6638505 | 0.3655419 | 36.55419
3397 | Area 1 | Site 1 | CaO/CaCO3 |  | 983988.3 | 1.479246 | 967.4735 | 170.15625 | 1119.309 | 1431.131 | 18806.26 | 3794.304 | 1.164299 | -14.54303 | -28.05443 | 12335 | 59.356 | 1.591713 | 0.5201612 | 52.01612 |  |  |  |  | 14.38209 | 1.3718 | 0.04399843 | 13.07492 | [32 empty] | 1.666882 | 0.2600485 | 0.0268674 | 3.007033 | [44 empty] | 24.59503 | 1.277941 | 0.4177012 | 41.77012
3398 | Area 1 | Site 1 | CaO/CaCO3 |  | 8138862.7 | 1.203457 | 3031.621 | 11.25 | 3219.118 | 3648.425 | 19774.51 | 11488.78 | 1.290548 | -14.47453 | -28.05526 | 154311 | 32.42002 | 0.5250311 | 0.2859949 | 28.59949 |  |  |  |  | 38.18657 | 0.4459742 | 0.1533654 | 45.57525 | 0.352935 | 0.0712063 | 0.002898454 | 0.6867869 | 0.2798273 | 0.05050133 | 0.003291912 | 0.4963586 | 0.6526518 | 0.04769084 | 0.009503453 | 1.323169 | 1.175279 | 0.05088476 | 0.02080848 | 2.625987 |  |  |  |  | 0.4405697 | 0.0625399 | 0.007851655 | 0.9114349 | 0.1362027 | 0.03593882 | 0.002519611 | 0.2883146 | 0.1350709 | 0.03787602 | 0.002710522 | 0.3199762 | 14.304 | 0.1781521 | 0.2938808 | 32.89151 | [12 empty] | 0.2512352 | 0.06914223 | 0.004861389 | 0.4861389 | 0.4036149 | 0.1075754 | 0.007587723 | 0.7587723 | [24 empty] | 11.26203 | 0.292159 | 0.2191032 | 21.91032
3399 | Area 1 | Site 1 | CaO/CaCO3 |  | 16119610.8 | 1.851467 | 3665.452 | 95.625 | 4530.356 | 6786.463 | 21123.46 | 17891.52 | 1.580265 | -14.41085 | -28.05625 | 283537 | 35.89739 | 0.4116054 | 0.2836533 | 28.36533 |  |  |  |  | 32.3585 | 0.3277637 | 0.124301 | 36.93827 | 0.3786167 | 0.05267144 | 0.003138069 | 0.7435636 | 0.2860377 | 0.03662985 | 0.003354439 | 0.5057864 | 0.8657099 | 0.03803275 | 0.01247483 | 1.736875 | 2.337108 | 0.04787003 | 0.04068279 | 5.134084 |  |  |  |  | 0.4907508 | 0.05155656 | 0.008154377 | 0.9465756 | 0.1207325 | 0.02799247 | 0.002100238 | 0.2403265 | 0.4360089 | 0.03320976 | 0.008250309 | 0.973946 | 11.54309 | 0.1191922 | 0.2255523 | 25.2441 | [12 empty] | 0.4404661 | 0.05709925 | 0.00828465 | 0.828465 | 0.5239178 | 0.08395594 | 0.009584104 | 0.9584104 | [24 empty] | 14.32167 | 0.2398499 | 0.2681645 | 26.81645
3400 | Area 1 | Site 1 | CaO/CaCO3 |  | 18879631.7 | 1.179033 | 5470.878 | 70.3125 | 4902.886 | 6450.345 | 22151.61 | 23514.13 | 2.330529 | -14.36158 | -28.05553 | 341751 | 38.56745 | 0.3842463 | 0.298463 | 29.8463 |  |  |  |  | 32.53303 | 0.2950032 | 0.145973 | 43.37848 | 0.6419256 | 0.04642039 | 0.00593961 | 1.407387 | 0.488592 | 0.03310669 | 0.006320625 | 0.9530317 | 1.475858 | 0.03742363 | 0.02323093 | 3.234452 | 4.11134 | 0.05435648 | 0.07706109 | 9.724949 | [8 empty] | 0.1881342 | 0.02462672 | 0.003475431 | 0.3976874 | 0.1994183 | 0.02587846 | 0.003995655 | 0.4716856 | 6.079891 | 0.0722253 | 0.1270852 | 14.22353 | [12 empty] | 0.3611873 | 0.0469867 | 0.007340569 | 0.7340569 | 0.4693107 | 0.0699827 | 0.009244663 | 0.9244663 | [12 empty] | 1.057505 | 0.1601123 | 0.01825924 | 1.825924 | [8 empty] | 13.82635 | 0.2196227 | 0.2739167 | 27.39167
3401 | Area 1 | Site 1 | CaSO4 |  | 2409226.9 | 1.898197 | 1500.335 | 165.9375 | 1751.435 | 2847.93 | 21074.17 | 7749.55 | 1.983652 | -14.39263 | -28.06267 | 28062 | 51.74371 | 1.06209 | 0.4113846 | 41.13846 |  |  |  |  | 21.9566 | 0.9137153 | 0.07942587 | 23.60281 | [8 empty] | 0.5657396 | 0.1108354 | 0.008045735 | 1.120211 | [8 empty] | 1.837317 | 0.2320786 | 0.02800919 | 3.25136 | [8 empty] | 2.598265 | 0.1814046 | 0.04678411 | 5.236137 | [16 empty] | 1.784845 | 0.3621607 | 0.03091915 | 3.091915 | [24 empty] | 19.51353 | 0.8472806 | 0.3578554 | 35.78554
3402 | Area 1 | Site 1 | CaSO4 |  | 4866256.0 | 1.772239 | 2226.376 | 73.125 | 2489.158 | 3945.67 | 18872.73 | 12421.65 | 2.523212 | -14.52348 | -28.05664 | 69354 | 47.07871 | 0.6463766 | 0.3909342 | 39.09342 |  |  |  |  | 26.31224 | 0.5751051 | 0.102939 | 30.59014 | [8 empty] | 0.5309676 | 0.06769872 | 0.008044 | 1.119969 | 0.4329609 | 0.06249216 | 0.007907045 | 0.9978526 |  |  |  |  | 1.97234 | 0.1338232 | 0.03245139 | 3.76702 | [8 empty] | 4.771517 | 0.1408063 | 0.0921962 | 10.31872 | [16 empty] | 0.6570206 | 0.1860143 | 0.01212534 | 1.212534 | [24 empty] | 18.24424 | 0.5050054 | 0.3560785 | 35.60785
3403 | Area 1 | Site 1 | Si+Al |  | 17102863.6 | 1.671286 | 4434.738 | 160.3125 | 4666.481 | 7411.713 | 21226.53 | 24879.66 | 2.880117 | -14.40836 | -28.06228 | 286912 | 36.82353 | 0.4036541 | 0.2625967 | 26.25967 |  |  |  |  | 34.93971 | 0.3187727 | 0.1576363 | 46.84445 | 0.378862 | 0.04991399 | 0.003251241 | 0.7703796 | 0.41217 | 0.03644859 | 0.004973944 | 0.7499774 | 1.92539 | 0.04632442 | 0.02832597 | 3.943835 | 4.840144 | 0.06536889 | 0.08428281 | 10.63631 | [12 empty] | 1.15253 | 0.04089715 | 0.02158426 | 2.548015 | 4.075032 | 0.06584598 | 0.07941131 | 8.887816 | [12 empty] | 0.6570864 | 0.06080669 | 0.01252088 | 1.252088 | 0.625808 | 0.08302687 | 0.01153781 | 1.153781 | [24 empty] | 14.16974 | 0.2236156 | 0.259639 | 25.9639
3404 | Area 1 | Site 1 | C-Based |  | 2856360.6 | 1.57975 | 1703.709 | 130.78125 | 1907.048 | 2691.435 | 16837.62 | 7350.666 | 1.505326 | -14.42452 | -28.06218 | 40094 | 65.60149 | 0.7713597 | 0.7021376 | 70.21376 |  |  |  |  | 13.62983 | 0.6660695 | 0.04775378 | 14.19089 | 0.8536359 | 0.1239062 | 0.008644257 | 2.048252 | 0.4789499 | 0.09751903 | 0.006524051 | 0.9837044 | 0.3273681 | 0.07800049 | 0.005281466 | 0.7353405 | [12 empty] | 0.5320382 | 0.08472087 | 0.009399264 | 1.075541 |  |  |  |  | 0.4300494 | 0.09194303 | 0.008441028 | 0.9447306 | [44 empty] | 18.14664 | 0.5781785 | 0.3669263 | 36.69263
3405 | Area 1 | Site 1 | CaO/CaCO3 |  | 36542883.3 | 1.683599 | 7288.645 | 94.21875 | 6821.132 | 12271.15 | 19463.18 | 50682.29 | 5.593709 | -14.35217 | -28.05542 | 575546 | 39.12651 | 0.2862714 | 0.3221609 | 32.21609 |  |  |  |  | 33.27602 | 0.2265958 | 0.1474748 | 43.82477 | 0.2433671 | 0.03242036 | 0.002206068 | 0.5227265 | 0.1202736 | 0.02267081 | 0.001537149 | 0.2317733 | 0.4738468 | 0.02255978 | 0.007419426 | 1.033009 | 3.727206 | 0.03946188 | 0.07046714 | 8.892807 | [8 empty] | 0.1246384 | 0.01896931 | 0.002282405 | 0.2611715 | 0.110003 | 0.01965336 | 0.002181409 | 0.2575146 | 6.362374 | 0.05739731 | 0.1315907 | 14.7278 | [12 empty] | 0.210348 | 0.03638828 | 0.004232737 | 0.4232737 | 0.4423034 | 0.05691834 | 0.00863389 | 0.863389 | [12 empty] | 0.8876452 | 0.1275935 | 0.015171 | 1.5171 | [8 empty] | 14.89547 | 0.172879 | 0.2961432 | 29.61432
3407 | Area 1 | Site 1 | CaSO4 |  | 1902524.4 | 1.415993 | 1445.383 | 122.34375 | 1556.396 | 2046.654 | 18090.06 | 5625.197 | 1.323535 | -14.42981 | -28.06294 | 27228 | 51.50604 | 1.032539 | 0.4142523 | 41.42523 |  |  |  |  | 22.52979 | 0.9032601 | 0.08335442 | 24.77025 | [20 empty] | 3.040387 | 0.2412806 | 0.04902287 | 5.690667 | [8 empty] | 3.371848 | 0.1990552 | 0.06343227 | 7.099421 | [44 empty] | 19.55193 | 0.8209408 | 0.3807607 | 38.07607
3408 | Area 1 | Site 1 | SiO2 |  | 8370519.2 | 2.113402 | 2418.352 | 157.5 | 3264.61 | 5110.95 | 19932.11 | 13987.69 | 1.860072 | -14.34496 | -28.06359 | 117506 | 54.09532 | 0.5394414 | 0.5171978 | 51.71978 |  |  |  |  | 25.38735 | 0.4410448 | 0.1102528 | 32.7636 | [8 empty] | 0.3436113 | 0.04491819 | 0.00581715 | 0.8099239 | 3.913283 | 0.08539487 | 0.07895391 | 9.963819 | [12 empty] | 0.1362416 | 0.04449079 | 0.002764244 | 0.326318 | 0.580356 | 0.05366022 | 0.01232572 | 1.379511 | [16 empty] | 0.5326549 | 0.1262149 | 0.01060987 | 1.060987 | [24 empty] | 15.01119 | 0.3289529 | 0.3114134 | 31.14134
3409 | Area 1 | Site 1 | CaO/CaCO3 |  | 4775799.6 | 1.73978 | 1952.255 | 52.03125 | 2465.915 | 3396.494 | 19769.37 | 9248.04 | 1.425094 | -14.4347 | -28.06996 | 72518 | 39.6504 | 0.5858595 | 0.3565768 | 35.65768 |  |  |  |  | 32.08167 | 0.5785154 | 0.1174914 | 34.91466 | [8 empty] | 0.3029625 | 0.06826154 | 0.004209772 | 0.5861281 | 0.4413239 | 0.06558341 | 0.007461632 | 0.9416424 | [16 empty] | 10.35093 | 0.2019978 | 0.1908111 | 21.35582 | [44 empty] | 17.17271 | 0.4527378 | 0.3135026 | 31.35026
3411 | Area 1 | Site 1 | CaO/CaCO3 |  | 763363.1 | 1.250041 | 922.425 | 139.21875 | 985.8723 | 1153.069 | 18559.81 | 3381.874 | 1.192267 | -14.38 | -28.07086 | 8685 | 46.79199 | 1.829799 | 0.4277224 | 42.77224 |  |  |  |  | 28.28308 | 1.718389 | 0.1009466 | 29.99807 | [32 empty] | 5.739666 | 0.4505769 | 0.1006749 | 11.26766 | [44 empty] | 19.18527 | 1.361976 | 0.3409399 | 34.09399
3412 | Area 1 | Site 1 | Salt |  | 1245061.4 | 1.516849 | 1049.295 | 112.5 | 1259.072 | 1591.622 | 18269.83 | 4145.422 | 1.09834 | -14.44867 | -28.07036 | 17928 | 60.93701 | 1.252043 | 0.4336943 | 43.36943 |  |  |  |  | 12.19657 | 1.034236 | 0.04025852 | 11.96354 | 4.855374 | 0.3143334 | 0.04628485 | 10.96717 | [20 empty] | 3.255381 | 0.2351579 | 0.05245627 | 6.002478 | [52 empty] | 18.75568 | 0.9446417 | 0.3455367 | 34.55367
3413 | Area 1 | Site 1 | CaO/CaCO3 |  | 2376868.6 | 1.619602 | 1491.944 | 133.59375 | 1739.633 | 2416.355 | 18834.93 | 6884.232 | 1.586704 | -14.51985 | -28.06999 | 29154 | 49.39691 | 1.253381 | 0.3824738 | 38.24738 |  |  |  |  | 23.1465 | 0.9452913 | 0.08789248 | 26.11881 | [8 empty] | 1.554029 | 0.1357271 | 0.02248923 | 3.131184 | 1.556092 | 0.1354503 | 0.02671474 | 3.371344 | [8 empty] | 0.6871481 | 0.1155862 | 0.01103745 | 1.262996 | 0.391645 | 0.1150686 | 0.006774188 | 0.7996905 | 1.853202 | 0.163034 | 0.03366842 | 3.768212 | [12 empty] | 0.7082812 | 0.216993 | 0.0128291 | 1.28291 | 0.9519808 | 0.3146477 | 0.01671011 | 1.671011 | [24 empty] | 19.75421 | 0.8032026 | 0.3592884 | 35.92884
3414 | Area 1 | Site 1 | CaO/CaCO3 |  | 508908.7 | 2.735812 | 505.5343 | 151.875 | 804.9613 | 1383.047 | 16461.49 | 3148.656 | 1.550246 | -14.52075 | -28.07094 | 7452 | 45.03265 | 1.989443 | 0.3650073 | 36.50073 |  |  |  |  | 28.9347 | 1.785505 | 0.110967 | 32.97582 | [8 empty] | 1.094061 | 0.2509616 | 0.01545019 | 2.151136 | 1.8429 | 0.2711872 | 0.03108236 | 3.922529 | [16 empty] | 4.062899 | 0.4174801 | 0.0727897 | 8.146716 | [44 empty] | 19.03279 | 1.467702 | 0.3390337 | 33.90337
3415 | Area 1 | Site 1 | C-Based |  | 1061942.5 | 2.072136 | 919.1862 | 28.125 | 1162.801 | 1904.679 | 17175.54 | 4665.861 | 1.631371 | -14.46312 | -28.07149 | 10868 | 59.44195 | 1.668794 | 0.4534182 | 45.34182 |  |  |  |  | 13.67759 | 1.365871 | 0.03946035 | 11.72634 | [8 empty] | 1.017615 | 0.2313768 | 0.01272172 | 1.77125 | [68 empty] | 25.86284 | 1.417176 | 0.4011213 | 40.11213
3416 | Area 1 | Site 1 | SiO2 |  | 2559987.5 | 1.604911 | 1789.826 | 172.96875 | 1805.402 | 2872.511 | 17259.69 | 8209.747 | 2.095134 | -14.42271 | -28.07159 | 31436 | 56.31168 | 0.9260857 | 0.5023593 | 50.23593 |  |  |  |  | 20.26493 | 0.8243893 | 0.07209659 | 21.42479 | [8 empty] | 0.5917007 | 0.1064159 | 0.008663682 | 1.206248 | 1.366674 | 0.1239076 | 0.02388106 | 3.01374 | [16 empty] | 0.8411281 | 0.1341475 | 0.01498164 | 1.676765 | [44 empty] | 20.62389 | 0.7182512 | 0.3750894 | 37.50894
3417 | Area 1 | Site 1 | Si+Ca+Fe Mixture |  | 49686260.5 | 1.562538 | 8215.703 | 140.625 | 7953.773 | 12837.35 | 23206.3 | 56058.77 | 5.033163 | -14.51004 | -28.07718 | 931245 | 35.87627 | 0.2419308 | 0.2381762 | 23.81762 |  |  |  |  | 34.65418 | 0.1818396 | 0.1583914 | 47.06882 | 0.3169666 | 0.02572463 | 0.002847025 | 0.6746009 | 0.2344565 | 0.01816529 | 0.002975628 | 0.4486689 | 1.669304 | 0.02365987 | 0.02590134 | 3.606253 | 6.627721 | 0.04302333 | 0.1216391 | 15.3506 |  |  |  |  | 0.9170515 | 0.02767088 | 0.01599649 | 1.856903 | 0.159038 | 0.01433406 | 0.002891381 | 0.3308556 | 0.3485005 | 0.01700353 | 0.006917214 | 0.8165747 | 6.008172 | 0.04356902 | 0.1241745 | 13.89777 | [12 empty] | 1.168395 | 0.03528305 | 0.02330807 | 2.330807 | 0.3866774 | 0.04207106 | 0.007458 | 0.7458 | [24 empty] | 11.63327 | 0.1236658 | 0.2210945 | 22.10945
3418 | Area 1 | Site 1 | CaO/CaCO3 |  | 18365575.1 | 1.620836 | 4032.239 | 174.375 | 4835.677 | 6535.597 | 19258.44 | 21285.87 | 1.963217 | -14.37529 | -28.07672 | 283717 | 48.49112 | 0.3783174 | 0.4395607 | 43.95607 |  |  |  |  | 26.14622 | 0.3004169 | 0.1041867 | 30.96093 | 0.231382 | 0.04550905 | 0.002173254 | 0.5149512 |  |  |  |  | 0.5621907 | 0.03229484 | 0.008967794 | 1.248589 | 1.45303 | 0.03976441 | 0.02781292 | 3.509932 |  |  |  |  | 0.956319 | 0.05494523 | 0.01684189 | 1.955039 | 0.2181692 | 0.02821256 | 0.003991757 | 0.4567697 | 0.141655 | 0.02883889 | 0.002790118 | 0.3293724 | 5.584467 | 0.07562696 | 0.1145418 | 12.81967 | [16 empty] | 0.4960407 | 0.08343665 | 0.009569378 | 0.9569378 | [24 empty] | 15.71941 | 0.2403059 | 0.3195604 | 31.95604
3419 | Area 1 | Site 1 | CaO/CaCO3 |  | 2680595.9 | 1.912105 | 1358.203 | 28.125 | 1847.442 | 2597.028 | 20240.41 | 6603.249 | 1.294417 | -14.52018 | -28.0785 | 40106 | 43.62296 | 0.8337938 | 0.3715335 | 37.15335 |  |  |  |  | 32.38428 | 0.7787218 | 0.1311304 | 38.96773 | [8 empty] | 0.7322822 | 0.09967516 | 0.01058916 | 1.474333 | 1.105068 | 0.1028773 | 0.01921438 | 2.424815 | [8 empty] | 0.5388121 | 0.08539461 | 0.009000562 | 1.029918 |  |  |  |  | 4.615813 | 0.1847466 | 0.08644892 | 9.675473 | [44 empty] | 17.00079 | 0.6040768 | 0.3158429 | 31.58429
3424 | Area 1 | Site 1 | CaO/CaCO3 |  | 6720978.3 | 1.249591 | 2823.661 | 82.96875 | 2925.306 | 3528.421 | 23968.75 | 10149.27 | 1.219629 | -14.42041 | -28.08033 | 114029 | 40.3888 | 0.5837009 | 0.3706286 | 37.06286 |  |  |  |  | 32.16739 | 0.4969647 | 0.1274571 | 37.87616 | 0.3314269 | 0.0814409 | 0.002796048 | 0.662522 |  |  |  |  | 0.6341579 | 0.05553795 | 0.009311145 | 1.296394 | 1.137758 | 0.06069287 | 0.02021748 | 2.551403 | [12 empty] | 0.1627442 | 0.04633843 | 0.00311172 | 0.3673375 | 9.276928 | 0.1575681 | 0.1835941 | 20.54809 | [12 empty] | 0.3076458 | 0.08728897 | 0.00585749 | 0.585749 | 0.6864338 | 0.135567 | 0.01268014 | 1.268014 | [24 empty] | 14.90672 | 0.3433225 | 0.286552 | 28.6552
3425 | Area 1 | Site 1 | CaO/CaCO3 |  | 4559587.0 | 1.355363 | 2305.079 | 126.5625 | 2409.449 | 3124.219 | 19260.44 | 9469.851 | 1.565132 | -14.38321 | -28.07967 | 67316 | 47.91625 | 0.6255916 | 0.4332473 | 43.32473 |  |  |  |  | 26.92077 | 0.5833372 | 0.1044377 | 31.03552 | 0.8484761 | 0.1098185 | 0.007428819 | 1.760254 |  |  |  |  | 0.5868274 | 0.07172272 | 0.008621992 | 1.200443 | 1.034126 | 0.07800631 | 0.01828753 | 2.307848 | [16 empty] | 4.105053 | 0.1352273 | 0.07704923 | 8.623449 | [44 empty] | 18.5885 | 0.4705904 | 0.3491998 | 34.91998
3427 | Area 1 | Site 1 | CaSO4 |  | 28989412.7 | 1.537509 | 5726.266 | 136.40625 | 6075.398 | 8804.186 | 22610.07 | 30507.88 | 2.554906 | -14.37014 | -28.08231 | 525560 | 37.62547 | 0.3283002 | 0.2357668 | 23.57668 |  |  |  |  | 31.66549 | 0.2439234 | 0.1297906 | 38.56958 | 0.2333196 | 0.03508384 | 0.002042052 | 0.483863 | 0.1218592 | 0.024134 | 0.0015106 | 0.2277701 | 0.556316 | 0.02435023 | 0.00847007 | 1.179291 | 0.5968972 | 0.02339214 | 0.01099586 | 1.387654 |  |  |  |  | 6.377941 | 0.06726432 | 0.1139571 | 13.22836 |  |  |  |  | 0.1223707 | 0.02068241 | 0.00237451 | 0.2803101 | 8.068821 | 0.07088244 | 0.1631548 | 18.26049 | [12 empty] | 1.049217 | 0.04706349 | 0.0205803 | 2.05803 | 0.4426173 | 0.05926679 | 0.008420782 | 0.8420782 | [24 empty] | 13.13968 | 0.1739079 | 0.2632422 | 26.32422
3428 | Area 1 | Site 1 | CaSO4 |  | 24351136.1 | 1.973963 | 5053.125 | 73.125 | 5568.198 | 9974.684 | 19903.76 | 37761.06 | 4.659714 | -14.43408 | -28.08298 | 385718 | 44.84552 | 0.3541795 | 0.3393663 | 33.93663 |  |  |  |  | 26.97774 | 0.2652728 | 0.1100514 | 32.70372 | 0.4441855 | 0.04246677 | 0.004085662 | 0.9680952 | 0.1942384 | 0.02857913 | 0.002493871 | 0.376029 | 0.6529397 | 0.02920097 | 0.01021309 | 1.421972 | 0.932894 | 0.02992812 | 0.01756888 | 2.217156 |  |  |  |  | 3.133459 | 0.06092465 | 0.05503046 | 6.38804 | 0.291289 | 0.02548308 | 0.005225264 | 0.5979176 | 0.1674506 | 0.02516308 | 0.003258009 | 0.3846068 | 5.443925 | 0.06562972 | 0.1106331 | 12.3822 | [12 empty] | 0.8792333 | 0.05352141 | 0.01744962 | 1.744962 | 0.4686566 | 0.0719661 | 0.009014495 | 0.9014495 | [24 empty] | 15.56846 | 0.2122614 | 0.3148413 | 31.48413
3429 | Area 1 | Site 1 | CaO/CaCO3 |  | 1497309.5 | 1.240187 | 1335.021 | 59.0625 | 1380.737 | 1655.675 | 19085.39 | 4771.285 | 1.209899 | -14.50763 | -28.08646 | 17041 | 38.8127 | 1.348505 | 0.2688386 | 26.88386 |  |  |  |  | 25.91027 | 1.229795 | 0.08212609 | 24.40523 | [32 empty] | 8.124778 | 0.422488 | 0.1224524 | 13.70503 | [16 empty] | 1.691963 | 0.5101228 | 0.025285 | 2.5285 | [24 empty] | 25.46028 | 1.147042 | 0.3921537 | 39.21537
3430 | Area 1 | Site 1 | CaO/CaCO3 |  | 41661387.4 | 1.672084 | 6860.085 | 14.0625 | 7283.195 | 11470.64 | 21852.11 | 45746.86 | 3.997412 | -14.50207 | -28.08741 | 752310 | 37.1808 | 0.2548328 | 0.2864474 | 28.64474 |  |  |  |  | 33.86366 | 0.2013351 | 0.1424648 | 42.33594 | 0.3669886 | 0.03031707 | 0.00321321 | 0.7613684 | 0.4270768 | 0.02266173 | 0.00528794 | 0.7973222 | 1.213686 | 0.02427217 | 0.01836681 | 2.557218 | 3.216728 | 0.03270018 | 0.05827736 | 7.354482 |  |  |  |  | 0.7528186 | 0.03096817 | 0.01318793 | 1.53088 | 0.2943234 | 0.01721159 | 0.005363153 | 0.6136961 | 0.4504845 | 0.01939002 | 0.008903802 | 1.051091 | 8.748449 | 0.0604188 | 0.1789253 | 20.02555 | [12 empty] | 0.5428156 | 0.03496293 | 0.01065601 | 1.065601 | 0.4335959 | 0.04855497 | 0.008250099 | 0.8250099 | [24 empty] | 12.50856 | 0.1403118 | 0.2422395 | 24.22395
Min |  |  |  |  | 147083.5 | 1.087738 | 262.4022 | 1.40625 | 432.7499 | 480.5252 | 14908.67 | 1359.29 | 0.989759 |  |  |  | 21.51062 |  |  | 12.34703 | 4.267981 |  |  | 5.535598 | 5.223455 |  |  | 3.395126 | 0.1783451 |  |  | 0.3646122 | 0.05439505 |  |  | 0.0937378 | 0.2299719 |  |  | 0.5527287 | 0.1339369 |  |  | 0.2951755 | 0.5032808 |  |  | 1.654263 | 0.07733548 |  |  | 0.1501357 | 0.09812503 |  |  | 0.1954224 | 0.110003 |  |  | 0.2575146 | 0.1795872 |  |  | 0.4319064 | 0.134659 |  |  | 0.2658593 | 0.04605416 |  |  | 0.08584844 | 0.05663692 |  |  | 0.1064887 | 0.131064 |  |  | 0.2490469 | 0.2464863 |  |  | 0.4532621 | 0 |  |  | 0 | [8 empty] | 0.8876452 |  |  | 1.5171 | 2.130961 |  |  | 3.230404 |  |  |  |  | 9.482222 |  |  | 16.56264
Max |  |  |  |  | 216937793.9 | 4.653756 | 16732.16 | 177.1875 | 16619.68 | 26890.51 | 25051.22 | 146162.4 | 7.836579 |  |  |  | 84.85193 |  |  | 83.28882 | 7.449577 |  |  | 9.597272 | 43.91875 |  |  | 81.94703 | 10.17676 |  |  | 28.22271 | 3.580812 |  |  | 6.644159 | 53.90522 |  |  | 25.25114 | 12.57538 |  |  | 28.59195 | 0.6625528 |  |  | 2.302151 | 9.532464 |  |  | 19.55365 | 10.74609 |  |  | 28.60617 | 3.786955 |  |  | 8.363119 | 18.69602 |  |  | 40.34365 | 8.163941 |  |  | 14.96618 | 0.04605416 |  |  | 0.08584844 | 0.1203963 |  |  | 0.234154 | 18.60441 |  |  | 34.29393 | 46.09478 |  |  | 31.54835 | 2.995303 |  |  | 5.733079 | [8 empty] | 5.128901 |  |  | 8.833897 | 2.130961 |  |  | 3.230404 |  |  |  |  | 32.63924 |  |  | 47.58743
Mean |  |  |  |  | 5495932.4 | 1.638727 | 1754.7 | 107.2196 | 1931.026 | 2829.426 | 18549.73 | 8850.674 | 1.715926 |  |  |  | 50.88905 |  |  | 40.10167 | 5.858779 |  |  | 7.566435 | 22.34316 |  |  | 25.50104 | 2.557471 |  |  | 6.061048 | 0.5507113 |  |  | 1.030701 | 1.126629 |  |  | 1.825696 | 2.090826 |  |  | 4.669168 | 0.584583 |  |  | 2.016247 | 2.450664 |  |  | 4.720045 | 2.378566 |  |  | 4.680739 | 0.4767271 |  |  | 1.072608 | 4.237147 |  |  | 8.809195 | 1.474334 |  |  | 2.648371 | 0.04605416 |  |  | 0.08584844 | 0.08851663 |  |  | 0.1703214 | 2.615821 |  |  | 4.737885 | 1.492327 |  |  | 1.995811 | 1.367749 |  |  | 2.52726 | [8 empty] | 2.438913 |  |  | 4.032905 | 2.130961 |  |  | 3.230404 |  |  |  |  | 18.84749 |  |  | 34.33668
Std Dev |  |  |  |  | 15962548.8 | 0.4842656 | 1748.135 | 52.68353 | 1810.557 | 2937.872 | 2254.591 | 12279.72 | 0.8275697 |  |  |  | 9.700128 |  |  | 10.30621 | 2.249728 |  |  | 2.872037 | 8.451948 |  |  | 12.32295 | 2.453241 |  |  | 6.324545 | 0.6810907 |  |  | 1.27591 | 4.00124 |  |  | 2.266323 | 2.262632 |  |  | 5.070767 | 0.07968831 |  |  | 0.3305768 | 1.887744 |  |  | 3.783902 | 2.375812 |  |  | 5.206256 | 0.5516685 |  |  | 1.215865 | 3.342723 |  |  | 6.968304 | 2.060351 |  |  | 3.780628 | 0 |  |  | 0 | 0.04508471 |  |  | 0.09027301 | 3.697881 |  |  | 6.753639 | 5.283907 |  |  | 4.549717 | 1.383896 |  |  | 2.572482 | [8 empty] | 1.52955 |  |  | 2.526744 | 0 |  |  | 0 |  |  |  |  | 4.018765 |  |  | 5.541008

## Site 2
Id | Area | Field | Class | Subclass | Area (nm²) | Aspect Ratio | Breadth (nm) | Direction (°) | ECD (nm) | Length (nm) | Mean Gray Level | Perimeter (nm) | Shape | Stage X | Stage Y | Count | C Wt% | C Wt% σ | C k ratio | C Apparent Concentration (%) | N Wt% | N Wt% σ | N k ratio | N Apparent Concentration (%) | O Wt% | O Wt% σ | O k ratio | O Apparent Concentration (%) | Na Wt% | Na Wt% σ | Na k ratio | Na Apparent Concentration (%) | Mg Wt% | Mg Wt% σ | Mg k ratio | Mg Apparent Concentration (%) | Al Wt% | Al Wt% σ | Al k ratio | Al Apparent Concentration (%) | Si Wt% | Si Wt% σ | Si k ratio | Si Apparent Concentration (%) | P Wt% | P Wt% σ | P k ratio | P Apparent Concentration (%) | S Wt% | S Wt% σ | S k ratio | S Apparent Concentration (%) | Cl Wt% | Cl Wt% σ | Cl k ratio | Cl Apparent Concentration (%) | K Wt% | K Wt% σ | K k ratio | K Apparent Concentration (%) | Ca Wt% | Ca Wt% σ | Ca k ratio | Ca Apparent Concentration (%) | Sc Wt% | Sc Wt% σ | Sc k ratio | Sc Apparent Concentration (%) | Ti Wt% | Ti Wt% σ | Ti k ratio | Ti Apparent Concentration (%) | Cr Wt% | Cr Wt% σ | Cr k ratio | Cr Apparent Concentration (%) | Mn Wt% | Mn Wt% σ | Mn k ratio | Mn Apparent Concentration (%) | Fe Wt% | Fe Wt% σ | Fe k ratio | Fe Apparent Concentration (%) | Cu Wt% | Cu Wt% σ | Cu k ratio | Cu Apparent Concentration (%) | Zn Wt% | Zn Wt% σ | Zn k ratio | Zn Apparent Concentration (%) | Ge Wt% | Ge Wt% σ | Ge k ratio | Ge Apparent Concentration (%) | Br Wt% | Br Wt% σ | Br k ratio | Br Apparent Concentration (%) | Nb Wt% | Nb Wt% σ | Nb k ratio | Nb Apparent Concentration (%) | Mo Wt% | Mo Wt% σ | Mo k ratio | Mo Apparent Concentration (%) | Tc Wt% | Tc Wt% σ | Tc k ratio | Tc Apparent Concentration (%) | Ba Wt% | Ba Wt% σ | Ba k ratio | Ba Apparent Concentration (%) | Tm Wt% | Tm Wt% σ | Tm k ratio | Tm Apparent Concentration (%) | Yb Wt% | Yb Wt% σ | Yb k ratio | Yb Apparent Concentration (%) | Ta Wt% | Ta Wt% σ | Ta k ratio | Ta Apparent Concentration (%) | W Wt% | W Wt% σ | W k ratio | W Apparent Concentration (%) | Au Wt% | Au Wt% σ | Au k ratio | Au Apparent Concentration (%)
1579 | Area 1 | Site 2 | Salt |  | 255189.8 | 1.418388 | 498.569 | 147.65625 | 570.0156 | 707.1642 | 15326.97 | 1877.145 | 1.09881 | -14.53053 | -25.97404 | 3796 | 55.7395 | 2.916129 | 0.3565478 | 35.65478 |  |  |  |  | 14.16268 | 2.303903 | 0.04544232 | 13.50399 | 3.933854 | 0.6886718 | 0.03351316 | 7.940925 | [20 empty] | 2.928356 | 0.5275501 | 0.04204915 | 4.81161 | [76 empty] | 23.23561 | 2.333959 | 0.392461 | 39.2461
1594 | Area 1 | Site 2 | CaSO4 |  | 594217.1 | 3.471703 | 543.9353 | 12.65625 | 869.8165 | 1888.382 | 18063.09 | 4253.43 | 2.422834 | -14.42537 | -25.94284 | 8747 | 44.61771 | 1.990305 | 0.3164725 | 31.64725 |  |  |  |  | 27.67439 | 1.704501 | 0.1042666 | 30.98468 | [20 empty] | 3.044728 | 0.4648653 | 0.04469589 | 5.188384 | [8 empty] | 3.236633 | 0.3648306 | 0.05631062 | 6.302357 | [68 empty] | 21.42654 | 1.599496 | 0.3857388 | 38.57388
1597 | Area 1 | Site 2 | CaO/CaCO3 |  | 491258.7 | 1.586866 | 650.6965 | 67.5 | 790.8793 | 1032.568 | 17398.32 | 2679.637 | 1.16314 | -14.51537 | -26.05473 | 5846 | 59.19567 | 2.532553 | 0.4564339 | 45.64339 |  |  |  |  | 14.77998 | 2.128691 | 0.0403497 | 11.99063 | [32 empty] | 1.261277 | 0.3944096 | 0.01793204 | 2.006977 | [68 empty] | 24.76308 | 2.110121 | 0.3711766 | 37.11766
1608 | Area 1 | Site 2 | Si+Ca+Fe Mixture |  | 3589571.6 | 1.589316 | 1834.906 | 22.5 | 2137.846 | 2916.244 | 20610.4 | 7558.931 | 1.266684 | -14.45656 | -25.94255 | 62370 | 40.06133 | 0.8466843 | 0.2807667 | 28.07667 |  |  |  |  | 31.29478 | 0.6607467 | 0.1385027 | 41.15853 |  |  |  |  | 0.5583491 | 0.08259524 | 0.006873031 | 1.036324 | 2.446865 | 0.1082444 | 0.03636919 | 5.063696 | 4.813937 | 0.1414125 | 0.08381158 | 10.57685 | [12 empty] | 0.9273219 | 0.08115221 | 0.01698007 | 2.004492 | 2.335548 | 0.1126601 | 0.04473957 | 5.007311 | [16 empty] | 1.415861 | 0.1521833 | 0.02674765 | 2.674765 | [48 empty] | 16.14601 | 0.4981951 | 0.2940577 | 29.40577
1617 | Area 1 | Site 2 | Fe |  | 458164.9 | 1.626695 | 638.0838 | 160.3125 | 763.776 | 1037.968 | 21965.71 | 2660.923 | 1.229795 | -14.3831 | -26.03928 | 6155 | 58.0246 | 2.097736 | 0.5019629 | 50.19629 |  |  |  |  | 14.97137 | 1.818873 | 0.04988376 | 14.82385 | [52 empty] | 3.029432 | 0.6433674 | 0.05071167 | 5.071167 | [48 empty] | 23.97461 | 1.709387 | 0.4144627 | 41.44627
1618 | Area 1 | Site 2 | CaO/CaCO3 |  | 1377436.5 | 1.225013 | 1271.31 | 7.03125 | 1324.314 | 1557.371 | 19407.54 | 4423.821 | 1.130612 | -14.40855 | -26.0628 | 19188 | 45.74504 | 1.19494 | 0.3904688 | 39.04688 |  |  |  |  | 25.03156 | 1.133381 | 0.08330799 | 24.75645 | [32 empty] | 7.285393 | 0.3523462 | 0.1225896 | 13.72039 | [68 empty] | 21.938 | 0.9641069 | 0.3778546 | 37.78546
1622 | Area 1 | Site 2 | CaO/CaCO3 |  | 811165.2 | 1.662116 | 922.0316 | 12.65625 | 1016.271 | 1532.523 | 14526.37 | 4540.652 | 2.022634 | -14.42505 | -25.99833 | 11218 | 59.2059 | 1.62306 | 0.4999125 | 49.99125 |  |  |  |  | 15.22173 | 1.374026 | 0.04981948 | 14.80474 | [12 empty] | 1.100251 | 0.1941413 | 0.01918705 | 2.421366 | [8 empty] | 0.7759574 | 0.2066556 | 0.01191538 | 1.363456 |  |  |  |  | 1.268581 | 0.2326054 | 0.02194748 | 2.45639 | [68 empty] | 22.42758 | 1.25908 | 0.4038221 | 40.38221
1626 | Area 1 | Site 2 | CaO/CaCO3 |  | 420658.7 | 1.97233 | 536.9204 | 140.625 | 731.8465 | 1058.984 | 19831.51 | 2561.737 | 1.24145 | -14.41052 | -26.00634 | 5482 | 53.26902 | 2.548979 | 0.4299113 | 42.99113 |  |  |  |  | 21.37819 | 2.221861 | 0.06581023 | 19.55668 | [32 empty] | 2.465949 | 0.4532943 | 0.03762617 | 4.211169 | [68 empty] | 22.88685 | 2.085826 | 0.3625967 | 36.25967
1639 | Area 1 | Site 2 | Si+Al |  | 1185492.6 | 1.25569 | 1157.582 | 126.5625 | 1228.583 | 1453.564 | 17939.69 | 4450.288 | 1.329436 | -14.45442 | -25.99061 | 18310 | 53.65968 | 1.163995 | 0.4917987 | 49.17987 |  |  |  |  | 25.68696 | 1.067227 | 0.1043803 | 31.01847 | [8 empty] | 1.045575 | 0.1419498 | 0.01621084 | 2.257041 | 2.0729 | 0.1683152 | 0.03804899 | 4.801703 | [88 empty] | 17.53489 | 0.8689432 | 0.3363529 | 33.63529
1641 | Area 1 | Site 2 | CaSO4 |  | 974427.9 | 1.650497 | 997.7893 | 16.875 | 1113.858 | 1646.848 | 18174.08 | 4460.181 | 1.624596 | -14.52934 | -26.02275 | 11060 | 48.43188 | 1.766741 | 0.3588249 | 35.88249 |  |  |  |  | 25.93299 | 1.511498 | 0.09092931 | 27.02127 | [20 empty] | 2.43792 | 0.42221 | 0.03518849 | 4.084746 | [8 empty] | 3.289354 | 0.3307897 | 0.05578158 | 6.243146 | [68 empty] | 19.90786 | 1.433908 | 0.3477699 | 34.77699
1646 | Area 1 | Site 2 | Salt |  | 490523.3 | 1.874504 | 682.8667 | 143.4375 | 790.2871 | 1280.037 | 16266.33 | 3266.557 | 1.731055 | -14.36543 | -25.97483 | 5778 | 64.38636 | 2.361591 | 0.428905 | 42.8905 |  |  |  |  | 5.968343 | 1.874913 | 0.01645729 | 4.890576 | 3.128835 | 0.4967701 | 0.02660434 | 6.303884 | [20 empty] | 2.495917 | 0.4124603 | 0.03420281 | 3.913767 | [76 empty] | 24.02054 | 1.933508 | 0.3919421 | 39.19421
1648 | Area 1 | Site 2 | CaO/CaCO3 |  | 1703226.4 | 1.546058 | 1340.054 | 36.5625 | 1472.622 | 2071.8 | 18934.92 | 5685.44 | 1.51024 | -14.4922 | -25.95891 | 26699 | 43.97209 | 0.9700045 | 0.4243503 | 42.43503 |  |  |  |  | 31.56998 | 0.9522118 | 0.1215359 | 36.11654 | [12 empty] | 0.4751246 | 0.1064033 | 0.008357193 | 1.05466 | [16 empty] | 7.34056 | 0.2754004 | 0.1393051 | 15.5912 | [68 empty] | 16.64224 | 0.707678 | 0.3142466 | 31.42466
1655 | Area 1 | Site 2 | Cu |  | 962661.2 | 1.516984 | 1175.652 | 28.125 | 1107.113 | 1783.446 | 17456.03 | 5973.731 | 2.949905 | -14.39573 | -26.02286 | 11878 | 48.6434 | 1.697904 | 0.3691898 | 36.91898 |  |  |  |  | 22.66856 | 1.441095 | 0.0836389 | 24.85479 | [8 empty] | 0.8319507 | 0.2191926 | 0.01023246 | 1.424668 | [20 empty] | 0.9475516 | 0.2364611 | 0.01580014 | 1.768371 | [16 empty] | 5.792799 | 0.6159254 | 0.09601089 | 9.601089 | 2.07542 | 0.6162269 | 0.03302066 | 3.302066 | [44 empty] | 19.04033 | 1.26936 | 0.3122395 | 31.22395
1656 | Area 1 | Site 2 | CaSO4 |  | 1831924.4 | 2.577957 | 1146.786 | 1.40625 | 1527.245 | 2956.366 | 18156.06 | 7034.838 | 2.149764 | -14.52688 | -25.99091 | 27041 | 51.87821 | 1.030051 | 0.4275925 | 42.75925 |  |  |  |  | 22.49898 | 0.8929941 | 0.08607365 | 25.57832 | 0.8796008 | 0.1715308 | 0.008138502 | 1.928413 | [16 empty] | 2.68076 | 0.2281206 | 0.04363224 | 5.064913 | [8 empty] | 2.424778 | 0.1745917 | 0.04620406 | 5.171218 | [68 empty] | 19.63768 | 0.8224315 | 0.3862696 | 38.62696
1657 | Area 1 | Site 2 | SiO2 |  | 1054588.3 | 1.378113 | 1003.387 | 11.25 | 1158.768 | 1382.781 | 17486.5 | 3896.074 | 1.145412 | -14.3953 | -26.07092 | 14038 | 51.00259 | 1.439327 | 0.4337485 | 43.37485 |  |  |  |  | 25.7353 | 1.254681 | 0.1007255 | 29.93237 | 0.6879048 | 0.2254996 | 0.006032658 | 1.429435 |  |  |  |  | 0.7693746 | 0.1568308 | 0.01120966 | 1.560725 | 1.873866 | 0.2056664 | 0.03262223 | 4.116858 | [16 empty] | 0.7111071 | 0.1846876 | 0.01293679 | 1.447902 | [68 empty] | 19.21986 | 1.080441 | 0.3505651 | 35.05651
1666 | Area 1 | Site 2 | CaO/CaCO3 |  | 858231.9 | 1.342576 | 990.5179 | 109.6875 | 1045.34 | 1329.845 | 17198.45 | 3681.572 | 1.256759 | -14.51173 | -25.95941 | 13631 | 48.56067 | 1.422789 | 0.4663194 | 46.63194 |  |  |  |  | 28.11407 | 1.322811 | 0.1091565 | 32.43781 | [8 empty] | 0.5844449 | 0.1477419 | 0.0087232 | 1.214534 | 0.7378276 | 0.1528907 | 0.0132298 | 1.669573 | [16 empty] | 4.589878 | 0.3125126 | 0.08764889 | 9.809776 | [68 empty] | 17.4131 | 1.021396 | 0.3326131 | 33.26131
1676 | Area 1 | Site 2 | CaO/CaCO3 |  | 526558.8 | 1.472553 | 792.0859 | 125.15625 | 818.8012 | 1166.388 | 17191.99 | 3242.674 | 1.589095 | -14.48716 | -26.08781 | 6931 | 60.05138 | 2.092173 | 0.5399181 | 53.99181 |  |  |  |  | 15.14661 | 1.794139 | 0.04656835 | 13.83861 | [32 empty] | 1.529024 | 0.3289752 | 0.024894 | 2.786168 | [68 empty] | 23.27298 | 1.704722 | 0.3974187 | 39.74187
1679 | Area 1 | Site 2 | CaO/CaCO3 |  | 883971.5 | 1.36573 | 1018.819 | 123.75 | 1060.899 | 1391.431 | 17430.68 | 3905.967 | 1.373438 | -14.52056 | -26.03943 | 11809 | 56.24167 | 1.558029 | 0.5202954 | 52.02954 |  |  |  |  | 18.87924 | 1.364447 | 0.06275938 | 18.65007 | [32 empty] | 2.360326 | 0.2876368 | 0.04033923 | 4.514818 | [68 empty] | 22.51876 | 1.228596 | 0.4004445 | 40.04445
1683 | Area 1 | Site 2 | Salt |  | 302256.5 | 1.614804 | 563.0086 | 73.125 | 620.3587 | 909.1486 | 15672.37 | 2388.762 | 1.502312 | -14.48807 | -25.99148 | 4105 | 52.70512 | 2.53102 | 0.4507135 | 45.07135 |  |  |  |  | 20.3211 | 2.191724 | 0.07483126 | 22.23744 | 2.246 | 0.5512292 | 0.01934871 | 4.584664 | [100 empty] | 24.72777 | 2.062849 | 0.4407403 | 44.07403
1691 | Area 1 | Site 2 | CaO/CaCO3 |  | 243423.1 | 2.053652 | 406.7787 | 167.34375 | 556.7189 | 835.3816 | 15617.41 | 1973.747 | 1.273536 | -14.47225 | -26.06393 | 2354 | 49.94539 | 3.247472 | 0.5434064 | 54.34064 |  |  |  |  | 33.6224 | 3.136422 | 0.1369302 | 40.69123 |  |  |  |  | 1.593967 | 0.504222 | 0.01971216 | 2.972225 | [24 empty] | 4.21431 | 0.7326759 | 0.08434278 | 9.439752 | [68 empty] | 10.62393 | 2.235556 | 0.2065669 | 20.65669
1690 | Area 1 | Site 2 | CaO/CaCO3 |  | 605983.8 | 1.809489 | 793.1618 | 112.5 | 878.3863 | 1435.217 | 16075.18 | 3699.216 | 1.797002 | -14.54534 | -25.98358 | 7994 | 52.80532 | 2.134678 | 0.4484238 | 44.84238 |  |  |  |  | 17.37904 | 1.57416 | 0.06217845 | 18.47743 | [32 empty] | 2.003506 | 0.3077905 | 0.03716416 | 4.15946 | [40 empty] | 5.246428 | 1.435922 | 0.08110554 | 8.110554 | [24 empty] | 22.5657 | 1.673331 | 0.4432424 | 44.32424
1692 | Area 1 | Site 2 | CaSO4 |  | 995019.5 | 1.406307 | 995.2776 | 144.84375 | 1125.566 | 1399.666 | 18060.85 | 3771.935 | 1.137855 | -14.35295 | -26.088 | 13164 | 51.87936 | 1.667737 | 0.3937349 | 39.37349 |  |  |  |  | 23.72535 | 1.423612 | 0.079453 | 23.61087 | [20 empty] | 1.16845 | 0.3623113 | 0.01647062 | 1.911941 | 0.7544834 | 0.198065 | 0.01109931 | 1.270074 |  |  |  |  | 2.424012 | 0.2717264 | 0.04012883 | 4.49127 | [68 empty] | 20.04834 | 1.344454 | 0.3428509 | 34.28509
1698 | Area 1 | Site 2 | Salt |  | 951629.9 | 1.354472 | 977.9622 | 112.5 | 1100.751 | 1324.622 | 18415.23 | 3606.269 | 1.087522 | -14.35629 | -26.04911 | 14168 | 64.10217 | 1.353973 | 0.4115092 | 41.15092 |  |  |  |  | 6.159824 | 0.9945747 | 0.0199187 | 5.919196 | 5.97905 | 0.3761175 | 0.06259607 | 14.8321 | [20 empty] | 5.349654 | 0.3190454 | 0.09107593 | 10.42166 | [76 empty] | 18.4093 | 1.014603 | 0.358049 | 35.8049
1697 | Area 1 | Site 2 | Salt |  | 215477.3 | 1.248455 | 488.1344 | 147.65625 | 523.7883 | 609.4138 | 17430.22 | 1658.988 | 1.016425 | -14.36199 | -25.98413 | 2822 | 64.19799 | 3.157289 | 0.4655008 | 46.55008 |  |  |  |  | 8.093416 | 2.462068 | 0.02415699 | 7.178678 | 3.027094 | 0.7027136 | 0.02738854 | 6.4897 | [20 empty] | 2.523109 | 0.5749221 | 0.03754912 | 4.296679 | [76 empty] | 22.15839 | 2.539972 | 0.3877707 | 38.77707
1695 | Area 1 | Site 2 | Salt |  | 266956.5 | 1.326421 | 565.4773 | 77.34375 | 583.009 | 750.0609 | 16620.32 | 2022.583 | 1.219446 | -14.36905 | -25.95996 | 3926 | 62.65007 | 2.727295 | 0.4225894 | 42.25894 |  |  |  |  | 8.889138 | 2.132129 | 0.02842059 | 8.445684 | 4.430907 | 0.6296065 | 0.04312303 | 10.21798 | [20 empty] | 4.130866 | 0.5335737 | 0.06659901 | 7.620806 | [76 empty] | 19.89901 | 2.094958 | 0.3705854 | 37.05854
1674 | Area 1 | Site 2 | C-Based |  | 882500.7 | 1.256115 | 1119.679 | 19.6875 | 1060.016 | 1406.445 | 17112.435 | 4150.59 | 1.553441 | -14.37416 | -26.01482 | 10645 | 60.81892 | 1.642439 | 0.5479105 | 54.79105 |  |  |  |  | 16.07878 | 1.462056 | 0.05057367 | 15.02887 | [104 empty] | 23.10231 | 1.32888 | 0.3929583 | 39.29583
1706 | Area 1 | Site 2 | CaO/CaCO3 |  | 225037.7 | 1.270627 | 496.4162 | 64.6875 | 535.282 | 630.7598 | 17514.51 | 1774.305 | 1.113247 | -14.34879 | -25.95046 | 3306 | 50.75454 | 2.976503 | 0.4625117 | 46.25117 |  |  |  |  | 24.58857 | 2.740566 | 0.08651081 | 25.70823 | [32 empty] | 3.531807 | 0.6081871 | 0.06104314 | 6.832026 | [68 empty] | 21.12509 | 2.289255 | 0.3750497 | 37.50497
1704 | Area 1 | Site 2 | CaSO4 |  | 522881.7 | 2.061829 | 652.9877 | 108.28125 | 815.9373 | 1346.349 | 16114.15 | 3657.689 | 2.036105 | -14.34626 | -26.06374 | 7236 | 43.91911 | 2.310451 | 0.2854477 | 28.54477 |  |  |  |  | 26.47478 | 1.928335 | 0.0945375 | 28.0935 | [20 empty] | 4.105467 | 0.5507267 | 0.06056177 | 7.030125 | [8 empty] | 4.927474 | 0.4739659 | 0.08496162 | 9.509014 | [16 empty] | 1.70581 | 0.4398989 | 0.02911883 | 2.911883 | [48 empty] | 18.86736 | 1.762234 | 0.3322736 | 33.22736
1709 | Area 1 | Site 2 | CaO/CaCO3 |  | 1270801.0 | 1.593924 | 1095.878 | 151.875 | 1272.02 | 1746.746 | 18286.05 | 4649.73 | 1.353842 | -14.51864 | -26.0399 | 15341 | 52.16693 | 1.374664 | 0.4794048 | 47.94048 |  |  |  |  | 22.74772 | 1.177108 | 0.0859253 | 25.53423 |  |  |  |  | 0.6148725 | 0.1628592 | 0.007678547 | 1.157781 | [12 empty] | 0.7893428 | 0.2408472 | 0.01239839 | 1.439229 | [8 empty] | 2.633209 | 0.2469631 | 0.04914929 | 5.500851 | [68 empty] | 21.04793 | 1.060372 | 0.4046732 | 40.46732
1712 | Area 1 | Site 2 | CaO/CaCO3 |  | 735417.3 | 1.627987 | 797.0807 | 63.28125 | 967.6582 | 1297.637 | 15753.942 | 3420.817 | 1.26624 | -14.35919 | -26.01489 | 10583 | 50.96051 | 1.5942 | 0.5055932 | 50.55932 |  |  |  |  | 26.10567 | 1.492063 | 0.0992854 | 29.50442 | [32 empty] | 3.275947 | 0.3121731 | 0.06085719 | 6.811215 | [68 empty] | 19.65788 | 1.162598 | 0.3728562 | 37.28562
1717 | Area 1 | Site 2 | CaO/CaCO3 |  | 686144.3 | 1.798997 | 786.4388 | 12.65625 | 934.6797 | 1414.801 | 16730.26 | 3493.536 | 1.415484 | -14.42803 | -25.98406 | 9822 | 53.98134 | 1.687888 | 0.4932158 | 49.32158 |  |  |  |  | 22.58268 | 1.489355 | 0.08252247 | 24.52302 | [12 empty] | 1.438245 | 0.2193168 | 0.02548849 | 3.216594 | [16 empty] | 1.838921 | 0.2634258 | 0.03332822 | 3.730137 | [68 empty] | 20.15881 | 1.294026 | 0.3720471 | 37.20471
1714 | Area 1 | Site 2 | CaO/CaCO3 |  | 2929902.3 | 1.26737 | 1894.222 | 165.9375 | 1931.442 | 2400.679 | 20389.84 | 6963.189 | 1.316902 | -14.55618 | -26.04877 | 42384 | 46.12809 | 0.864596 | 0.4120644 | 41.20644 |  |  |  |  | 26.54093 | 0.7600188 | 0.1029793 | 30.60212 | [8 empty] | 0.462615 | 0.0860711 | 0.007012504 | 0.9763535 | 0.7669307 | 0.08965042 | 0.01403189 | 1.770796 | [16 empty] | 5.116155 | 0.1874013 | 0.0983168 | 11.00374 | [40 empty] | 1.979057 | 0.5251255 | 0.03151814 | 3.151814 | [24 empty] | 19.00622 | 0.668053 | 0.370079 | 37.0079
1718 | Area 1 | Site 2 | CaO/CaCO3 |  | 1667190.9 | 2.003086 | 1063.388 | 59.0625 | 1456.96 | 2130.057 | 17828.46 | 5694.262 | 1.547675 | -14.35528 | -25.95938 | 24857 | 46.1714 | 1.043624 | 0.4178597 | 41.78597 |  |  |  |  | 29.58512 | 0.9884285 | 0.1118634 | 33.2422 | [8 empty] | 0.4685272 | 0.1164003 | 0.006638553 | 0.9242882 | 0.6992634 | 0.1184313 | 0.01195354 | 1.508512 | [16 empty] | 5.141776 | 0.2529267 | 0.09376477 | 10.49427 | [68 empty] | 17.93391 | 0.792784 | 0.3271635 | 32.71635
1723 | Area 1 | Site 2 | CaSO4 |  | 169146 | 2.082942 | 335.9829 | 144.84375 | 464.0726 | 699.833 | 15130.15 | 1671.465 | 1.314386 | -14.36424 | -25.98429 | 1862 | 45.98024 | 4.006973 | 0.3789462 | 37.89462 |  |  |  |  | 34.9353 | 3.657515 | 0.1564078 | 46.47936 | [20 empty] | 5.236884 | 0.8756877 | 0.1067858 | 12.3959 | [8 empty] | 4.937914 | 0.7901528 | 0.1098402 | 12.29346 | [68 empty] | 8.909671 | 2.472809 | 0.1959883 | 19.59883
1724 | Area 1 | Site 2 | SiO2 |  | 1197994.7 | 1.754344 | 1009.328 | 140.625 | 1235.044 | 1770.709 | 17493.92 | 4668.445 | 1.447704 | -14.39946 | -26.08835 | 15998 | 53.94035 | 1.371005 | 0.4607321 | 46.07321 |  |  |  |  | 20.34038 | 1.185075 | 0.07480013 | 22.22819 | [8 empty] | 0.5458904 | 0.1482549 | 0.007932552 | 1.104452 | 1.605831 | 0.1841536 | 0.02802035 | 3.53611 | [16 empty] | 1.126949 | 0.1889179 | 0.02033836 | 2.276295 | [20 empty] | 1.404022 | 0.4185223 | 0.02452501 | 2.452501 | [44 empty] | 21.03659 | 1.021284 | 0.384192 | 38.4192
1727 | Area 1 | Site 2 | CaSO4 |  | 1986362.0 | 1.484226 | 1626.485 | 105.46875 | 1590.319 | 2414.072 | 18208.17 | 7284.186 | 2.12566 | -14.50486 | -26.03952 | 26628 | 52.38881 | 1.090409 | 0.4045302 | 40.45302 |  |  |  |  | 20.22063 | 0.9334771 | 0.07388522 | 21.95631 | 0.771273 | 0.1732114 | 0.007056354 | 1.671999 |  |  |  |  | 0.4670019 | 0.1045099 | 0.007102195 | 0.9888411 | [8 empty] | 2.589526 | 0.2292041 | 0.04290756 | 4.980791 | 0.7268731 | 0.1158974 | 0.01237832 | 1.416429 |  |  |  |  | 3.864698 | 0.2063705 | 0.07431025 | 8.316898 | [20 empty] | 1.22856 | 0.3036428 | 0.022572 | 2.2572 | [44 empty] | 17.74263 | 0.8239631 | 0.3476648 | 34.76648
1731 | Area 1 | Site 2 | CaO/CaCO3 |  | 1431122.0 | 1.383973 | 1201.046 | 95.625 | 1349.874 | 1662.216 | 19984.91 | 4535.484 | 1.143828 | -14.55142 | -25.94434 | 22321 | 42.34141 | 1.080869 | 0.3788076 | 37.88076 |  |  |  |  | 31.58514 | 1.057907 | 0.1189944 | 35.36132 | [8 empty] | 0.623311 | 0.1271114 | 0.008800556 | 1.225305 | 0.7902327 | 0.1286565 | 0.01346598 | 1.699379 | [16 empty] | 7.880061 | 0.3128696 | 0.1459341 | 16.33313 | [68 empty] | 16.77984 | 0.8038815 | 0.3072405 | 30.72405
1733 | Area 1 | Site 2 | CaSO4 |  | 696440.1 | 1.734952 | 766.3532 | 168.75 | 941.6661 | 1329.586 | 16662.87 | 3399.518 | 1.320508 | -14.53963 | -25.99923 | 8009 | 56.64566 | 2.066628 | 0.4389516 | 43.89516 |  |  |  |  | 17.79333 | 1.696924 | 0.05734842 | 17.0421 | [8 empty] | 1.361976 | 0.2560201 | 0.01895648 | 2.639318 | [8 empty] | 1.647355 | 0.430465 | 0.02342594 | 2.719327 | [8 empty] | 1.836481 | 0.3335851 | 0.03084993 | 3.452764 | [68 empty] | 20.7152 | 1.658526 | 0.3598412 | 35.98412
1732 | Area 1 | Site 2 | CaO/CaCO3 |  | 405214.9 | 1.129687 | 716.123 | 14.0625 | 718.2866 | 808.9951 | 17385.83 | 2410.061 | 1.140672 | -14.41253 | -25.96007 | 6053 | 51.89174 | 2.228811 | 0.4648817 | 46.48817 |  |  |  |  | 22.16684 | 2.015955 | 0.07523293 | 22.3568 | [32 empty] | 3.662714 | 0.4593278 | 0.06230728 | 6.97351 | [68 empty] | 22.27869 | 1.697309 | 0.3917357 | 39.17357
1734 | Area 1 | Site 2 | CaSO4 |  | 931773.7 | 2.06559 | 822.4655 | 113.90625 | 1089.207 | 1698.877 | 17012.88 | 4248.262 | 1.541354 | -14.46169 | -26.08839 | 11675 | 54.37525 | 1.67874 | 0.4340126 | 43.40126 |  |  |  |  | 18.87661 | 1.357686 | 0.06640194 | 19.73252 | 1.594279 | 0.2935991 | 0.0139938 | 3.315822 | [16 empty] | 1.734186 | 0.3593849 | 0.0254297 | 2.951927 | [8 empty] | 1.160972 | 0.2429192 | 0.02027435 | 2.269132 | [68 empty] | 22.25869 | 1.354029 | 0.4046521 | 40.46521
1713 | Area 1 | Site 2 | Salt |  | 480962.9 | 1.292841 | 705.083 | 149.0625 | 782.5477 | 911.5605 | 16821.13 | 2509.246 | 1.041754 | -14.4411 | -25.9504 | 7582 | 61.34205 | 1.854335 | 0.3950917 | 39.50917 |  |  |  |  | 10.27491 | 1.403054 | 0.03562309 | 10.58603 | 6.233984 | 0.5145907 | 0.06610377 | 15.66325 | [20 empty] | 5.675912 | 0.4326169 | 0.1010472 | 11.56265 | [76 empty] | 16.47314 | 1.304531 | 0.3296996 | 32.96996
1744 | Area 1 | Site 2 | Cu |  | 700117.2 | 2.165066 | 737.69 | 139.21875 | 944.1488 | 1597.148 | 15316.06 | 3932.433 | 1.757689 | -14.40887 | -26.01532 | 7837 | 62.61805 | 1.952998 | 0.473764 | 47.3764 |  |  |  |  | 9.485523 | 1.496527 | 0.02866165 | 8.51732 | 1.790949 | 0.4073827 | 0.01501542 | 3.557894 | [20 empty] | 1.382546 | 0.3009808 | 0.02000752 | 2.289425 | [28 empty] | 2.036122 | 0.6526246 | 0.03246446 | 3.246446 | [44 empty] | 22.68681 | 1.584237 | 0.3853704 | 38.53704
1729 | Area 1 | Site 2 | Fe |  | 6020861.1 | 1.284507 | 2989.559 | 143.4375 | 2768.754 | 3840.11 | 23092.98 | 14220.91 | 2.672921 | -14.36979 | -26.04843 | 92984 | 41.59045 | 0.5550381 | 0.3160214 | 31.60214 |  |  |  |  | 23.30912 | 0.4613919 | 0.110993 | 32.98354 | [8 empty] | 0.4315584 | 0.06448649 | 0.005553811 | 0.7732592 | 0.5958591 | 0.06295908 | 0.009542509 | 1.204245 | [16 empty] | 0.2526961 | 0.05941747 | 0.004843333 | 0.542072 | [16 empty] | 16.42971 | 0.3013811 | 0.3105655 | 31.05655 | 0.6682148 | 0.159946 | 0.01200687 | 1.200687 | [44 empty] | 16.72239 | 0.3933577 | 0.300472 | 30.0472
1749 | Area 1 | Site 2 | Salt |  | 833227.7 | 1.238111 | 943.5478 | 157.5 | 1029.999 | 1168.217 | 18746.83 | 3302.916 | 1.041889 | -14.35992 | -25.96775 | 13409 | 32.84166 | 1.389941 | 0.3590782 | 35.90782 | 13.75496 | 2.069093 | 0.05821583 | 32.69817 | 32.8052 | 1.388333 | 0.1693869 | 50.33633 | 6.178525 | 0.3994434 | 0.06588487 | 15.61138 | [100 empty] | 14.41964 | 0.9080491 | 0.3322074 | 33.22074
1761 | Area 1 | Site 2 | Salt |  | 353000.3 | 2.112367 | 489.3556 | 175.78125 | 670.4132 | 1033.699 | 15505.96 | 2449.004 | 1.352054 | -14.50984 | -26.06482 | 3898 | 68.57858 | 2.450407 | 0.462062 | 46.2062 |  |  |  |  | 5.461956 | 1.736476 | 0.0168681 | 5.012656 | 4.10843 | 0.6004856 | 0.04315944 | 10.22661 | [20 empty] | 5.576866 | 0.607329 | 0.09708352 | 11.10909 | [76 empty] | 16.27417 | 1.868429 | 0.320609 | 32.0609
1769 | Area 1 | Site 2 | Fe |  | 419187.8 | 2.015194 | 594.5353 | 5.625 | 730.5659 | 1198.104 | 16593.84 | 3000.634 | 1.709258 | -14.40905 | -25.95075 | 4934 | 49.10777 | 2.415639 | 0.3563239 | 35.63239 |  |  |  |  | 16.38998 | 1.991446 | 0.06153595 | 18.2865 | [8 empty] | 1.113776 | 0.318837 | 0.01367716 | 1.904276 | [40 empty] | 12.59667 | 1.25563 | 0.2123695 | 21.23695 | [48 empty] | 20.79179 | 1.930142 | 0.3430218 | 34.30218
1768 | Area 1 | Site 2 | CaO/CaCO3 |  | 563329.6 | 1.580269 | 824.5564 | 167.34375 | 846.9082 | 1303.021 | 15661.61 | 3754.29 | 1.991055 | -14.39661 | -25.99954 | 7700 | 57.64512 | 2.093833 | 0.4671966 | 46.71966 |  |  |  |  | 15.59122 | 1.79469 | 0.04611861 | 13.70497 | [32 empty] | 1.427093 | 0.3463802 | 0.02164684 | 2.422742 | [68 empty] | 25.33657 | 1.703462 | 0.4053472 | 40.53472
1772 | Area 1 | Site 2 | CaO/CaCO3 |  | 393448.2 | 1.382923 | 725.7981 | 52.03125 | 707.7809 | 1003.723 | 15438.96 | 2990.742 | 1.809091 | -14.34088 | -26.08964 | 4666 | 55.50258 | 2.596488 | 0.462751 | 46.2751 |  |  |  |  | 20.14896 | 2.229651 | 0.06607003 | 19.63388 | [12 empty] | 1.270385 | 0.3280668 | 0.02065632 | 2.606785 | [16 empty] | 1.376435 | 0.3931316 | 0.02259438 | 2.528792 | [68 empty] | 21.70165 | 2.016397 | 0.3662761 | 36.62761
1764 | Area 1 | Site 2 | CaO/CaCO3 |  | 1602474.2 | 2.297017 | 1067.564 | 142.03125 | 1428.402 | 2452.213 | 18909.88 | 6006.437 | 1.791566 | -14.41423 | -25.95988 | 23756 | 48.98353 | 1.04316 | 0.4600672 | 46.00672 |  |  |  |  | 26.76967 | 0.983046 | 0.1019285 | 30.28987 | [8 empty] | 0.5087071 | 0.1150454 | 0.007498563 | 1.044028 | 0.6691961 | 0.1180509 | 0.0118703 | 1.498007 | [16 empty] | 4.264006 | 0.2281407 | 0.07969835 | 8.919941 | [68 empty] | 18.80489 | 0.7864455 | 0.3542597 | 35.42597
1785 | Area 1 | Site 2 | CaO/CaCO3 |  | 3668261.3 | 1.787978 | 1798.818 | 126.5625 | 2161.151 | 3216.246 | 20068.73 | 8376.483 | 1.522136 | -14.51874 | -26.06414 | 55838 | 44.93591 | 0.6979031 | 0.3841559 | 38.41559 |  |  |  |  | 27.29611 | 0.6608412 | 0.100484 | 29.86061 | [8 empty] | 0.3381065 | 0.07729747 | 0.004759708 | 0.6626959 | 1.326958 | 0.0918624 | 0.02261971 | 2.85456 | [16 empty] | 6.306584 | 0.1846913 | 0.114248 | 12.78678 | [16 empty] | 0.7281275 | 0.1488207 | 0.01294086 | 1.294086 | [48 empty] | 19.06821 | 0.5288938 | 0.3447894 | 34.47894
1790 | Area 1 | Site 2 | Salt |  | 529500.4 | 1.230797 | 786.4388 | 11.25 | 821.0852 | 967.9466 | 16103.73 | 2628.217 | 1.038117 | -14.50743 | -25.98442 | 9265 | 54.17506 | 1.806218 | 0.3277262 | 32.77262 |  |  |  |  | 15.35748 | 1.346986 | 0.05924325 | 17.60519 | 7.001746 | 0.4901816 | 0.07376741 | 17.47915 | [16 empty] | 1.07691 | 0.2918487 | 0.01864117 | 2.163902 | 5.32656 | 0.3813175 | 0.09546048 | 10.92337 | [76 empty] | 17.06224 | 1.297765 | 0.3462546 | 34.62546
1794 | Area 1 | Site 2 | CaSO4 |  | 533177.5 | 1.808396 | 623.7273 | 99.84375 | 823.9312 | 1127.946 | 18537.82 | 2830.243 | 1.195545 | -14.34621 | -25.98436 | 6355 | 55.6917 | 2.351957 | 0.3288468 | 32.88468 |  |  |  |  | 7.915968 | 1.509155 | 0.02186226 | 6.496761 | [20 empty] | 6.356192 | 0.6956312 | 0.09118502 | 10.58493 | [8 empty] | 7.476215 | 0.6339787 | 0.1249472 | 13.98425 | [68 empty] | 22.55993 | 1.916329 | 0.4026363 | 40.26363
1801 | Area 1 | Site 2 | CaSO4 |  | 453017 | 1.476617 | 690.3263 | 28.125 | 759.473 | 1019.348 | 17948.55 | 2579.381 | 1.16871 | -14.43324 | -25.99274 | 5361 | 49.10873 | 2.518691 | 0.3691679 | 36.91679 |  |  |  |  | 24.29263 | 2.066547 | 0.08792876 | 26.1296 | [20 empty] | 2.532136 | 0.5569319 | 0.03719278 | 4.317408 | [8 empty] | 2.553995 | 0.4237405 | 0.04441356 | 4.970823 | [68 empty] | 21.51252 | 2.00635 | 0.3885536 | 38.85536
1799 | Area 1 | Site 2 | CaO/CaCO3 |  | 1795888.9 | 1.854762 | 1321.367 | 154.6875 | 1512.15 | 2450.82 | 16847.81 | 6697.266 | 1.987494 | -14.39249 | -25.96014 | 24865 | 55.02501 | 0.9863661 | 0.5641504 | 56.41504 |  |  |  |  | 21.62711 | 0.8907611 | 0.08702855 | 25.86208 | 0.7106991 | 0.1713276 | 0.006795175 | 1.610113 | 0.6641771 | 0.1255565 | 0.0086794 | 1.308691 | 0.4729033 | 0.1067371 | 0.007415394 | 1.032448 | [20 empty] | 1.521749 | 0.1495918 | 0.03048488 | 3.411907 | [20 empty] | 1.153502 | 0.3204343 | 0.02201604 | 2.201604 | [44 empty] | 18.82486 | 0.7226809 | 0.3810596 | 38.10596
1812 | Area 1 | Site 2 | Salt |  | 255189.8 | 1.111678 | 569.4901 | 170.15625 | 570.0156 | 633.0895 | 15658.15 | 1825.725 | 1.039436 | -14.42392 | -25.96872 | 4034 | 61.16516 | 2.55253 | 0.4404995 | 44.04995 |  |  |  |  | 10.27096 | 2.030805 | 0.03507021 | 10.42174 | 4.550301 | 0.6337855 | 0.04577659 | 10.84674 | [20 empty] | 3.647292 | 0.4983233 | 0.06105615 | 6.986547 | [76 empty] | 20.36629 | 1.946346 | 0.3945349 | 39.45349
1811 | Area 1 | Site 2 | Salt |  | 1713522.2 | 1.625964 | 1256.044 | 11.25 | 1477.066 | 2042.283 | 20801.61 | 5643.912 | 1.479316 | -14.54326 | -25.9508 | 28993 | 41.45735 | 1.003282 | 0.3141124 | 31.41124 |  |  |  |  | 31.91918 | 0.9209722 | 0.1550251 | 46.06846 | 0.6624114 | 0.1716642 | 0.005595471 | 1.325844 | 2.466504 | 0.1808567 | 0.02841939 | 4.285111 | 1.742807 | 0.151195 | 0.02351216 | 3.273607 | [12 empty] | 1.419695 | 0.1288172 | 0.02402621 | 2.749276 | [56 empty] | 5.259221 | 0.4103852 | 0.08641667 | 9.228739 | [16 empty] | 15.07284 | 0.7117259 | 0.2749083 | 27.49083
1814 | Area 1 | Site 2 | CaO/CaCO3 |  | 772923.5 | 2.01457 | 879.1045 | 168.75 | 992.0266 | 1771.018 | 17117.04 | 4471.587 | 2.058624 | -14.5609 | -25.96852 | 8518 | 54.14227 | 1.93395 | 0.4378915 | 43.78915 |  |  |  |  | 17.31318 | 1.692879 | 0.05380371 | 15.98873 | [32 empty] | 2.337914 | 0.3440138 | 0.03644372 | 4.078828 | [68 empty] | 26.20663 | 1.568206 | 0.4304639 | 43.04639
1818 | Area 1 | Site 2 | Salt |  | 560387.9 | 1.887501 | 643.9292 | 142.03125 | 844.6941 | 1215.417 | 16914.27 | 2958.037 | 1.242534 | -14.346 | -25.95111 | 7796 | 61.89772 | 1.901141 | 0.4182937 | 41.82937 |  |  |  |  | 9.179974 | 1.529641 | 0.02983476 | 8.86593 | 4.66144 | 0.4685428 | 0.04565096 | 10.81697 | [20 empty] | 4.084437 | 0.3810871 | 0.06618771 | 7.573742 | [76 empty] | 20.17642 | 1.441763 | 0.3780768 | 37.80768
1817 | Area 1 | Site 2 | SiO2 |  | 1709109.7 | 1.131091 | 1572.878 | 37.96875 | 1475.163 | 1779.068 | 19824.94 | 5439.746 | 1.377772 | -14.43823 | -25.99271 | 29611 | 45.54288 | 0.9642215 | 0.3588991 | 35.88991 |  |  |  |  | 30.29187 | 0.8585314 | 0.1342542 | 39.89602 | [8 empty] | 0.3224917 | 0.09408057 | 0.005110249 | 0.7115018 | 5.747669 | 0.2030864 | 0.1089806 | 13.75313 | [16 empty] | 1.752845 | 0.1402269 | 0.03496755 | 3.913612 | [68 empty] | 16.34223 | 0.6664176 | 0.3141977 | 31.41977
1819 | Area 1 | Site 2 | CaSO4 |  | 513321.2 | 1.262449 | 759.4547 | 171.5625 | 808.4435 | 958.7727 | 18764.13 | 2664.577 | 1.100671 | -14.44184 | -25.9606 | 8432 | 48.76817 | 1.818833 | 0.4100717 | 41.00717 |  |  |  |  | 26.23464 | 1.571729 | 0.1145546 | 34.04193 | 1.518082 | 0.3104426 | 0.01509849 | 3.577578 | [16 empty] | 3.445204 | 0.3881396 | 0.06207621 | 7.205924 | [8 empty] | 2.290429 | 0.2932896 | 0.04784904 | 5.355325 | [68 empty] | 17.74348 | 1.343468 | 0.3787331 | 37.87331
1807 | Area 1 | Site 2 | CaO/CaCO3 |  | 222831.4 | 2.165897 | 399.486 | 147.65625 | 532.6517 | 865.2455 | 16088.52 | 2119.185 | 1.603804 | -14.47057 | -25.97669 | 2796 | 59.45874 | 3.774047 | 0.4965722 | 49.65722 |  |  |  |  | 23.91347 | 3.411303 | 0.06339704 | 18.83956 | [32 empty] | 1.961254 | 0.5934356 | 0.02756008 | 3.084559 | [68 empty] | 14.66653 | 3.080358 | 0.2079913 | 20.79913
1809 | Area 1 | Site 2 | CaSO4 |  | 1890022.3 | 2.06648 | 1152.803 | 67.5 | 1551.274 | 2382.244 | 21735.15 | 5785.696 | 1.4094 | -14.49888 | -26.06472 | 28087 | 46.00802 | 1.050928 | 0.3465198 | 34.65198 |  |  |  |  | 26.84796 | 0.9231642 | 0.1048075 | 31.14542 | [8 empty] | 0.4518691 | 0.100551 | 0.006850317 | 0.9537721 | [8 empty] | 3.616573 | 0.2441577 | 0.05922196 | 6.874597 | [8 empty] | 4.478319 | 0.2141419 | 0.08542145 | 9.560478 | [68 empty] | 18.59725 | 0.797008 | 0.363307 | 36.3307
1839 | Area 1 | Site 2 | Salt |  | 976634.1 | 1.097918 | 1091.823 | 127.96875 | 1115.118 | 1198.733 | 16945.97 | 3529.895 | 1.015271 | -14.34893 | -25.96087 | 16061 | 61.15718 | 1.301629 | 0.3541786 | 35.41786 |  |  |  |  | 7.326584 | 0.9308303 | 0.02489377 | 7.397628 | 7.208441 | 0.3793635 | 0.07811566 | 18.50946 | [20 empty] | 7.029403 | 0.3344069 | 0.1245954 | 14.25723 | [76 empty] | 17.27839 | 0.9232185 | 0.346035 | 34.6035
1842 | Area 1 | Site 2 | Fe |  | 1179609.3 | 1.398379 | 1097.841 | 144.84375 | 1225.531 | 1535.198 | 17847.96 | 4210.833 | 1.196156 | -14.4254 | -25.98499 | 18653 | 44.82336 | 1.179759 | 0.4013042 | 40.13042 |  |  |  |  | 30.07576 | 1.101704 | 0.125869 | 37.4042 | [12 empty] | 0.9191656 | 0.1388567 | 0.0158776 | 2.00372 | [16 empty] | 3.3246 | 0.2335477 | 0.06277184 | 7.025505 | [16 empty] | 3.702241 | 0.3697548 | 0.06819914 | 6.819914 | [48 empty] | 17.15488 | 0.87889 | 0.318877 | 31.8877
1844 | Area 1 | Site 2 | SiO2 |  | 2175364.2 | 1.614779 | 1476.531 | 123.75 | 1664.26 | 2384.271 | 17534.23 | 6934.138 | 1.758908 | -14.53522 | -25.97613 | 34034 | 51.44515 | 0.9479028 | 0.3592063 | 35.92063 |  |  |  |  | 21.62272 | 0.7962495 | 0.08460705 | 25.14249 | 3.155762 | 0.1961546 | 0.03030536 | 7.180838 |  |  |  |  | 0.4990676 | 0.09400438 | 0.00760114 | 1.058309 | 2.30014 | 0.1322738 | 0.04203223 | 5.304381 | [8 empty] | 2.711028 | 0.1478217 | 0.04655347 | 5.327031 |  |  |  |  | 0.9612407 | 0.1131088 | 0.01842982 | 2.062689 | [68 empty] | 17.30489 | 0.6654438 | 0.3315485 | 33.15485
1823 | Area 1 | Site 2 | CaSO4 |  | 2042253.7 | 3.372478 | 925.6052 | 140.625 | 1612.538 | 3121.583 | 16886.74 | 7382.928 | 2.123918 | -14.47268 | -25.96817 | 33648 | 47.14676 | 0.9478091 | 0.3589135 | 35.89135 |  |  |  |  | 25.95049 | 0.8121255 | 0.1060505 | 31.51479 | 1.095392 | 0.1606621 | 0.01018155 | 2.412513 |  |  |  |  | 0.351949 | 0.08770887 | 0.005487963 | 0.7640911 | [8 empty] | 3.288475 | 0.2061204 | 0.05744504 | 6.668328 | 0.6287668 | 0.09933937 | 0.01120206 | 1.281832 |  |  |  |  | 3.99148 | 0.1801882 | 0.08048112 | 9.00755 | [20 empty] | 1.093328 | 0.2630559 | 0.020976 | 2.0976 | [44 empty] | 16.45335 | 0.6959305 | 0.3350167 | 33.50167
1851 | Area 1 | Site 2 | CaO/CaCO3 |  | 2516597.8 | 1.515458 | 1851.512 | 125.15625 | 1790.037 | 2805.889 | 16564.95 | 10974.58 | 3.808484 | -14.50817 | -25.99933 | 34162 | 52.72523 | 0.8853885 | 0.4578807 | 45.78807 |  |  |  |  | 21.76153 | 0.7957196 | 0.08019487 | 23.83133 | [8 empty] | 0.7298646 | 0.103923 | 0.01080379 | 1.504215 | 1.626858 | 0.1236638 | 0.028767 | 3.630335 | [16 empty] | 1.937351 | 0.147675 | 0.03511718 | 3.930359 | [68 empty] | 21.21917 | 0.6895357 | 0.3910729 | 39.10729
1861 | Area 1 | Site 2 | CaO/CaCO3 |  | 659669.3 | 2.767997 | 591.8052 | 7.03125 | 916.4699 | 1638.115 | 15855.89 | 3701.8 | 1.653065 | -14.5282 | -25.97706 | 8287 | 53.49034 | 1.994692 | 0.4212397 | 42.12397 |  |  |  |  | 18.56868 | 1.709188 | 0.05798409 | 17.231 | [32 empty] | 1.607439 | 0.3150946 | 0.02452586 | 2.744966 | [68 empty] | 26.33354 | 1.652804 | 0.4233453 | 42.33453
1863 | Area 1 | Site 2 | Si+Ca+Fe Mixture |  | 3029183.7 | 1.455801 | 1710.729 | 54.84375 | 1963.893 | 2490.481 | 19620.87 | 6896.708 | 1.249534 | -14.48769 | -25.99276 | 49573 | 44.24587 | 0.9200411 | 0.3723754 | 37.23754 |  |  |  |  | 31.27885 | 0.7248418 | 0.1497932 | 44.51372 | 0.7416083 | 0.1251077 | 0.007008467 | 1.660652 | 0.4279213 | 0.08428446 | 0.005625587 | 0.848233 | 1.418611 | 0.09400818 | 0.02268853 | 3.158932 | 2.643071 | 0.1136172 | 0.0503663 | 6.356123 |  |  |  |  | 0.4312897 | 0.1173448 | 0.007783649 | 0.9035408 | 0.259949 | 0.06376905 | 0.004900208 | 0.5607221 | 0.4497577 | 0.07304335 | 0.009138107 | 1.07875 | 1.859113 | 0.1078546 | 0.03948605 | 4.419329 | [16 empty] | 1.255132 | 0.1570515 | 0.02597726 | 2.597726 | 0.8733053 | 0.1976192 | 0.01741409 | 1.741409 | [44 empty] | 14.11552 | 0.5478425 | 0.2875786 | 28.75786
1862 | Area 1 | Site 2 | CaO/CaCO3 |  | 737623.5 | 1.419956 | 850.8408 | 98.4375 | 969.1086 | 1208.156 | 17878.77 | 3294.094 | 1.170651 | -14.51638 | -25.9516 | 11680 | 39.69931 | 1.574246 | 0.3540552 | 35.40552 |  |  |  |  | 35.30398 | 1.477733 | 0.1380538 | 41.02514 | [8 empty] | 0.8255918 | 0.1856107 | 0.01130268 | 1.573676 | [20 empty] | 7.449494 | 0.4213249 | 0.1354982 | 15.16513 | [68 empty] | 16.72161 | 1.122459 | 0.300854 | 30.0854
1868 | Area 1 | Site 2 | CaSO4 |  | 4883906.0 | 1.493081 | 2365.212 | 11.25 | 2493.668 | 3531.454 | 19837.34 | 11240.5 | 2.058706 | -14.4686 | -25.99258 | 72991 | 49.82086 | 0.666726 | 0.4082424 | 40.82424 |  |  |  |  | 25.28849 | 0.5855764 | 0.09416252 | 27.98207 | 0.4604136 | 0.1090297 | 0.003841705 | 0.9102898 |  |  |  |  | 0.4062035 | 0.06884666 | 0.005766807 | 0.8029146 | [8 empty] | 1.86993 | 0.1353395 | 0.02969223 | 3.44673 | [8 empty] | 3.609657 | 0.1261972 | 0.06666298 | 7.461006 | [16 empty] | 1.49928 | 0.1546574 | 0.0270125 | 2.70125 | 0.6231719 | 0.1887282 | 0.01085089 | 1.085089 | [44 empty] | 16.422 | 0.5309319 | 0.3039864 | 30.39864
1870 | Area 1 | Site 2 | CaSO4 |  | 3753569.7 | 2.393072 | 1622.036 | 164.53125 | 2186.137 | 3881.65 | 19935.49 | 9357.119 | 1.856222 | -14.39198 | -26.0659 | 56522 | 48.65351 | 0.7292413 | 0.3793916 | 37.93916 |  |  |  |  | 24.51122 | 0.630148 | 0.09691565 | 28.80021 | [8 empty] | 0.2600906 | 0.06751975 | 0.004083944 | 0.568609 | 0.5589003 | 0.07025777 | 0.0105932 | 1.33684 |  |  |  |  | 3.438153 | 0.1638451 | 0.05841879 | 6.781363 | [8 empty] | 3.888933 | 0.1425472 | 0.07691924 | 8.6089 | [20 empty] | 0.691655 | 0.1985733 | 0.01310071 | 1.310071 | [44 empty] | 17.99755 | 0.5554941 | 0.3624434 | 36.24434
1873 | Area 1 | Site 2 | CaO/CaCO3 |  | 1448036.6 | 2.64223 | 958.4013 | 43.59375 | 1357.828 | 2532.316 | 16823.3 | 5879.714 | 1.899866 | -14.50771 | -25.95139 | 22983 | 45.30319 | 1.043916 | 0.4262823 | 42.62823 |  |  |  |  | 31.201 | 1.004234 | 0.1268307 | 37.68999 | [8 empty] | 0.4547469 | 0.1169537 | 0.006776514 | 0.9434965 | 1.070839 | 0.1316447 | 0.01924669 | 2.428892 | [16 empty] | 4.982094 | 0.2454735 | 0.0961474 | 10.76094 | [68 empty] | 16.98814 | 0.7749901 | 0.3255148 | 32.55148
1883 | Area 1 | Site 2 | CaO/CaCO3 |  | 800869.4 | 2.076473 | 746.2164 | 122.34375 | 1009.801 | 1549.499 | 16453.87 | 3645.212 | 1.320304 | -14.35555 | -25.96152 | 10816 | 51.26662 | 1.628001 | 0.450565 | 45.0565 |  |  |  |  | 21.79193 | 1.453406 | 0.07386417 | 21.95005 | [12 empty] | 0.6772854 | 0.1866766 | 0.01142914 | 1.442333 | [16 empty] | 4.484997 | 0.3645561 | 0.07745949 | 8.669365 | [68 empty] | 21.77918 | 1.294274 | 0.3860028 | 38.60028
1882 | Area 1 | Site 2 | CaO/CaCO3 |  | 5064083.2 | 1.232574 | 2619.154 | 78.75 | 2539.25 | 3228.3 | 19716.58 | 10726.3 | 1.807962 | -14.44808 | -25.96778 | 82284 | 60.49768 | 0.5684199 | 0.5334653 | 53.34653 |  |  |  |  | 16.70466 | 0.4677664 | 0.06338309 | 18.83541 | 2.420834 | 0.1099985 | 0.02573152 | 6.097068 | 0.3980824 | 0.06208051 | 0.005568224 | 0.8395837 | 0.196696 | 0.05193284 | 0.003291912 | 0.4583342 | [8 empty] | 0.3006286 | 0.0915722 | 0.005548197 | 0.6440452 | 2.76628 | 0.09114196 | 0.05282816 | 6.045033 |  |  |  |  | 1.345137 | 0.07755819 | 0.0282008 | 3.156269 | [60 empty] | 0 | 0.3973781 | 0 | 0 |  |  |  |  | 15.36999 | 0.4231269 | 0.3285409 | 32.85409
1884 | Area 1 | Site 2 | CaSO4 |  | 3240983.8 | 2.500175 | 1565.269 | 68.90625 | 2031.391 | 3913.446 | 17473.49 | 9119.804 | 2.042134 | -14.52718 | -26.04171 | 46868 | 49.09244 | 0.8189738 | 0.3618178 | 36.18178 |  |  |  |  | 23.96375 | 0.7170859 | 0.08719722 | 25.91221 | [8 empty] | 0.3348638 | 0.08000632 | 0.005026355 | 0.6998213 | [8 empty] | 4.044825 | 0.1956856 | 0.06568133 | 7.624413 | [8 empty] | 4.760504 | 0.1764028 | 0.08922175 | 9.985812 | [68 empty] | 17.80362 | 0.6290091 | 0.3426859 | 34.26859
1886 | Area 1 | Site 2 | CaO/CaCO3 |  | 4016849.0 | 1.779058 | 2183.188 | 127.96875 | 2261.506 | 3884.018 | 15803.8 | 13850 | 3.800183 | -14.50186 | -25.97604 | 55182 | 56.52914 | 0.8364705 | 0.530479 | 53.0479 |  |  |  |  | 20.12662 | 0.6399868 | 0.07492083 | 22.26406 | 0.9713886 | 0.1184353 | 0.009145512 | 2.167024 |  |  |  |  | 0.312217 | 0.0698818 | 0.004814979 | 0.6703913 | 0.4011836 | 0.0708511 | 0.00742945 | 0.9375812 |  |  |  |  | 0.5460533 | 0.1326522 | 0.008856338 | 1.02806 | 0.3158748 | 0.07008356 | 0.00536338 | 0.613722 | 0.230452 | 0.0718354 | 0.004187203 | 0.4942978 | 1.338925 | 0.103175 | 0.02550175 | 2.854189 | [68 empty] | 19.22814 | 0.6058331 | 0.375409 | 37.5409
1888 | Area 1 | Site 2 | CaO/CaCO3 |  | 5765671.3 | 1.147055 | 2649.097 | 104.0625 | 2709.443 | 3038.661 | 18576.83 | 8876.694 | 1.087534 | -14.54084 | -26.06548 | 74869 | 57.26455 | 0.6809024 | 0.5669275 | 56.69275 |  |  |  |  | 21.28452 | 0.5510778 | 0.08129961 | 24.15963 | 1.076137 | 0.09783829 | 0.01053261 | 2.495696 |  |  |  |  | 0.6104792 | 0.06303636 | 0.009799493 | 1.364387 | 0.4429591 | 0.0585388 | 0.008479211 | 1.070059 | [8 empty] | 0.9114392 | 0.07096375 | 0.01654652 | 1.893389 | 0.2230472 | 0.05820816 | 0.00429591 | 0.5071307 | 1.966029 | 0.09364958 | 0.03953799 | 4.425143 | [68 empty] | 16.22083 | 0.4381309 | 0.3296258 | 32.96258
1893 | Area 1 | Site 2 | CaSO4 |  | 1444359.5 | 4.513141 | 697.4012 | 91.40625 | 1356.103 | 3147.47 | 16188.57 | 6927.273 | 2.643866 | -14.3444 | -25.96071 | 19625 | 49.50187 | 1.27214 | 0.3633438 | 36.33438 |  |  |  |  | 22.43272 | 1.077867 | 0.07901672 | 23.48122 | [20 empty] | 2.888782 | 0.3136506 | 0.04238966 | 4.920672 | [8 empty] | 3.21978 | 0.2447939 | 0.05596088 | 6.263213 | [68 empty] | 21.95686 | 1.057434 | 0.3978491 | 39.78491
1896 | Area 1 | Site 2 | Salt |  | 1642922.1 | 1.731791 | 1225.131 | 144.84375 | 1446.317 | 2121.671 | 19360.53 | 5424.685 | 1.425352 | -14.42518 | -25.99361 | 27317 | 61.64322 | 1.034579 | 0.3357349 | 33.57349 |  |  |  |  | 7.00317 | 0.7019135 | 0.0230674 | 6.85489 | 8.296394 | 0.3163522 | 0.09008118 | 21.34468 | [20 empty] | 7.823256 | 0.2826188 | 0.1397123 | 15.98703 |  |  |  |  | 0.4298774 | 0.10872 | 0.008275626 | 0.9262186 | [68 empty] | 14.80409 | 0.6904636 | 0.2930392 | 29.30392
1897 | Area 1 | Site 2 | CaSO4 |  | 848671.5 | 2.070498 | 825.2077 | 36.5625 | 1039.501 | 1708.591 | 16597.17 | 4032.69 | 1.524896 | -14.34789 | -26.06658 | 11843 | 46.20082 | 1.824373 | 0.3120063 | 31.20063 |  |  |  |  | 26.08211 | 1.563742 | 0.08828167 | 26.23447 | [20 empty] | 2.835173 | 0.4173346 | 0.03876879 | 4.500355 | [8 empty] | 3.780584 | 0.3550772 | 0.06113108 | 6.841869 | [68 empty] | 21.10131 | 1.457913 | 0.3528886 | 35.28886
1901 | Area 1 | Site 2 | CaO/CaCO3 |  | 535383.8 | 1.18922 | 818.7064 | 77.34375 | 825.6342 | 973.6216 | 15153.95 | 2779.894 | 1.148633 | -14.54637 | -26.06662 | 8179 | 41.08263 | 1.929441 | 0.3312897 | 33.12897 |  |  |  |  | 32.89897 | 1.805558 | 0.1254142 | 37.26906 | [12 empty] | 1.548209 | 0.2471189 | 0.02521043 | 3.181504 | [16 empty] | 5.472593 | 0.4763202 | 0.09482262 | 10.61267 | [68 empty] | 18.9976 | 1.454975 | 0.3278376 | 32.78376
1904 | Area 1 | Site 2 | Cu |  | 693498.5 | 2.067648 | 868.7526 | 150.46875 | 939.6753 | 1796.275 | 15704.42 | 4828.943 | 2.675771 | -14.40356 | -26.0666 | 8090 | 55.37315 | 1.988196 | 0.4248781 | 42.48781 |  |  |  |  | 16.87304 | 1.634236 | 0.05453959 | 16.20741 | 1.601484 | 0.4146379 | 0.01214936 | 2.878784 | [52 empty] | 2.683816 | 0.7661192 | 0.04119506 | 4.119506 | [44 empty] | 23.4685 | 1.642143 | 0.3771396 | 37.71396
1908 | Area 1 | Site 2 | CaO/CaCO3 |  | 227243.9 | 1.597893 | 461.0158 | 7.03125 | 537.8996 | 736.6539 | 16377.51 | 1825.725 | 1.167263 | -14.40783 | -25.99427 | 2391 | 55.33094 | 4.051255 | 0.4296997 | 42.96997 |  |  |  |  | 19.67885 | 3.666103 | 0.05430486 | 16.13766 | [32 empty] | 3.295783 | 0.7103267 | 0.04725797 | 5.289173 | [68 empty] | 21.69441 | 3.308437 | 0.3221177 | 32.21177
1890 | Area 1 | Site 2 | CaSO4 |  | 283135.6 | 2.707397 | 383.5146 | 130.78125 | 600.4161 | 1038.326 | 17232.86 | 2334.758 | 1.532072 | -14.43226 | -25.9522 | 4349 | 50.46009 | 2.885971 | 0.3738811 | 37.38811 |  |  |  |  | 20.61972 | 2.349331 | 0.07172124 | 21.31324 | [20 empty] | 2.337172 | 0.6540569 | 0.03312111 | 3.844761 | [8 empty] | 2.441617 | 0.4574103 | 0.04150953 | 4.6458 | [68 empty] | 24.1414 | 2.317897 | 0.4312986 | 43.12986
1907 | Area 1 | Site 2 | CaSO4 |  | 7157080.7 | 2.003366 | 2400.423 | 175.78125 | 3018.721 | 4808.927 | 18783.64 | 13732.1 | 2.096662 | -14.42549 | -26.00034 | 112165 | 44.52183 | 0.6570942 | 0.32537 | 32.537 |  |  |  |  | 28.62997 | 0.4886436 | 0.1264631 | 37.58075 | 1.028533 | 0.08536105 | 0.009871913 | 2.339144 | 0.6595654 | 0.05896341 | 0.008706909 | 1.312838 | 0.4712917 | 0.05033351 | 0.007514026 | 1.046181 | 0.5573011 | 0.04886349 | 0.01073654 | 1.354929 |  |  |  |  | 4.07229 | 0.1220039 | 0.07294615 | 8.467728 | 0.2776098 | 0.04689424 | 0.005040916 | 0.5768231 | 1.149406 | 0.06273547 | 0.02262306 | 2.670644 | 2.163165 | 0.08100623 | 0.04448014 | 4.978274 | [20 empty] | 0.564286 | 0.1312757 | 0.01110594 | 1.110594 | [44 empty] | 15.90475 | 0.3939837 | 0.3298033 | 32.98033
1909 | Area 1 | Site 2 | CaO/CaCO3 |  | 4697110.0 | 1.526607 | 2183.646 | 157.5 | 2445.516 | 3333.57 | 24115.02 | 9445.968 | 1.511654 | -14.53419 | -26.06597 | 79707 | 37.89976 | 0.5582615 | 0.3433471 | 34.33471 |  |  |  |  | 32.91343 | 0.561191 | 0.1210368 | 35.96823 | [8 empty] | 0.6095206 | 0.06717718 | 0.008583712 | 1.195113 | 0.6010145 | 0.0640234 | 0.01026193 | 1.295034 | [16 empty] | 12.22175 | 0.2110043 | 0.2322484 | 25.99354 | [16 empty] | 0.3637151 | 0.1066874 | 0.006619395 | 0.6619395 | [48 empty] | 15.39081 | 0.4061029 | 0.2855401 | 28.55401
1911 | Area 1 | Site 2 | SiO2 |  | 722179.7 | 1.181098 | 976.2688 | 139.21875 | 958.9097 | 1153.069 | 16082.55 | 3645.212 | 1.464166 | -14.46377 | -26.07158 | 9868 | 57.72545 | 1.603295 | 0.5560402 | 55.60402 |  |  |  |  | 18.41733 | 1.388542 | 0.06879067 | 20.44237 | [8 empty] | 0.6297166 | 0.1803154 | 0.009926986 | 1.382138 | 1.238199 | 0.1932855 | 0.02326599 | 2.936119 | [16 empty] | 0.7913058 | 0.2026673 | 0.0150615 | 1.685702 | [68 empty] | 21.198 | 1.202896 | 0.4139782 | 41.39782
1927 | Area 1 | Site 2 | Salt |  | 216948.1 | 1.149451 | 515.253 | 164.53125 | 525.5729 | 592.2582 | 15915.45 | 1665.227 | 1.017141 | -14.38601 | -25.96234 | 3155 | 71.08005 | 2.662382 | 0.4618797 | 46.18797 | [8 empty] | 4.948539 | 0.8097578 | 0.04387594 | 10.39638 | [20 empty] | 3.083171 | 0.6046002 | 0.04256711 | 4.870878 | [76 empty] | 20.88824 | 2.512934 | 0.336971 | 33.6971
1916 | Area 1 | Site 2 | CaSO4 |  | 8163131.5 | 1.696405 | 2966.021 | 14.0625 | 3223.914 | 5031.574 | 19085.3 | 17379.9 | 2.944611 | -14.51797 | -25.97655 | 130333 | 44.95495 | 0.4869565 | 0.3286916 | 32.86916 |  |  |  |  | 28.85779 | 0.4257736 | 0.1203612 | 35.76746 | 0.5637392 | 0.07064605 | 0.005316396 | 1.259717 |  |  |  |  | 0.5312192 | 0.04614985 | 0.0084808 | 1.180785 | 1.68694 | 0.05866778 | 0.03231284 | 4.077814 |  |  |  |  | 3.757118 | 0.1064031 | 0.06666902 | 7.739066 | 0.1834916 | 0.04022861 | 0.003300503 | 0.3776707 |  |  |  |  | 4.597884 | 0.09825613 | 0.09384315 | 10.50305 | [68 empty] | 14.86687 | 0.3465652 | 0.3019688 | 30.19688
1938 | Area 1 | Site 2 | Salt |  | 2381281.1 | 1.816769 | 1363.504 | 84.375 | 1741.247 | 2477.172 | 17003.62 | 6613.585 | 1.461683 | -14.51916 | -25.96909 | 33354 | 56.50949 | 1.065388 | 0.5016189 | 50.16189 |  |  |  |  | 18.45273 | 0.7886489 | 0.07073186 | 21.01923 | 2.933945 | 0.2030652 | 0.02805486 | 6.647584 | [16 empty] | 1.421506 | 0.1948866 | 0.02312444 | 2.684329 |  |  |  |  | 0.4230595 | 0.09522784 | 0.007708606 | 0.9099982 | [24 empty] | 0.8431113 | 0.2726037 | 0.01552043 | 1.552043 | [28 empty] | 0 | 0.4481458 | 0 | 0 | [12 empty] | 19.41616 | 0.7817804 | 0.3806641 | 38.06641
1864 | Area 1 | Site 2 | Salt |  | 2508508.3 | 1.314887 | 1983.364 | 163.125 | 1787.157 | 2607.898 | 16278.01 | 9814.731 | 3.055846 | -14.38618 | -25.98488 | 32306 | 59.14329 | 0.8618757 | 0.5894918 | 58.94918 |  |  |  |  | 19.13851 | 0.740215 | 0.07619815 | 22.64364 | 2.105177 | 0.1715852 | 0.02160753 | 5.119893 | 0.4356539 | 0.1015919 | 0.005923574 | 0.8931639 | 0.3337822 | 0.08521733 | 0.005433076 | 0.7564491 | [8 empty] | 1.150434 | 0.1711936 | 0.02012411 | 2.336045 | [80 empty] | 17.69315 | 0.6792729 | 0.3675123 | 36.75123
1802 | Area 1 | Site 2 | CaSO4 |  | 3385861.0 | 2.722051 | 1372.431 | 80.15625 | 2076.298 | 3735.826 | 20896.92 | 8441.894 | 1.674946 | -14.35749 | -26.024 | 57799 | 42.24994 | 0.7351662 | 0.2856767 | 28.56767 |  |  |  |  | 28.78791 | 0.6447613 | 0.1137365 | 33.79883 | [8 empty] | 0.3445098 | 0.06648528 | 0.005385411 | 0.7498128 | [8 empty] | 6.021748 | 0.189752 | 0.1059143 | 12.29474 | [8 empty] | 7.024226 | 0.1832072 | 0.1404206 | 15.71605 | [68 empty] | 15.57167 | 0.523809 | 0.3165556 | 31.65556
1781 | Area 1 | Site 2 | CaO/CaCO3 |  | 2893866.9 | 1.330283 | 1866.136 | 174.375 | 1919.527 | 2482.488 | 17797.41 | 7340.774 | 1.481819 | -14.54403 | -26.0891 | 39546 | 49.53797 | 0.9445095 | 0.3330519 | 33.30519 |  |  |  |  | 20.39613 | 0.7396671 | 0.07946718 | 23.61509 | 5.072733 | 0.2284374 | 0.04736385 | 11.22284 |  |  |  |  | 0.3647259 | 0.08870887 | 0.005282711 | 0.7355137 | [8 empty] | 0.9521614 | 0.1623448 | 0.01520148 | 1.764616 | 2.691624 | 0.1466316 | 0.04494285 | 5.14273 |  |  |  |  | 1.289215 | 0.1198209 | 0.02418537 | 2.706858 | [20 empty] | 0.8159915 | 0.2453394 | 0.01482422 | 1.482422 | [44 empty] | 18.87944 | 0.6887427 | 0.3591728 | 35.91728
1946 | Area 1 | Site 2 | Salt |  | 645696.3 | 1.965412 | 650.8459 | 158.90625 | 906.7117 | 1279.181 | 18117.46 | 3147.586 | 1.221004 | -14.49147 | -25.97011 | 9592 | 38.46087 | 1.825122 | 0.4168217 | 41.68217 | 11.23168 | 2.767408 | 0.04077041 | 22.89958 | 28.50425 | 1.652696 | 0.1385202 | 41.16374 | 6.256329 | 0.4679168 | 0.06724299 | 15.93319 | [100 empty] | 15.54687 | 1.123184 | 0.3518836 | 35.18836
1948 | Area 1 | Site 2 | Salt |  | 475079.5 | 1.212211 | 728.6777 | 161.71875 | 777.7468 | 883.3115 | 16825.29 | 2504.078 | 1.050315 | -14.55081 | -26.08966 | 5089 | 61.47184 | 2.334376 | 0.497658 | 49.7658 |  |  |  |  | 12.02247 | 1.899862 | 0.03737929 | 11.10792 | 1.382127 | 0.449436 | 0.01194005 | 2.829189 | [20 empty] | 1.011227 | 0.3277509 | 0.01469802 | 1.681868 | [76 empty] | 24.11233 | 1.917952 | 0.4174213 | 41.74213
1928 | Area 1 | Site 2 | Salt |  | 607454.7 | 1.265111 | 827.4178 | 16.875 | 879.4517 | 1046.775 | 16636.31 | 3013.111 | 1.189341 | -14.34231 | -25.99431 | 9999 | 62.11562 | 1.62659 | 0.4022572 | 40.22572 |  |  |  |  | 8.47901 | 1.208927 | 0.02802662 | 8.32861 | 5.504063 | 0.4462037 | 0.05619096 | 13.31442 | [20 empty] | 5.048146 | 0.3636848 | 0.08504628 | 9.731694 | [76 empty] | 18.85317 | 1.213184 | 0.3636855 | 36.36855
1965 | Area 1 | Site 2 | CaO/CaCO3 |  | 216948.1 | 2.040202 | 410.5375 | 119.53125 | 525.5729 | 837.5796 | 15545.43 | 1986.224 | 1.447073 | -14.41883 | -26.06786 | 1816 | 60.11776 | 4.733584 | 0.5461175 | 54.61175 |  |  |  |  | 35.62037 | 4.841758 | 0.07914032 | 23.51795 | [32 empty] | 4.261872 | 1.075904 | 0.05478349 | 6.131438
1963 | Area 1 | Site 2 | CaSO4 |  | 4607389.1 | 1.39334 | 2284.662 | 158.90625 | 2422.047 | 3183.312 | 17225.09 | 10816.67 | 2.020794 | -14.40018 | -25.9936 | 64865 | 55.7045 | 0.6903878 | 0.4629598 | 46.29598 |  |  |  |  | 19.08663 | 0.5858009 | 0.06774404 | 20.13135 | 0.4285872 | 0.1021182 | 0.003966321 | 0.9398175 |  |  |  |  | 0.3441332 | 0.06753987 | 0.005261605 | 0.7325752 | 0.1980276 | 0.06237191 | 0.003631144 | 0.4582428 |  |  |  |  | 2.10566 | 0.1448981 | 0.03384155 | 3.928391 | 0.3432287 | 0.06791424 | 0.005700105 | 0.6522528 |  |  |  |  | 2.66632 | 0.1195596 | 0.04995925 | 5.591504 | [68 empty] | 19.12291 | 0.5417078 | 0.3697637 | 36.97637
1972 | Area 1 | Site 2 | Salt |  | 684673.5 | 1.274395 | 851.1705 | 126.5625 | 933.6773 | 1084.727 | 16529.56 | 3039.578 | 1.073824 | -14.36591 | -26.08992 | 9418 | 62.06805 | 1.661025 | 0.5159382 | 51.59382 |  |  |  |  | 12.07528 | 1.382527 | 0.04325524 | 12.85407 | 2.682712 | 0.3289281 | 0.02765824 | 6.553604 | [16 empty] | 0.9249417 | 0.2980562 | 0.01542945 | 1.79108 | 2.013335 | 0.2558117 | 0.0350355 | 4.00905 | [76 empty] | 20.23569 | 1.301161 | 0.411305 | 41.1305
1973 | Area 1 | Site 2 | CaO/CaCO3 |  | 811900.6 | 1.619213 | 877.4283 | 167.34375 | 1016.732 | 1420.743 | 16392.16 | 3569.909 | 1.249113 | -14.37358 | -25.99454 | 10570 | 51.12465 | 1.605443 | 0.5015885 | 50.15885 |  |  |  |  | 25.70324 | 1.484944 | 0.09531304 | 28.32397 | [8 empty] | 0.5232024 | 0.1648767 | 0.007673496 | 1.068384 | [20 empty] | 4.063991 | 0.342637 | 0.07545553 | 8.44508 | [68 empty] | 18.58492 | 1.179125 | 0.3497891 | 34.97891
1964 | Area 1 | Site 2 | SiO2 |  | 8218287.8 | 1.157907 | 3185.927 | 127.96875 | 3234.787 | 3689.008 | 19263.88 | 11422.3 | 1.263327 | -14.54666 | -26.05056 | 117702 | 50.52431 | 0.4623728 | 0.4546901 | 45.46901 |  |  |  |  | 27.69795 | 0.4218773 | 0.1207449 | 35.88151 | [8 empty] | 0.2948186 | 0.04570047 | 0.004802342 | 0.6686318 | 3.996027 | 0.08445122 | 0.07785673 | 9.825358 | [16 empty] | 1.089748 | 0.06142098 | 0.02231064 | 2.497036 | [16 empty] | 0.2717037 | 0.08293181 | 0.005428 | 0.5428 | [48 empty] | 16.12544 | 0.3278739 | 0.3229538 | 32.29538
1978 | Area 1 | Site 2 | Cu |  | 428748.3 | 1.536247 | 664.699 | 168.75 | 738.8499 | 1021.142 | 15654.54 | 2840.136 | 1.497152 | -14.45852 | -26.052 | 5632 | 54.41689 | 2.306158 | 0.4788225 | 47.88225 |  |  |  |  | 17.70339 | 2.030776 | 0.06139406 | 18.24434 | [32 empty] | 2.062104 | 0.3659943 | 0.03583962 | 4.011216 | [20 empty] | 2.150941 | 0.6882271 | 0.03660951 | 3.660951 | [44 empty] | 23.66667 | 1.818296 | 0.4247977 | 42.47977
1975 | Area 1 | Site 2 | Salt |  | 1728230.5 | 1.385052 | 1301.692 | 105.46875 | 1483.392 | 1802.911 | 18918.23 | 4816.467 | 1.068183 | -14.44297 | -25.98522 | 32401 | 57.18943 | 1.017046 | 0.2964749 | 29.64749 |  |  |  |  | 9.44964 | 0.6732279 | 0.03369405 | 10.01279 | 8.615416 | 0.2987596 | 0.09557918 | 22.64743 |  |  |  |  | 0.4655195 | 0.08564768 | 0.007288451 | 1.014774 | [8 empty] | 0.565847 | 0.1480649 | 0.01002388 | 1.163591 | 8.152045 | 0.2665614 | 0.1490882 | 17.0599 |  |  |  |  | 0.315958 | 0.09315387 | 0.006268102 | 0.701534 | [68 empty] | 15.24615 | 0.6878789 | 0.3102008 | 31.02008
1981 | Area 1 | Site 2 | SiO2 |  | 1676015.9 | 2.066552 | 1214.992 | 151.875 | 1460.811 | 2510.844 | 17201.24 | 5972.661 | 1.693744 | -14.53448 | -26.05163 | 21756 | 51.46558 | 1.081759 | 0.4255399 | 42.55399 |  |  |  |  | 24.88061 | 0.9815977 | 0.1003104 | 29.80901 | [12 empty] | 3.853792 | 0.1977867 | 0.07061706 | 8.911727 | [88 empty] | 19.80002 | 0.8349789 | 0.3696976 | 36.96976
1983 | Area 1 | Site 2 | Salt |  | 457429.5 | 1.197633 | 719.6205 | 167.34375 | 763.1627 | 861.8413 | 16830.91 | 2455.242 | 1.048708 | -14.34935 | -26.0259 | 5888 | 64.45453 | 2.127954 | 0.4908253 | 49.08253 |  |  |  |  | 7.448662 | 1.675131 | 0.02275544 | 6.762183 | 2.654683 | 0.4699952 | 0.02461943 | 5.833561 | [20 empty] | 2.21014 | 0.3634401 | 0.03350883 | 3.834356 | [76 empty] | 23.23199 | 1.736854 | 0.4174354 | 41.74354
1988 | Area 1 | Site 2 | CaO/CaCO3 |  | 1531874.1 | 1.470726 | 1298.199 | 101.25 | 1396.583 | 1909.296 | 17423.21 | 5201.36 | 1.405403 | -14.55834 | -26.04307 | 21565 | 51.71769 | 1.122366 | 0.4730826 | 47.30826 |  |  |  |  | 22.3098 | 1.046334 | 0.07537958 | 22.40039 | [32 empty] | 4.56479 | 0.2605982 | 0.07883386 | 8.823187 | [68 empty] | 21.40771 | 0.8869809 | 0.3805737 | 38.05737
1991 | Area 1 | Site 2 | Salt |  | 266221 | 1.179484 | 556.0962 | 119.53125 | 582.2054 | 655.9063 | 18877.31 | 1840.786 | 1.012871 | -14.50511 | -26.0075 | 3909 | 62.27895 | 2.751095 | 0.4462475 | 44.62475 |  |  |  |  | 9.325539 | 2.152109 | 0.02882001 | 8.564379 | 3.476912 | 0.6204872 | 0.03168663 | 7.50813 | [20 empty] | 2.589655 | 0.4726049 | 0.03895352 | 4.457382 | [76 empty] | 22.32893 | 2.190653 | 0.3946429 | 39.46429
1994 | Area 1 | Site 2 | SiO2 |  | 171352.2 | 1.504064 | 406.7787 | 77.34375 | 467.0893 | 611.821 | 14780.73 | 1620.045 | 1.218862 | -14.53544 | -26.06852 | 2599 | 47.13728 | 3.147734 | 0.3771231 | 37.71231 |  |  |  |  | 32.39419 | 2.987124 | 0.1314078 | 39.05018 | [12 empty] | 2.634957 | 0.5539899 | 0.04356892 | 5.498307 | [88 empty] | 17.83357 | 2.524933 | 0.3072017 | 30.72017
1993 | Area 1 | Site 2 | CaO/CaCO3 |  | 2376868.6 | 1.396141 | 1563.63 | 172.96875 | 1739.633 | 2183.047 | 19187.69 | 5858.415 | 1.149067 | -14.48187 | -26.00702 | 33660 | 43.3754 | 0.8959226 | 0.3551159 | 35.51159 |  |  |  |  | 28.76084 | 0.8447754 | 0.1040112 | 30.90879 | [8 empty] | 0.7121927 | 0.109395 | 0.009839652 | 1.369978 | 1.58225 | 0.1278012 | 0.02630835 | 3.32006 | [16 empty] | 6.966508 | 0.2469372 | 0.1237027 | 13.84497 | [68 empty] | 18.6028 | 0.6982473 | 0.3280508 | 32.80508
1998 | Area 1 | Site 2 | Fe |  | 1520842.9 | 1.659225 | 1186.93 | 127.96875 | 1391.545 | 1969.383 | 18848.97 | 5077.221 | 1.348832 | -14.34232 | -26.00706 | 26224 | 57.04298 | 1.062368 | 0.3672093 | 36.72093 |  |  |  |  | 11.68823 | 0.7842298 | 0.04428839 | 13.16108 | 6.024953 | 0.2773192 | 0.06309366 | 14.95001 | [16 empty] | 0.6435088 | 0.1622634 | 0.01147106 | 1.331582 | 5.25983 | 0.2215249 | 0.09726085 | 11.12939 |  |  |  |  | 0.4945149 | 0.1090336 | 0.01007198 | 1.127269 | [16 empty] | 2.484738 | 0.2524058 | 0.05012039 | 5.012039 | [48 empty] | 16.36125 | 0.7574515 | 0.339175 | 33.9175
2002 | Area 1 | Site 2 | Salt |  | 169881.4 | 1.227843 | 433.8972 | 165.9375 | 465.0803 | 532.7579 | 16542.12 | 1483.429 | 1.030809 | -14.41501 | -25.97851 | 2514 | 70.67774 | 2.754879 | 0.5038048 | 50.38048 | [8 empty] | 3.478892 | 0.7258764 | 0.03432165 | 8.132495 | [20 empty] | 3.523471 | 0.6444731 | 0.05441431 | 6.226532 | [76 empty] | 22.31989 | 2.601064 | 0.4075772 | 40.75772
2006 | Area 1 | Site 2 | Salt |  | 331673.2 | 1.265468 | 613.6234 | 167.34375 | 649.8457 | 776.5206 | 16092.35 | 2101.54 | 1.059632 | -14.44866 | -25.97846 | 4974 | 63.47596 | 2.229546 | 0.4571856 | 45.71856 |  |  |  |  | 9.148438 | 1.707877 | 0.0304387 | 9.0454 | 5.032559 | 0.581994 | 0.05144962 | 12.19096 | [20 empty] | 3.912504 | 0.4458575 | 0.06649767 | 7.609209 | [76 empty] | 18.43053 | 1.70443 | 0.3579802 | 35.79802
2005 | Area 1 | Site 2 | CaSO4 |  | 486110.8 | 1.560973 | 623.7273 | 12.65625 | 786.7245 | 973.6216 | 18202.47 | 2612.086 | 1.11694 | -14.3459 | -25.9628 | 7114 | 52.35491 | 2.181439 | 0.4136669 | 41.36669 |  |  |  |  | 21.97723 | 1.915556 | 0.0766245 | 22.77033 | [20 empty] | 2.353333 | 0.4820506 | 0.03527818 | 4.095158 | [8 empty] | 2.892223 | 0.3819278 | 0.05093378 | 5.700574 | [68 empty] | 20.42231 | 1.737415 | 0.3729782 | 37.29782
2001 | Area 1 | Site 2 | Salt |  | 539060.8 | 1.252438 | 776.1512 | 112.5 | 828.4646 | 972.0815 | 17065.93 | 2675.983 | 1.057107 | -14.37839 | -25.97113 | 8464 | 65.38975 | 1.640295 | 0.4600548 | 46.00548 |  |  |  |  | 7.120714 | 1.239971 | 0.02404255 | 7.144673 | 5.537795 | 0.4578162 | 0.06071793 | 14.38708 | [20 empty] | 5.072951 | 0.3825737 | 0.09183481 | 10.50849 | [76 empty] | 16.87879 | 1.214349 | 0.3457357 | 34.57357
2019 | Area 1 | Site 2 | CaO/CaCO3 |  | 661875.5 | 1.436497 | 895.4717 | 161.71875 | 918.0011 | 1286.342 | 17279.58 | 3854.547 | 1.786325 | -14.53131 | -26.00748 | 6536 | 57.95282 | 2.267565 | 0.4892936 | 48.92936 |  |  |  |  | 18.49142 | 2.063178 | 0.0545727 | 16.21725 | [32 empty] | 1.840871 | 0.4152721 | 0.02818958 | 3.155014 | [68 empty] | 21.7149 | 1.770603 | 0.3455864 | 34.55864
2015 | Area 1 | Site 2 | SiO2 |  | 4131574.1 | 1.389635 | 2112.096 | 37.96875 | 2293.574 | 2935.043 | 16336.11 | 7818.615 | 1.177428 | -14.46528 | -26.05216 | 82083 | 35.32686 | 0.6133948 | 0.2340565 | 23.40565 |  |  |  |  | 39.73808 | 0.532051 | 0.2198469 | 65.33142 | [8 empty] | 0.3943743 | 0.05477337 | 0.006364052 | 0.8860693 | 9.454515 | 0.1596762 | 0.1828131 | 23.07063 | [8 empty] | 0.1780743 | 0.04704651 | 0.003242482 | 0.3710314 |  |  |  |  | 0.5637741 | 0.05905007 | 0.01177968 | 1.318396 | [20 empty] | 0.5111354 | 0.1392 | 0.01012459 | 1.012459 | [44 empty] | 13.83319 | 0.3733685 | 0.2655671 | 26.55671
2020 | Area 1 | Site 2 | CaO/CaCO3 |  | 3284373.5 | 1.840864 | 1920.735 | 175.78125 | 2044.944 | 3535.812 | 20271.06 | 9271.48 | 2.082743 | -14.43045 | -25.96209 | 55965 | 44.1404 | 0.7646133 | 0.3725802 | 37.25802 |  |  |  |  | 28.13327 | 0.6476107 | 0.1182358 | 35.13586 | 1.911546 | 0.1320922 | 0.0186109 | 4.409842 | 0.3784205 | 0.07728891 | 0.005019623 | 0.756865 | 0.4247504 | 0.06993848 | 0.006866508 | 0.9560264 | 0.5309732 | 0.06563433 | 0.01039239 | 1.311499 | [8 empty] | 1.824972 | 0.0947003 | 0.03510319 | 4.016796 |  |  |  |  | 6.381087 | 0.1733759 | 0.1363155 | 15.25661 | [40 empty] | 1.903635 | 0.406106 | 0.03468229 | 3.468229 | [24 empty] | 14.37095 | 0.5197658 | 0.3048908 | 30.48908
2026 | Area 1 | Site 2 | CaO/CaCO3 |  | 1343607.3 | 1.424036 | 1154.113 | 127.96875 | 1307.95 | 1643.5 | 20549.04 | 4544.306 | 1.223075 | -14.40616 | -26.09025 | 19556 | 49.41637 | 1.165155 | 0.4680181 | 46.80181 |  |  |  |  | 24.72387 | 1.104285 | 0.08647833 | 25.69858 | [32 empty] | 5.980181 | 0.2989295 | 0.1073062 | 12.00985 | [68 empty] | 19.87958 | 0.896926 | 0.363644 | 36.3644
2014 | Area 1 | Site 2 | SiO2 |  | 11799769.8 | 1.36628 | 4287.645 | 80.15625 | 3876.072 | 5858.122 | 19229.96 | 22103.42 | 3.294849 | -14.52535 | -26.0663 | 166086 | 59.13151 | 0.4721334 | 0.5800543 | 58.00543 |  |  |  |  | 18.63282 | 0.3598864 | 0.07150587 | 21.24924 | 0.6433282 | 0.06444425 | 0.00637813 | 1.511294 |  |  |  |  | 0.5960592 | 0.04243333 | 0.009696498 | 1.350047 | 1.107354 | 0.04725321 | 0.02146124 | 2.708364 |  |  |  |  | 0.5508311 | 0.07180821 | 0.009525898 | 1.105784 | 0.17295 | 0.03606126 | 0.003117651 | 0.3567473 | 0.456145 | 0.04380934 | 0.008788195 | 1.037443 | 0.63801 | 0.04798884 | 0.01285996 | 1.439303 | [16 empty] | 0.2179435 | 0.06843989 | 0.00430948 | 0.430948 | 0.6493615 | 0.1128309 | 0.0124011 | 1.24011 | [44 empty] | 17.2037 | 0.3287185 | 0.3505715 | 35.05715
2025 | Area 1 | Site 2 | CaO/CaCO3 |  | 6326794.6 | 1.856879 | 2160.727 | 167.34375 | 2838.226 | 4012.208 | 22709.26 | 10795.37 | 1.465822 | -14.55553 | -25.9705 | 106802 | 41.78929 | 0.5218992 | 0.3433553 | 34.33553 |  |  |  |  | 30.32354 | 0.4763161 | 0.1224928 | 36.40093 | 1.671518 | 0.1008897 | 0.01495074 | 3.54257 |  |  |  |  | 0.3362948 | 0.0502684 | 0.005097447 | 0.7097194 | 0.2466966 | 0.04505511 | 0.004546666 | 0.5737797 |  |  |  |  | 0.4695102 | 0.08106001 | 0.0082822 | 0.9614134 | 1.792361 | 0.06957409 | 0.03288649 | 3.763142 |  |  |  |  | 8.177581 | 0.1443439 | 0.1664785 | 18.63248 | [20 empty] | 0.5775229 | 0.1358506 | 0.01101691 | 1.101691 | [44 empty] | 14.61569 | 0.371401 | 0.2934285 | 29.34285
2028 | Area 1 | Site 2 | SiO2 |  | 7722616.6 | 1.867741 | 2681.097 | 133.59375 | 3135.72 | 5007.594 | 21632.46 | 13506.2 | 1.879714 | -14.4303 | -25.98458 | 148156 | 37.60827 | 0.4365886 | 0.2588821 | 25.88821 |  |  |  |  | 39.10704 | 0.3839695 | 0.2185726 | 64.95274 | [8 empty] | 0.3898734 | 0.0395565 | 0.006542905 | 0.910971 | 10.14611 | 0.1214753 | 0.203154 | 25.63762 | [16 empty] | 0.3921616 | 0.03925202 | 0.008524228 | 0.9540425 | [20 empty] | 0.4693365 | 0.09947623 | 0.009560766 | 0.9560766 | [44 empty] | 11.8872 | 0.2583821 | 0.2345998 | 23.45998
2034 | Area 1 | Site 2 | SiO2 |  | 8372725.4 | 1.196471 | 3494.083 | 39.375 | 3265.04 | 4180.567 | 22555.5 | 13610.55 | 1.760656 | -14.39956 | -26.0013 | 151132 | 38.26693 | 0.4500176 | 0.2874765 | 28.74765 |  |  |  |  | 34.64451 | 0.3964735 | 0.1619272 | 48.11956 | 0.2709598 | 0.06346445 | 0.002494939 | 0.5911744 | 0.14045 | 0.04227573 | 0.00182438 | 0.2750823 | 0.4266236 | 0.04171029 | 0.006781092 | 0.9441339 | 5.657216 | 0.08963462 | 0.1082835 | 13.66515 |  |  |  |  | 0.4420715 | 0.06500812 | 0.007827394 | 0.9086187 | 0.311941 | 0.03755553 | 0.005783756 | 0.6618249 |  |  |  |  | 5.33452 | 0.09474851 | 0.1120752 | 12.5436 | [16 empty] | 0.6103661 | 0.07617208 | 0.0124221 | 1.24221 | 0.3235064 | 0.1022135 | 0.00637298 | 0.637298 | [44 empty] | 13.57092 | 0.3052627 | 0.2683562 | 26.83562
2038 | Area 1 | Site 2 | CaSO4 |  | 2457764.5 | 1.578296 | 1607.426 | 99.84375 | 1768.989 | 2536.994 | 18628.15 | 7477.389 | 1.810297 | -14.51829 | -25.96217 | 36755 | 49.21992 | 0.9043599 | 0.39302 | 39.302 |  |  |  |  | 25.99581 | 0.8095045 | 0.09835235 | 29.22715 | [20 empty] | 2.971492 | 0.2031917 | 0.04792836 | 5.563614 | [8 empty] | 3.612151 | 0.1776838 | 0.0676246 | 7.568632 | [68 empty] | 18.20063 | 0.6993931 | 0.3495675 | 34.95675
1741 | Area 1 | Site 2 | TiO2 |  | 7715262.4 | 1.356591 | 2852.852 | 106.875 | 3134.227 | 3870.152 | 22061.77 | 10849.37 | 1.214083 | -14.48766 | -25.94345 | 125828 | 38.0649 | 0.6042539 | 0.3282601 | 32.82601 |  |  |  |  | 29.00667 | 0.5475043 | 0.1069715 | 31.78849 | 0.3707276 | 0.07326411 | 0.003128409 | 0.7412748 | 0.1732129 | 0.05320237 | 0.002075601 | 0.3129617 | 0.9704942 | 0.05717085 | 0.01435447 | 1.998578 | 0.8737153 | 0.05277321 | 0.01565409 | 1.975514 | [12 empty] | 0.1780801 | 0.0442159 | 0.003443655 | 0.4065222 | 3.142118 | 0.0868819 | 0.06390788 | 7.152652 |  |  |  |  | 9.936606 | 0.1797259 | 0.189218 | 18.9218 | [8 empty] | 0.304053 | 0.07957846 | 0.005907839 | 0.5907839 | [20 empty] | 1.485732 | 0.2865417 | 0.02482117 | 2.482117 | [24 empty] | 15.4937 | 0.3808764 | 0.3033831 | 30.33831
2046 | Area 1 | Site 2 | Si+Al |  | 881765.3 | 1.981909 | 946.6058 | 175.78125 | 1059.575 | 1876.087 | 16416.13 | 4693.398 | 1.98798 | -14.53123 | -25.96298 | 11769 | 51.34826 | 1.568191 | 0.4352368 | 43.52368 |  |  |  |  | 25.01536 | 1.394254 | 0.09906102 | 29.43774 | 1.419203 | 0.2600265 | 0.01286516 | 3.048392 |  |  |  |  | 1.083093 | 0.1869624 | 0.01609113 | 2.240374 | 2.180396 | 0.2311427 | 0.03850466 | 4.859208 | [16 empty] | 0.9096371 | 0.206583 | 0.01698787 | 1.901304 | [68 empty] | 18.04405 | 1.142754 | 0.3344518 | 33.44518
2040 | Area 1 | Site 2 | CaO/CaCO3 |  | 1142838.4 | 1.332739 | 1053.779 | 9.84375 | 1206.278 | 1404.412 | 18194.69 | 3981.27 | 1.103693 | -14.53237 | -25.97128 | 18574 | 41.44977 | 1.180119 | 0.3844118 | 38.44118 |  |  |  |  | 33.32989 | 1.16097 | 0.1301903 | 38.68836 | [12 empty] | 0.8797894 | 0.1345201 | 0.01533016 | 1.934634 | [16 empty] | 7.91094 | 0.3471036 | 0.1495889 | 16.74218 | [68 empty] | 16.42961 | 0.8642606 | 0.3070682 | 30.70682
2031 | Area 1 | Site 2 | SiO2 |  | 336821.1 | 1.356689 | 591.9345 | 168.75 | 654.8694 | 803.071 | 17588.49 | 2125.423 | 1.067288 | -14.35775 | -26.00786 | 3881 | 52.74698 | 2.653592 | 0.4052365 | 40.52365 |  |  |  |  | 18.10962 | 2.313191 | 0.06277969 | 18.6561 | [12 empty] | 1.744171 | 0.3977296 | 0.02906248 | 3.667625 | [88 empty] | 27.39923 | 2.21915 | 0.4683407 | 46.83407
2048 | Area 1 | Site 2 | C-Based |  | 2203310.1 | 1.58424 | 1355.315 | 28.125 | 1674.915 | 2147.145 | 16509.44 | 5634.02 | 1.14644 | -14.53123 | -26.05575 | 28614 | 64.84622 | 0.9816827 | 0.6388721 | 63.88721 |  |  |  |  | 14.07583 | 0.8564603 | 0.04410532 | 13.10668 | 0.6173714 | 0.1670736 | 0.005410968 | 1.282126 | [100 empty] | 20.46057 | 0.7728119 | 0.3628545 | 36.28545
2055 | Area 1 | Site 2 | Salt |  | 167675.1 | 1.160124 | 441.0418 | 147.65625 | 462.0504 | 511.6634 | 18332.14 | 1432.009 | 0.9732249 | -14.34843 | -25.98674 | 1925 | 64.40411 | 3.7439 | 0.3382124 | 33.82124 | [32 empty] | 4.362413 | 0.9531272 | 0.0524222 | 5.998579 | [76 empty] | 31.23347 | 3.673377 | 0.4706305 | 47.06305
2059 | Area 1 | Site 2 | CaO/CaCO3 |  | 1457597.0 | 1.343971 | 1207.469 | 9.84375 | 1362.303 | 1622.803 | 20036.58 | 4398.868 | 1.056415 | -14.50246 | -26.05626 | 21435 | 47.16108 | 1.093363 | 0.4508443 | 45.08443 |  |  |  |  | 27.89022 | 1.053046 | 0.1013573 | 30.12013 | [32 empty] | 6.320404 | 0.2862089 | 0.1151329 | 12.88582 | [68 empty] | 18.62829 | 0.8361585 | 0.3430642 | 34.30642
2051 | Area 1 | Site 2 | CaO/CaCO3 |  | 17849312.2 | 2.413087 | 4028.291 | 29.53125 | 4767.227 | 9720.617 | 21074.85 | 31417.94 | 4.400723 | -14.49506 | -26.06681 | 286983 | 42.06935 | 0.4034959 | 0.331363 | 33.1363 |  |  |  |  | 30.77023 | 0.3109453 | 0.1366299 | 40.602 | 0.7092248 | 0.05172459 | 0.006561426 | 1.554726 | 0.2883954 | 0.03365301 | 0.003710476 | 0.5594701 | 1.657748 | 0.04257638 | 0.02596217 | 3.614722 | 2.799854 | 0.0494183 | 0.05202359 | 6.565269 |  |  |  |  | 0.5052548 | 0.0499354 | 0.008784262 | 1.019694 | 0.4884203 | 0.03069497 | 0.008888685 | 1.017116 | 0.7758464 | 0.03558148 | 0.01524484 | 1.799647 | 3.934094 | 0.06376618 | 0.08057331 | 9.017868 | [16 empty] | 0.50322 | 0.05676942 | 0.01007396 | 1.007396 | 0.5052156 | 0.08103047 | 0.009790592 | 0.9790592 | [44 empty] | 14.99316 | 0.2376453 | 0.296614 | 29.6614
2063 | Area 1 | Site 2 | CaSO4 |  | 655992.2 | 2.386485 | 631.863 | 37.96875 | 913.912 | 1507.932 | 16149.13 | 3454.592 | 1.447722 | -14.41695 | -26.0565 | 10861 | 46.94438 | 1.655273 | 0.3896269 | 38.96269 |  |  |  |  | 29.42127 | 1.456615 | 0.1245974 | 37.02634 | [20 empty] | 3.581536 | 0.3709224 | 0.06363866 | 7.387295 | [8 empty] | 3.676223 | 0.3120787 | 0.07500816 | 8.395009 | [68 empty] | 16.3766 | 1.210059 | 0.3400305 | 34.00305
2065 | Area 1 | Site 2 | CaO/CaCO3 |  | 2280528.9 | 2.163786 | 1800.601 | 15.46875 | 1704.013 | 3896.115 | 16287.5 | 12290.2 | 5.270752 | -14.34782 | -26.0802 | 27541 | 56.85093 | 1.032669 | 0.4607446 | 46.07446 |  |  |  |  | 17.21831 | 0.8854352 | 0.05740914 | 17.06015 | 1.166406 | 0.1799469 | 0.01012548 | 2.399228 | [8 empty] | 1.03125 | 0.1241631 | 0.01753118 | 2.212398 | [8 empty] | 0.8501579 | 0.1319299 | 0.01294911 | 1.481744 |  |  |  |  | 1.324391 | 0.1610956 | 0.02272351 | 2.543245 | [68 empty] | 21.55855 | 0.8069447 | 0.3816017 | 38.16017
2072 | Area 1 | Site 2 | Salt |  | 287548.1 | 2.589967 | 444.2247 | 171.5625 | 605.0766 | 1150.527 | 15573.27 | 2754.94 | 2.100409 | -14.34869 | -25.9641 | 3894 | 66.09949 | 2.499183 | 0.372074 | 37.2074 |  |  |  |  | 6.824256 | 1.759401 | 0.0221452 | 6.580839 | 7.086527 | 0.7410149 | 0.07974163 | 18.89473 | [20 empty] | 8.471412 | 0.7410487 | 0.1602319 | 18.33505 | [76 empty] | 11.51832 | 1.700265 | 0.2367987 | 23.67987
2071 | Area 1 | Site 2 | CaSO4 |  | 6319440.5 | 1.447453 | 2396.514 | 50.625 | 2836.576 | 3468.843 | 24352.88 | 9572.691 | 1.15393 | -14.51038 | -26.05593 | 104210 | 44.04874 | 0.5536973 | 0.3095811 | 30.95811 |  |  |  |  | 28.37777 | 0.4882758 | 0.1105352 | 32.84749 | [8 empty] | 0.4173459 | 0.05234887 | 0.006482641 | 0.9025805 | [8 empty] | 5.393253 | 0.135778 | 0.09436151 | 10.95366 | [8 empty] | 6.606489 | 0.1319076 | 0.1312466 | 14.68929 | [68 empty] | 15.15639 | 0.3915856 | 0.3053547 | 30.53547
2074 | Area 1 | Site 2 | Si+Al |  | 5233964.6 | 1.559195 | 2128.506 | 46.40625 | 2581.49 | 3318.755 | 22872.54 | 8886.586 | 1.200686 | -14.5404 | -25.97138 | 91191 | 39.25144 | 0.5717885 | 0.2848401 | 28.48401 |  |  |  |  | 33.97597 | 0.4894441 | 0.1740634 | 51.72605 | 2.273629 | 0.1082036 | 0.02230674 | 5.28557 |  |  |  |  | 2.498137 | 0.08233978 | 0.04050443 | 5.639447 | 5.297371 | 0.1115312 | 0.1004957 | 12.68235 |  |  |  |  | 0.264916 | 0.07813195 | 0.004700116 | 0.5455983 | 0.183989 | 0.04391939 | 0.003433372 | 0.3928746 |  |  |  |  | 1.857177 | 0.07753525 | 0.03953975 | 4.425339 | [20 empty] | 0.4496007 | 0.1324581 | 0.009040203 | 0.9040203 | [44 empty] | 13.94778 | 0.3869191 | 0.2771364 | 27.71364
2080 | Area 1 | Site 2 | Salt |  | 1047969.6 | 1.64036 | 1015.017 | 120.9375 | 1155.126 | 1664.994 | 17389.11 | 4544.306 | 1.56811 | -14.46212 | -26.08069 | 12329 | 55.14157 | 1.603851 | 0.4524045 | 45.24045 |  |  |  |  | 19.41108 | 1.331482 | 0.06863666 | 20.39661 | 2.061987 | 0.3113023 | 0.01813883 | 4.297986 | [16 empty] | 1.442585 | 0.3452809 | 0.02132292 | 2.475205 | [8 empty] | 0.809339 | 0.210612 | 0.01418466 | 1.587566 | [68 empty] | 21.13344 | 1.296585 | 0.3831905 | 38.31905
2075 | Area 1 | Site 2 | CaO/CaCO3 |  | 219889.8 | 1.575792 | 517.707 | 158.90625 | 529.1241 | 815.7985 | 15497.34 | 2170.605 | 1.705088 | -14.44867 | -25.98682 | 2206 | 49.24375 | 3.958264 | 0.3900584 | 39.00584 |  |  |  |  | 25.29416 | 3.731109 | 0.08125056 | 24.14505 | [32 empty] | 3.127218 | 0.7557914 | 0.04790223 | 5.361279 | [68 empty] | 22.33487 | 3.061282 | 0.3526261 | 35.26261
2084 | Area 1 | Site 2 | CaO/CaCO3 |  | 836169.4 | 1.371564 | 983.3844 | 29.53125 | 1031.816 | 1348.775 | 16947.51 | 3802.056 | 1.375729 | -14.34105 | -26.01715 | 11241 | 50.40638 | 1.685803 | 0.4225733 | 42.25733 |  |  |  |  | 21.8075 | 1.436483 | 0.07735895 | 22.98859 | 1.094132 | 0.2898547 | 0.008760715 | 2.075846 | [28 empty] | 2.524504 | 0.2984908 | 0.04302999 | 4.815972 | [20 empty] | 1.809346 | 0.5270029 | 0.03002142 | 3.002142 | [44 empty] | 22.35813 | 1.284137 | 0.3890259 | 38.90259
2086 | Area 1 | Site 2 | CaO/CaCO3 |  | 453752.4 | 1.242479 | 782.3566 | 150.46875 | 760.0892 | 972.0617 | 16617.3 | 2885.318 | 1.460019 | -14.45681 | -25.96395 | 6042 | 48.32444 | 2.178625 | 0.4426926 | 44.26926 |  |  |  |  | 28.41321 | 2.080413 | 0.1011532 | 30.05948 | [32 empty] | 4.593258 | 0.496914 | 0.07959814 | 8.908726 | [68 empty] | 18.66908 | 1.653425 | 0.3277302 | 32.77302
2085 | Area 1 | Site 2 | CaO/CaCO3 |  | 3248338.0 | 1.627379 | 1874.41 | 133.59375 | 2033.694 | 3050.376 | 22698.52 | 8461.679 | 1.75405 | -14.4347 | -25.98574 | 56585 | 41.28939 | 0.6518511 | 0.4088671 | 40.88671 |  |  |  |  | 33.25891 | 0.6379871 | 0.1340159 | 39.8252 | [8 empty] | 0.4405233 | 0.07235832 | 0.00668283 | 0.9304529 | 0.407835 | 0.0684851 | 0.007492943 | 0.9455938 | [8 empty] | 0.2101713 | 0.05883081 | 0.003823108 | 0.4374714 |  |  |  |  | 9.363326 | 0.2073282 | 0.1895292 | 21.21235 | [68 empty] | 15.02985 | 0.4508452 | 0.2991513 | 29.91513
2087 | Area 1 | Site 2 | CaSO4 |  | 1542170.0 | 2.715338 | 949.1502 | 171.5625 | 1401.268 | 2577.263 | 17763.14 | 5868.751 | 1.777253 | -14.47955 | -26.01711 | 19361 | 49.60418 | 1.369582 | 0.4159108 | 41.59108 |  |  |  |  | 23.31678 | 1.096366 | 0.09125366 | 27.11765 | [20 empty] | 1.629918 | 0.3478573 | 0.02821487 | 3.275236 | [8 empty] | 2.850873 | 0.2137811 | 0.05659394 | 6.334066 | [40 empty] | 4.137024 | 1.184186 | 0.06989963 | 6.989963 | [24 empty] | 18.46124 | 0.9931193 | 0.3809825 | 38.09825
2088 | Area 1 | Site 2 | CaO/CaCO3 |  | 859702.8 | 1.649085 | 939.6108 | 147.65625 | 1046.235 | 1549.499 | 16273.71 | 4224.38 | 1.651839 | -14.50954 | -25.97221 | 9665 | 51.79 | 1.738513 | 0.46635 | 46.635 |  |  |  |  | 24.23473 | 1.596031 | 0.08412337 | 24.99876 | [32 empty] | 2.792457 | 0.3371617 | 0.04738511 | 5.303402 | [68 empty] | 21.18282 | 1.346476 | 0.3698462 | 36.98462
2090 | Area 1 | Site 2 | CaO/CaCO3 |  | 342704.4 | 2.146199 | 537.5611 | 113.90625 | 660.564 | 1153.713 | 16409.69 | 2902.962 | 1.95683 | -14.5074 | -26.05723 | 3971 | 56.90703 | 2.776353 | 0.4894198 | 48.94198 |  |  |  |  | 18.17599 | 2.35333 | 0.05612464 | 16.67843 | [32 empty] | 1.982276 | 0.4521502 | 0.03145903 | 3.520934 | [68 empty] | 22.9347 | 2.240849 | 0.3797218 | 37.97218
2095 | Area 1 | Site 2 | CaSO4 |  | 2237874.7 | 1.567933 | 1736.504 | 95.625 | 1688.002 | 2722.722 | 17469.81 | 8578.066 | 2.616575 | -14.54228 | -25.98583 | 31390 | 52.08558 | 0.9277673 | 0.4859956 | 48.59956 |  |  |  |  | 24.02996 | 0.833296 | 0.09158049 | 27.21477 | 0.6018916 | 0.1547035 | 0.005475631 | 1.297448 |  |  |  |  | 0.3234543 | 0.09501535 | 0.004917515 | 0.6846673 | [8 empty] | 1.043377 | 0.1845011 | 0.01702444 | 1.976229 | [8 empty] | 3.246329 | 0.1803646 | 0.06212438 | 6.953041 | [68 empty] | 18.66942 | 0.7369354 | 0.3642862 | 36.42862
2096 | Area 1 | Site 2 | CaSO4 |  | 2459970.7 | 1.608107 | 1798.75 | 129.375 | 1769.783 | 2892.582 | 17169.75 | 9844.852 | 3.135296 | -14.39914 | -26.05679 | 39748 | 46.28572 | 0.873853 | 0.3387097 | 33.87097 |  |  |  |  | 26.56051 | 0.7520904 | 0.1087518 | 32.31752 | 0.8150591 | 0.1301759 | 0.007790976 | 1.846067 | [16 empty] | 4.114404 | 0.1991003 | 0.07317024 | 8.493741 | 0.7694566 | 0.09500892 | 0.01385382 | 1.585268 |  |  |  |  | 4.48738 | 0.1760554 | 0.09156871 | 10.24849 | [32 empty] | 0.5578219 | 0.1578413 | 0.009847621 | 1.09967 | [32 empty] | 16.40965 | 0.6295395 | 0.3401754 | 34.01754
2097 | Area 1 | Site 2 | CaSO4 |  | 9154474.0 | 3.089245 | 2230.977 | 178.59375 | 3414.065 | 6892.034 | 23546.02 | 16631.41 | 2.404446 | -14.50123 | -26.04457 | 158497 | 41.47871 | 0.4607826 | 0.2745742 | 27.45742 |  |  |  |  | 30.00124 | 0.3972832 | 0.1215997 | 36.13553 | 0.537806 | 0.06635934 | 0.004926999 | 1.16745 |  |  |  |  | 0.4021245 | 0.04147716 | 0.006316505 | 0.8794493 | [8 empty] | 5.923393 | 0.1121116 | 0.1078407 | 12.51835 | 0.5281275 | 0.04245269 | 0.009526663 | 1.090119 |  |  |  |  | 7.139065 | 0.1111639 | 0.1461896 | 16.36172 | [20 empty] | 0.3623025 | 0.1068548 | 0.006987333 | 0.6987333 | [36 empty] | 0 | 0.27605 | 0 | 0 |  |  |  |  | 13.62724 | 0.3044156 | 0.2806289 | 28.06289
2109 | Area 1 | Site 2 | C-Based |  | 267691.9 | 4.66179 | 293.6389 | 146.25 | 583.8115 | 1368.883 | 16659.98 | 2979.335 | 2.638723 | -14.36144 | -25.96444 | 2366 | 71.70646 | 3.094149 | 0.5070292 | 50.70292 | [76 empty] | 4.431676 | 1.143678 | 0.06221843 | 6.947847 | [32 empty] | 23.86186 | 2.984991 | 0.3527461 | 35.27461
2111 | Area 1 | Site 2 | CaSO4 |  | 1058265.4 | 1.450927 | 1094.257 | 8.4375 | 1160.787 | 1587.686 | 17064.73 | 5034.624 | 1.906029 | -14.3634 | -25.98714 | 14823 | 48.97417 | 1.387106 | 0.4478767 | 44.78767 |  |  |  |  | 25.66368 | 1.204751 | 0.1040407 | 30.91755 | [8 empty] | 0.5191429 | 0.1367026 | 0.008244213 | 1.147845 | 0.9424536 | 0.1460309 | 0.01798634 | 2.269839 |  |  |  |  | 1.008072 | 0.2377728 | 0.01700035 | 1.973433 | [8 empty] | 3.867287 | 0.2672224 | 0.07711038 | 8.630293 | [68 empty] | 19.02521 | 1.030391 | 0.3838191 | 38.38191
2116 | Area 1 | Site 2 | C-Based |  | 400802.4 | 3.229052 | 477.5233 | 156.09375 | 714.3651 | 1541.948 | 15392.71 | 3490.952 | 2.419622 | -14.38973 | -26.01788 | 2269 | 59.46429 | 4.212995 | 0.2658311 | 26.58311 | [16 empty] | 5.856786 | 0.9411458 | 0.06632461 | 9.234399 | [64 empty] | 10.2283 | 2.866028 | 0.1068248 | 10.68248 | [24 empty] | 24.45062 | 3.50638 | 0.3276983 | 32.76983
2115 | Area 1 | Site 2 | CaSO4 |  | 2171687.1 | 3.64969 | 1024.089 | 151.875 | 1662.852 | 3737.609 | 16195.38 | 8838.821 | 2.862737 | -14.40586 | -26.05757 | 26779 | 47.56425 | 1.133857 | 0.2991681 | 29.91681 |  |  |  |  | 20.01847 | 0.9090038 | 0.06781129 | 20.15133 | [8 empty] | 0.6856882 | 0.121101 | 0.009617335 | 1.339025 | [8 empty] | 4.731827 | 0.295555 | 0.07055102 | 8.189696 | [8 empty] | 5.210702 | 0.2556939 | 0.09129109 | 10.21742 | [20 empty] | 1.431032 | 0.3546075 | 0.02444054 | 2.444054 | [44 empty] | 20.35804 | 0.9016012 | 0.3676006 | 36.76006
2117 | Area 1 | Site 2 | Si+Ca+Fe Mixture |  | 1684105.5 | 1.609866 | 1258.057 | 116.71875 | 1464.333 | 2025.302 | 19483.02 | 5313.023 | 1.333841 | -14.51279 | -25.96402 | 28712 | 42.21595 | 1.25555 | 0.3126158 | 31.26158 |  |  |  |  | 30.6773 | 0.9856055 | 0.1337125 | 39.73505 |  |  |  |  | 0.6787979 | 0.1271926 | 0.008369222 | 1.261922 | 1.927342 | 0.1432492 | 0.02863004 | 3.986172 | 4.135565 | 0.1916925 | 0.07248129 | 9.146988 | [12 empty] | 0.554014 | 0.1060482 | 0.01018549 | 1.202393 | 2.430575 | 0.1711068 | 0.04677092 | 5.234661 | [16 empty] | 1.428217 | 0.2260769 | 0.02697209 | 2.697209 |  |  |  |  | 0 | 0.2997381 | 0 | 0 | [40 empty] | 15.95224 | 0.7083495 | 0.2934959 | 29.34959
2121 | Area 1 | Site 2 | C-Based |  | 548621.3 | 2.021417 | 637.3478 | 139.21875 | 835.7789 | 1288.346 | 15936.88 | 3279.033 | 1.559585 | -14.3721 | -26.05846 | 5831 | 61.39079 | 2.66628 | 0.4942392 | 49.42392 |  |  |  |  | 14.43967 | 2.158573 | 0.0404033 | 12.00656 | [8 empty] | 1.226006 | 0.3402774 | 0.01536885 | 2.139811 | [16 empty] | 1.086458 | 0.3365381 | 0.01542575 | 1.821004 | [72 empty] | 21.85708 | 2.048655 | 0.3392768 | 33.92768
2120 | Area 1 | Site 2 | CaO/CaCO3 |  | 8081500.2 | 1.195865 | 2995.024 | 57.65625 | 3207.754 | 3581.644 | 23584.1 | 10963.17 | 1.183507 | -14.47764 | -25.96345 | 153839 | 36.03159 | 0.4169039 | 0.312797 | 31.2797 |  |  |  |  | 36.04428 | 0.3981773 | 0.1511289 | 44.91065 | [8 empty] | 0.6311796 | 0.04528012 | 0.00963087 | 1.34091 | 2.090899 | 0.05782727 | 0.03859114 | 4.870122 |  |  |  |  | 0.4598937 | 0.06323589 | 0.008260267 | 0.9588674 | 0.2957059 | 0.03723006 | 0.005525965 | 0.6323264 |  |  |  |  | 11.14424 | 0.1400095 | 0.2325325 | 26.02534 | [16 empty] | 0.2910597 | 0.07166435 | 0.005780608 | 0.5780608 | 0.4479838 | 0.1054559 | 0.008633617 | 0.8633617 | [44 empty] | 12.56316 | 0.2922741 | 0.2501101 | 25.01101
2123 | Area 1 | Site 2 | CaSO4 |  | 11062146.3 | 1.264993 | 3905.075 | 70.3125 | 3752.967 | 4939.892 | 21222.31 | 19077.83 | 2.618236 | -14.35706 | -25.98603 | 132492 | 48.36992 | 0.4872393 | 0.3355368 | 33.55368 |  |  |  |  | 21.34226 | 0.4007762 | 0.07712712 | 22.9197 | 0.2857041 | 0.06686139 | 0.002521663 | 0.5975067 |  |  |  |  | 0.4741161 | 0.04827979 | 0.00705114 | 0.9817327 | 0.3368514 | 0.04606528 | 0.006039744 | 0.7622031 |  |  |  |  | 4.240908 | 0.1198767 | 0.06803744 | 7.897915 | [8 empty] | 5.023477 | 0.1079852 | 0.09400564 | 10.52123 | [16 empty] | 0.4558817 | 0.09340217 | 0.008458551 | 0.8458551 | 0.8024101 | 0.1418672 | 0.01446501 | 1.446501 | [44 empty] | 18.66848 | 0.3798297 | 0.356946 | 35.6946
2129 | Area 1 | Site 2 | Salt |  | 907504.9 | 1.423513 | 958.7865 | 158.90625 | 1074.928 | 1364.845 | 17869.78 | 3557.433 | 1.109723 | -14.40757 | -26.00797 | 14226 | 61.11943 | 1.390199 | 0.4003051 | 40.03051 |  |  |  |  | 9.966668 | 1.082833 | 0.03356884 | 9.975579 | 5.600476 | 0.3669329 | 0.05686146 | 13.47329 | [20 empty] | 4.863967 | 0.302191 | 0.08228019 | 9.415176 | [76 empty] | 18.44946 | 1.023553 | 0.3560102 | 35.60102
2131 | Area 1 | Site 2 | CaSO4 |  | 1093565.5 | 1.371116 | 1100.822 | 161.71875 | 1179.988 | 1509.354 | 16789.06 | 4405.106 | 1.412076 | -14.36516 | -26.01814 | 12814 | 48.16221 | 1.633227 | 0.36432 | 36.432 |  |  |  |  | 26.65837 | 1.418792 | 0.09822546 | 29.18944 | [20 empty] | 2.888123 | 0.365233 | 0.04407008 | 5.115739 | [8 empty] | 3.288076 | 0.3009336 | 0.05856718 | 6.554914 | [68 empty] | 19.00322 | 1.267316 | 0.3479087 | 34.79087
2134 | Area 1 | Site 2 | CaO/CaCO3 |  | 691292.2 | 3.559858 | 556.0962 | 139.21875 | 938.1794 | 1979.623 | 17237.12 | 4481.48 | 2.311912 | -14.39995 | -25.96477 | 9205 | 52.94695 | 1.763533 | 0.4782267 | 47.82267 |  |  |  |  | 22.28064 | 1.579501 | 0.07668695 | 22.78889 | [32 empty] | 2.579203 | 0.3191422 | 0.04390174 | 4.913539 | [68 empty] | 22.1932 | 1.357882 | 0.3909295 | 39.09295
2138 | Area 1 | Site 2 | CaO/CaCO3 |  | 1084005.0 | 2.640107 | 734.1124 | 161.71875 | 1174.818 | 1938.135 | 17608.47 | 4640.908 | 1.58112 | -14.55553 | -26.01834 | 13175 | 60.90122 | 1.562288 | 0.5150726 | 51.50726 |  |  |  |  | 13.16277 | 1.297793 | 0.03834293 | 11.39428 | [32 empty] | 1.063031 | 0.2333651 | 0.01640171 | 1.8357 | [68 empty] | 24.87298 | 1.299806 | 0.4056425 | 40.56425
2139 | Area 1 | Site 2 | Salt |  | 484640 | 1.199814 | 727.8278 | 115.3125 | 785.5334 | 873.2578 | 17552.51 | 2519.139 | 1.042018 | -14.42359 | -25.96519 | 8046 | 62.21903 | 1.824853 | 0.3843729 | 38.43729 |  |  |  |  | 8.769477 | 1.327704 | 0.02921397 | 8.681452 | 6.544302 | 0.5112551 | 0.06848703 | 16.22796 | [20 empty] | 5.924939 | 0.4346669 | 0.1029491 | 11.78028 | [76 empty] | 16.54225 | 1.31931 | 0.3233962 | 32.33962
2141 | Area 1 | Site 2 | Salt |  | 1281096.9 | 1.179005 | 1214.672 | 108.28125 | 1277.162 | 1432.105 | 18445.94 | 4111.647 | 1.050122 | -14.54433 | -26.01821 | 20885 | 63.44693 | 1.114834 | 0.3972585 | 39.72585 |  |  |  |  | 6.911696 | 0.81384 | 0.02324733 | 6.908357 | 6.625004 | 0.3195871 | 0.07230637 | 17.13295 | [20 empty] | 6.227259 | 0.2756891 | 0.1114529 | 12.75335 | [76 empty] | 16.78911 | 0.7986232 | 0.338993 | 33.8993
2022 | Area 1 | Site 2 | Salt |  | 208123.1 | 1.153846 | 498.569 | 135 | 514.7723 | 575.2719 | 16201.27 | 1643.928 | 1.033321 | -14.51402 | -25.97875 | 3026 | 72.35557 | 2.515434 | 0.5254921 | 52.54921 | [8 empty] | 2.774662 | 0.6412163 | 0.02627954 | 6.226921 | [20 empty] | 3.119388 | 0.5593861 | 0.04654271 | 5.325799 | [76 empty] | 21.75038 | 2.396306 | 0.3830062 | 38.30062
2145 | Area 1 | Site 2 | CaO/CaCO3 |  | 419923.3 | 1.507876 | 611.7267 | 156.09375 | 731.2065 | 922.4081 | 17697.62 | 2391.346 | 1.08369 | -14.38746 | -25.98864 | 5849 | 48.92676 | 2.142472 | 0.4606942 | 46.06942 |  |  |  |  | 25.69814 | 1.991999 | 0.0946954 | 28.14043 | [32 empty] | 4.409909 | 0.4799792 | 0.07962568 | 8.911809 | [68 empty] | 20.96519 | 1.638162 | 0.3876317 | 38.76317
2148 | Area 1 | Site 2 | CaO/CaCO3 |  | 1145780.1 | 1.831745 | 1009.008 | 157.5 | 1207.83 | 1848.244 | 19025.05 | 4484.064 | 1.396473 | -14.36905 | -25.98841 | 16228 | 50.79987 | 1.269052 | 0.5023479 | 50.23479 |  |  |  |  | 25.6643 | 1.168448 | 0.09585835 | 28.48602 | [32 empty] | 3.942026 | 0.270119 | 0.07302317 | 8.172847 | [68 empty] | 19.5938 | 0.9444288 | 0.3703531 | 37.03531
2149 | Area 1 | Site 2 | CaSO4 |  | 1346549.0 | 2.341794 | 958.907 | 132.1875 | 1309.381 | 2245.563 | 18934.39 | 5510.951 | 1.794821 | -14.39548 | -26.01812 | 17077 | 52.06041 | 1.351261 | 0.4287259 | 42.87259 |  |  |  |  | 23.19123 | 1.145634 | 0.08549997 | 25.40784 | [20 empty] | 2.326115 | 0.2946147 | 0.036331 | 4.217371 | [8 empty] | 2.427472 | 0.2295345 | 0.04445862 | 4.975865 | [68 empty] | 19.99477 | 1.080614 | 0.3789405 | 37.89405
2140 | Area 1 | Site 2 | CaO/CaCO3 |  | 1986362.0 | 1.249856 | 1580.322 | 8.4375 | 1590.319 | 1975.175 | 17512 | 5586.254 | 1.250182 | -14.48331 | -26.05893 | 29661 | 50.99674 | 0.998598 | 0.4471965 | 44.71965 |  |  |  |  | 23.77242 | 0.9010452 | 0.08539167 | 25.37566 | [16 empty] | 1.542829 | 0.1820408 | 0.02724054 | 4.870286 | [12 empty] | 3.917758 | 0.2052337 | 0.07081255 | 7.925431 | [68 empty] | 19.77025 | 0.8286252 | 0.3672966 | 36.72966
1931 | Area 1 | Site 2 | CaO/CaCO3 |  | 546415 | 1.733047 | 650.8459 | 9.84375 | 834.0966 | 1127.946 | 16231.18 | 2887.902 | 1.214597 | -14.47538 | -26.03087 | 6921 | 60.09311 | 2.176721 | 0.4814431 | 48.14431 |  |  |  |  | 10.71912 | 1.858012 | 0.03073411 | 9.133186 | [32 empty] | 1.111451 | 0.3223095 | 0.01675065 | 1.874754 | [68 empty] | 28.07632 | 1.813782 | 0.4525755 | 45.25755
2151 | Area 1 | Site 2 | CaO/CaCO3 |  | 9127263.5 | 1.439683 | 3130.457 | 50.625 | 3408.987 | 4506.864 | 23056.26 | 14103.45 | 1.734204 | -14.37918 | -26.02504 | 152005 | 38.15687 | 0.5300036 | 0.3271508 | 32.71508 |  |  |  |  | 29.62624 | 0.4735035 | 0.1031647 | 30.65722 | 0.2487844 | 0.0720407 | 0.001998948 | 0.4736496 |  |  |  |  | 0.8013821 | 0.05197683 | 0.01122823 | 1.563311 | 0.8473947 | 0.04986405 | 0.01436504 | 1.812838 |  |  |  |  | 0.4502602 | 0.07152578 | 0.007332039 | 0.851117 |  |  |  |  | 0.2692384 | 0.04469068 | 0.00498259 | 0.5881929 | 13.84714 | 0.185053 | 0.2637374 | 29.51783 | [20 empty] | 0.6015359 | 0.1225032 | 0.0106831 | 1.06831 | [24 empty] | 0.4722487 | 0.1367842 | 0.007323457 | 0.7820977 | [16 empty] | 14.6789 | 0.3330313 | 0.2710152 | 27.10152
2147 | Area 1 | Site 2 | Salt |  | 5906136.0 | 2.166444 | 2265.233 | 150.46875 | 2742.248 | 4907.5 | 17193.19 | 16019.1 | 3.457504 | -14.41809 | -25.96389 | 85592 | 67.52838 | 0.5400374 | 0.725244 | 72.5244 |  |  |  |  | 11.75475 | 0.4307519 | 0.0420653 | 12.50045 | 1.283554 | 0.09575232 | 0.01349384 | 3.197357 |  |  |  |  | 0.2339043 | 0.05160616 | 0.003917913 | 0.5454924 | [8 empty] | 0.6080925 | 0.09674277 | 0.01080537 | 1.254308 | 0.5151689 | 0.05710677 | 0.009491397 | 1.086084 | [28 empty] | 0.9164381 | 0.1673812 | 0.01768787 | 1.768787 | [44 empty] | 17.1597 | 0.4180664 | 0.3611173 | 36.11173
2164 | Area 1 | Site 2 | CaO/CaCO3 |  | 561123.4 | 1.851495 | 655.8413 | 113.90625 | 845.2482 | 1214.287 | 15839.25 | 3163.717 | 1.419472 | -14.36284 | -26.03078 | 7293 | 55.89162 | 2.160956 | 0.437129 | 43.7129 |  |  |  |  | 16.05601 | 1.859478 | 0.04751613 | 14.12026 | [32 empty] | 1.638344 | 0.362219 | 0.02445858 | 2.737435 | [68 empty] | 26.41402 | 1.792422 | 0.4168184 | 41.68184
2169 | Area 1 | Site 2 | Cu |  | 448604.5 | 1.646558 | 668.8061 | 127.96875 | 755.7652 | 1101.228 | 21407.67 | 2833.898 | 1.424606 | -14.3737 | -25.96525 | 6939 | 60.08774 | 2.113967 | 0.4174931 | 41.74931 |  |  |  |  | 5.353991 | 1.428167 | 0.01717387 | 5.103522 | [56 empty] | 16.44716 | 1.421781 | 0.2691557 | 26.91557 | [44 empty] | 18.1111 | 1.627073 | 0.2913486 | 29.13486
2083 | Area 1 | Site 2 | Fe |  | 2409226.9 | 1.495262 | 1526.205 | 109.6875 | 1751.435 | 2282.077 | 26247.01 | 6109.277 | 1.232798 | -14.41458 | -26.08037 | 40783 | 39.95172 | 0.8180947 | 0.3186055 | 31.86055 |  |  |  |  | 27.26298 | 0.702272 | 0.135908 | 40.38748 | [8 empty] | 0.473117 | 0.09694913 | 0.006147263 | 0.8558857 | [20 empty] | 0.4319744 | 0.08426007 | 0.008385065 | 0.9384672 | [16 empty] | 15.91298 | 0.4357698 | 0.3025179 | 30.25179 | [48 empty] | 15.96723 | 0.5689178 | 0.2912113 | 29.12113
2174 | Area 1 | Site 2 | Salt |  | 359619 | 1.089909 | 684.5439 | 160.3125 | 676.6692 | 746.0905 | 15906.22 | 2191.904 | 1.06314 | -14.42105 | -26.01927 | 5185 | 61.33219 | 2.292242 | 0.5046502 | 50.46502 |  |  |  |  | 11.87025 | 1.87622 | 0.04165862 | 12.3796 | 2.158879 | 0.4316112 | 0.02149895 | 5.094163 | [16 empty] | 1.274356 | 0.4093306 | 0.020297 | 2.356114 | 1.337292 | 0.3253485 | 0.02227425 | 2.548803 | [76 empty] | 22.02703 | 1.817568 | 0.4350087 | 43.50087
2160 | Area 1 | Site 2 | Fe |  | 2743841.8 | 1.430959 | 1725.816 | 120.9375 | 1869.109 | 2469.571 | 19787.85 | 6935.652 | 1.395101 | -14.47338 | -26.00768 | 45326 | 45.10432 | 0.8218019 | 0.332313 | 33.2313 |  |  |  |  | 24.13839 | 0.6960652 | 0.1058591 | 31.45792 | 0.918622 | 0.1544069 | 0.007049462 | 1.670366 | 0.4347621 | 0.1028368 | 0.004713554 | 0.7107155 | 0.3249764 | 0.08919938 | 0.00436252 | 0.6073953 | 0.3473774 | 0.079391 | 0.005743294 | 0.7247918 | [8 empty] | 1.373099 | 0.104114 | 0.02283799 | 2.613311 |  |  |  |  | 0.4422758 | 0.09539358 | 0.008344349 | 0.9339102 | [16 empty] | 10.16467 | 0.3524559 | 0.1887931 | 18.87931 | [48 empty] | 16.75152 | 0.5759627 | 0.3057457 | 30.57457
2178 | Area 1 | Site 2 | Fe |  | 870734 | 2.180543 | 877.7176 | 7.03125 | 1052.926 | 1913.901 | 16577.48 | 4731.271 | 2.045787 | -14.36296 | -26.01922 | 7756 | 57.1406 | 2.08299 | 0.4237736 | 42.37736 |  |  |  |  | 15.68829 | 1.834832 | 0.04696088 | 13.95526 | [8 empty] | 1.37175 | 0.2792221 | 0.01679036 | 2.337728 | [40 empty] | 1.890883 | 0.6038777 | 0.02828941 | 2.828941 | [48 empty] | 23.90848 | 1.704196 | 0.3674647 | 36.74647
2181 | Area 1 | Site 2 | CaSO4 |  | 410362.8 | 2.044006 | 688.4928 | 154.6875 | 722.8348 | 1407.284 | 18003.6 | 3551.194 | 2.445519 | -14.52243 | -26.08119 | 4536 | 41.40089 | 2.934496 | 0.2654845 | 26.54845 |  |  |  |  | 33.10776 | 2.589741 | 0.1264698 | 37.58274 | [8 empty] | 1.256558 | 0.3285907 | 0.01763242 | 2.454968 | [8 empty] | 4.894932 | 0.6646694 | 0.07867147 | 9.132333 | [8 empty] | 5.649471 | 0.642156 | 0.1030022 | 11.52814 | [68 empty] | 13.69038 | 2.00178 | 0.2490978 | 24.90978
2184 | Area 1 | Site 2 | CaO/CaCO3 |  | 1853251.5 | 2.260149 | 1288.925 | 156.09375 | 1536.11 | 2913.164 | 18482.06 | 7190.168 | 2.219902 | -14.37397 | -26.019 | 23686 | 51.35376 | 1.10694 | 0.43411 | 43.411 |  |  |  |  | 24.57158 | 1.011479 | 0.08650656 | 25.70696 | 0.6199583 | 0.1853357 | 0.005087055 | 1.205375 |  |  |  |  | 0.8125277 | 0.1365226 | 0.01111753 | 1.547898 | 0.8871866 | 0.1380482 | 0.01451927 | 1.832301 | [16 empty] | 2.585772 | 0.2064337 | 0.04442182 | 4.971747 | [68 empty] | 19.16921 | 0.8588686 | 0.3320855 | 33.20855
2190 | Area 1 | Site 2 | CaO/CaCO3 |  | 309610.7 | 1.193075 | 596.6087 | 18.28125 | 627.8603 | 711.7992 | 15913.96 | 1995.046 | 1.02301 | -14.51536 | -25.95347 | 4618 | 48.48342 | 2.428412 | 0.4431136 | 44.31136 |  |  |  |  | 27.90137 | 2.273349 | 0.1104964 | 32.83598 |  |  |  |  | 2.071915 | 0.4048854 | 0.02490761 | 3.7556 | [24 empty] | 2.492326 | 0.4597559 | 0.04582554 | 5.128853 | [68 empty] | 19.05098 | 1.803815 | 0.3529096 | 35.29096
2195 | Area 1 | Site 2 | Salt |  | 420658.7 | 1.381749 | 623.7273 | 156.09375 | 731.8465 | 861.8344 | 16779.21 | 2370.047 | 1.062611 | -14.34485 | -26.02713 | 5887 | 63.3425 | 2.127758 | 0.5272803 | 52.72803 |  |  |  |  | 11.32141 | 1.796449 | 0.03731479 | 11.08875 | 3.119191 | 0.4557756 | 0.02992686 | 7.091151 | [20 empty] | 1.863231 | 0.328544 | 0.03014213 | 3.44911 | [76 empty] | 20.35367 | 1.654948 | 0.3820085 | 38.20085
2196 | Area 1 | Site 2 | CaO/CaCO3 |  | 507437.9 | 1.920322 | 659.3577 | 80.15625 | 803.7972 | 1266.179 | 15502.07 | 3403.172 | 1.816248 | -14.55763 | -26.0812 | 6254 | 58.2081 | 2.225688 | 0.4953769 | 49.53769 |  |  |  |  | 15.34423 | 1.871421 | 0.04750014 | 14.11551 | [32 empty] | 1.113593 | 0.3500225 | 0.01767123 | 1.977786 | [68 empty] | 25.33408 | 1.812962 | 0.4243351 | 42.43351
2194 | Area 1 | Site 2 | C-Based |  | 8985328.0 | 1.260947 | 3087.293 | 116.71875 | 3382.377 | 3892.911 | 18126.79 | 11038.48 | 1.079132 | -14.55196 | -25.95204 | 131122 | 59.65268 | 1.062557 | 0.7310206 | 73.10206 | 6.125424 | 1.452066 | 0.01493773 | 8.390097 | 14.53449 | 0.4410073 | 0.05695656 | 16.92566 | 1.007851 | 0.07115822 | 0.01155822 | 2.738713 |  |  |  |  | 0.2119518 | 0.03729491 | 0.003954198 | 0.5505444 | 0.109431 | 0.03408946 | 0.002441012 | 0.3080507 | 0.2299871 | 0.05995733 | 0.005183157 | 0.926687 |  |  |  |  | 0.411215 | 0.04118009 | 0.008639383 | 0.9885892 | 0.2596797 | 0.04050774 | 0.005775075 | 0.6817455 | 0.531579 | 0.04588975 | 0.0123565 | 1.382956 | [20 empty] | 0.6395833 | 0.1137708 | 0.01393066 | 1.393066 | [16 empty] | 1.054649 | 0.2639681 | 0.02096913 | 2.096913 | [24 empty] | 15.2315 | 0.4549608 | 0.360489 | 36.0489
2152 | Area 1 | Site 2 | Salt |  | 175764.7 | 1.355989 | 421.8661 | 149.0625 | 473.0651 | 572.0459 | 16253.05 | 1504.728 | 1.02512 | -14.35204 | -25.94544 | 2437 | 65.45681 | 3.189262 | 0.364213 | 36.4213 | [8 empty] | 4.385024 | 0.8897405 | 0.03851182 | 9.125353 | [20 empty] | 4.545122 | 0.7994904 | 0.06147719 | 7.034726 | [76 empty] | 25.61305 | 2.938601 | 0.4168852 | 41.68852
2205 | Area 1 | Site 2 | Salt |  | 219154.3 | 1.540099 | 434.8711 | 147.65625 | 528.2386 | 669.7446 | 15722.25 | 1722.885 | 1.077836 | -14.35929 | -25.99661 | 2823 | 72.56606 | 2.691279 | 0.5221725 | 52.21725 | [32 empty] | 2.368251 | 0.5579287 | 0.03173275 | 3.631122 | [76 empty] | 25.06569 | 2.650558 | 0.4068308 | 40.68308
2202 | Area 1 | Site 2 | CaSO4 |  | 7799100.0 | 1.469637 | 2790.694 | 151.875 | 3151.21 | 4101.308 | 20997.3 | 11072.7 | 1.250986 | -14.45239 | -26.08053 | 130332 | 40.40496 | 0.4844859 | 0.2921313 | 29.21313 |  |  |  |  | 32.56803 | 0.4319329 | 0.1406404 | 41.79381 | [8 empty] | 0.3971953 | 0.04409197 | 0.006289644 | 0.8757095 | 0.139987 | 0.03846386 | 0.002682817 | 0.3385659 |  |  |  |  | 5.161559 | 0.1156248 | 0.09447024 | 10.96628 | [8 empty] | 6.462448 | 0.1145985 | 0.1344166 | 15.04408 | [16 empty] | 0.3650871 | 0.07697796 | 0.00737037 | 0.737037 | 0.3997225 | 0.1197253 | 0.007823555 | 0.7823555 | [44 empty] | 14.10102 | 0.3337788 | 0.2932429 | 29.32429
2208 | Area 1 | Site 2 | CaSO4 |  | 486110.8 | 1.328569 | 747.4726 | 144.84375 | 786.7245 | 993.0692 | 17894.85 | 2724.819 | 1.215431 | -14.52592 | -26.01952 | 6446 | 56.78611 | 2.250181 | 0.4581159 | 45.81159 |  |  |  |  | 13.87807 | 1.843069 | 0.04678261 | 13.90229 | [20 empty] | 1.678499 | 0.4481172 | 0.02396024 | 2.78135 | [8 empty] | 1.207681 | 0.3368238 | 0.02087346 | 2.336184 | [68 empty] | 26.44965 | 1.83601 | 0.4873767 | 48.73767
2213 | Area 1 | Site 2 | CaO/CaCO3 |  | 1158282.2 | 1.681985 | 997.138 | 140.625 | 1214.401 | 1677.171 | 18322.67 | 4417.583 | 1.340742 | -14.48121 | -26.02679 | 16033 | 50.70367 | 1.29933 | 0.4810409 | 48.10409 |  |  |  |  | 25.12542 | 1.194066 | 0.09479336 | 28.16954 |  |  |  |  | 0.475747 | 0.1545435 | 0.005852559 | 0.8824561 |  |  |  |  | 0.8466634 | 0.1495823 | 0.01518899 | 1.916819 | [16 empty] | 3.820504 | 0.2695631 | 0.07166089 | 8.020379 | [68 empty] | 19.02799 | 0.9606097 | 0.3607058 | 36.07058
2210 | Area 1 | Site 2 | CaSO4 |  | 2341568.5 | 2.422813 | 1225.135 | 174.375 | 1726.667 | 2968.272 | 20558.86 | 7878.857 | 2.109647 | -14.36151 | -25.94511 | 36654 | 41.51916 | 0.9428329 | 0.2913544 | 29.13544 |  |  |  |  | 29.49446 | 0.8180277 | 0.1214655 | 36.09564 | [8 empty] | 0.2992406 | 0.08669553 | 0.004544733 | 0.6327648 | [8 empty] | 4.661638 | 0.2234075 | 0.07834202 | 9.09409 | [8 empty] | 5.32054 | 0.2006881 | 0.103907 | 11.6294 | [20 empty] | 0.7610726 | 0.2428664 | 0.01429066 | 1.429066 | [44 empty] | 17.9439 | 0.692341 | 0.3564886 | 35.64886
2221 | Area 1 | Site 2 | CaO/CaCO3 |  | 1286244.8 | 1.834037 | 1090.579 | 167.34375 | 1279.726 | 2000.163 | 18082.88 | 4884.018 | 1.475778 | -14.39191 | -25.9964 | 18445 | 47.70908 | 1.239573 | 0.3916978 | 39.16978 |  |  |  |  | 26.4063 | 1.136147 | 0.1001915 | 29.77369 | [8 empty] | 0.6676409 | 0.1440332 | 0.009577049 | 1.333416 | 2.130742 | 0.1759881 | 0.03664906 | 4.625035 | [16 empty] | 3.029144 | 0.2313075 | 0.05433315 | 6.081036 | [68 empty] | 20.05709 | 0.9442455 | 0.3606609 | 36.06609
2222 | Area 1 | Site 2 | CaO/CaCO3 |  | 2437908.2 | 1.388168 | 1627.115 | 175.78125 | 1761.829 | 2258.708 | 19895.85 | 6027.735 | 1.18599 | -14.55835 | -26.0908 | 33104 | 51.64806 | 0.9415592 | 0.4396846 | 43.96846 |  |  |  |  | 22.20734 | 0.8618541 | 0.07469793 | 22.19782 | [8 empty] | 0.3600599 | 0.1074866 | 0.004886275 | 0.6803179 | 0.5113142 | 0.1065407 | 0.008366481 | 1.055833 | [16 empty] | 3.420602 | 0.1932948 | 0.05741328 | 6.425768 | [68 empty] | 21.85263 | 0.7480591 | 0.37653 | 37.653
2226 | Area 1 | Site 2 | CaSO4 |  | 319171.1 | 1.668824 | 542.3716 | 8.4375 | 637.4804 | 905.1226 | 16541.44 | 2228.263 | 1.23794 | -14.4619 | -25.94559 | 4593 | 45.95608 | 2.757982 | 0.3242227 | 32.42227 |  |  |  |  | 25.57187 | 2.365998 | 0.095376 | 28.34268 | [20 empty] | 3.757506 | 0.6214557 | 0.05725805 | 6.646623 | [8 empty] | 3.818483 | 0.5238258 | 0.06848895 | 7.665371 | [68 empty] | 20.89607 | 2.147957 | 0.3887571 | 38.87571
2223 | Area 1 | Site 2 | SiO2 |  | 9938428.8 | 1.128332 | 3528.679 | 127.96875 | 3557.246 | 3981.523 | 21834.28 | 11842.48 | 1.122943 | -14.50111 | -25.98765 | 225089 | 32.5527 | 0.387348 | 0.1843491 | 18.43491 |  |  |  |  | 41.64993 | 0.326301 | 0.2402054 | 71.38131 | 0.1653693 | 0.04457148 | 0.001560331 | 0.3697196 |  |  |  |  | 0.4892397 | 0.03346485 | 0.007962082 | 1.108564 | 14.0208 | 0.1256536 | 0.2710652 | 34.20787 | [16 empty] | 0.2810227 | 0.03027514 | 0.005920633 | 0.6626449 | [16 empty] | 0.1597845 | 0.05094117 | 0.003276017 | 0.3276017 | 0.3173954 | 0.07743283 | 0.006270416 | 0.6270416 | [44 empty] | 10.36375 | 0.2080574 | 0.191051 | 19.1051
2229 | Area 1 | Site 2 | CaSO4 |  | 758950.6 | 2.919422 | 597.0977 | 174.375 | 983.0188 | 1743.18 | 17261.06 | 4022.797 | 1.696809 | -14.40178 | -25.94554 | 10713 | 45.83479 | 1.771344 | 0.3405764 | 34.05764 |  |  |  |  | 28.743 | 1.582145 | 0.1095838 | 32.56477 | [20 empty] | 3.75676 | 0.41449 | 0.0607451 | 7.051406 | [8 empty] | 4.689436 | 0.3640119 | 0.08736462 | 9.77796 | [68 empty] | 16.97601 | 1.346284 | 0.3224358 | 32.24358
2234 | Area 1 | Site 2 | CaSO4 |  | 380210.7 | 1.825965 | 540.576 | 126.5625 | 695.7725 | 987.0729 | 17394.58 | 2425.121 | 1.230928 | -14.43907 | -25.99669 | 3939 | 52.75058 | 2.839937 | 0.418264 | 41.8264 |  |  |  |  | 18.59322 | 2.377046 | 0.06755392 | 20.07485 | [20 empty] | 2.392477 | 0.5827826 | 0.03602069 | 4.18135 | [8 empty] | 1.852019 | 0.4449462 | 0.03343055 | 3.74159 | [68 empty] | 24.41171 | 2.244227 | 0.4650426 | 46.50426
2233 | Area 1 | Site 2 | CaSO4 |  | 1298011.5 | 2.366489 | 923.8863 | 82.96875 | 1285.566 | 2186.367 | 17547.13 | 5296.892 | 1.720101 | -14.49533 | -26.05933 | 15176 | 47.79905 | 1.584625 | 0.314226 | 31.4226 |  |  |  |  | 15.58501 | 1.206367 | 0.04271718 | 12.69417 | [8 empty] | 0.6608565 | 0.1758302 | 0.008097755 | 1.127453 | 0.6867341 | 0.1684458 | 0.0101536 | 1.281363 |  |  |  |  | 1.349412 | 0.3503577 | 0.01693885 | 1.966294 | [8 empty] | 9.177899 | 0.4906544 | 0.1395264 | 15.61597 | [16 empty] | 1.183061 | 0.3701554 | 0.01800817 | 1.800817 | [48 empty] | 23.55798 | 1.317651 | 0.3679334 | 36.79334
2236 | Area 1 | Site 2 | SiO2 |  | 849406.9 | 1.842889 | 856.2192 | 109.6875 | 1039.951 | 1577.917 | 15628.26 | 4347.448 | 1.770693 | -14.52441 | -26.03124 | 9786 | 54.79645 | 1.79769 | 0.4451592 | 44.51592 |  |  |  |  | 19.3284 | 1.591439 | 0.06393661 | 18.9999 | [12 empty] | 1.891914 | 0.2455069 | 0.03129083 | 3.948838 | [16 empty] | 1.720983 | 0.2914359 | 0.02861346 | 3.202455 | [68 empty] | 22.26225 | 1.372264 | 0.3796813 | 37.96813
2237 | Area 1 | Site 2 | C-Based |  | 1774561.8 | 1.382218 | 1421.385 | 26.71875 | 1503.144 | 1964.663 | 15214.69 | 5563.885 | 1.38821 | -14.41441 | -25.94524 | 22525 | 68.42601 | 1.076582 | 0.676354 | 67.6354 |  |  |  |  | 8.848751 | 0.8967133 | 0.02616858 | 7.776459 | [104 empty] | 22.72524 | 0.8774456 | 0.4034098 | 40.34098
2232 | Area 1 | Site 2 | CaO/CaCO3 |  | 1602474.2 | 2.226742 | 1087.16 | 102.65625 | 1428.402 | 2420.824 | 15947.97 | 6297.312 | 1.969289 | -14.36107 | -26.02665 | 22938 | 52.35916 | 1.118993 | 0.4687962 | 46.87962 |  |  |  |  | 21.97904 | 1.053002 | 0.07170039 | 21.30705 | [32 empty] | 4.519877 | 0.256669 | 0.07591112 | 8.49607 | [68 empty] | 21.14192 | 0.8896148 | 0.3653852 | 36.53852
2238 | Area 1 | Site 2 | TiO2 |  | 5441352.3 | 1.483472 | 2248.193 | 116.71875 | 2632.137 | 3335.132 | 22279.41 | 9663.055 | 1.365564 | -14.38281 | -26.01891 | 92812 | 37.00661 | 0.6935124 | 0.3017764 | 30.17764 |  |  |  |  | 31.87349 | 0.6107807 | 0.1252175 | 37.21062 | 0.4285247 | 0.09134058 | 0.003530737 | 0.8366061 | 0.3339052 | 0.0669668 | 0.00388884 | 0.586364 | 1.43757 | 0.07538642 | 0.02059047 | 2.866819 | 1.681469 | 0.07536518 | 0.02896197 | 3.65494 | [12 empty] | 0.4402317 | 0.0584426 | 0.008260756 | 0.9751793 | 5.030005 | 0.1276072 | 0.09859331 | 11.03469 |  |  |  |  | 5.129737 | 0.1486151 | 0.09391945 | 9.391945 | [8 empty] | 0.4016159 | 0.1041341 | 0.00758426 | 0.758426 | 0.6523684 | 0.157569 | 0.01198635 | 1.198635 | [44 empty] | 15.58447 | 0.3972402 | 0.2916832 | 29.16832
2245 | Area 1 | Site 2 | CaSO4 |  | 600100.5 | 3.414494 | 493.7582 | 101.25 | 874.1119 | 1685.934 | 16769.48 | 3734.505 | 1.849406 | -14.51451 | -26.07296 | 8144 | 50.67015 | 1.926086 | 0.4170448 | 41.70448 |  |  |  |  | 23.52056 | 1.604577 | 0.08994095 | 26.72755 | [20 empty] | 2.511816 | 0.4319575 | 0.04003236 | 4.647032 | [8 empty] | 2.592862 | 0.3316416 | 0.04865819 | 5.445887 | [68 empty] | 20.70462 | 1.514588 | 0.4029127 | 40.29127
2248 | Area 1 | Site 2 | Fe |  | 4579443.2 | 1.293027 | 2252.002 | 122.34375 | 2414.69 | 2911.899 | 21166.26 | 8286.12 | 1.193108 | -14.55544 | -26.09075 | 67097 | 48.63866 | 0.7986774 | 0.4018058 | 40.18058 |  |  |  |  | 24.47052 | 0.6134601 | 0.1005369 | 29.87633 | [8 empty] | 0.5446769 | 0.07019579 | 0.008174562 | 1.138147 | 1.029543 | 0.07575616 | 0.01866903 | 2.355992 |  |  |  |  | 1.29188 | 0.1232112 | 0.02169305 | 2.51817 | 0.3014598 | 0.06430509 | 0.005260165 | 0.6019114 | 0.2518065 | 0.06302961 | 0.004739311 | 0.5594739 | 2.548636 | 0.1133956 | 0.0502495 | 5.623988 | [16 empty] | 4.56828 | 0.2107697 | 0.08808164 | 8.808164 | [48 empty] | 16.35453 | 0.5246128 | 0.3185818 | 31.85818
2249 | Area 1 | Site 2 | CaSO4 |  | 3418954.8 | 1.299419 | 2266.447 | 53.4375 | 2086.42 | 2945.064 | 19213.14 | 9026.229 | 1.896311 | -14.40723 | -25.94492 | 53163 | 43.36204 | 0.8125634 | 0.2787933 | 27.87933 |  |  |  |  | 27.48111 | 0.6904434 | 0.1044657 | 31.04383 | 0.9724728 | 0.1273005 | 0.008516781 | 2.018046 | [16 empty] | 4.318446 | 0.1863366 | 0.07129629 | 8.276208 | 1.375736 | 0.09742871 | 0.02297453 | 2.628934 |  |  |  |  | 5.707551 | 0.178332 | 0.1078626 | 12.07212 | [68 empty] | 16.78265 | 0.5803066 | 0.3240628 | 32.40628
2253 | Area 1 | Site 2 | Cu |  | 1209026.0 | 2.898031 | 840.7255 | 163.125 | 1240.717 | 2436.449 | 17220.53 | 6163.281 | 2.500221 | -14.55183 | -26.00307 | 13571 | 56.43622 | 1.568685 | 0.446368 | 44.6368 |  |  |  |  | 15.77854 | 1.194479 | 0.05453622 | 16.20641 | 1.165829 | 0.2507665 | 0.01005117 | 2.381619 |  |  |  |  | 1.321986 | 0.1988637 | 0.01855897 | 2.583972 | [8 empty] | 1.040736 | 0.301182 | 0.01522066 | 1.766843 | [8 empty] | 0.7830532 | 0.1994978 | 0.0137278 | 1.536433 | [20 empty] | 2.179153 | 0.5639848 | 0.03712216 | 3.712216 | [44 empty] | 21.29447 | 1.236427 | 0.3809293 | 38.09293
2256 | Area 1 | Site 2 | Si+Al |  | 1160488.4 | 2.188048 | 897.3348 | 122.34375 | 1215.557 | 1963.411 | 17524.47 | 4586.904 | 1.442742 | -14.39258 | -25.94547 | 17494 | 48.82566 | 1.366935 | 0.3223856 | 32.23856 |  |  |  |  | 22.76329 | 1.143483 | 0.08624354 | 25.6288 | 2.846775 | 0.2709896 | 0.0256545 | 6.078819 | 0.8192927 | 0.1724806 | 0.009709718 | 1.464043 | 1.003015 | 0.162514 | 0.01424597 | 1.983472 | 2.304582 | 0.1915826 | 0.03914606 | 4.940152 | [8 empty] | 2.071613 | 0.2030821 | 0.03332689 | 3.813536 |  |  |  |  | 1.495702 | 0.1871678 | 0.02706704 | 3.029378 | [68 empty] | 17.87006 | 0.9711598 | 0.3204722 | 32.04722
2257 | Area 1 | Site 2 | CaO/CaCO3 |  | 711148.5 | 2.346921 | 893.5907 | 139.21875 | 951.5579 | 2097.187 | 16736.51 | 5383.158 | 3.24268 | -14.40597 | -26.02028 | 7567 | 54.2628 | 2.121179 | 0.4181041 | 41.81041 |  |  |  |  | 19.58376 | 1.829178 | 0.05912978 | 17.57147 | [8 empty] | 1.261184 | 0.2773267 | 0.01569983 | 2.185893 | [20 empty] | 2.164589 | 0.3797046 | 0.03278999 | 3.669898 | [68 empty] | 22.72766 | 1.709059 | 0.3555768 | 35.55768
2260 | Area 1 | Site 2 | CaO/CaCO3 |  | 519940 | 1.807899 | 660.1677 | 111.09375 | 813.6388 | 1193.516 | 15632.63 | 3178.777 | 1.546526 | -14.4113 | -26.0734 | 5632 | 56.46163 | 2.556891 | 0.4317905 | 43.17905 |  |  |  |  | 17.64372 | 2.197239 | 0.05102064 | 15.16169 | 1.580764 | 0.4674455 | 0.01161476 | 2.75211 | [28 empty] | 1.320403 | 0.3999021 | 0.01926022 | 2.155629 | [68 empty] | 22.99348 | 2.129038 | 0.3484496 | 34.84496
2264 | Area 1 | Site 2 | C-Based |  | 2881364.8 | 1.654935 | 1870.353 | 101.25 | 1915.377 | 3095.313 | 16267.52 | 9570.107 | 2.529447 | -14.51464 | -25.9449 | 38715 | 62.26663 | 0.7822178 | 0.658988 | 65.8988 |  |  |  |  | 16.15176 | 0.6789895 | 0.06006549 | 17.84953 | 1.033665 | 0.1376214 | 0.01011769 | 2.397382 | [20 empty] | 0.3306085 | 0.07789455 | 0.005813408 | 0.6652179 | [28 empty] | 1.045706 | 0.2376139 | 0.01959006 | 1.959006 | [44 empty] | 19.17162 | 0.5878238 | 0.3873535 | 38.73535
2246 | Area 1 | Site 2 | CaO/CaCO3 |  | 2134916.3 | 1.774575 | 1311.116 | 49.21875 | 1648.715 | 2326.672 | 19282.83 | 5997.614 | 1.340807 | -14.36335 | -26.02698 | 31707 | 48.36277 | 0.9022046 | 0.4530111 | 45.30111 |  |  |  |  | 27.98254 | 0.8595644 | 0.1075814 | 31.96972 | [8 empty] | 0.5797352 | 0.1030435 | 0.008504223 | 1.184046 | 0.7000668 | 0.1044813 | 0.01234563 | 1.557992 | [16 empty] | 4.271638 | 0.202716 | 0.07990311 | 8.942859 | [68 empty] | 18.10325 | 0.6809317 | 0.339804 | 33.9804
2268 | Area 1 | Site 2 | CaO/CaCO3 |  | 1643657.6 | 1.446365 | 1391.953 | 153.28125 | 1446.641 | 2013.272 | 20074.94 | 5726.967 | 1.587918 | -14.53863 | -26.00916 | 24886 | 46.18479 | 1.036849 | 0.4227637 | 42.27637 |  |  |  |  | 27.35285 | 0.9888983 | 0.09775481 | 29.04958 | [8 empty] | 0.6019894 | 0.1190041 | 0.008438893 | 1.17495 | [20 empty] | 6.905799 | 0.2846154 | 0.1243657 | 13.91916 | [68 empty] | 18.95458 | 0.7870003 | 0.3441612 | 34.41612
2269 | Area 1 | Site 2 | SiO2 |  | 1545111.6 | 1.156351 | 1458.702 | 175.78125 | 1402.604 | 1686.771 | 17352.23 | 5149.94 | 1.36595 | -14.40528 | -26.07338 | 21171 | 54.80809 | 1.15259 | 0.4771226 | 47.71226 |  |  |  |  | 20.39336 | 1.016312 | 0.07367294 | 21.89323 | [8 empty] | 0.4727152 | 0.1240548 | 0.006813702 | 0.9486742 | 1.337095 | 0.1538298 | 0.02314749 | 2.921165 | [16 empty] | 1.158991 | 0.1659036 | 0.02074504 | 2.321812 | [20 empty] | 1.235263 | 0.3791617 | 0.02131967 | 2.131967 | [44 empty] | 20.59449 | 0.8859001 | 0.3737343 | 37.37343
2242 | Area 1 | Site 2 | CaO/CaCO3 |  | 4477955.7 | 1.422463 | 2421.375 | 49.21875 | 2387.784 | 3444.315 | 18391.09 | 11764.6 | 2.459599 | -14.51767 | -26.0591 | 62467 | 51.96714 | 0.6900528 | 0.4127007 | 41.27007 |  |  |  |  | 22.21992 | 0.578347 | 0.09087636 | 27.00553 | 2.750503 | 0.1385244 | 0.0276106 | 6.542315 | 0.3766271 | 0.07181613 | 0.004992082 | 0.7527123 | 0.8263176 | 0.07256265 | 0.0132449 | 1.844092 | 0.92506 | 0.07091693 | 0.01775348 | 2.240452 |  |  |  |  | 0.9348067 | 0.1156945 | 0.01672555 | 1.941534 | 1.775691 | 0.09188252 | 0.03292773 | 3.767862 |  |  |  |  | 2.285386 | 0.1040902 | 0.0473061 | 5.294559 | [20 empty] | 0.6168727 | 0.1865002 | 0.01206619 | 1.206619 | [44 empty] | 15.32167 | 0.4932788 | 0.3152842 | 31.52842
2274 | Area 1 | Site 2 | Salt |  | 6055425.7 | 1.925084 | 2005.291 | 4.21875 | 2776.69 | 3860.354 | 16314.63 | 10058.28 | 1.329515 | -14.46366 | -26.02035 | 189914 | 46.67998 | 0.8148991 | 0.1221245 | 12.21245 |  |  |  |  | 7.459719 | 0.2835104 | 0.02396012 | 7.120176 | 17.54612 | 0.2956216 | 0.1910044 | 45.25837 | 0.2018034 | 0.04239829 | 0.002139942 | 0.322663 | 0.353579 | 0.03709407 | 0.004671285 | 0.6503848 | 0.1363659 | 0.03084957 | 0.002206132 | 0.2784093 |  |  |  |  | 0.6275866 | 0.05183814 | 0.0110461 | 1.282252 | 18.6273 | 0.3053102 | 0.3295305 | 37.70759 | 0.1634416 | 0.03234117 | 0.002798523 | 0.3303646 | 0.8547343 | 0.04641248 | 0.01555982 | 1.741474 | [20 empty] | 0.3721186 | 0.08602375 | 0.006531027 | 0.6531027 | [44 empty] | 6.977258 | 0.2457053 | 0.1267886 | 12.67886
2278 | Area 1 | Site 2 | Salt |  | 653050.5 | 1.883031 | 789.4083 | 164.53125 | 911.8606 | 1486.481 | 15447.61 | 3808.294 | 1.767276 | -14.47166 | -25.97918 | 9731 | 53.32908 | 1.605094 | 0.4729386 | 47.29386 |  |  |  |  | 22.7102 | 1.376112 | 0.09555908 | 28.39708 | 2.958894 | 0.3558847 | 0.02933126 | 6.950026 | [16 empty] | 1.981513 | 0.3537383 | 0.03375511 | 3.918357 | [80 empty] | 19.02031 | 1.286205 | 0.3891646 | 38.91646
2283 | Area 1 | Site 2 | CaO/CaCO3 |  | 756008.9 | 1.134782 | 976.2688 | 68.90625 | 981.1119 | 1107.852 | 17747 | 3208.898 | 1.083865 | -14.36279 | -25.95351 | 11421 | 46.36407 | 1.515687 | 0.4392384 | 43.92384 |  |  |  |  | 30.82711 | 1.396179 | 0.1281756 | 38.08967 |  |  |  |  | 2.557256 | 0.2655172 | 0.03151379 | 4.751688 | [24 empty] | 3.645351 | 0.3008459 | 0.07022572 | 7.859752 | [68 empty] | 16.60622 | 1.092268 | 0.3172888 | 31.72888
2270 | Area 1 | Site 2 | CaO/CaCO3 |  | 1145780.1 | 2.085211 | 857.9487 | 104.0625 | 1207.83 | 1789.004 | 20975.02 | 4240.954 | 1.249154 | -14.52376 | -26.02701 | 18592 | 43.98777 | 1.153246 | 0.4124186 | 41.24186 |  |  |  |  | 31.49035 | 1.088149 | 0.137052 | 40.72744 |  |  |  |  | 2.851266 | 0.2125457 | 0.03585454 | 5.406192 | [24 empty] | 3.90938 | 0.2382197 | 0.07690132 | 8.606894 | [68 empty] | 17.76124 | 0.8379985 | 0.3469436 | 34.69436
2289 | Area 1 | Site 2 | CaO/CaCO3 |  | 195621 | 1.187603 | 488.1344 | 11.25 | 499.0715 | 579.7098 | 16481.74 | 1650.166 | 1.10772 | -14.48612 | -26.02769 | 2417 | 61.22699 | 3.311384 | 0.6201267 | 62.01267 |  |  |  |  | 16.28376 | 2.931953 | 0.05325134 | 15.82458 | [32 empty] | 1.965538 | 0.5816634 | 0.03490826 | 3.906978 | [68 empty] | 20.52373 | 2.565516 | 0.3784135 | 37.84135
2290 | Area 1 | Site 2 | CaO/CaCO3 |  | 466254.5 | 1.563261 | 683.5985 | 125.15625 | 770.4893 | 1068.643 | 15468.49 | 2776.239 | 1.31547 | -14.53628 | -26.02117 | 6244 | 59.29689 | 2.24389 | 0.5157648 | 51.57648 |  |  |  |  | 15.78399 | 1.907874 | 0.04759604 | 14.14401 | [32 empty] | 1.594549 | 0.351927 | 0.02525717 | 2.826815 | [68 empty] | 23.32456 | 1.827788 | 0.3872243 | 38.72243
2287 | Area 1 | Site 2 | Salt |  | 476550.4 | 1.193652 | 744.1872 | 167.34375 | 778.9498 | 888.3009 | 17248.98 | 2546.676 | 1.083001 | -14.47581 | -26.07407 | 6181 | 63.84088 | 2.063779 | 0.466265 | 46.6265 |  |  |  |  | 6.007103 | 1.518486 | 0.0181533 | 5.394576 | 2.234174 | 0.4294218 | 0.0205479 | 4.868813 | [20 empty] | 2.417348 | 0.3654442 | 0.03584012 | 4.101121 | [76 empty] | 25.5005 | 1.724863 | 0.4549875 | 45.49875
2291 | Area 1 | Site 2 | CaO/CaCO3 |  | 5860540.1 | 1.480813 | 2645.713 | 118.125 | 2731.643 | 3917.807 | 17922.62 | 10879.49 | 1.607199 | -14.4515 | -26.05927 | 107827 | 35.39285 | 0.4726907 | 0.3325507 | 33.25507 |  |  |  |  | 35.28551 | 0.4831397 | 0.1309864 | 38.92495 | [8 empty] | 0.5106757 | 0.05579661 | 0.007223481 | 1.005728 | 0.4208871 | 0.05036502 | 0.007247906 | 0.9146706 | [16 empty] | 14.59786 | 0.1987677 | 0.287088 | 32.13125 | [20 empty] | 0.683445 | 0.1409942 | 0.01237051 | 1.237051 | [44 empty] | 13.10877 | 0.3302557 | 0.2480239 | 24.80239
2297 | Area 1 | Site 2 | C-Based |  | 265485.6 | 1.29749 | 534.0857 | 149.0625 | 581.4007 | 692.9709 | 16520.46 | 1877.145 | 1.056197 | -14.50851 | -26.02152 | 3375 | 65.48998 | 2.906373 | 0.5297602 | 52.97602 |  |  |  |  | 9.105694 | 2.359788 | 0.02644874 | 7.859715 | [24 empty] | 1.424567 | 0.4647326 | 0.02048446 | 2.344001 | [76 empty] | 23.97976 | 2.364707 | 0.4123796 | 41.23796
2295 | Area 1 | Site 2 | CaO/CaCO3 |  | 2389370.7 | 1.834163 | 1445.134 | 75.9375 | 1744.202 | 2650.611 | 18606.81 | 9163.915 | 2.796847 | -14.39901 | -26.02687 | 35872 | 51.89419 | 0.8794144 | 0.4879786 | 48.79786 |  |  |  |  | 25.88912 | 0.7903373 | 0.09982613 | 29.66511 | [8 empty] | 0.4582086 | 0.09038833 | 0.007035234 | 0.9795181 | 0.7619638 | 0.09839473 | 0.0140225 | 1.76961 | 0.6792646 | 0.1444586 | 0.01257815 | 2.248824 |  |  |  |  | 0.2722756 | 0.08252629 | 0.004723865 | 0.5405434 |  |  |  |  | 3.363716 | 0.167298 | 0.0652341 | 7.301085 | [68 empty] | 16.68126 | 0.7053496 | 0.3254001 | 32.54001
2298 | Area 1 | Site 2 | Salt |  | 1367140.7 | 1.42427 | 1270.068 | 139.21875 | 1319.355 | 1808.92 | 18465.49 | 4885.531 | 1.389314 | -14.51551 | -25.97918 | 23402 | 62.23848 | 1.122558 | 0.3489463 | 34.89463 |  |  |  |  | 7.261737 | 0.7818176 | 0.02357316 | 7.005183 | 7.828999 | 0.3354525 | 0.08356981 | 19.80182 | [20 empty] | 7.300621 | 0.2940254 | 0.1287873 | 14.7369 |  |  |  |  | 0.5357782 | 0.1301086 | 0.0102019 | 1.14181 | [68 empty] | 14.83439 | 0.768231 | 0.2903344 | 29.03344
2304 | Area 1 | Site 2 | Salt |  | 150025.1 | 1.390672 | 384.5938 | 120.9375 | 437.056 | 534.8438 | 15557.95 | 1410.71 | 1.055606 | -14.46371 | -26.06084 | 2061 | 66.64979 | 3.813321 | 0.364857 | 36.4857 | [32 empty] | 3.253177 | 0.8243759 | 0.03720279 | 4.257049 | [76 empty] | 30.09702 | 3.713683 | 0.4289603 | 42.89603
2305 | Area 1 | Site 2 | CaO/CaCO3 |  | 425806.6 | 1.588003 | 654.5136 | 164.53125 | 736.3109 | 1039.369 | 17131.15 | 2664.577 | 1.326888 | -14.54285 | -25.95394 | 5860 | 51.034 | 2.383601 | 0.4199609 | 41.99609 |  |  |  |  | 23.36616 | 2.172325 | 0.07638046 | 22.69781 | [32 empty] | 2.659614 | 0.445085 | 0.04201675 | 4.702568 | [68 empty] | 22.94023 | 1.931713 | 0.3753475 | 37.53475
2308 | Area 1 | Site 2 | CaO/CaCO3 |  | 453017 | 2.226115 | 515.253 | 82.96875 | 759.473 | 1147.013 | 17404.77 | 2742.464 | 1.321166 | -14.48776 | -26.06063 | 6472 | 53.15277 | 2.385631 | 0.4651887 | 46.51887 |  |  |  |  | 19.51993 | 1.821456 | 0.0699866 | 20.79776 | [32 empty] | 2.48039 | 0.3700447 | 0.04706027 | 5.267045 | [40 empty] | 5.809877 | 1.651368 | 0.09387898 | 9.387898 | [24 empty] | 19.03703 | 1.798336 | 0.3779578 | 37.79578
2311 | Area 1 | Site 2 | Fe |  | 1122246.7 | 1.461831 | 1138.98 | 164.53125 | 1195.361 | 1664.997 | 21573.46 | 4600.894 | 1.501019 | -14.35131 | -25.94701 | 17843 | 42.00066 | 1.22019 | 0.3018827 | 30.18827 |  |  |  |  | 31.17731 | 1.098821 | 0.1476171 | 43.86704 | [8 empty] | 7.210308 | 0.3179778 | 0.1023009 | 14.2434 | [40 empty] | 5.756854 | 0.4393309 | 0.106865 | 10.6865 | [48 empty] | 13.85486 | 0.856681 | 0.2466466 | 24.66466
2307 | Area 1 | Site 2 | CaO/CaCO3 |  | 2184924.7 | 1.77121 | 1404.084 | 28.125 | 1667.913 | 2486.928 | 19507.94 | 6318.611 | 1.454109 | -14.45371 | -26.07381 | 30581 | 45.26712 | 0.8993533 | 0.4140587 | 41.40587 |  |  |  |  | 29.69811 | 0.843612 | 0.1221429 | 36.29694 |  |  |  |  | 2.759011 | 0.1714351 | 0.03415307 | 5.149642 | 0.4294286 | 0.1024526 | 0.006193481 | 0.8623207 | [20 empty] | 4.399152 | 0.2006033 | 0.08464929 | 9.474057 | [68 empty] | 17.44718 | 0.6693491 | 0.3328276 | 33.28276
2322 | Area 1 | Site 2 | CaSO4 |  | 356677.4 | 1.76718 | 510.1138 | 158.90625 | 673.8959 | 901.4627 | 16063.37 | 2312.388 | 1.192988 | -14.4161 | -25.94746 | 5413 | 51.57444 | 2.474206 | 0.4017145 | 40.17145 |  |  |  |  | 21.37283 | 2.113683 | 0.07849613 | 23.32652 | [20 empty] | 3.067918 | 0.5319 | 0.04792686 | 5.563441 | [8 empty] | 2.675422 | 0.4149782 | 0.04922137 | 5.508919 | [68 empty] | 21.30938 | 1.927959 | 0.409022 | 40.9022
2316 | Area 1 | Site 2 | Salt |  | 2622497.9 | 2.172102 | 1593.861 | 130.78125 | 1827.312 | 3462.028 | 16479.68 | 9784.61 | 2.905106 | -14.42505 | -26.07337 | 32090 | 60.32605 | 1.053754 | 0.5450051 | 54.50051 |  |  |  |  | 15.89769 | 0.7655218 | 0.06074436 | 18.05127 | 2.73143 | 0.1871697 | 0.02793855 | 6.620024 |  |  |  |  | 0.3353979 | 0.0891007 | 0.005417415 | 0.7542687 | [8 empty] | 0.7639537 | 0.1714256 | 0.01337577 | 1.552685 | 1.320798 | 0.1174893 | 0.02402579 | 2.749228 | 0.3150389 | 0.09571168 | 0.006084084 | 0.718224 | [24 empty] | 0.9827048 | 0.2655611 | 0.01894187 | 1.894187 | [44 empty] | 17.32694 | 0.744874 | 0.3582999 | 35.82999
2321 | Area 1 | Site 2 | C-Based |  | 3250544.3 | 1.43673 | 2219.968 | 52.03125 | 2034.385 | 3189.494 | 15362.75 | 10640.04 | 2.771534 | -14.39147 | -26.06026 | 38139 | 47.28044 | 1.211647 | 0.5047445 | 50.47445 | 19.82097 | 1.642505 | 0.05219797 | 29.31811 | 12.15698 | 0.778096 | 0.0373904 | 11.11122 | [104 empty] | 20.74161 | 0.7463608 | 0.4102519 | 41.02519
2324 | Area 1 | Site 2 | CaSO4 |  | 366237.8 | 1.458583 | 583.51 | 120.9375 | 682.8678 | 851.098 | 16744.13 | 2243.324 | 1.09348 | -14.50622 | -25.9544 | 5235 | 58.46918 | 2.515842 | 0.4799135 | 47.99135 |  |  |  |  | 15.48603 | 2.176542 | 0.05119478 | 15.21344 | [20 empty] | 2.549666 | 0.520485 | 0.03903002 | 4.530679 | [8 empty] | 2.454667 | 0.4106542 | 0.04403136 | 4.928046 | [68 empty] | 21.04046 | 1.953508 | 0.3957736 | 39.57736
2326 | Area 1 | Site 2 | CaSO4 |  | 2003276.6 | 1.333199 | 1622.233 | 119.53125 | 1597.076 | 2162.759 | 18932.65 | 6194.472 | 1.524256 | -14.40869 | -25.9469 | 32778 | 43.05353 | 0.9879186 | 0.3071851 | 30.71851 |  |  |  |  | 30.02252 | 0.8758666 | 0.1216108 | 36.13881 | [8 empty] | 0.4512148 | 0.09130184 | 0.00691605 | 0.9629242 | [8 empty] | 4.760227 | 0.2350185 | 0.08125415 | 9.432136 | [8 empty] | 5.335466 | 0.2117818 | 0.1045386 | 11.70009 | [68 empty] | 16.37704 | 0.7152698 | 0.3258835 | 32.58835
2330 | Area 1 | Site 2 | Salt |  | 400067 | 1.255373 | 677.9644 | 149.0625 | 713.7094 | 851.098 | 17168.08 | 2303.566 | 1.055501 | -14.3745 | -25.95465 | 6389 | 65.70452 | 2.015535 | 0.4127108 | 41.27108 |  |  |  |  | 5.192383 | 1.427602 | 0.01620649 | 4.816046 | 5.168997 | 0.5406109 | 0.05359109 | 12.69838 | [20 empty] | 5.780303 | 0.4876587 | 0.09760962 | 11.16929 | [76 empty] | 18.1538 | 1.540667 | 0.3504489 | 35.04489
2333 | Area 1 | Site 2 | CaSO4 |  | 2079024.6 | 1.396436 | 1553.708 | 161.71875 | 1626.99 | 2169.654 | 18075.58 | 5922.311 | 1.342496 | -14.48634 | -25.99664 | 28545 | 50.23501 | 1.030728 | 0.3933114 | 39.33114 |  |  |  |  | 23.93601 | 0.8948146 | 0.0916836 | 27.24541 | [8 empty] | 0.640513 | 0.1059168 | 0.009814075 | 1.366417 | [8 empty] | 3.351772 | 0.2337402 | 0.05616599 | 6.519854 | [8 empty] | 3.628827 | 0.1961795 | 0.0704019 | 7.879471 | [20 empty] | 1.022968 | 0.3003261 | 0.01890157 | 1.890157 | [44 empty] | 17.1849 | 0.7868868 | 0.338809 | 33.8809
2337 | Area 1 | Site 2 | CaO/CaCO3 |  | 332408.6 | 2.110853 | 481.0321 | 146.25 | 650.5657 | 1015.388 | 16813.83 | 2512.901 | 1.51171 | -14.36237 | -26.02874 | 4936 | 50.13457 | 2.782921 | 0.4112957 | 41.12957 |  |  |  |  | 20.21552 | 2.105873 | 0.0747356 | 22.20901 | [32 empty] | 1.646761 | 0.4086558 | 0.03056528 | 3.420905 | [40 empty] | 6.194562 | 1.824144 | 0.0963871 | 9.63871 | [24 empty] | 21.80858 | 2.06767 | 0.4276185 | 42.76185
2341 | Area 1 | Site 2 | C-Based |  | 172087.6 | 3.047052 | 323.9515 | 164.53125 | 468.0906 | 987.097 | 15882.91 | 2303.566 | 2.453815 | -14.50133 | -26.02887 | 2172 | 76.7467 | 3.232567 | 0.580578 | 58.0578 | [32 empty] | 1.884654 | 0.6089734 | 0.02439851 | 2.791878 | [76 empty] | 21.36865 | 3.207054 | 0.3277631 | 32.77631
2338 | Area 1 | Site 2 | C-Based |  | 4160255.4 | 1.216568 | 2637.976 | 85.78125 | 2301.522 | 3209.276 | 14648.51 | 11049.88 | 2.33553 | -14.41219 | -25.94649 | 50940 | 69.344 | 0.7174534 | 0.6997361 | 69.97361 |  |  |  |  | 8.936454 | 0.5996807 | 0.02622683 | 7.79377 | [104 empty] | 21.71955 | 0.5803411 | 0.3860417 | 38.60417
2344 | Area 1 | Site 2 | CaSO4 |  | 742036 | 1.629239 | 813.5573 | 149.0625 | 972.0029 | 1325.479 | 17607.04 | 3356.92 | 1.208502 | -14.48276 | -25.95485 | 11037 | 51.59927 | 1.726779 | 0.4013119 | 40.13119 |  |  |  |  | 21.69021 | 1.465085 | 0.0789545 | 23.46274 | [20 empty] | 3.212135 | 0.3864278 | 0.05064976 | 5.87952 | [8 empty] | 3.135817 | 0.3071903 | 0.05789994 | 6.480236 | [68 empty] | 20.36256 | 1.326182 | 0.3909168 | 39.09168
2345 | Area 1 | Site 2 | Fe |  | 769246.4 | 1.869569 | 824.6329 | 50.625 | 989.6641 | 1541.708 | 20064.84 | 4041.512 | 1.689711 | -14.5523 | -26.09273 | 9949 | 57.16718 | 1.794759 | 0.4343864 | 43.43864 |  |  |  |  | 14.60288 | 1.501363 | 0.04569296 | 13.57848 | [24 empty] | 0.6228676 | 0.2041892 | 0.008528244 | 0.9758717 | [24 empty] | 3.127155 | 0.5757765 | 0.049211 | 4.9211 | [48 empty] | 24.47992 | 1.460616 | 0.39748 | 39.748
2319 | Area 1 | Site 2 | CaO/CaCO3 |  | 3874178.1 | 1.85226 | 1859.556 | 26.71875 | 2220.981 | 3444.379 | 21458.03 | 9577.416 | 1.884114 | -14.54962 | -25.97883 | 65251 | 38.225 | 0.8619092 | 0.2847744 | 28.47744 |  |  |  |  | 33.23145 | 0.6720616 | 0.1435928 | 42.67116 | 1.637178 | 0.1242048 | 0.01438583 | 3.408715 |  |  |  |  | 1.711405 | 0.09150602 | 0.02559465 | 3.563553 | 1.315853 | 0.08097571 | 0.02346366 | 2.961065 |  |  |  |  | 0.7952524 | 0.1111259 | 0.01368885 | 1.589028 | 1.20878 | 0.08173001 | 0.02165231 | 2.477635 | 0.371261 | 0.06311419 | 0.007157125 | 0.844896 | 6.449325 | 0.171521 | 0.1293776 | 14.4801 | [16 empty] | 0.9623681 | 0.1365113 | 0.01870329 | 1.870329 | [48 empty] | 14.09212 | 0.5005083 | 0.2734961 | 27.34961
2349 | Area 1 | Site 2 | Salt |  | 592010.9 | 1.41587 | 750.8914 | 142.03125 | 868.2003 | 1063.165 | 16937.58 | 2815.183 | 1.065304 | -14.4548 | -25.9479 | 9900 | 60.49037 | 1.628023 | 0.3918282 | 39.18282 |  |  |  |  | 11.04818 | 1.254544 | 0.03822827 | 11.36021 | 6.643635 | 0.464107 | 0.06894038 | 16.33538 | [20 empty] | 5.174462 | 0.36267 | 0.09016813 | 10.31778 | [76 empty] | 16.64336 | 1.188577 | 0.3259889 | 32.59889
2352 | Area 1 | Site 2 | CaO/CaCO3 |  | 550092.1 | 1.52524 | 776.2101 | 160.3125 | 836.8985 | 1183.906 | 16862.1 | 3245.258 | 1.523538 | -14.41862 | -26.02909 | 6850 | 57.76753 | 2.091809 | 0.4947541 | 49.47541 |  |  |  |  | 15.47817 | 1.778139 | 0.04769187 | 14.17249 | [32 empty] | 1.807488 | 0.3652161 | 0.02885915 | 3.229953 | [68 empty] | 24.94681 | 1.733938 | 0.4194623 | 41.94623
2369 | Area 1 | Site 2 | Cu |  | 444192 | 1.888682 | 617.5364 | 161.71875 | 752.0391 | 1166.33 | 16742.28 | 2836.482 | 1.441383 | -14.54747 | -26.00373 | 4486 | 65.79778 | 2.651393 | 0.4107136 | 41.07136 | [16 empty] | 1.789369 | 0.3991987 | 0.01974989 | 2.749784 | [44 empty] | 4.067492 | 1.253771 | 0.05371084 | 5.371084 | [44 empty] | 28.34536 | 2.511142 | 0.389539 | 38.9539
2368 | Area 1 | Site 2 | SiO2 |  | 4548555.7 | 1.303409 | 2754.269 | 78.75 | 2406.533 | 3589.94 | 21105.22 | 11583.87 | 2.347599 | -14.52062 | -26.09204 | 78037 | 43.74457 | 0.5894413 | 0.3348004 | 33.48004 |  |  |  |  | 33.03567 | 0.5263087 | 0.1595863 | 47.4239 | 0.2914948 | 0.08192683 | 0.002785803 | 0.6600943 |  |  |  |  | 0.3303948 | 0.05749269 | 0.00536056 | 0.7463527 | 6.998758 | 0.1367452 | 0.1357671 | 17.13352 | [16 empty] | 0.8292627 | 0.06965656 | 0.01717248 | 1.921966 | [16 empty] | 0.3699675 | 0.09600551 | 0.007471493 | 0.7471493 | [48 empty] | 14.39987 | 0.3938736 | 0.281487 | 28.1487
2371 | Area 1 | Site 2 | CaO/CaCO3 |  | 625104.7 | 1.383382 | 832.119 | 133.59375 | 892.1367 | 1151.138 | 17191.47 | 3121.119 | 1.240104 | -14.37591 | -25.95554 | 8123 | 47.99793 | 1.939445 | 0.391434 | 39.1434 |  |  |  |  | 27.01597 | 1.717418 | 0.1055142 | 31.35543 | [12 empty] | 2.103628 | 0.2749993 | 0.03632932 | 4.584685 | [16 empty] | 2.774787 | 0.3315413 | 0.051476 | 5.76126 | [32 empty] | 1.960559 | 0.4703579 | 0.03181088 | 3.552277 | [32 empty] | 18.14712 | 1.403194 | 0.3305383 | 33.05383
2375 | Area 1 | Site 2 | Fe |  | 765569.4 | 1.230518 | 967.6387 | 119.53125 | 987.2959 | 1190.697 | 20966.15 | 3269.141 | 1.110895 | -14.55014 | -26.02927 | 10373 | 56.3704 | 1.725269 | 0.4657791 | 46.57791 |  |  |  |  | 16.42532 | 1.530284 | 0.05442224 | 16.17254 | [52 empty] | 4.190804 | 0.5990392 | 0.06804057 | 6.804057 | [48 empty] | 23.01348 | 1.387006 | 0.3834441 | 38.34441
2379 | Area 1 | Site 2 | SiO2 |  | 4525757.8 | 1.537419 | 2349.34 | 109.6875 | 2400.494 | 3611.922 | 18633.66 | 11795.79 | 2.446542 | -14.48349 | -26.03222 | 71804 | 45.11163 | 0.6273162 | 0.3546836 | 35.46836 |  |  |  |  | 29.95382 | 0.5491917 | 0.1398828 | 41.56868 | 0.4035312 | 0.08904909 | 0.003864821 | 0.9157671 |  |  |  |  | 0.5009751 | 0.0629351 | 0.0081105 | 1.129228 | 5.229544 | 0.1241639 | 0.101408 | 12.79747 |  |  |  |  | 0.4741686 | 0.1000848 | 0.008176046 | 0.9490909 | [8 empty] | 1.180472 | 0.0808988 | 0.02437186 | 2.727729 | [16 empty] | 0.4218084 | 0.106547 | 0.008565239 | 0.8565239 | 0.5050108 | 0.1562322 | 0.009913762 | 0.9913762 | [44 empty] | 16.21905 | 0.4634267 | 0.3223116 | 32.23116
2251 | Area 1 | Site 2 | CaSO4 |  | 1785593.1 | 1.587393 | 1381.985 | 98.4375 | 1507.809 | 2193.754 | 16935.21 | 5937.372 | 1.571072 | -14.54161 | -26.08191 | 24165 | 60.47053 | 1.140125 | 0.5351271 | 53.51271 |  |  |  |  | 15.36515 | 0.9829232 | 0.04944265 | 14.69276 | [20 empty] | 1.111442 | 0.2379424 | 0.01621926 | 1.882763 | [8 empty] | 1.373637 | 0.1670675 | 0.0236727 | 2.649479 | [68 empty] | 21.67925 | 0.9318816 | 0.3913993 | 39.13993
2383 | Area 1 | Site 2 | CaSO4 |  | 3906536.4 | 2.277727 | 1684.812 | 158.90625 | 2230.237 | 3837.542 | 20564.25 | 9499.972 | 1.838412 | -14.34305 | -25.95521 | 64931 | 43.29402 | 0.6593336 | 0.347214 | 34.7214 |  |  |  |  | 31.65166 | 0.5929909 | 0.1403712 | 41.71379 | [8 empty] | 0.3218902 | 0.060516 | 0.00524102 | 0.7297092 | [8 empty] | 4.06386 | 0.1514965 | 0.07416056 | 8.608698 | [8 empty] | 4.669433 | 0.1353523 | 0.09783724 | 10.95007 | [68 empty] | 15.99913 | 0.4799787 | 0.3391702 | 33.91702
2389 | Area 1 | Site 2 | Salt |  | 1444359.5 | 1.171869 | 1283.654 | 146.25 | 1356.103 | 1504.275 | 18346.86 | 4304.85 | 1.021012 | -14.54058 | -26.0935 | 20988 | 65.29743 | 1.11985 | 0.4509429 | 45.09429 |  |  |  |  | 7.137538 | 0.8805539 | 0.02284423 | 6.788568 | 4.933222 | 0.2918385 | 0.05065032 | 12.00156 | [20 empty] | 4.532645 | 0.2416157 | 0.07668722 | 8.775183 | [76 empty] | 18.09917 | 0.8424451 | 0.3497233 | 34.97233
2393 | Area 1 | Site 2 | CaO/CaCO3 |  | 442721.2 | 1.389103 | 770.0562 | 149.0625 | 750.793 | 1069.688 | 15575.96 | 3208.898 | 1.850852 | -14.54067 | -26.00962 | 5343 | 61.30757 | 2.363318 | 0.5183162 | 51.83162 |  |  |  |  | 10.65549 | 1.934071 | 0.03123302 | 9.281449 | [32 empty] | 1.127775 | 0.3707946 | 0.01763336 | 1.973549 | [68 empty] | 26.90918 | 1.969195 | 0.4485902 | 44.85902
2390 | Area 1 | Site 2 | CaSO4 |  | 1266388.5 | 2.58167 | 823.3839 | 23.90625 | 1269.809 | 2125.706 | 16924.91 | 4940.606 | 1.533852 | -14.51484 | -26.03361 | 17374 | 52.98975 | 1.329359 | 0.4405344 | 44.05344 |  |  |  |  | 21.73613 | 1.117428 | 0.0793919 | 23.59271 | [20 empty] | 2.340692 | 0.2906563 | 0.03676648 | 4.267922 | [8 empty] | 2.545194 | 0.2255983 | 0.04693779 | 5.253338 | [68 empty] | 20.38824 | 1.055777 | 0.3901876 | 39.01876
2395 | Area 1 | Site 2 | CaO/CaCO3 |  | 636135.9 | 2.356876 | 610.6686 | 132.1875 | 899.9741 | 1439.27 | 20250.03 | 3336.692 | 1.392748 | -14.36895 | -26.00959 | 8927 | 47.63347 | 1.815783 | 0.4293796 | 42.93796 |  |  |  |  | 26.445 | 1.695517 | 0.09472033 | 28.14783 | [32 empty] | 4.862606 | 0.4312744 | 0.08483859 | 9.495244 | [68 empty] | 21.05893 | 1.369621 | 0.3757543 | 37.57543
2381 | Area 1 | Site 2 | Salt |  | 179441.8 | 2.320045 | 343.7673 | 161.71875 | 477.9879 | 797.5553 | 15219.16 | 1864.669 | 1.541948 | -14.42011 | -25.9806 | 2128 | 78.63522 | 2.209246 | 0.5856094 | 58.56094 | [8 empty] | 4.333444 | 0.7134105 | 0.05462513 | 12.94339 | [20 empty] | 7.0744 | 0.8403881 | 0.1474384 | 16.87111 | [76 empty] | 9.956939 | 1.918968 | 0.225529 | 22.5529
2388 | Area 1 | Site 2 | CaO/CaCO3 |  | 16484377.7 | 1.395173 | 4453.847 | 43.59375 | 4581.327 | 6213.889 | 22184.67 | 20236.61 | 1.976938 | -14.5476 | -26.0735 | 277345 | 39.55822 | 0.4089399 | 0.3180762 | 31.80762 |  |  |  |  | 31.65929 | 0.3203152 | 0.1363675 | 40.52403 | 0.395977 | 0.05841508 | 0.003564121 | 0.8445165 | 1.317955 | 0.04497926 | 0.01660797 | 2.504171 | 0.6603332 | 0.034803 | 0.01001873 | 1.394912 | 1.761561 | 0.04201203 | 0.03240819 | 4.089846 |  |  |  |  | 0.5919903 | 0.05104913 | 0.01034123 | 1.200429 | 0.6381951 | 0.03225692 | 0.01165531 | 1.333697 | 0.1115338 | 0.02790444 | 0.002202058 | 0.2599522 | 7.181034 | 0.08799969 | 0.1476175 | 16.52154 | [16 empty] | 0.2819665 | 0.05179782 | 0.005628487 | 0.5628487 | 0.3664367 | 0.08023926 | 0.007092058 | 0.7092058 | 0.5183477 | 0.1019422 | 0.01002875 | 1.002875 | [40 empty] | 14.95715 | 0.2394204 | 0.2971346 | 29.71346
2396 | Area 1 | Site 2 | Zn |  | 881765.3 | 1.534451 | 951.7057 | 30.9375 | 1059.575 | 1460.346 | 19429.48 | 3932.433 | 1.395597 | -14.44322 | -26.08285 | 8868 | 54.71839 | 1.891072 | 0.4196796 | 41.96796 |  |  |  |  | 17.82803 | 1.563832 | 0.05995918 | 17.81794 | 1.952376 | 0.5516207 | 0.01510271 | 3.578579 | [56 empty] | 3.711779 | 0.9978054 | 0.05852973 | 5.852973 | [40 empty] | 21.78943 | 1.489537 | 0.3564506 | 35.64506
2394 | Area 1 | Site 2 | CaO/CaCO3 |  | 515527.5 | 1.543397 | 678.0028 | 149.0625 | 810.179 | 1046.427 | 16679.86 | 2806.36 | 1.215697 | -14.35468 | -25.95588 | 7524 | 60.46268 | 2.096851 | 0.4371403 | 43.71403 |  |  |  |  | 12.41516 | 1.708087 | 0.03897827 | 11.58309 | 3.583366 | 0.4642582 | 0.03251539 | 7.704502 | [20 empty] | 2.823116 | 0.3614924 | 0.04393041 | 5.026879 |  |  |  |  | 1.271723 | 0.261295 | 0.02194895 | 2.456555 | [68 empty] | 19.44395 | 1.556451 | 0.3477712 | 34.77712
2406 | Area 1 | Site 2 | Si+Ca+Fe Mixture |  | 1055323.8 | 1.462934 | 1131.368 | 108.28125 | 1159.172 | 1655.117 | 18080.24 | 4619.609 | 1.609218 | -14.43083 | -26.00369 | 16200 | 48.88992 | 1.453644 | 0.4553053 | 45.53053 |  |  |  |  | 26.80154 | 1.213239 | 0.1104645 | 32.82648 | [8 empty] | 1.036989 | 0.1520255 | 0.01583932 | 2.205315 | 1.12284 | 0.1546261 | 0.02049291 | 2.586162 | [12 empty] | 0.4172996 | 0.1321397 | 0.007797518 | 0.9204942 | 2.473849 | 0.2256444 | 0.04833337 | 5.409532 | [16 empty] | 1.492923 | 0.29709 | 0.02860356 | 2.860356 | [48 empty] | 17.76463 | 0.9527904 | 0.3454953 | 34.54953
2409 | Area 1 | Site 2 | CaO/CaCO3 |  | 1538492.9 | 1.620105 | 1265.598 | 160.3125 | 1399.596 | 2050.402 | 20243.54 | 5234.066 | 1.41701 | -14.51576 | -26.08304 | 20954 | 51.14579 | 1.161392 | 0.4300961 | 43.00961 |  |  |  |  | 22.46923 | 1.020268 | 0.08307049 | 24.68587 | 1.417949 | 0.2263221 | 0.01242911 | 2.945072 | [20 empty] | 1.475429 | 0.1582236 | 0.02470834 | 2.827332 |  |  |  |  | 3.648669 | 0.2358718 | 0.06827149 | 7.641032 | [20 empty] | 1.233694 | 0.3645535 | 0.02206383 | 2.206383 | [44 empty] | 18.60923 | 0.8390564 | 0.3529616 | 35.29616
2411 | Area 1 | Site 2 | CaSO4 |  | 703058.9 | 2.057018 | 838.4691 | 36.5625 | 946.1302 | 1724.746 | 16198.06 | 4392.63 | 2.183975 | -14.56027 | -25.95561 | 9431 | 51.97523 | 1.991591 | 0.3761497 | 37.61497 |  |  |  |  | 20.20212 | 1.665206 | 0.06536184 | 19.42344 | [20 empty] | 1.848019 | 0.449649 | 0.02451413 | 2.845647 | [8 empty] | 2.073851 | 0.3392201 | 0.03298807 | 3.692067 | [68 empty] | 23.90078 | 1.627578 | 0.3990452 | 39.90452
2416 | Area 1 | Site 2 | CaO/CaCO3 |  | 675848.5 | 1.910275 | 687.2948 | 127.96875 | 927.6405 | 1312.922 | 16731.44 | 3221.375 | 1.221865 | -14.4426 | -25.95582 | 10885 | 50.57136 | 1.587004 | 0.4279464 | 42.79464 |  |  |  |  | 25.00915 | 1.396149 | 0.099178 | 29.47251 | 3.504198 | 0.3484189 | 0.03360386 | 7.962415 | [20 empty] | 2.426258 | 0.2433519 | 0.04467255 | 5.1118 |  |  |  |  | 3.912522 | 0.319831 | 0.07927527 | 8.87259 | [68 empty] | 14.57651 | 1.057242 | 0.2952026 | 29.52026
2418 | Area 1 | Site 2 | CaO/CaCO3 |  | 829550.7 | 1.463429 | 921.5116 | 105.46875 | 1027.724 | 1348.567 | 16607.82 | 3784.412 | 1.373865 | -14.47707 | -26.08315 | 11064 | 57.04911 | 1.641691 | 0.5033579 | 50.33579 |  |  |  |  | 17.62558 | 1.430106 | 0.05753013 | 17.0961 | [12 empty] | 0.571978 | 0.1814501 | 0.009583158 | 1.209375 | [16 empty] | 1.719366 | 0.2687173 | 0.02882138 | 3.225725 | [68 empty] | 23.03397 | 1.281559 | 0.4016669 | 40.16669
2424 | Area 1 | Site 2 | C-Based |  | 544944.2 | 1.226815 | 769.8665 | 39.375 | 832.9733 | 944.484 | 18047.74 | 2691.044 | 1.057498 | -14.53648 | -26.07701 | 6859 | 62.5559 | 1.902895 | 0.5582088 | 55.82088 |  |  |  |  | 9.940835 | 1.459334 | 0.03323998 | 9.877853 | [20 empty] | 1.19825 | 0.3751774 | 0.01770188 | 2.054868 | [80 empty] | 26.30502 | 1.621394 | 0.5023482 | 50.23482
2429 | Area 1 | Site 2 | CaO/CaCO3 |  | 871469.4 | 1.254277 | 986.0569 | 74.53125 | 1053.37 | 1236.789 | 16497.57 | 3439.532 | 1.080281 | -14.38327 | -26.0041 | 11046 | 42.76353 | 1.692539 | 0.3294417 | 32.94417 |  |  |  |  | 30.00255 | 1.502218 | 0.1131626 | 33.62829 | [8 empty] | 0.604953 | 0.1878507 | 0.008074616 | 1.124232 | 1.496366 | 0.2233858 | 0.02412283 | 3.044251 | [16 empty] | 3.816615 | 0.3598932 | 0.06458751 | 7.228717 | [68 empty] | 21.31599 | 1.303607 | 0.3629023 | 36.29023
2430 | Area 1 | Site 2 | CaO/CaCO3 |  | 2141535.0 | 1.828452 | 1290.971 | 137.8125 | 1651.268 | 2360.478 | 21979.62 | 6370.031 | 1.507815 | -14.5217 | -26.08304 | 34260 | 46.59342 | 0.8688286 | 0.4504369 | 45.04369 |  |  |  |  | 29.0363 | 0.8537469 | 0.1063128 | 31.59273 | [32 empty] | 6.671384 | 0.2340974 | 0.1224798 | 13.70809 | [68 empty] | 17.69889 | 0.6572757 | 0.3268971 | 32.68971
2432 | Area 1 | Site 2 | CaSO4 |  | 1662778.4 | 2.071171 | 1279.438 | 108.28125 | 1455.031 | 2649.934 | 17460.57 | 7111.211 | 2.420153 | -14.44436 | -25.95533 | 24410 | 51.54335 | 1.09184 | 0.4162506 | 41.62506 |  |  |  |  | 23.66859 | 0.9437265 | 0.09069138 | 26.95056 | [8 empty] | 0.5045809 | 0.1084047 | 0.007871391 | 1.095937 | [8 empty] | 2.860633 | 0.2432022 | 0.04779266 | 5.547862 | 0.3375402 | 0.1070768 | 0.005781297 | 0.6615435 |  |  |  |  | 2.953796 | 0.1952694 | 0.05718147 | 6.399823 | [68 empty] | 18.1315 | 0.8447485 | 0.3605769 | 36.05769
2437 | Area 1 | Site 2 | CaSO4 |  | 2983587.8 | 1.843841 | 1541.131 | 156.09375 | 1949.057 | 2841.6 | 20521.4 | 7625.411 | 1.550879 | -14.40859 | -26.07696 | 47350 | 44.05363 | 0.8223455 | 0.305209 | 30.5209 |  |  |  |  | 28.27864 | 0.7057156 | 0.1129672 | 33.57021 | 0.550784 | 0.1229869 | 0.004945877 | 1.171923 |  |  |  |  | 0.6772611 | 0.08260576 | 0.0103652 | 1.44315 | [8 empty] | 4.724252 | 0.1919258 | 0.08246163 | 9.572301 | 0.3776634 | 0.07833135 | 0.00662062 | 0.7575857 |  |  |  |  | 5.624533 | 0.1812745 | 0.1119312 | 12.52748 | [20 empty] | 0.9225464 | 0.2321577 | 0.01735885 | 1.735885 | [44 empty] | 14.79069 | 0.5774761 | 0.295578 | 29.5578
2438 | Area 1 | Site 2 | CaO/CaCO3 |  | 6491528.1 | 1.288752 | 2841.934 | 153.28125 | 2874.938 | 3662.549 | 22865.16 | 11507.49 | 1.623322 | -14.51289 | -26.00324 | 108582 | 40.51309 | 0.6196066 | 0.3642719 | 36.42719 |  |  |  |  | 33.29027 | 0.506916 | 0.1455214 | 43.24428 |  |  |  |  | 0.9989803 | 0.06846725 | 0.01247236 | 1.880598 | 0.9225091 | 0.05903625 | 0.01393989 | 1.940856 | 1.052726 | 0.0584679 | 0.0192089 | 2.424123 | [8 empty] | 0.2716321 | 0.04436688 | 0.004966331 | 0.5682884 | 0.2163803 | 0.04575031 | 0.004265542 | 0.5035457 | 6.592054 | 0.1322166 | 0.1350551 | 15.11554 | [16 empty] | 0.4428578 | 0.08689363 | 0.008778752 | 0.8778752 | 0.8493789 | 0.1300299 | 0.016298 | 1.6298 | [44 empty] | 14.85012 | 0.3449276 | 0.2946346 | 29.46346
2398 | Area 1 | Site 2 | CaO/CaCO3 |  | 148554.3 | 1.99866 | 343.2547 | 108.28125 | 434.9083 | 686.0493 | 15387.87 | 1628.867 | 1.421269 | -14.4312 | -26.03401 | 1411 | 46.54214 | 6.611459 | 0.172559 | 17.2559 | [40 empty] | 5.733575 | 1.939985 | 0.04878315 | 5.459873 | [68 empty] | 47.72428 | 6.434322 | 0.4588461 | 45.88461
2412 | Area 1 | Site 2 | Si+Ca+Fe Mixture |  | 2485710.3 | 1.479385 | 1530.329 | 146.25 | 1779.018 | 2263.946 | 18158.71 | 6072.917 | 1.180686 | -14.3665 | -25.94874 | 38636 | 46.50445 | 1.016601 | 0.3850317 | 38.50317 |  |  |  |  | 27.41902 | 0.8006814 | 0.1206487 | 35.85291 | 0.6291296 | 0.1344054 | 0.005776181 | 1.368663 | 0.8086447 | 0.1101486 | 0.01026717 | 1.548097 | 1.516154 | 0.1126506 | 0.02311549 | 3.218378 | 2.344116 | 0.1258762 | 0.04250388 | 5.363901 | [12 empty] | 0.3160359 | 0.08279985 | 0.005905638 | 0.6971585 | 1.020324 | 0.107615 | 0.02002361 | 2.241068 | [16 empty] | 1.4014 | 0.1903563 | 0.02717017 | 2.717017 | [48 empty] | 18.04073 | 0.6345509 | 0.3469142 | 34.69142
2451 | Area 1 | Site 2 | CaSO4 |  | 3901388.5 | 1.313228 | 1989.212 | 175.78125 | 2228.767 | 2612.289 | 21523.75 | 7484.698 | 1.142667 | -14.46372 | -26.08394 | 64123 | 43.508 | 0.687327 | 0.3227586 | 32.27586 |  |  |  |  | 29.95946 | 0.6155011 | 0.12217 | 36.30499 | [8 empty] | 0.3343838 | 0.06336143 | 0.005250539 | 0.7310344 | [8 empty] | 4.746029 | 0.1648223 | 0.08393651 | 9.743509 | [8 empty] | 6.004943 | 0.1578973 | 0.121156 | 13.55993 | [68 empty] | 15.44719 | 0.491978 | 0.3155021 | 31.55021
2452 | Area 1 | Site 2 | CaSO4 |  | 1531874.1 | 2.086155 | 1144.226 | 111.09375 | 1396.583 | 2387.033 | 17253.63 | 6287.42 | 2.053582 | -14.51474 | -26.01104 | 21344 | 51.02919 | 1.198406 | 0.3948351 | 39.48351 |  |  |  |  | 21.8091 | 1.043704 | 0.07884339 | 23.42972 | [20 empty] | 2.908848 | 0.2784685 | 0.04475196 | 5.194892 | [8 empty] | 3.064704 | 0.2259148 | 0.05554869 | 6.21708 | [68 empty] | 21.18816 | 0.9731943 | 0.3998852 | 39.98852
2458 | Area 1 | Site 2 | CaSO4 |  | 6245163.3 | 5.097146 | 1301.692 | 171.5625 | 2819.856 | 6634.913 | 22150.46 | 14509.02 | 2.682392 | -14.34964 | -26.01167 | 103478 | 43.1683 | 0.5349628 | 0.3348974 | 33.48974 |  |  |  |  | 30.79729 | 0.4739828 | 0.1354154 | 40.2411 | [8 empty] | 0.2771385 | 0.0480501 | 0.004467116 | 0.6219582 | [8 empty] | 4.367306 | 0.1228093 | 0.07941382 | 9.218507 | [8 empty] | 4.766754 | 0.1091067 | 0.09957645 | 11.14472 | [20 empty] | 0.695393 | 0.1319592 | 0.01378588 | 1.378588 | [44 empty] | 15.92781 | 0.3807245 | 0.3358935 | 33.58935
2461 | Area 1 | Site 2 | CaO/CaCO3 |  | 3888886.4 | 2.53776 | 1707.206 | 160.3125 | 2225.193 | 4332.479 | 19003.56 | 11171.44 | 2.553777 | -14.5291 | -26.03371 | 55032 | 50.89209 | 0.7862579 | 0.4471338 | 44.71338 |  |  |  |  | 22.66226 | 0.647638 | 0.08671655 | 25.76936 | [8 empty] | 0.374135 | 0.07276125 | 0.005823332 | 0.8107847 | 0.9172773 | 0.08091262 | 0.01718018 | 2.168103 | [8 empty] | 0.5241092 | 0.07440292 | 0.008948354 | 1.023944 |  |  |  |  | 3.0024 | 0.1318697 | 0.05782986 | 6.472392 | [40 empty] | 1.810934 | 0.47861 | 0.02892523 | 2.892523 | [24 empty] | 19.8168 | 0.6002211 | 0.3910038 | 39.10038
2464 | Area 1 | Site 2 | CaO/CaCO3 |  | 600835.9 | 1.257846 | 829.3755 | 81.5625 | 874.6474 | 1043.227 | 15758.88 | 2882.734 | 1.100635 | -14.39913 | -26.08504 | 6985 | 58.93806 | 2.180283 | 0.4611588 | 46.11588 |  |  |  |  | 13.189 | 1.725433 | 0.03734684 | 11.09828 | [32 empty] | 1.154822 | 0.3104405 | 0.01694838 | 1.896885 | [68 empty] | 26.71812 | 1.877852 | 0.41656 | 41.656
2466 | Area 1 | Site 2 | SiO2 |  | 1948120.3 | 1.975031 | 1172.344 | 161.71875 | 1574.936 | 2315.416 | 19254.7 | 5561.301 | 1.26336 | -14.51726 | -26.00429 | 30215 | 43.14663 | 0.8984536 | 0.3352282 | 33.52282 |  |  |  |  | 34.29262 | 0.8164247 | 0.1731112 | 51.44307 | [8 empty] | 0.4067092 | 0.08842187 | 0.006711601 | 0.9344586 | 6.842463 | 0.2126716 | 0.1348646 | 17.01964 | [88 empty] | 15.31158 | 0.6189916 | 0.3039293 | 30.39293
2468 | Area 1 | Site 2 | CaO/CaCO3 |  | 809694.4 | 1.819762 | 786.4388 | 99.84375 | 1015.35 | 1431.131 | 18199.23 | 3662.857 | 1.318587 | -14.43276 | -26.00429 | 12426 | 51.33475 | 1.487577 | 0.4653974 | 46.53974 |  |  |  |  | 22.69507 | 1.331685 | 0.08402964 | 24.9709 | [12 empty] | 1.36128 | 0.1868606 | 0.02446276 | 3.08715 | [16 empty] | 3.232895 | 0.2811036 | 0.05939735 | 6.647827 | [68 empty] | 21.37601 | 1.117651 | 0.4008157 | 40.08157
2471 | Area 1 | Site 2 | TiO2 |  | 2299649.8 | 1.777002 | 1493.46 | 168.75 | 1711.141 | 2653.881 | 18396.74 | 6889.4 | 1.642446 | -14.50955 | -25.95627 | 35112 | 46.99631 | 0.9626797 | 0.4080069 | 40.80069 |  |  |  |  | 27.38987 | 0.9327903 | 0.1084633 | 32.2318 | [8 empty] | 0.5193634 | 0.0932572 | 0.007920341 | 1.102752 | 2.768852 | 0.142441 | 0.05073366 | 6.402482 | [16 empty] | 0.873437 | 0.1085994 | 0.01709554 | 1.913355 |  |  |  |  | 3.957265 | 0.2076167 | 0.07351398 | 7.351398 | [60 empty] | 17.49491 | 0.6407685 | 0.3355301 | 33.55301
2475 | Area 1 | Site 2 | CaO/CaCO3 |  | 5267058.4 | 1.416353 | 2295.939 | 154.6875 | 2589.638 | 3251.859 | 21871.28 | 9064.729 | 1.241457 | -14.35139 | -26.03382 | 89588 | 42.81265 | 0.5780572 | 0.3976274 | 39.76274 |  |  |  |  | 28.94157 | 0.5280585 | 0.1100688 | 32.70891 | 0.3607159 | 0.08540847 | 0.003160873 | 0.7489671 | 0.1952437 | 0.06242472 | 0.002403022 | 0.3623306 | 0.4064051 | 0.05816143 | 0.006110106 | 0.8507122 | 0.7648072 | 0.06160157 | 0.01392577 | 1.757403 | [16 empty] | 9.220792 | 0.1713002 | 0.1824457 | 20.41956 | [40 empty] | 1.211733 | 0.3422462 | 0.02005191 | 2.005191 | [24 empty] | 16.08608 | 0.4418505 | 0.3153019 | 31.53019
2478 | Area 1 | Site 2 | Si+Ca+Fe Mixture |  | 2589404.1 | 1.563235 | 1526.672 | 36.5625 | 1815.746 | 2386.546 | 19063.87 | 6367.447 | 1.246009 | -14.47011 | -26.01189 | 45216 | 39.19065 | 0.7841527 | 0.3204235 | 32.04235 |  |  |  |  | 33.22267 | 0.714925 | 0.1499714 | 44.56667 | 0.78623 | 0.1432371 | 0.00640505 | 1.517673 | 0.285537 | 0.09238282 | 0.003296612 | 0.4970672 | 0.7268891 | 0.09275407 | 0.01037899 | 1.445071 | 1.531419 | 0.1015633 | 0.02660012 | 3.35688 | [8 empty] | 0.4942675 | 0.0788413 | 0.008768291 | 1.00334 |  |  |  |  | 5.164981 | 0.1744024 | 0.1031303 | 11.54248 | [16 empty] | 4.908577 | 0.2492121 | 0.09439924 | 9.439924 | [48 empty] | 13.68878 | 0.5326703 | 0.2597637 | 25.97637
2480 | Area 1 | Site 2 | Salt |  | 603042.1 | 1.409224 | 759.3202 | 8.4375 | 876.2517 | 1070.052 | 15717.08 | 2857.78 | 1.077706 | -14.50565 | -26.03494 | 7825 | 63.02643 | 1.937155 | 0.4444401 | 44.44401 |  |  |  |  | 5.605195 | 1.451134 | 0.01637034 | 4.864739 | 2.874165 | 0.413832 | 0.0253615 | 6.009393 | [20 empty] | 2.005256 | 0.3373685 | 0.02822042 | 3.229212 | [76 empty] | 26.48895 | 1.626266 | 0.4507661 | 45.07661
2484 | Area 1 | Site 2 | CaSO4 |  | 522146.2 | 2.738796 | 559.0543 | 22.5 | 815.3633 | 1531.136 | 15798.68 | 3481.059 | 1.846804 | -14.4583 | -25.95703 | 7474 | 50.89353 | 2.084502 | 0.4008711 | 40.08711 |  |  |  |  | 22.29683 | 1.763128 | 0.07910882 | 23.50859 | [20 empty] | 2.190803 | 0.46704 | 0.03259163 | 3.783298 | [8 empty] | 3.014853 | 0.3931137 | 0.05311621 | 5.944834 | [68 empty] | 21.60399 | 1.677551 | 0.3957001 | 39.57001
2483 | Area 1 | Site 2 | CaSO4 |  | 2334949.8 | 2.029648 | 1374.648 | 64.6875 | 1724.225 | 2790.052 | 20789.7 | 7171.453 | 1.752778 | -14.54695 | -26.0344 | 35049 | 44.54785 | 1.089368 | 0.3502786 | 35.02786 |  |  |  |  | 30.8497 | 0.8815785 | 0.1312836 | 39.01326 | 0.4576596 | 0.1317951 | 0.004258535 | 1.009057 |  |  |  |  | 0.4919197 | 0.08675629 | 0.007815543 | 1.088161 | [8 empty] | 4.0608 | 0.2127065 | 0.07320118 | 8.497331 |  |  |  |  | 0.5196821 | 0.09472868 | 0.01022294 | 1.206815 | 4.345829 | 0.1897282 | 0.08908635 | 9.970658 | [68 empty] | 14.72656 | 0.6772197 | 0.304367 | 30.4367
2495 | Area 1 | Site 2 | Salt |  | 162527.2 | 1.291101 | 478.9666 | 164.53125 | 454.9023 | 618.3944 | 15732.84 | 1716.647 | 1.442866 | -14.53458 | -26.03598 | 2554 | 77.21807 | 1.829185 | 0.3673176 | 36.73176 | [8 empty] | 9.928493 | 1.016939 | 0.1321162 | 31.30486 | [20 empty] | 12.85344 | 1.149848 | 0.2893238 | 33.10681
2501 | Area 1 | Site 2 | Si+Al |  | 602306.7 | 5.008223 | 479.7362 | 106.875 | 875.7173 | 2402.626 | 16826.45 | 5187.813 | 3.555831 | -14.39042 | -26.03632 | 9299 | 48.46501 | 1.834001 | 0.3868265 | 38.68265 |  |  |  |  | 26.54887 | 1.627972 | 0.1046177 | 31.089 | [8 empty] | 1.835407 | 0.2562176 | 0.02674155 | 3.723236 | 2.153076 | 0.2586892 | 0.03691961 | 4.659178 | [16 empty] | 1.278583 | 0.2482811 | 0.02309756 | 2.585109 | [68 empty] | 19.71906 | 1.348138 | 0.3550496 | 35.50496
2503 | Area 1 | Site 2 | TiO2 |  | 13571390.0 | 1.548841 | 4491.25 | 119.53125 | 4156.877 | 6956.234 | 21826.69 | 24430.87 | 3.499803 | -14.55608 | -25.94642 | 221640 | 41.34886 | 0.4432633 | 0.3596455 | 35.96455 |  |  |  |  | 31.87127 | 0.3786815 | 0.1426957 | 42.40455 | 0.2991881 | 0.05375237 | 0.002772194 | 0.6568698 | 2.180482 | 0.05728272 | 0.02837448 | 4.278339 | 0.6354148 | 0.03834882 | 0.009789377 | 1.362979 | 1.133286 | 0.04135423 | 0.02119551 | 2.67483 |  |  |  |  | 0.8042299 | 0.05802707 | 0.01431995 | 1.662287 |  |  |  |  | 0.1876261 | 0.03221685 | 0.003770279 | 0.44508 | 4.273701 | 0.07406659 | 0.08967794 | 10.03687 |  |  |  |  | 1.524175 | 0.05796505 | 0.02999076 | 2.999076 | [8 empty] | 0.2554073 | 0.05863415 | 0.005189988 | 0.5189988 | 0.4309819 | 0.0881169 | 0.008487917 | 0.8487917 | [44 empty] | 15.05539 | 0.2654778 | 0.3059258 | 30.59258
2504 | Area 1 | Site 2 | Si+Ca+Fe Mixture |  | 7415212.2 | 2.679017 | 2247.158 | 161.71875 | 3072.677 | 6020.175 | 19103.6 | 14288.9 | 2.191111 | -14.55888 | -25.94851 | 124397 | 42.63575 | 0.571228 | 0.3502564 | 35.02564 |  |  |  |  | 32.98603 | 0.4607005 | 0.1572619 | 46.73317 | 0.7092532 | 0.077235 | 0.00647267 | 1.533695 | 0.4882947 | 0.05500196 | 0.006208929 | 0.9361899 | 1.800271 | 0.0663981 | 0.02781536 | 3.872743 | 3.149082 | 0.07820071 | 0.05765735 | 7.276237 | [12 empty] | 0.5575876 | 0.05005692 | 0.01094584 | 1.292153 | 1.724567 | 0.06843018 | 0.03537489 | 3.959203 | [16 empty] | 1.116005 | 0.1001214 | 0.02230787 | 2.230787 | 0.6484879 | 0.1229166 | 0.01249812 | 1.249812 | [44 empty] | 14.18467 | 0.3337275 | 0.2769563 | 27.69563
2505 | Area 1 | Site 2 | Salt |  | 244158.5 | 1.390534 | 487.5288 | 163.125 | 557.5592 | 677.9254 | 16273.21 | 1840.786 | 1.104396 | -14.43158 | -25.94948 | 3638 | 62.13598 | 2.680909 | 0.4302654 | 43.02654 |  |  |  |  | 7.264767 | 1.99355 | 0.02317624 | 6.887233 | 4.064508 | 0.6834656 | 0.03925457 | 9.301349 | [20 empty] | 3.412479 | 0.536993 | 0.05344227 | 6.115304 | [76 empty] | 23.12226 | 2.15324 | 0.4275478 | 42.75478
2506 | Area 1 | Site 2 | CaO/CaCO3 |  | 2070199.6 | 1.53736 | 1404.653 | 125.15625 | 1623.533 | 2159.457 | 17074.36 | 5640.258 | 1.222858 | -14.51579 | -25.94924 | 34830 | 56.9476 | 0.8625977 | 0.4519163 | 45.19163 |  |  |  |  | 17.92683 | 0.7240897 | 0.06906457 | 20.52377 | 3.410378 | 0.1882475 | 0.03566112 | 8.449882 |  |  |  |  | 0.4740956 | 0.08563594 | 0.007770641 | 1.081909 | 0.8120587 | 0.09066592 | 0.01592973 | 2.010299 | [8 empty] | 3.251368 | 0.1526024 | 0.06099125 | 6.979121 |  |  |  |  | 1.626124 | 0.1262086 | 0.03357382 | 3.757625 | [68 empty] | 15.55156 | 0.5879689 | 0.3240268 | 32.40268
2508 | Area 1 | Site 2 | CaO/CaCO3 |  | 28706277.1 | 1.801352 | 5365.375 | 71.71875 | 6045.657 | 9664.927 | 22967.27 | 33577.58 | 3.125447 | -14.52495 | -25.94791 | 508343 | 34.06721 | 0.2300838 | 0.2760185 | 27.60185 |  |  |  |  | 34.06871 | 0.2255381 | 0.1255632 | 37.31335 | 0.3927994 | 0.03939459 | 0.003124414 | 0.7403281 | 0.08671628 | 0.02620903 | 0.0009796027 | 0.1477057 | 1.854886 | 0.03482153 | 0.02587068 | 3.601985 | 1.583941 | 0.03158879 | 0.02635301 | 3.325695 | [16 empty] | 13.8937 | 0.09107941 | 0.2657444 | 29.74245 | [16 empty] | 0.1637524 | 0.04071984 | 0.002983836 | 0.2983836 | 0.3549461 | 0.06550237 | 0.006297093 | 0.6297093 | [44 empty] | 13.53334 | 0.1575513 | 0.2457866 | 24.57866
2509 | Area 1 | Site 2 | CaO/CaCO3 |  | 4125690.8 | 1.987662 | 1874.071 | 137.8125 | 2291.941 | 3725.02 | 20709.54 | 9665.639 | 1.801999 | -14.54936 | -25.9506 | 65019 | 44.7676 | 0.6353051 | 0.4122192 | 41.22192 |  |  |  |  | 29.06203 | 0.6052318 | 0.1106617 | 32.88509 |  |  |  |  | 0.2645448 | 0.07520342 | 0.003120939 | 0.4705791 | 0.4767366 | 0.07204497 | 0.006858477 | 0.9549082 | 0.5570943 | 0.0696477 | 0.009703283 | 1.224534 | [16 empty] | 6.977387 | 0.1727197 | 0.1320406 | 14.77816 | [20 empty] | 0.751702 | 0.1872677 | 0.01342553 | 1.342553 | [44 empty] | 17.14291 | 0.4706483 | 0.3215079 | 32.15079
2510 | Area 1 | Site 2 | Zn |  | 712619.3 | 2.481107 | 725.8371 | 71.71875 | 952.5414 | 1800.879 | 16765.02 | 4456.527 | 2.217816 | -14.53211 | -25.95007 | 11816 | 48.17536 | 1.747547 | 0.3457209 | 34.57209 |  |  |  |  | 22.90669 | 1.447545 | 0.08406473 | 24.98133 | [12 empty] | 1.559252 | 0.2243191 | 0.02389426 | 3.015406 | [16 empty] | 1.140059 | 0.2295995 | 0.0191009 | 2.137797 | [8 empty] | 1.481708 | 0.3384426 | 0.02449104 | 2.449104 | [12 empty] | 4.692284 | 0.8594984 | 0.07610972 | 7.610972 | [40 empty] | 20.04465 | 1.280721 | 0.329776 | 32.9776
2513 | Area 1 | Site 2 | Fe |  | 11141571.4 | 1.553546 | 3536.828 | 112.5 | 3766.416 | 5494.625 | 20565.67 | 15470.05 | 1.709335 | -14.38584 | -25.95133 | 166710 | 60.08831 | 0.3635585 | 0.7039632 | 70.39632 |  |  |  |  | 19.25627 | 0.325164 | 0.07943898 | 23.60671 |  |  |  |  | 0.3553345 | 0.04228319 | 0.004965782 | 0.7487467 | 0.3271068 | 0.03710632 | 0.005495527 | 0.7651442 | [20 empty] | 0.5884949 | 0.04364103 | 0.01261601 | 1.412 | [16 empty] | 2.318338 | 0.0987796 | 0.04831769 | 4.831769 | 0.4263256 | 0.105042 | 0.008554904 | 0.8554904 | [44 empty] | 16.63983 | 0.2603487 | 0.3590213 | 35.90213
2514 | Area 1 | Site 2 | CaO/CaCO3 |  | 1677486.8 | 2.31002 | 1065.171 | 122.34375 | 1461.452 | 2460.566 | 19904.46 | 6191.888 | 1.818768 | -14.38242 | -25.95076 | 25862 | 44.65391 | 0.9643652 | 0.4253379 | 42.53379 |  |  |  |  | 33.16393 | 0.911948 | 0.1507935 | 44.81097 |  |  |  |  | 2.562543 | 0.1727968 | 0.03317171 | 5.001671 | 0.4455971 | 0.1071481 | 0.006746423 | 0.939307 | 0.6185731 | 0.105128 | 0.01136647 | 1.434425 | [16 empty] | 3.248683 | 0.1881583 | 0.06623238 | 7.412813 | [68 empty] | 15.30676 | 0.6791262 | 0.3052113 | 30.52113
2515 | Area 1 | Site 2 | CaO/CaCO3 |  | 56766122.4 | 1.545767 | 8337.094 | 175.78125 | 8501.581 | 12887.21 | 22139.78 | 43869.71 | 2.697929 | -14.46285 | -25.95443 | 1102905 | 31.71948 | 0.2341336 | 0.1857192 | 18.57192 |  |  |  |  | 33.97408 | 0.1762171 | 0.1237181 | 36.76503 | 0.1931523 | 0.0246683 | 0.00153784 | 0.3643902 | 0.1068191 | 0.0171819 | 0.00120919 | 0.1823232 | 1.221382 | 0.021316 | 0.01697698 | 2.363711 | 9.031622 | 0.0505379 | 0.1491666 | 18.82451 | [8 empty] | 0.1661144 | 0.01432309 | 0.002746223 | 0.3142454 | 0.1240261 | 0.01505013 | 0.002252297 | 0.2658829 | 12.85733 | 0.06765079 | 0.2407208 | 26.94178 | [16 empty] | 0.233062 | 0.02805048 | 0.004145813 | 0.4145813 | 0.4192311 | 0.0426619 | 0.007242958 | 0.7242958 | [44 empty] | 9.953699 | 0.104811 | 0.1666161 | 16.66161
2516 | Area 1 | Site 2 | CaO/CaCO3 |  | 4860372.6 | 1.42686 | 2528.761 | 127.96875 | 2487.653 | 3608.188 | 18484.15 | 10816.67 | 1.915611 | -14.45616 | -25.95744 | 76327 | 46.78507 | 0.6320459 | 0.3739749 | 37.39749 |  |  |  |  | 25.94544 | 0.5441784 | 0.1039726 | 30.89731 | 1.038396 | 0.1095848 | 0.00941726 | 2.231414 | 0.3047085 | 0.06945066 | 0.003788947 | 0.5713022 | 0.4731643 | 0.06450874 | 0.007140942 | 0.9942359 | 1.758633 | 0.08325666 | 0.03203014 | 4.042137 |  |  |  |  | 0.4368841 | 0.1068552 | 0.007170323 | 0.8323447 | 0.8580783 | 0.07161905 | 0.01479037 | 1.692436 |  |  |  |  | 3.969894 | 0.1222396 | 0.07714607 | 8.634286 | [20 empty] | 0.6579214 | 0.1649522 | 0.01220936 | 1.220936 | [44 empty] | 17.7718 | 0.4779215 | 0.3430074 | 34.30074
2517 | Area 1 | Site 2 | C-Based |  | 3671202.9 | 1.580239 | 2000.21 | 99.84375 | 2162.018 | 3160.811 | 17488.78 | 8425.319 | 1.538702 | -14.43688 | -25.95805 | 51246 | 64.89429 | 0.6483855 | 0.7585557 | 75.85557 |  |  |  |  | 16.39809 | 0.5834199 | 0.06239203 | 18.5409 | 1.0577 | 0.1103627 | 0.01116807 | 2.646268 |  |  |  |  | 0.2590472 | 0.06485801 | 0.004408243 | 0.6137613 | [12 empty] | 0.437381 | 0.07132488 | 0.008234868 | 0.9423013 | [76 empty] | 16.95349 | 0.4684615 | 0.362443 | 36.2443
2520 | Area 1 | Site 2 | Si+Ca+Fe Mixture |  | 15866627.2 | 1.648433 | 4109.959 | 137.8125 | 4494.665 | 6774.993 | 23210.7 | 19392.59 | 1.886154 | -14.52735 | -25.96418 | 295629 | 37.51684 | 0.4376777 | 0.2457307 | 24.57307 |  |  |  |  | 31.46252 | 0.3173743 | 0.1465211 | 43.54137 | 0.5612734 | 0.05268596 | 0.004795169 | 1.136212 | 1.869877 | 0.05059098 | 0.02242902 | 3.381875 | 1.83302 | 0.04598782 | 0.02626653 | 3.657099 | 5.43033 | 0.07118669 | 0.09285396 | 11.71798 | [8 empty] | 0.1475263 | 0.02647741 | 0.002536716 | 0.2902719 | 0.4247931 | 0.03129966 | 0.00797305 | 0.9412156 | 2.908397 | 0.0556297 | 0.05719695 | 6.401556 | [16 empty] | 3.62091 | 0.09036222 | 0.06963262 | 6.963262 | 0.5369229 | 0.08183726 | 0.009950009 | 0.9950009 | [44 empty] | 13.6876 | 0.2183254 | 0.2475797 | 24.75797
2521 | Area 1 | Site 2 | CaSO4 |  | 1803978.5 | 1.556827 | 1795.766 | 161.71875 | 1515.552 | 2795.697 | 15276.27 | 10005.35 | 4.415942 | -14.4665 | -25.965 | 26037 | 42.28962 | 1.151397 | 0.2767978 | 27.67978 |  |  |  |  | 25.93463 | 0.9693333 | 0.09705997 | 28.8431 | 0.5246233 | 0.1655109 | 0.004299073 | 1.018663 |  |  |  |  | 0.5252591 | 0.1140015 | 0.007327359 | 1.020191 | 0.6109158 | 0.1139564 | 0.01032658 | 1.303193 |  |  |  |  | 3.573063 | 0.2727136 | 0.05352485 | 6.213266 | [8 empty] | 4.985202 | 0.2470002 | 0.08861268 | 9.917645 | [16 empty] | 1.356088 | 0.246017 | 0.02404165 | 2.404165 | [48 empty] | 20.2006 | 0.898758 | 0.3649159 | 36.49159
2522 | Area 1 | Site 2 | CaSO4 |  | 429483.7 | 1.818249 | 662.4804 | 120.9375 | 739.4833 | 1204.554 | 17290.87 | 3146.072 | 1.833922 | -14.48429 | -25.96521 | 5554 | 56.25524 | 2.380827 | 0.4607888 | 46.07888 |  |  |  |  | 17.41655 | 2.007778 | 0.05935004 | 17.63692 | [20 empty] | 2.185822 | 0.5010722 | 0.03288337 | 3.817164 | [8 empty] | 2.136161 | 0.3875758 | 0.03797737 | 4.250476 | [68 empty] | 22.00623 | 1.894449 | 0.4101728 | 41.01728
2523 | Area 1 | Site 2 | Si+Ca+Fe Mixture |  | 31739873.2 | 3.728243 | 6283.874 | 105.46875 | 6357.08 | 23427.81 | 21374.85 | 66573.86 | 11.112 | -14.39544 | -25.96548 | 552544 | 42.02116 | 0.2968512 | 0.2930318 | 29.30318 |  |  |  |  | 28.81132 | 0.2352809 | 0.1299627 | 38.62072 | 1.546775 | 0.04214772 | 0.01443979 | 3.4215 | 0.8001621 | 0.02852844 | 0.01017434 | 1.5341 | 2.508042 | 0.03611896 | 0.03839743 | 5.346088 | 5.459356 | 0.05062048 | 0.09782872 | 12.34578 | [12 empty] | 0.2273483 | 0.02105293 | 0.004347954 | 0.5132744 | 2.233665 | 0.0364013 | 0.04481674 | 5.015947 |  |  |  |  | 0.2032858 | 0.0264348 | 0.003870938 | 0.3870938 | [8 empty] | 1.024855 | 0.04515699 | 0.02014858 | 2.014858 | 0.4683573 | 0.05728344 | 0.008899773 | 0.8899773 | [44 empty] | 14.69566 | 0.1609113 | 0.2752417 | 27.52417
2524 | Area 1 | Site 2 | CaSO4 |  | 10857700.3 | 1.261477 | 3988.312 | 42.1875 | 3718.125 | 5031.162 | 21741.76 | 18523.62 | 2.514803 | -14.36458 | -25.96588 | 181521 | 46.10173 | 0.501939 | 0.3385328 | 33.85328 |  |  |  |  | 25.08683 | 0.3811409 | 0.09814944 | 29.16685 | 0.2013451 | 0.05906597 | 0.001863905 | 0.4416512 |  |  |  |  | 0.5907335 | 0.04159776 | 0.009310424 | 1.296294 | 0.6093919 | 0.03974234 | 0.01154965 | 1.457542 |  |  |  |  | 4.319333 | 0.09870646 | 0.07565046 | 8.781648 |  |  |  |  | 0.1824584 | 0.03620039 | 0.003520472 | 0.4155904 | 5.874779 | 0.09919391 | 0.1184156 | 13.25322 | [16 empty] | 0.3934731 | 0.06826907 | 0.00776739 | 0.776739 | 0.6141699 | 0.1024781 | 0.01176345 | 1.176345 | [44 empty] | 16.02576 | 0.3109389 | 0.325382 | 32.5382
2525 | Area 1 | Site 2 | SiO2 |  | 2765168.9 | 1.233373 | 1891.379 | 35.15625 | 1876.359 | 2332.777 | 17591.05 | 7734.49 | 1.721598 | -14.54064 | -25.96628 | 42247 | 48.25599 | 0.9224902 | 0.4234198 | 42.34198 |  |  |  |  | 27.05217 | 0.7414541 | 0.1216134 | 36.13958 | 0.3761998 | 0.1176851 | 0.003617553 | 0.857177 |  |  |  |  | 0.8380453 | 0.08868643 | 0.01358689 | 1.891707 | 3.427534 | 0.1376688 | 0.06638297 | 8.377393 | [12 empty] | 0.234977 | 0.07607676 | 0.004626569 | 0.5461648 | 1.207552 | 0.1040678 | 0.02494748 | 2.792154 | [16 empty] | 0.6215355 | 0.138307 | 0.01265416 | 1.265416 | 0.7446086 | 0.2190884 | 0.01465148 | 1.465148 | [44 empty] | 17.24138 | 0.5696091 | 0.3480853 | 34.80853
2527 | Area 1 | Site 2 | CaO/CaCO3 |  | 722915.2 | 1.542474 | 815.7381 | 143.4375 | 959.3978 | 1258.255 | 18924.96 | 3378.219 | 1.256257 | -14.35729 | -25.96607 | 9394 | 48.42837 | 1.777866 | 0.4354036 | 43.54036 |  |  |  |  | 25.99439 | 1.705611 | 0.09241826 | 27.46373 | [32 empty] | 4.442948 | 0.3975765 | 0.07695379 | 8.612767 | [68 empty] | 21.1343 | 1.346352 | 0.3748803 | 37.48803
2528 | Area 1 | Site 2 | SiO2 |  | 4794920.5 | 2.039904 | 2006.775 | 82.96875 | 2470.846 | 4093.628 | 18044.91 | 12515.67 | 2.599661 | -14.53739 | -25.97325 | 73778 | 55.16321 | 0.6945529 | 0.5320781 | 53.20781 |  |  |  |  | 21.91976 | 0.5395606 | 0.08971498 | 26.6604 | 0.8312593 | 0.09666923 | 0.008285938 | 1.963348 | 0.1965339 | 0.06290063 | 0.002678122 | 0.4038106 | 0.9139237 | 0.06914969 | 0.01501274 | 2.090229 | 1.611566 | 0.07591303 | 0.03148147 | 3.972896 |  |  |  |  | 0.5310323 | 0.1031248 | 0.009467845 | 1.099045 |  |  |  |  | 0.4880358 | 0.06260005 | 0.009722115 | 1.147692 | 1.354306 | 0.08173176 | 0.02818338 | 3.15432 | [16 empty] | 0.5244725 | 0.1081178 | 0.01065292 | 1.065292 | 0.585395 | 0.1669218 | 0.01147713 | 1.147713 | [44 empty] | 15.88051 | 0.4776137 | 0.3280243 | 32.80243
2532 | Area 1 | Site 2 | Salt |  | 8526427.6 | 1.22843 | 3134.84 | 33.75 | 3294.873 | 3850.932 | 20932.5 | 11828.49 | 1.305815 | -14.55035 | -25.97525 | 173627 | 55.01499 | 0.5875758 | 0.2637868 | 26.37868 |  |  |  |  | 12.04281 | 0.311914 | 0.04539214 | 13.48908 | 10.09481 | 0.1656188 | 0.1175704 | 27.85823 | 0.7641172 | 0.04724639 | 0.01004892 | 1.515189 | 0.3002941 | 0.03476938 | 0.004784585 | 0.6661595 | [8 empty] | 0.6021994 | 0.05652218 | 0.01183165 | 1.373441 | 9.971835 | 0.1531239 | 0.199089 | 22.78139 | 0.1452047 | 0.03279434 | 0.002927315 | 0.3455685 | 0.7395841 | 0.04402477 | 0.01570509 | 1.757734 | [20 empty] | 0.3584468 | 0.09317991 | 0.00718626 | 0.718626 | [44 empty] | 9.965696 | 0.2762073 | 0.2116137 | 21.16137
2534 | Area 1 | Site 2 | Salt |  | 375798.2 | 1.17803 | 671.1506 | 149.0625 | 691.7233 | 790.6355 | 16329.14 | 2185.666 | 1.011586 | -14.47211 | -25.97397 | 6070 | 62.24102 | 2.120443 | 0.4069892 | 40.69892 |  |  |  |  | 9.464764 | 1.606562 | 0.03095952 | 9.200171 | 5.261394 | 0.570293 | 0.05263161 | 12.47103 | [20 empty] | 4.816197 | 0.465807 | 0.08030047 | 9.18864 | [76 empty] | 18.21662 | 1.58481 | 0.3463161 | 34.63161
2535 | Area 1 | Site 2 | CaO/CaCO3 |  | 6168679.9 | 1.800592 | 2180.851 | 122.34375 | 2802.536 | 3926.823 | 22255.64 | 10252.56 | 1.356008 | -14.46192 | -25.9742 | 108375 | 36.49825 | 0.4728386 | 0.3186858 | 31.86858 |  |  |  |  | 36.23799 | 0.4545356 | 0.1599829 | 47.54176 |  |  |  |  | 5.267862 | 0.1148973 | 0.06539267 | 9.859988 | 0.4106923 | 0.05450016 | 0.005760293 | 0.8020078 | [20 empty] | 8.301979 | 0.1395401 | 0.1680233 | 18.80538 | [68 empty] | 13.28323 | 0.3245444 | 0.2560198 | 25.60198
2538 | Area 1 | Site 2 | CaO/CaCO3 |  | 12835972.7 | 5.695649 | 2065.83 | 127.96875 | 4042.681 | 11766.24 | 19653.86 | 26690.51 | 4.416467 | -14.38726 | -25.97495 | 195228 | 44.64146 | 0.3773755 | 0.394265 | 39.4265 |  |  |  |  | 26.95593 | 0.3486589 | 0.1017309 | 30.23116 | 0.6708489 | 0.06589943 | 0.005768084 | 1.366744 |  |  |  |  | 0.4214275 | 0.04050345 | 0.006164197 | 0.8582434 | 0.3108431 | 0.03749537 | 0.005512828 | 0.6957074 |  |  |  |  | 0.7093417 | 0.06954203 | 0.01141724 | 1.325335 | [8 empty] | 7.37366 | 0.1037969 | 0.1404219 | 15.7162 | [20 empty] | 0.531018 | 0.1072519 | 0.009627032 | 0.9627032 | [44 empty] | 18.38546 | 0.3003399 | 0.3506947 | 35.06947
2541 | Area 1 | Site 2 | CaSO4 |  | 11849778.2 | 1.801143 | 3525.557 | 22.5 | 3884.277 | 6350.032 | 23301.68 | 18958.42 | 2.413704 | -14.34702 | -25.98132 | 218767 | 39.8201 | 0.3990692 | 0.2495998 | 24.95998 |  |  |  |  | 29.47306 | 0.3407051 | 0.1165878 | 34.64615 | 0.1916608 | 0.05250186 | 0.001732015 | 0.4104001 |  |  |  |  | 0.462482 | 0.03523845 | 0.007212195 | 1.004156 | [8 empty] | 7.206253 | 0.1041256 | 0.1295636 | 15.03999 | [8 empty] | 8.26904 | 0.1033379 | 0.1674279 | 18.73874 | [20 empty] | 0.4540998 | 0.09181759 | 0.008702338 | 0.8702338 | [44 empty] | 14.1233 | 0.2614584 | 0.2885967 | 28.85967
2542 | Area 1 | Site 2 | CaO/CaCO3 |  | 6729803.3 | 1.425588 | 2810.282 | 156.09375 | 2927.226 | 4006.303 | 21467.29 | 11543.85 | 1.575758 | -14.50458 | -25.98041 | 115179 | 44.3353 | 0.5077007 | 0.3567818 | 35.67818 |  |  |  |  | 29.59582 | 0.4431853 | 0.129033 | 38.34444 |  |  |  |  | 0.2079823 | 0.05158514 | 0.002755333 | 0.4154526 | 0.5120816 | 0.05051487 | 0.008233878 | 1.146406 | 3.707407 | 0.08350422 | 0.07155009 | 9.029473 |  |  |  |  | 0.9364538 | 0.08398293 | 0.01640163 | 1.903932 | 0.2354361 | 0.04323644 | 0.004302986 | 0.492383 |  |  |  |  | 4.266361 | 0.09937283 | 0.08826598 | 9.878841 | [20 empty] | 0.532255 | 0.1267823 | 0.01041646 | 1.041646 | [44 empty] | 15.6709 | 0.3648307 | 0.3151077 | 31.51077
2543 | Area 1 | Site 2 | Fe |  | 1313455.2 | 1.531457 | 1289.134 | 158.90625 | 1293.191 | 1974.254 | 17510.14 | 5979.97 | 2.166571 | -14.43833 | -25.98113 | 17276 | 52.08678 | 1.275381 | 0.4241748 | 42.41748 |  |  |  |  | 18.31649 | 1.134236 | 0.06709934 | 19.93976 | [52 empty] | 7.043232 | 0.5250319 | 0.1197326 | 11.97326 | [48 empty] | 22.55349 | 1.007294 | 0.3869054 | 38.69054
2546 | Area 1 | Site 2 | SiO2 |  | 3123317.1 | 1.654896 | 1775.311 | 23.90625 | 1994.174 | 2937.956 | 19932.9 | 8278.811 | 1.746265 | -14.556 | -25.98241 | 49045 | 41.37236 | 0.7720977 | 0.2932746 | 29.32746 |  |  |  |  | 32.59528 | 0.6823028 | 0.1466399 | 43.57664 | [8 empty] | 0.6023456 | 0.08294501 | 0.009159787 | 1.27532 | 6.541876 | 0.1735132 | 0.1188545 | 14.99919 | [16 empty] | 1.768987 | 0.1148339 | 0.03394414 | 3.799072 | [68 empty] | 17.11915 | 0.535814 | 0.314281 | 31.4281
2548 | Area 1 | Site 2 | CaO/CaCO3 |  | 13993519.5 | 1.613339 | 3965.448 | 82.96875 | 4221.031 | 6397.612 | 23310.2 | 21123.85 | 2.53752 | -14.42073 | -25.98279 | 248869 | 35.50621 | 0.3183773 | 0.3117217 | 31.17217 |  |  |  |  | 35.05391 | 0.3175272 | 0.1326295 | 39.41323 | 0.310571 | 0.0532298 | 0.002533375 | 0.6002817 | 0.8081399 | 0.04507853 | 0.009380809 | 1.41445 | 0.5345799 | 0.03664282 | 0.007567407 | 1.053613 | 1.406803 | 0.04265813 | 0.02420041 | 3.054041 | [16 empty] | 13.29907 | 0.1239214 | 0.2603394 | 29.13752 | [68 empty] | 13.08072 | 0.2178584 | 0.2447542 | 24.47542
2552 | Area 1 | Site 2 | CaSO4 |  | 1154605.1 | 1.406758 | 1153.576 | 170.15625 | 1212.472 | 1622.803 | 15717.55 | 5025.801 | 1.740874 | -14.39004 | -25.98924 | 16193 | 50.51859 | 1.443719 | 0.3929637 | 39.29637 |  |  |  |  | 23.16471 | 1.217644 | 0.084333 | 25.06105 | [20 empty] | 2.763771 | 0.3120836 | 0.04242871 | 4.925205 | [8 empty] | 2.971397 | 0.2464875 | 0.05362492 | 6.00177 | [68 empty] | 20.58153 | 1.122386 | 0.3852912 | 38.52912
2554 | Area 1 | Site 2 | CaSO4 |  | 568477.5 | 1.562944 | 791.32 | 74.53125 | 850.7691 | 1236.789 | 15502.66 | 3354.336 | 1.575034 | -14.44023 | -25.98991 | 8693 | 50.83695 | 1.953551 | 0.3702028 | 37.02028 |  |  |  |  | 21.49187 | 1.564877 | 0.08269867 | 24.57538 | 1.214076 | 0.3104379 | 0.01153974 | 2.734335 | [16 empty] | 2.677846 | 0.4048881 | 0.04466923 | 5.185288 | 1.737897 | 0.2486501 | 0.0298538 | 3.416118 |  |  |  |  | 2.563126 | 0.3144314 | 0.04966183 | 5.558215 | [68 empty] | 19.47824 | 1.441886 | 0.3915415 | 39.15415
2556 | Area 1 | Site 2 | CaSO4 |  | 3376300.6 | 1.502078 | 1729.603 | 75.9375 | 2073.364 | 2597.999 | 18989.97 | 7677.902 | 1.389422 | -14.43467 | -25.991 | 51820 | 43.17664 | 0.8019634 | 0.2976727 | 29.76727 |  |  |  |  | 27.7997 | 0.6938851 | 0.1079667 | 32.08424 | [8 empty] | 0.4540097 | 0.07770366 | 0.006565787 | 0.9141569 | 0.3037362 | 0.07415534 | 0.005320981 | 0.6714967 |  |  |  |  | 4.014729 | 0.1885264 | 0.06474108 | 7.515267 | [8 empty] | 5.255379 | 0.1749508 | 0.0986096 | 11.03651 | [16 empty] | 1.062704 | 0.1641347 | 0.01963838 | 1.963838 | 0.7971226 | 0.2193918 | 0.0142848 | 1.42848 | [44 empty] | 17.136 | 0.602966 | 0.3236245 | 32.36245
2557 | Area 1 | Site 2 | Si+Al |  | 4129367.9 | 1.459496 | 2045.945 | 104.0625 | 2292.962 | 2986.049 | 22165.8 | 8178.112 | 1.28888 | -14.36541 | -25.99107 | 75785 | 40.33763 | 0.7520962 | 0.3051223 | 30.51223 |  |  |  |  | 33.66535 | 0.59234 | 0.16569 | 49.23773 | 0.4517495 | 0.08973483 | 0.004316439 | 1.022778 |  |  |  |  | 2.365991 | 0.09034256 | 0.03836452 | 5.341506 | 5.473397 | 0.1297957 | 0.1036047 | 13.07469 | [12 empty] | 2.213125 | 0.09168354 | 0.04398303 | 5.192181 | 0.3625116 | 0.06168232 | 0.007493707 | 0.8387053 | [20 empty] | 0.4969699 | 0.1499027 | 0.00981441 | 0.981441 | [44 empty] | 14.63327 | 0.4059551 | 0.287459 | 28.7459
2558 | Area 1 | Site 2 | CaSO4 |  | 24131981.8 | 1.437087 | 5190.76 | 77.34375 | 5543.085 | 7459.574 | 20075.01 | 23904.82 | 1.884378 | -14.47256 | -25.99491 | 383790 | 48.59189 | 0.368603 | 0.372913 | 37.2913 |  |  |  |  | 23.37129 | 0.29477 | 0.09187131 | 27.3012 | 0.669736 | 0.04335941 | 0.006448208 | 1.527899 | 0.2386073 | 0.02854655 | 0.003170998 | 0.478127 | 0.5180321 | 0.02715943 | 0.008342524 | 1.161533 | 0.3005224 | 0.02432019 | 0.00582211 | 0.7347381 | 0.2842291 | 0.04026296 | 0.005618399 | 1.004503 | 3.644566 | 0.06557208 | 0.06528951 | 7.57893 | 0.318646 | 0.0254151 | 0.005798227 | 0.6634808 | 0.3064894 | 0.02650613 | 0.006041228 | 0.7131648 | 5.004665 | 0.06399914 | 0.1030219 | 11.53034 |  |  |  |  | 0.1500336 | 0.03114932 | 0.00290368 | 0.290368 | [8 empty] | 0.1785218 | 0.04332325 | 0.003595687 | 0.3595687 | 0.6279472 | 0.07092337 | 0.01226301 | 1.226301 | [44 empty] | 15.79482 | 0.2524306 | 0.3284686 | 32.84686
2559 | Area 1 | Site 2 | Si+Al |  | 12021130.4 | 1.701879 | 3500.114 | 25.3125 | 3912.26 | 5956.772 | 21779.7 | 18652.48 | 2.303128 | -14.39487 | -25.99165 | 239502 | 35.24837 | 0.4289351 | 0.2684895 | 26.84895 |  |  |  |  | 37.32879 | 0.3433714 | 0.1959043 | 58.21646 | 1.514321 | 0.06140145 | 0.0146287 | 3.466263 | 0.1231155 | 0.03303918 | 0.001642849 | 0.2477108 | 2.926622 | 0.05478517 | 0.04793826 | 6.674462 | 4.725117 | 0.06712846 | 0.09034203 | 11.40098 | [12 empty] | 0.2370087 | 0.02889379 | 0.004983787 | 0.5883343 | 4.137651 | 0.06672678 | 0.09088662 | 10.17215 | [16 empty] | 0.2940724 | 0.05177443 | 0.006263961 | 0.6263961 | 0.3951412 | 0.0765583 | 0.008138074 | 0.8138074 | [16 empty] | 0.6728248 | 0.1715518 | 0.01213499 | 1.213499 | [24 empty] | 12.39697 | 0.2420018 | 0.2520312 | 25.20312
2560 | Area 1 | Site 2 | CaO/CaCO3 |  | 12045399.2 | 2.145805 | 3688.494 | 172.96875 | 3916.207 | 7914.791 | 16965.94 | 25765.21 | 4.385672 | -14.4253 | -25.99616 | 177586 | 57.5732 | 0.4865183 | 0.4170978 | 41.70978 |  |  |  |  | 14.80691 | 0.3351457 | 0.05437688 | 16.15906 | 3.530244 | 0.09288481 | 0.03592386 | 8.512138 | 0.264389 | 0.04311583 | 0.003460907 | 0.5218399 | 0.3581946 | 0.03871051 | 0.005653749 | 0.7871736 | 0.9539422 | 0.04475923 | 0.01809482 | 2.283529 | [8 empty] | 3.676051 | 0.07679116 | 0.0662388 | 7.579587 | 0.1320129 | 0.03679177 | 0.0024987 | 0.2949706 | 1.306621 | 0.05480322 | 0.02598556 | 2.908337 | [20 empty] | 0.7936803 | 0.1091405 | 0.01507173 | 1.507173 | [44 empty] | 16.60475 | 0.2977686 | 0.3341835 | 33.41835
2561 | Area 1 | Site 2 | SiO2 |  | 1389203.2 | 1.960606 | 1059.584 | 126.5625 | 1329.958 | 2077.428 | 17356.92 | 5601.315 | 1.797233 | -14.52794 | -25.99726 | 19986 | 54.7528 | 1.193187 | 0.4515774 | 45.15774 |  |  |  |  | 19.79773 | 1.056815 | 0.07274904 | 21.61867 | 1.445212 | 0.2254789 | 0.01316928 | 3.120452 |  |  |  |  | 0.7488588 | 0.1386678 | 0.01105849 | 1.539677 | 1.230602 | 0.1545648 | 0.0217105 | 2.73982 | [8 empty] | 0.7375522 | 0.1475332 | 0.01186048 | 1.357174 |  |  |  |  | 0.6724112 | 0.1530039 | 0.01220254 | 1.365724 | [68 empty] | 20.61485 | 0.8989395 | 0.3811787 | 38.11787
2563 | Area 1 | Site 2 | CaO/CaCO3 |  | 959719.5 | 2.311717 | 1078.98 | 11.25 | 1105.42 | 2494.296 | 17424.57 | 6799.036 | 3.833015 | -14.35061 | -25.99786 | 11053 | 58.51662 | 1.780359 | 0.4935606 | 49.35606 |  |  |  |  | 17.82091 | 1.55915 | 0.0517585 | 15.38096 | [32 empty] | 1.976972 | 0.2954861 | 0.03011544 | 3.370559 | [68 empty] | 21.6855 | 1.432597 | 0.3434969 | 34.34969
2565 | Area 1 | Site 2 | SiO2 |  | 587598.4 | 1.651036 | 701.6535 | 111.09375 | 864.9587 | 1158.455 | 17231.23 | 3009.457 | 1.226551 | -14.55425 | -25.99814 | 7518 | 58.55812 | 1.906137 | 0.5002052 | 50.02052 |  |  |  |  | 16.86516 | 1.657485 | 0.05648315 | 16.78497 | [12 empty] | 1.624636 | 0.2535901 | 0.02772355 | 3.498655 | [88 empty] | 22.95209 | 1.576368 | 0.4024146 | 40.24146
2567 | Area 1 | Site 2 | CaSO4 |  | 1155340.5 | 1.540973 | 1031.267 | 143.4375 | 1212.858 | 1589.155 | 18297.52 | 4065.395 | 1.138376 | -14.47991 | -25.998 | 17979 | 48.77679 | 1.298076 | 0.384602 | 38.4602 |  |  |  |  | 26.20274 | 1.107157 | 0.1112679 | 33.06523 | 1.583088 | 0.2240865 | 0.01528629 | 3.622078 | 0.5921103 | 0.1415555 | 0.007738903 | 1.166881 | 0.8840962 | 0.138262 | 0.01389627 | 1.934783 | 1.445211 | 0.1545795 | 0.02717131 | 3.428963 |  |  |  |  | 1.177761 | 0.2186864 | 0.02018929 | 2.343611 | 0.9540817 | 0.1510605 | 0.01700275 | 1.945595 |  |  |  |  | 1.69183 | 0.1801043 | 0.03396776 | 3.801716 | [68 empty] | 16.6923 | 0.9639702 | 0.3336512 | 33.36512
2569 | Area 1 | Site 2 | CaO/CaCO3 |  | 29722623.7 | 2.342087 | 4680.022 | 175.78125 | 6151.749 | 10961.02 | 21414.82 | 31929.56 | 2.729536 | -14.38578 | -25.99865 | 491533 | 56.66242 | 0.2531447 | 0.6223755 | 62.23755 |  |  |  |  | 21.64972 | 0.2027188 | 0.092153 | 27.3849 | 0.3190901 | 0.03704347 | 0.003422063 | 0.8108558 | 0.28403 | 0.02293328 | 0.004199553 | 0.6332138 | 0.6940455 | 0.02321331 | 0.01234597 | 1.718934 | 1.457611 | 0.02714778 | 0.03087886 | 3.896848 |  |  |  |  | 0.4852255 | 0.03425958 | 0.009565648 | 1.110398 |  |  |  |  | 0.2584858 | 0.02046294 | 0.005649904 | 0.6669692 | 2.761417 | 0.03840581 | 0.06285011 | 7.034265 | [16 empty] | 0.3970638 | 0.03764179 | 0.008719831 | 0.8719831 | 0.3785032 | 0.05563717 | 0.008012905 | 0.8012905 | 0.4510309 | 0.06869719 | 0.009533489 | 0.9533489 | [40 empty] | 14.20136 | 0.1631786 | 0.3190003 | 31.90003
2570 | Area 1 | Site 2 | CaO/CaCO3 |  | 10273043.6 | 2.669508 | 2429.519 | 130.78125 | 3616.635 | 6485.62 | 20767.04 | 16489.18 | 2.10615 | -14.35886 | -26.00019 | 162775 | 39.7535 | 0.4264692 | 0.3719977 | 37.19977 |  |  |  |  | 30.71351 | 0.3979612 | 0.1182156 | 35.12987 | [8 empty] | 0.367473 | 0.04261145 | 0.005448722 | 0.7586275 | 0.1329019 | 0.0385316 | 0.002398756 | 0.3027181 | [16 empty] | 10.35241 | 0.1372572 | 0.2042346 | 22.8582 | [20 empty] | 0.4793409 | 0.1166836 | 0.008955137 | 0.8955137 | [16 empty] | 1.013658 | 0.2542824 | 0.01668372 | 1.668372 | 0.4299832 | 0.1380117 | 0.00725564 | 0.725564 | [20 empty] | 16.75721 | 0.3306383 | 0.3286507 | 32.86507
2571 | Area 1 | Site 2 | CaO/CaCO3 |  | 11471773.7 | 2.001679 | 3484.189 | 158.90625 | 3821.821 | 6974.229 | 19965.54 | 21046.41 | 3.072668 | -14.48317 | -26.00388 | 179806 | 46.67973 | 0.3770973 | 0.4465806 | 44.65806 |  |  |  |  | 28.33317 | 0.3571232 | 0.1113869 | 33.10059 |  |  |  |  | 0.200276 | 0.04404298 | 0.002483477 | 0.3744617 | 0.5871102 | 0.04267708 | 0.008863467 | 1.234064 | 1.036106 | 0.04589425 | 0.01884045 | 2.377625 | [16 empty] | 6.300757 | 0.09694486 | 0.1245436 | 13.93908 | [16 empty] | 0.349035 | 0.07303677 | 0.006675987 | 0.6675987 | 0.4727809 | 0.1065367 | 0.008763423 | 0.8763423 | [44 empty] | 16.04104 | 0.2715328 | 0.3124726 | 31.24726
2572 | Area 1 | Site 2 | CaSO4 |  | 69427801.2 | 1.725849 | 9474.844 | 19.6875 | 9402.033 | 16352.15 | 19290.34 | 69735.8 | 5.574017 | -14.45879 | -26.00059 | 1154737 | 50.55242 | 0.1867177 | 0.4540391 | 45.40391 |  |  |  |  | 22.76741 | 0.1447167 | 0.08678067 | 25.78842 | 0.3909917 | 0.02390838 | 0.003694677 | 0.8754516 | 0.1411426 | 0.0156067 | 0.001859615 | 0.2803951 | 0.6879316 | 0.01633065 | 0.01103183 | 1.535966 | 0.9098572 | 0.01671658 | 0.01749655 | 2.208029 |  |  |  |  | 1.491495 | 0.0274703 | 0.02741344 | 3.182203 | 0.3974089 | 0.01446861 | 0.007508818 | 0.8592207 | 0.1513719 | 0.01361835 | 0.003076364 | 0.3631637 | 7.00663 | 0.04222042 | 0.1477134 | 16.53227 | [16 empty] | 1.041288 | 0.03106708 | 0.0210974 | 2.10974 | 1.021018 | 0.04411815 | 0.01998104 | 1.998104 | [44 empty] | 13.44103 | 0.1128238 | 0.2782945 | 27.82945
2573 | Area 1 | Site 2 | CaSO4 |  | 5200870.8 | 1.595027 | 2555.28 | 118.125 | 2573.316 | 4075.741 | 20842.33 | 15636.79 | 3.741184 | -14.54424 | -26.0046 | 77317 | 46.94575 | 0.5927026 | 0.4021347 | 40.21347 |  |  |  |  | 27.9137 | 0.5348392 | 0.1178498 | 35.02117 | 0.2945612 | 0.08557967 | 0.002829308 | 0.6704029 |  |  |  |  | 0.3913583 | 0.05654448 | 0.006407512 | 0.8921202 | [8 empty] | 3.295488 | 0.127872 | 0.06060843 | 7.035541 | [8 empty] | 5.058226 | 0.1295458 | 0.106837 | 11.95733 | [20 empty] | 0.4862601 | 0.1530127 | 0.009685135 | 0.9685135 | [44 empty] | 15.61468 | 0.4319137 | 0.332271 | 33.2271
2575 | Area 1 | Site 2 | CaO/CaCO3 |  | 20309282.9 | 1.291962 | 4904.389 | 144.84375 | 5085.133 | 6336.284 | 24659.66 | 20997.57 | 1.727563 | -14.4259 | -26.00749 | 378682 | 38.59054 | 0.3738941 | 0.3207472 | 32.07472 |  |  |  |  | 33.3751 | 0.2915902 | 0.1462622 | 43.46443 | 0.3388355 | 0.04110841 | 0.003107043 | 0.736212 | 0.1901207 | 0.02840386 | 0.002465682 | 0.3717786 | 0.7412316 | 0.0292027 | 0.01179381 | 1.642057 | 2.49289 | 0.04051168 | 0.04779566 | 6.031714 |  |  |  |  | 0.9285408 | 0.06088867 | 0.01711785 | 1.987072 | 0.2103124 | 0.02275011 | 0.003999869 | 0.4576979 | 0.1587129 | 0.02354069 | 0.003267836 | 0.3857669 | 8.17019 | 0.08282301 | 0.1746528 | 19.54736 | [16 empty] | 0.5758335 | 0.04794333 | 0.01185132 | 1.185132 | 0.3654778 | 0.06518332 | 0.007292616 | 0.7292616 | [16 empty] | 0.8598653 | 0.2213602 | 0.0154683 | 1.54683 | [24 empty] | 13.00233 | 0.2043818 | 0.2670915 | 26.70915
2576 | Area 1 | Site 2 | Salt |  | 1139161.3 | 1.659713 | 1201.576 | 22.5 | 1204.336 | 1994.272 | 17525.69 | 5418.447 | 2.050947 | -14.37291 | -26.00601 | 16175 | 64.21953 | 1.250283 | 0.4076099 | 40.76099 |  |  |  |  | 7.129549 | 0.9181204 | 0.02319798 | 6.893693 | 5.749849 | 0.3463326 | 0.06050131 | 14.33575 | [20 empty] | 5.796835 | 0.3048825 | 0.1005676 | 11.50777 | [76 empty] | 17.10423 | 0.9234875 | 0.3360532 | 33.60532
2579 | Area 1 | Site 2 | Si+Al |  | 6651113.6 | 1.35889 | 2895.911 | 147.65625 | 2910.062 | 3935.226 | 18625.65 | 12312.57 | 1.813816 | -14.35651 | -26.01299 | 99895 | 47.62757 | 0.607046 | 0.4108933 | 41.08933 |  |  |  |  | 28.8215 | 0.4883913 | 0.1343368 | 39.92058 | 0.3837462 | 0.07586777 | 0.003670684 | 0.8697664 | 0.5285708 | 0.0594045 | 0.007037532 | 1.061128 | 2.121958 | 0.07640076 | 0.03407533 | 4.744321 | 2.860058 | 0.08324858 | 0.05394185 | 6.80735 | [12 empty] | 0.5687284 | 0.0562512 | 0.01134754 | 1.339573 | 0.4080333 | 0.0553948 | 0.008520479 | 0.953623 | [16 empty] | 1.346267 | 0.1108392 | 0.02746542 | 2.746542 | 0.61537 | 0.1389838 | 0.01209367 | 1.209367 | [44 empty] | 14.71821 | 0.3638868 | 0.295243 | 29.5243
2580 | Area 1 | Site 2 | CaO/CaCO3 |  | 16322585.9 | 1.851958 | 4221.517 | 101.25 | 4558.79 | 7818.074 | 21713.6 | 29298.76 | 4.185039 | -14.52936 | -26.01432 | 261095 | 41.82749 | 0.3375153 | 0.3453277 | 34.53277 |  |  |  |  | 29.56955 | 0.3059907 | 0.1162294 | 34.53963 |  |  |  |  | 0.2128378 | 0.0367927 | 0.002586692 | 0.3900247 | 0.8311063 | 0.03850263 | 0.01233429 | 1.717307 | 2.151597 | 0.04707768 | 0.03840724 | 4.846914 |  |  |  |  | 0.2701754 | 0.05357747 | 0.004469338 | 0.5188092 | 0.2691407 | 0.03085926 | 0.004674242 | 0.5348652 |  |  |  |  | 7.897948 | 0.09209155 | 0.1544689 | 17.28836 | [16 empty] | 0.5334374 | 0.06210326 | 0.01012463 | 1.012463 | 0.498976 | 0.09045403 | 0.00919395 | 0.919395 | [44 empty] | 15.93775 | 0.2494571 | 0.3032622 | 30.32622
2581 | Area 1 | Site 2 | Salt |  | 619956.7 | 1.26498 | 837.1219 | 167.34375 | 888.4557 | 1058.942 | 16635.07 | 2885.318 | 1.068602 | -14.55276 | -26.01379 | 8544 | 59.05887 | 1.81302 | 0.4711354 | 47.11354 |  |  |  |  | 13.04642 | 1.440368 | 0.04620063 | 13.72934 | 2.652402 | 0.3653399 | 0.02575216 | 6.101961 | [16 empty] | 1.268076 | 0.3557832 | 0.01962123 | 2.277669 | 1.14842 | 0.2461676 | 0.01864481 | 2.133492 | [76 empty] | 22.82581 | 1.471408 | 0.4406677 | 44.06677
2582 | Area 1 | Site 2 | CaO/CaCO3 |  | 470443475.3 | 2.847785 | 16867.26 | 157.5 | 24474.22 | 48034.34 | 21978.51 | 205183.5 | 7.121438 | -14.43944 | -26.01549 | 6900925 | 52.61714 | 0.1286908 | 0.56214 | 56.214 | 7.503056 | 0.190943 | 0.01857056 | 10.43056 | 18.50989 | 0.06738341 | 0.07163642 | 21.28804 | 1.115229 | 0.009869792 | 0.01232126 | 2.919517 | [8 empty] | 1.258861 | 0.007356749 | 0.02709752 | 3.41965 | [8 empty] | 1.204828 | 0.007390452 | 0.02566677 | 2.937003 | 0.2014503 | 0.00525882 | 0.004546213 | 0.5366788 | 3.733206 | 0.01390806 | 0.08751 | 9.794231 | [16 empty] | 0.1482052 | 0.009206171 | 0.003322613 | 0.3322613 | 0.4514736 | 0.01487362 | 0.009759747 | 0.9759747 | [8 empty] | 1.005461 | 0.01180929 | 0.02015258 | 2.250412 | [32 empty] | 12.25121 | 0.04579137 | 0.2811504 | 28.11504
2584 | Area 1 | Site 2 | Salt |  | 355206.5 | 1.211238 | 637.204 | 108.28125 | 672.505 | 771.8055 | 16254.21 | 2155.544 | 1.040934 | -14.3971 | -26.01427 | 5198 | 57.46449 | 2.272948 | 0.4470913 | 44.70913 |  |  |  |  | 17.00921 | 1.896108 | 0.06181457 | 18.3693 | 3.707137 | 0.5322293 | 0.03543051 | 8.395238 | [20 empty] | 2.561246 | 0.37622 | 0.0427236 | 4.888785 | [76 empty] | 19.25791 | 1.732264 | 0.3681529 | 36.81529
2586 | Area 1 | Site 2 | C-Based |  | 14168548.8 | 2.587716 | 3046.268 | 116.71875 | 4247.347 | 7882.877 | 15839.04 | 23524.02 | 3.10805 | -14.35491 | -26.01874 | 187429 | 61.54561 | 0.3916159 | 0.7125503 | 71.25503 |  |  |  |  | 18.85667 | 0.3217506 | 0.07351369 | 21.8459 | 0.7037539 | 0.05957999 | 0.007098345 | 1.681949 |  |  |  |  | 0.3135161 | 0.03545639 | 0.005179707 | 0.7211725 | [16 empty] | 0.1271 | 0.03595539 | 0.002494537 | 0.2944792 | 0.3307736 | 0.03949076 | 0.006793872 | 0.7603788 | [20 empty] | 0.5842377 | 0.106151 | 0.01131302 | 1.131302 | [44 empty] | 17.53835 | 0.2685827 | 0.3673668 | 36.73668
2588 | Area 1 | Site 2 | CaO/CaCO3 |  | 599365.1 | 1.393 | 888.0152 | 115.3125 | 873.5762 | 1237.005 | 16342.4 | 3687.81 | 1.805659 | -14.53766 | -26.02182 | 7668 | 55.9585 | 1.870829 | 0.5488316 | 54.88316 |  |  |  |  | 20.55168 | 1.667665 | 0.07143763 | 21.22896 | [32 empty] | 2.638466 | 0.3390964 | 0.04724932 | 5.288205 | [68 empty] | 20.85135 | 1.452502 | 0.3856298 | 38.56298
2590 | Area 1 | Site 2 | CaO/CaCO3 |  | 603777.6 | 1.414692 | 776.7591 | 74.53125 | 876.7859 | 1098.875 | 16983.77 | 2870.257 | 1.085812 | -14.4981 | -26.02188 | 8404 | 50.81525 | 1.895761 | 0.451552 | 45.1552 |  |  |  |  | 23.44635 | 1.749949 | 0.07953832 | 23.63623 | [32 empty] | 4.058307 | 0.4048178 | 0.0686553 | 7.683989 | [68 empty] | 21.68009 | 1.451883 | 0.3776131 | 37.76131
2593 | Area 1 | Site 2 | CaO/CaCO3 |  | 569213 | 1.785553 | 690.3263 | 129.375 | 851.3192 | 1232.615 | 16319.03 | 3067.115 | 1.315151 | -14.50198 | -26.02957 | 7415 | 54.17806 | 1.961811 | 0.4956517 | 49.56517 |  |  |  |  | 21.68798 | 1.725027 | 0.07563221 | 22.47546 | [32 empty] | 1.666825 | 0.3436079 | 0.02856425 | 3.196947 | [68 empty] | 22.46713 | 1.537376 | 0.3995875 | 39.95875
2594 | Area 1 | Site 2 | CaSO4 |  | 13297079.4 | 2.367461 | 2874.045 | 25.3125 | 4114.653 | 6804.189 | 22266.65 | 17127.52 | 1.75559 | -14.38529 | -26.02932 | 247003 | 40.23108 | 0.4527958 | 0.2709693 | 27.09693 |  |  |  |  | 31.26676 | 0.3335512 | 0.1519446 | 45.15304 | 5.581069 | 0.09353777 | 0.05643668 | 13.37264 | 0.1378869 | 0.03394492 | 0.001780418 | 0.2684537 | 0.4172369 | 0.03190425 | 0.00666178 | 0.9275221 | 0.146179 | 0.02692015 | 0.002843328 | 0.3588221 |  |  |  |  | 5.876381 | 0.08962781 | 0.113376 | 13.1609 |  |  |  |  | 0.9873074 | 0.03804708 | 0.02058098 | 2.429577 | 2.656727 | 0.05587544 | 0.0577785 | 6.466644 | [16 empty] | 0.178447 | 0.04908612 | 0.003784999 | 0.3784999 | 0.3310015 | 0.0776055 | 0.006786739 | 0.6786739 | [44 empty] | 12.18994 | 0.2355135 | 0.261311 | 26.1311
2595 | Area 1 | Site 2 | CaO/CaCO3 |  | 4217617.9 | 2.536672 | 1922.125 | 25.3125 | 2317.334 | 4875.8 | 18897.85 | 12855.82 | 3.118334 | -14.51123 | -26.03057 | 61350 | 51.16553 | 0.7353055 | 0.456363 | 45.6363 |  |  |  |  | 22.10232 | 0.6125646 | 0.08492544 | 25.23711 | [8 empty] | 0.605951 | 0.07358598 | 0.009375121 | 1.305301 | 1.401898 | 0.08624425 | 0.02603478 | 3.285535 | [16 empty] | 3.107267 | 0.1257419 | 0.06024507 | 6.742705 | [20 empty] | 0.882629 | 0.1969018 | 0.01649311 | 1.649311 | [16 empty] | 1.50633 | 0.4426002 | 0.02407338 | 2.407338 | [24 empty] | 19.22807 | 0.561575 | 0.3765421 | 37.65421
2596 | Area 1 | Site 2 | CaO/CaCO3 |  | 962661.2 | 1.600956 | 939.6108 | 146.25 | 1107.113 | 1504.275 | 18687.3 | 3966.209 | 1.300373 | -14.50008 | -26.03012 | 13178 | 47.29441 | 1.482593 | 0.4200319 | 42.00319 |  |  |  |  | 28.12633 | 1.371171 | 0.1044717 | 31.04563 | [12 empty] | 0.9270622 | 0.1726609 | 0.01576515 | 1.989529 | [16 empty] | 4.332152 | 0.3261454 | 0.07724441 | 8.645293 | [68 empty] | 19.32005 | 1.12205 | 0.3475702 | 34.75702
2597 | Area 1 | Site 2 | Fe |  | 11610767.6 | 1.504299 | 3661.008 | 19.6875 | 3844.904 | 5507.249 | 24152.15 | 17569.45 | 2.115658 | -14.48934 | -26.03034 | 214876 | 35.22924 | 0.372555 | 0.2612435 | 26.12435 |  |  |  |  | 29.23396 | 0.3047021 | 0.1626951 | 48.34773 | [8 empty] | 0.4396098 | 0.04144418 | 0.005762443 | 0.802307 | 0.698296 | 0.04042099 | 0.01147024 | 1.44752 |  |  |  |  | 0.5936078 | 0.05675052 | 0.01016281 | 1.179718 | 0.1653874 | 0.03243572 | 0.002970716 | 0.3399337 |  |  |  |  | 1.174841 | 0.04654413 | 0.02434468 | 2.724688 | [12 empty] | 0.3283744 | 0.05974359 | 0.006448633 | 0.6448633 | 19.12112 | 0.2062797 | 0.3839113 | 38.39113 | 0.4959325 | 0.09783767 | 0.009410417 | 0.9410417 | [44 empty] | 12.51964 | 0.2565517 | 0.2350499 | 23.50499
2599 | Area 1 | Site 2 | CaSO4 |  | 36608335.5 | 1.985694 | 6137.851 | 125.15625 | 6827.238 | 12187.89 | 23048.6 | 36747.09 | 2.935325 | -14.37065 | -26.03332 | 610024 | 38.51284 | 0.2180692 | 0.3104452 | 31.04452 |  |  |  |  | 29.66383 | 0.2082434 | 0.1037391 | 30.82791 | 0.2875186 | 0.03513514 | 0.002323349 | 0.5505163 |  |  |  |  | 0.3928554 | 0.02275865 | 0.005540258 | 0.7713721 | 0.3019733 | 0.02102389 | 0.005180512 | 0.6537698 |  |  |  |  | 1.778624 | 0.0430442 | 0.02908318 | 3.376031 | [8 empty] | 13.2353 | 0.08251814 | 0.2513266 | 28.1288 | [16 empty] | 0.118715 | 0.03753005 | 0.002165531 | 0.2165531 | 0.5717583 | 0.06098743 | 0.01016074 | 1.016074 | [44 empty] | 15.13658 | 0.1661093 | 0.2827827 | 28.27827
2601 | Area 1 | Site 2 | CaO/CaCO3 |  | 4891260.2 | 2.302052 | 1883.531 | 111.09375 | 2495.545 | 4335.985 | 24143.83 | 11540.2 | 2.166686 | -14.38453 | -26.03648 | 82910 | 35.9884 | 0.5682054 | 0.3129462 | 31.29462 |  |  |  |  | 34.17303 | 0.5685839 | 0.1213283 | 36.05486 | 0.6111483 | 0.1070012 | 0.004650978 | 1.102047 | 0.2694499 | 0.06995616 | 0.00290192 | 0.4375551 | 0.4141204 | 0.06579465 | 0.005506389 | 0.7666566 | 0.3600012 | 0.0606338 | 0.00584371 | 0.7374641 | [16 empty] | 13.47 | 0.2247451 | 0.2484924 | 27.81159 | [20 empty] | 0.6108512 | 0.1751754 | 0.01044237 | 1.044237 | [44 empty] | 14.103 | 0.4207558 | 0.2513642 | 25.13642
2602 | Area 1 | Site 2 | CaSO4 |  | 2483504.1 | 1.216611 | 1903.028 | 84.375 | 1778.228 | 2315.244 | 18885.35 | 6669.729 | 1.425416 | -14.48308 | -26.03721 | 37838 | 48.20092 | 0.948424 | 0.3136202 | 31.36202 |  |  |  |  | 22.71689 | 0.786762 | 0.08439151 | 25.07844 | 2.165666 | 0.1702558 | 0.02002055 | 4.743858 | [16 empty] | 3.647337 | 0.2058517 | 0.06104234 | 7.08591 | 2.052339 | 0.1300478 | 0.03488883 | 3.992267 |  |  |  |  | 4.314716 | 0.1847164 | 0.08253232 | 9.237123 | [68 empty] | 16.90214 | 0.6853364 | 0.3315975 | 33.15975
2603 | Area 1 | Site 2 | C-Based |  | 329042593.8 | 1.646603 | 23529.75 | 164.53125 | 20468.27 | 38744.17 | 19402.94 | 199116.4 | 9.588532 | -14.40626 | -26.03948 | 4438372 | 59.04858 | 0.1827049 | 0.7108456 | 71.08456 | 7.225087 | 0.2508519 | 0.01684487 | 9.461286 | 15.14685 | 0.09155506 | 0.05582259 | 16.58868 | 0.7306829 | 0.01165103 | 0.007896958 | 1.87118 | 0.1355834 | 0.007370945 | 0.001996581 | 0.301047 | 0.417253 | 0.007291393 | 0.007367954 | 1.025843 | 0.4881519 | 0.007292774 | 0.01026321 | 1.295196 | [8 empty] | 0.3834727 | 0.007131526 | 0.007707107 | 0.8819105 | 0.1980005 | 0.007022954 | 0.004211114 | 0.4971205 | 0.8762828 | 0.009441624 | 0.01943202 | 2.174857 |  |  |  |  | 0.1332017 | 0.008780129 | 0.00278657 | 0.278657 | [8 empty] | 0.2087436 | 0.01266745 | 0.004458475 | 0.4458475 | 0.5151828 | 0.02012271 | 0.01059597 | 1.059597 | [44 empty] | 14.49293 | 0.06544161 | 0.3229517 | 32.29517
2604 | Area 1 | Site 2 | CaO/CaCO3 |  | 6295907.1 | 1.487524 | 2452.672 | 132.1875 | 2831.289 | 3648.409 | 20209.49 | 10362.71 | 1.357308 | -14.3885 | -26.03944 | 107650 | 43.11852 | 0.6163669 | 0.3842253 | 38.42253 |  |  |  |  | 30.87668 | 0.4975117 | 0.1331643 | 39.57214 | 0.8028735 | 0.08558605 | 0.007327466 | 1.736239 | 0.2217651 | 0.05559595 | 0.002816136 | 0.4246205 | 0.8706677 | 0.05739053 | 0.01351127 | 1.881179 | 2.050926 | 0.07137195 | 0.03825202 | 4.827325 | [8 empty] | 0.2396011 | 0.04522307 | 0.004401829 | 0.5036934 | 0.420144 | 0.05170484 | 0.008317477 | 0.9818751 | 5.520381 | 0.1206696 | 0.11364 | 12.71873 | [16 empty] | 0.2994755 | 0.08577059 | 0.005978655 | 0.5978655 | 0.6491127 | 0.1314735 | 0.01254443 | 1.254443 | [44 empty] | 14.92987 | 0.350197 | 0.2979457 | 29.79457
2605 | Area 1 | Site 2 | CaO/CaCO3 |  | 1979007.8 | 1.973518 | 1336.924 | 102.65625 | 1587.372 | 2638.443 | 16136.15 | 7723.083 | 2.398414 | -14.5283 | -26.04507 | 27907 | 55.94363 | 1.020556 | 0.4942767 | 49.42767 |  |  |  |  | 19.04967 | 0.8498437 | 0.07074881 | 21.02427 | [8 empty] | 0.790346 | 0.1138044 | 0.01206616 | 1.679976 | 0.878176 | 0.11518 | 0.01601025 | 2.020461 |  |  |  |  | 0.823594 | 0.1921894 | 0.01310866 | 1.521679 | [8 empty] | 1.36899 | 0.1395774 | 0.0258788 | 2.896388 | [20 empty] | 1.305047 | 0.3211025 | 0.02372185 | 2.372185 | [44 empty] | 19.84054 | 0.8180745 | 0.3812745 | 38.12745
2606 | Area 1 | Site 2 | CaSO4 |  | 16893269.7 | 1.172204 | 4626.977 | 112.5 | 4637.799 | 5423.76 | 21883.59 | 17353.43 | 1.418558 | -14.46801 | -26.0447 | 308267 | 37.14085 | 0.3362228 | 0.2571214 | 25.71214 |  |  |  |  | 32.61873 | 0.2984317 | 0.1275102 | 37.89194 | 0.6439556 | 0.05219387 | 0.005455821 | 1.292754 | 0.2038946 | 0.03419124 | 0.002434797 | 0.3671217 | 0.6461663 | 0.03315322 | 0.009490062 | 1.321305 | 0.6562296 | 0.03192751 | 0.01166773 | 1.472444 |  |  |  |  | 3.430912 | 0.06690559 | 0.05984326 | 6.946719 | 0.704113 | 0.03256877 | 0.01243858 | 1.423324 |  |  |  |  | 10.31411 | 0.1004886 | 0.2050906 | 22.954 | [16 empty] | 0.4881155 | 0.05441828 | 0.009317595 | 0.9317595 | 0.4560333 | 0.07794815 | 0.008450824 | 0.8450824 | [44 empty] | 12.6969 | 0.2218021 | 0.2465778 | 24.65778
2610 | Area 1 | Site 2 | TiO2 |  | 959719.5 | 1.423774 | 958.6102 | 21.09375 | 1105.42 | 1364.845 | 17818.41 | 3662.857 | 1.112463 | -14.49112 | -26.04596 | 12599 | 49.4861 | 1.697438 | 0.4341417 | 43.41417 |  |  |  |  | 22.89422 | 1.672282 | 0.08206291 | 24.38646 | [8 empty] | 0.6732011 | 0.1740986 | 0.009374629 | 1.305233 | [20 empty] | 1.720114 | 0.2318228 | 0.03099918 | 3.469468 |  |  |  |  | 2.935197 | 0.3377938 | 0.05041598 | 5.041598 | [12 empty] | 1.800684 | 0.5302065 | 0.03115577 | 3.115577 | [44 empty] | 20.49049 | 1.176529 | 0.37141 | 37.141
2611 | Area 1 | Site 2 | CaO/CaCO3 |  | 9422901.3 | 1.496341 | 2993.368 | 165.9375 | 3463.757 | 4479.099 | 19905.54 | 12281.38 | 1.273796 | -14.4723 | -26.04684 | 181323 | 29.40922 | 0.3681018 | 0.2702597 | 27.02597 |  |  |  |  | 39.36079 | 0.3834982 | 0.1438456 | 42.74628 | 0.3453669 | 0.06567482 | 0.002674083 | 0.6336226 | 0.1999737 | 0.04636425 | 0.002234971 | 0.3369917 | 0.4994051 | 0.04294843 | 0.00695895 | 0.9688972 | 0.2384368 | 0.03654413 | 0.004063657 | 0.5128251 |  |  |  |  | 0.2788283 | 0.05401068 | 0.004960441 | 0.5758174 | 0.1704851 | 0.03319823 | 0.003139061 | 0.3591971 |  |  |  |  | 19.39277 | 0.1857317 | 0.3927413 | 43.95611 | [20 empty] | 0.5264268 | 0.1000384 | 0.00961252 | 0.961252 | [44 empty] | 9.5783 | 0.2558232 | 0.1823845 | 18.23845
2612 | Area 1 | Site 2 | Cu |  | 771452.7 | 1.873779 | 759.3202 | 82.96875 | 991.0823 | 1422.798 | 19586.68 | 3587.554 | 1.327632 | -14.53253 | -26.05358 | 11270 | 57.00778 | 1.725388 | 0.3785754 | 37.85754 |  |  |  |  | 8.795001 | 1.210355 | 0.0275419 | 8.184565 | [56 empty] | 13.48516 | 1.090603 | 0.2084725 | 20.84725 | [44 empty] | 20.71206 | 1.36924 | 0.3177244 | 31.77244
2614 | Area 1 | Site 2 | Si+Ca+Fe Mixture |  | 52744125.4 | 1.419775 | 9518.621 | 115.3125 | 8194.871 | 13514.3 | 22271.74 | 52092.74 | 4.094214 | -14.54983 | -26.0552 | 999423 | 34.58423 | 0.2158945 | 0.258597 | 25.8597 |  |  |  |  | 35.52482 | 0.1830948 | 0.1533669 | 45.57569 | 0.2986409 | 0.02485556 | 0.00258038 | 0.6114195 | 0.6108202 | 0.02011899 | 0.007516047 | 1.133279 | 1.460864 | 0.02259234 | 0.02196284 | 3.057895 | 5.314743 | 0.0366831 | 0.09478121 | 11.96119 | [12 empty] | 0.7033943 | 0.01835788 | 0.01416103 | 1.671704 | 9.256323 | 0.05391371 | 0.1920904 | 21.499 |  |  |  |  | 0.1545894 | 0.01875384 | 0.002942912 | 0.2942912 | [8 empty] | 1.509675 | 0.03632839 | 0.02979976 | 2.979976 | 0.3547407 | 0.04068505 | 0.006767635 | 0.6767635 | [32 empty] | 0.3275112 | 0.07927613 | 0.005241011 | 0.5241011 | [8 empty] | 9.899639 | 0.1028268 | 0.187016 | 18.7016
2615 | Area 1 | Site 2 | CaO/CaCO3 |  | 1747351.4 | 1.851285 | 1243.119 | 158.90625 | 1491.575 | 2301.369 | 19610.13 | 6215.771 | 1.759543 | -14.38506 | -26.05441 | 22974 | 49.82511 | 1.095155 | 0.4504814 | 45.04814 |  |  |  |  | 24.44154 | 0.9999247 | 0.09050599 | 26.89547 | [12 empty] | 0.7583123 | 0.1243683 | 0.01316475 | 1.661364 | [16 empty] | 3.877778 | 0.2344 | 0.07075477 | 7.918964 | [20 empty] | 1.262796 | 0.3604687 | 0.02208871 | 2.208871 | [44 empty] | 19.83447 | 0.833879 | 0.3653298 | 36.53298
2618 | Area 1 | Site 2 | CaO/CaCO3 |  | 14496544.9 | 1.270344 | 4216.542 | 164.53125 | 4296.228 | 5356.46 | 23782.69 | 17224.57 | 1.62863 | -14.49614 | -26.05556 | 235933 | 36.92326 | 0.4053013 | 0.3285652 | 32.85652 |  |  |  |  | 32.61192 | 0.3554553 | 0.1137802 | 33.8118 | 0.2689434 | 0.05658737 | 0.002112991 | 0.500672 |  |  |  |  | 0.6583881 | 0.04109537 | 0.009103746 | 1.267518 | 0.8609784 | 0.0402503 | 0.01443192 | 1.821278 | [12 empty] | 0.1566643 | 0.03328396 | 0.002901938 | 0.3425727 | 14.57872 | 0.148 | 0.2769053 | 30.9916 | [20 empty] | 0.5014557 | 0.09805412 | 0.008795034 | 0.8795034 | [44 empty] | 13.43967 | 0.2369517 | 0.2458401 | 24.58401
2620 | Area 1 | Site 2 | CaO/CaCO3 |  | 2353335.2 | 1.495453 | 1616.431 | 133.59375 | 1731 | 2417.297 | 16507.61 | 7087.328 | 1.698523 | -14.39477 | -26.06164 | 31466 | 53.3228 | 0.9858082 | 0.5156133 | 51.56133 |  |  |  |  | 21.99705 | 0.8200285 | 0.08543079 | 25.38728 | [8 empty] | 0.4333804 | 0.0983472 | 0.006982835 | 0.9722227 | 0.6748998 | 0.0958395 | 0.01304593 | 1.64637 | [16 empty] | 2.573899 | 0.1558835 | 0.05135253 | 5.747441 | [40 empty] | 2.369449 | 0.5992956 | 0.03956398 | 3.956398 | [24 empty] | 18.62852 | 0.7465889 | 0.3803886 | 38.03886
2623 | Area 1 | Site 2 | CaO/CaCO3 |  | 504496.2 | 1.326637 | 715.1636 | 120.9375 | 801.464 | 948.7626 | 18181.24 | 2615.741 | 1.079249 | -14.53145 | -26.06221 | 5290 | 57.73671 | 2.65875 | 0.4225976 | 42.25976 |  |  |  |  | 11.27247 | 2.172582 | 0.03075968 | 9.140786 | [32 empty] | 1.616543 | 0.4134455 | 0.02281268 | 2.553225 | [68 empty] | 29.37428 | 2.255646 | 0.4443122 | 44.43122
2624 | Area 1 | Site 2 | CaSO4 |  | 6204715.4 | 1.5068 | 3139.63 | 37.96875 | 2810.71 | 4730.794 | 21489.99 | 15454.99 | 3.063414 | -14.40193 | -26.0621 | 91093 | 42.06899 | 0.6072448 | 0.2799592 | 27.99592 |  |  |  |  | 29.87207 | 0.5266401 | 0.1183211 | 35.16122 | [8 empty] | 0.6410434 | 0.05900299 | 0.009723162 | 1.35376 | 0.3091088 | 0.05130367 | 0.005642937 | 0.7121269 |  |  |  |  | 5.502595 | 0.1490575 | 0.0950677 | 11.03564 | [8 empty] | 6.426373 | 0.1421463 | 0.1263301 | 14.13903 | [20 empty] | 0.6273763 | 0.1562015 | 0.01165644 | 1.165644 | [44 empty] | 14.55244 | 0.4206668 | 0.2870446 | 28.70446
2625 | Area 1 | Site 2 | Si+Al |  | 13501525.4 | 1.576642 | 4084.11 | 98.4375 | 4146.164 | 6439.179 | 19941.12 | 20425.72 | 2.459019 | -14.54301 | -26.06336 | 223434 | 38.3458 | 0.4464937 | 0.2799415 | 27.99415 |  |  |  |  | 35.2042 | 0.3511049 | 0.1736811 | 51.61244 | 0.1890426 | 0.05025089 | 0.001733193 | 0.4106791 | 0.1868579 | 0.03758067 | 0.002404871 | 0.3626094 | 3.813877 | 0.06616251 | 0.05966714 | 8.307477 | 4.222691 | 0.06781887 | 0.0758604 | 9.573425 | [12 empty] | 1.32396 | 0.04658637 | 0.0255991 | 3.021964 | 1.197956 | 0.0462663 | 0.02418382 | 2.706684 | [16 empty] | 0.2975474 | 0.05985944 | 0.005914983 | 0.5914983 | 0.4440861 | 0.09247623 | 0.008536316 | 0.8536316 | [44 empty] | 14.77398 | 0.2444277 | 0.2816387 | 28.16387
2626 | Area 1 | Site 2 | CaSO4 |  | 19403984.2 | 1.79759 | 4808.135 | 105.46875 | 4970.505 | 8643.056 | 20530.35 | 31103.18 | 3.967426 | -14.3464 | -26.06249 | 310236 | 44.295 | 0.3180837 | 0.3157469 | 31.57469 |  |  |  |  | 26.58512 | 0.2737971 | 0.1061023 | 31.53019 | [8 empty] | 0.3756522 | 0.02982229 | 0.005806203 | 0.8083998 | 0.3571045 | 0.02827164 | 0.006678283 | 0.8427855 |  |  |  |  | 4.698264 | 0.07550014 | 0.08165894 | 9.479124 | [8 empty] | 5.861641 | 0.07240478 | 0.1173121 | 13.12972 | [16 empty] | 1.179335 | 0.06341586 | 0.02312274 | 2.312274 | 0.6345014 | 0.08212441 | 0.01206066 | 1.206066 | [44 empty] | 16.01338 | 0.2309407 | 0.3224868 | 32.24868
2627 | Area 1 | Site 2 | CaO/CaCO3 |  | 22067665.5 | 1.222021 | 5256.714 | 16.875 | 5300.7 | 6423.814 | 23731.59 | 23937.97 | 2.066371 | -14.35782 | -26.06731 | 380794 | 39.17116 | 0.3360482 | 0.2585198 | 25.85198 |  |  |  |  | 24.63789 | 0.3138665 | 0.06893583 | 20.48551 |  |  |  |  | 0.6091673 | 0.04179471 | 0.005967623 | 0.8998056 | 0.8286304 | 0.04000964 | 0.009863835 | 1.373345 | 1.98487 | 0.08643648 | 0.02824077 | 3.563927 |  |  |  |  | 0.4979144 | 0.05494241 | 0.006635056 | 0.7702099 | [8 empty] | 14.54194 | 0.1329976 | 0.2305804 | 25.80686 | [16 empty] | 0.2899771 | 0.05751807 | 0.004450113 | 0.4450113 | 0.6564881 | 0.09102914 | 0.009828066 | 0.9828066 | [32 empty] | 0.616818 | 0.1867154 | 0.00773464 | 0.773464 | 0 | 0.2360036 | 0 | 0 | 0 | 0.2702317 | 0 | 0 | 16.16515 | 0.2471388 | 0.2472179 | 24.72179
2628 | Area 1 | Site 2 | CaO/CaCO3 |  | 2464383.2 | 1.300036 | 1714.7 | 9.84375 | 1771.37 | 2229.173 | 19213.08 | 6264.607 | 1.267271 | -14.41097 | -26.06928 | 35546 | 48.41349 | 0.8837087 | 0.4045129 | 40.45129 |  |  |  |  | 26.19827 | 0.7916934 | 0.1046117 | 31.08721 | 0.9797211 | 0.1580903 | 0.008880029 | 2.104118 |  |  |  |  | 0.7916002 | 0.1000665 | 0.012037 | 1.675915 | 1.129673 | 0.1041532 | 0.0206141 | 2.601457 | [8 empty] | 1.30983 | 0.1129721 | 0.0231187 | 2.645431 |  |  |  |  | 3.913265 | 0.1769997 | 0.07713844 | 8.633433 | [20 empty] | 1.004631 | 0.2421288 | 0.01872489 | 1.872489 | [44 empty] | 16.25953 | 0.6133078 | 0.3174404 | 31.74404
2629 | Area 1 | Site 2 | CaO/CaCO3 |  | 895738.2 | 1.278222 | 1003.387 | 104.0625 | 1067.937 | 1282.552 | 16712.37 | 3499.774 | 1.088151 | -14.45032 | -26.06947 | 12109 | 45.7764 | 1.539312 | 0.4104643 | 41.04643 |  |  |  |  | 27.48497 | 1.445263 | 0.1005793 | 29.88894 | [8 empty] | 0.5564114 | 0.1753373 | 0.007784061 | 1.083778 | [20 empty] | 5.807254 | 0.3826462 | 0.1036303 | 11.59843 | [68 empty] | 20.37497 | 1.151942 | 0.3688596 | 36.88596
2631 | Area 1 | Site 2 | CaO/CaCO3 |  | 2865185.6 | 1.861065 | 2049.673 | 144.84375 | 1909.992 | 3814.573 | 16513.43 | 11571.39 | 3.718849 | -14.53916 | -26.07129 | 35457 | 55.53089 | 0.9239251 | 0.4351261 | 43.51261 |  |  |  |  | 19.53282 | 0.7957099 | 0.06665983 | 19.80916 | 1.457076 | 0.1762775 | 0.01253066 | 2.969134 |  |  |  |  | 0.6933093 | 0.1072884 | 0.009667595 | 1.346023 | 0.6778701 | 0.1098832 | 0.01130076 | 1.426133 | [8 empty] | 1.133161 | 0.1222021 | 0.01734962 | 1.985287 |  |  |  |  | 1.010825 | 0.1334178 | 0.01737028 | 1.944104 | [68 empty] | 19.96405 | 0.7157392 | 0.350765 | 35.0765
2632 | Area 1 | Site 2 | CaO/CaCO3 |  | 14693636.7 | 1.279283 | 4196.024 | 99.84375 | 4325.335 | 5367.901 | 18809.4 | 16584.72 | 1.489625 | -14.48549 | -26.07143 | 215037 | 58.48504 | 0.3893411 | 0.630177 | 63.0177 |  |  |  |  | 20.30849 | 0.315207 | 0.07948133 | 23.61929 | 0.2524399 | 0.05124848 | 0.002514854 | 0.5958932 |  |  |  |  | 0.4545254 | 0.03539331 | 0.007522093 | 1.047304 | 0.7348723 | 0.0374796 | 0.01452864 | 1.833485 | [8 empty] | 0.2450531 | 0.03192677 | 0.00454336 | 0.5198886 | 0.1054754 | 0.03259919 | 0.002084482 | 0.2460723 | 1.766338 | 0.05232478 | 0.03648706 | 4.083678 | [16 empty] | 0.255079 | 0.06239705 | 0.00513379 | 0.513379 | 0.4093872 | 0.09440927 | 0.007962724 | 0.7962724 | [44 empty] | 16.98329 | 0.2537165 | 0.3543358 | 35.43358
2633 | Area 1 | Site 2 | C-Based |  | 461106.6 | 1.907839 | 553.6184 | 150.46875 | 766.224 | 1056.215 | 16098.65 | 2613.157 | 1.178473 | -14.41967 | -26.07028 | 6159 | 65.31884 | 2.144106 | 0.5705704 | 57.05704 |  |  |  |  | 10.8191 | 1.85471 | 0.03286792 | 9.767286 | [24 empty] | 1.082044 | 0.2958816 | 0.01621245 | 1.855161 | [76 empty] | 22.78002 | 1.720435 | 0.4048056 | 40.48056
2634 | Area 1 | Site 2 | SiO2 |  | 19188507.0 | 1.269797 | 5248.046 | 85.78125 | 4942.83 | 6663.954 | 22397.12 | 22136.12 | 2.032133 | -14.39928 | -26.0752 | 351859 | 40.79096 | 0.4005151 | 0.2556506 | 25.56506 |  |  |  |  | 30.19132 | 0.2886028 | 0.1336893 | 39.72816 | 0.9121737 | 0.04560453 | 0.008704867 | 2.062613 | 0.2798752 | 0.02901093 | 0.003691196 | 0.5565632 | 0.6946537 | 0.03012669 | 0.01111343 | 1.547327 | 7.202736 | 0.07476301 | 0.1373916 | 17.33853 |  |  |  |  | 0.9753861 | 0.0461521 | 0.01709312 | 1.984202 | 1.358582 | 0.0350328 | 0.02478988 | 2.836661 | 0.3593013 | 0.027657 | 0.007090567 | 0.8370388 | 3.813681 | 0.05682143 | 0.07873177 | 8.81176 | [16 empty] | 0.3457529 | 0.0456743 | 0.0069593 | 0.69593 | 0.3603077 | 0.06821995 | 0.007016781 | 0.7016781 | [44 empty] | 12.71527 | 0.205985 | 0.2461639 | 24.61639
2638 | Area 1 | Site 2 | CaO/CaCO3 |  | 1367140.7 | 1.16534 | 1274.795 | 111.09375 | 1319.355 | 1485.57 | 18939.84 | 4452.872 | 1.154137 | -14.47888 | -26.07819 | 18605 | 51.9753 | 1.226547 | 0.4808076 | 48.08076 |  |  |  |  | 22.91522 | 1.174432 | 0.07658985 | 22.76004 | [32 empty] | 4.892901 | 0.2925725 | 0.08449821 | 9.457148 | [68 empty] | 20.21659 | 0.957061 | 0.3576412 | 35.76412
2641 | Area 1 | Site 2 | SiO2 |  | 18228052.0 | 1.275378 | 5596.855 | 160.3125 | 4817.538 | 7138.108 | 22927.8 | 25660.85 | 2.874697 | -14.35663 | -26.07927 | 356229 | 31.84575 | 0.3145365 | 0.1822545 | 18.22545 |  |  |  |  | 37.12007 | 0.2624623 | 0.1854046 | 55.09627 | 0.2038436 | 0.04595796 | 0.001881047 | 0.445713 | 5.598698 | 0.06458952 | 0.07252529 | 10.93545 | 0.7056804 | 0.03117322 | 0.01020658 | 1.421065 | 8.382177 | 0.0748546 | 0.1471357 | 18.56822 |  |  |  |  | 0.8151357 | 0.0420399 | 0.01395955 | 1.620451 | [8 empty] | 4.735137 | 0.05883054 | 0.09746201 | 10.90807 | [16 empty] | 0.2351555 | 0.04325362 | 0.004667838 | 0.4667838 | 0.3127765 | 0.06452583 | 0.005995232 | 0.5995232 | 0.2365551 | 0.07756962 | 0.004527345 | 0.4527345 | [40 empty] | 9.80902 | 0.1860882 | 0.1783896 | 17.83896
2645 | Area 1 | Site 2 | C-Based |  | 961925.8 | 1.358787 | 952.0749 | 32.34375 | 1106.69 | 1293.667 | 18531.48 | 3686.739 | 1.124433 | -14.41076 | -26.08642 | 12692 | 61.33525 | 1.525765 | 0.5615191 | 56.15191 |  |  |  |  | 13.90924 | 1.316518 | 0.04327991 | 12.86139 | [32 empty] | 0.9191345 | 0.2216158 | 0.01517479 | 1.698381 | [68 empty] | 23.83637 | 1.225332 | 0.4144366 | 41.44366
2649 | Area 1 | Site 2 | CaSO4 |  | 37015756.6 | 2.168042 | 5416.251 | 112.5 | 6865.124 | 11742.66 | 23672.92 | 39593.91 | 3.370236 | -14.50047 | -26.08791 | 674079 | 37.17456 | 0.2878278 | 0.2401677 | 24.01677 |  |  |  |  | 32.0488 | 0.2147202 | 0.1333953 | 39.64079 | 0.3378131 | 0.03089483 | 0.002977716 | 0.7055681 | 0.1843725 | 0.0215175 | 0.002292393 | 0.3456499 | 1.727477 | 0.02843434 | 0.02627189 | 3.657845 | 3.736489 | 0.03746103 | 0.06730623 | 8.493906 |  |  |  |  | 3.066168 | 0.04384527 | 0.05335126 | 6.193115 | 0.1087897 | 0.01722451 | 0.001931584 | 0.2210277 | 1.230047 | 0.02631323 | 0.02385626 | 2.816223 | 6.948613 | 0.05726882 | 0.1396278 | 15.62732 | [16 empty] | 0.8691083 | 0.04024663 | 0.01693496 | 1.693496 | 0.485942 | 0.05191943 | 0.009171897 | 0.9171897 | [44 empty] | 12.08183 | 0.150962 | 0.2313058 | 23.13058
2655 | Area 1 | Site 2 | C-Based |  | 830286.1 | 2.867081 | 786.4388 | 177.1875 | 1028.179 | 2254.784 | 16311.59 | 6355.414 | 3.87124 | -14.42948 | -26.09397 | 9027 | 65.00258 | 1.719287 | 0.5786119 | 57.86119 |  |  |  |  | 9.403102 | 1.415859 | 0.02747443 | 8.164516 | [104 empty] | 25.59432 | 1.451292 | 0.4333143 | 43.33143
Min |  |  |  |  | 148554.3 | 1.089909 | 293.6389 | 1.40625 | 434.9083 | 511.6634 | 14526.37 | 1410.71 | 0.9732249 |  |  |  | 29.40922 |  |  | 12.21245 | 6.125424 |  |  | 8.390097 | 5.192383 |  |  | 4.816046 | 0.1653693 |  |  | 0.3643902 | 0.08671628 |  |  | 0.1477057 | 0.196696 |  |  | 0.4583342 | 0.109431 |  |  | 0.2784093 | 0.2299871 |  |  | 0.926687 | 0.264916 |  |  | 0.5188092 | 0.1087897 |  |  | 0.2210277 | 0.1054754 |  |  | 0.2460723 | 0.2526961 |  |  | 0.542072 |  |  |  |  | 0.1332017 |  |  | 0.278657 | 1.481708 |  |  | 2.449104 | 0.3283744 |  |  | 0.6448633 | 0.118715 |  |  | 0.2165531 | 0.3127765 |  |  | 0.5995232 | 0 |  |  | 0 |  |  |  |  | 0.5578219 |  |  | 1.09967 |  |  |  |  | 0.6728248 |  |  | 1.213499 | 0.4299832 |  |  | 0.725564 | 0.4722487 |  |  | 0.7820977 | 0 |  |  | 0 | 0.3275112 |  |  | 0.5241011 | 0 |  |  | 0 | 0 |  |  | 0 | 6.977258 |  |  | 12.67886
Max |  |  |  |  | 470443475.3 | 5.695649 | 23529.75 | 178.59375 | 24474.22 | 48034.34 | 26247.01 | 205183.5 | 11.112 |  |  |  | 78.63522 |  |  | 75.85557 | 19.82097 |  |  | 32.69817 | 41.64993 |  |  | 71.38131 | 17.54612 |  |  | 45.25837 | 5.598698 |  |  | 10.93545 | 7.210308 |  |  | 14.2434 | 14.0208 |  |  | 34.20787 | 1.542829 |  |  | 4.870286 | 7.206253 |  |  | 15.03999 | 18.6273 |  |  | 37.70759 | 2.213125 |  |  | 5.192181 | 19.39277 |  |  | 43.95611 |  |  |  |  | 9.936606 |  |  | 18.9218 | 1.481708 |  |  | 2.449104 | 0.3283744 |  |  | 0.6448633 | 19.12112 |  |  | 38.39113 | 16.44716 |  |  | 26.91557 | 4.692284 |  |  | 7.610972 |  |  |  |  | 4.431676 |  |  | 6.947847 |  |  |  |  | 10.2283 |  |  | 10.68248 | 0.4299832 |  |  | 0.725564 | 5.259221 |  |  | 9.228739 | 0 |  |  | 0 | 0.616818 |  |  | 0.773464 | 0 |  |  | 0 | 0 |  |  | 0 | 47.72428 |  |  | 50.23482
Mean |  |  |  |  | 5923203.5 | 1.749888 | 1658.719 | 108.74625 | 1849.87 | 2866.916 | 18342.42 | 8770.951 | 1.800434 |  |  |  | 51.33503 |  |  | 41.42073 | 10.94353 |  |  | 18.8663 | 22.61795 |  |  | 26.00839 | 2.380484 |  |  | 5.691846 | 0.8127875 |  |  | 1.532591 | 0.8047693 |  |  | 1.651539 | 1.990721 |  |  | 4.593322 | 0.6840775 |  |  | 2.262575 | 2.393636 |  |  | 4.625892 | 2.459079 |  |  | 4.868992 | 0.4414913 |  |  | 1.006871 | 3.826355 |  |  | 8.077753 |  |  |  |  | 2.680455 |  |  | 4.995136 | 1.481708 |  |  | 2.449104 | 0.3283744 |  |  | 0.6448633 | 2.174437 |  |  | 4.048046 | 1.05163 |  |  | 1.840396 | 1.601666 |  |  | 2.645484 |  |  |  |  | 1.988879 |  |  | 3.462551 |  |  |  |  | 2.967754 |  |  | 4.481176 | 0.4299832 |  |  | 0.725564 | 2.865735 |  |  | 5.005418 | 0 |  |  | 0 | 0.4721646 |  |  | 0.6487825 | 0 |  |  | 0 | 0 |  |  | 0 | 18.81229 |  |  | 34.59134
Std Dev |  |  |  |  | 30247196.7 | 0.6141128 | 1912.553 | 51.79184 | 2032.401 | 3868.587 | 2304.95 | 16383.83 | 1.022604 |  |  |  | 8.822486 |  |  | 9.599242 | 5.209108 |  |  | 10.8277 | 8.011913 |  |  | 11.95248 | 2.551471 |  |  | 6.685038 | 1.094504 |  |  | 2.076741 | 0.8264196 |  |  | 1.611674 | 2.233788 |  |  | 5.332776 | 0.6065076 |  |  | 1.840986 | 1.662789 |  |  | 3.380165 | 2.79655 |  |  | 5.994566 | 0.3983901 |  |  | 0.9093751 | 3.028567 |  |  | 6.606891 |  |  |  |  | 3.299446 |  |  | 6.230312 | 0 |  |  | 0 | 0 |  |  | 0 | 3.804875 |  |  | 7.189115 | 2.036094 |  |  | 3.221463 | 2.046016 |  |  | 3.234572 |  |  |  |  | 1.730423 |  |  | 2.530338 |  |  |  |  | 2.660517 |  |  | 3.281293 | 0 |  |  | 0 | 3.3849 |  |  | 5.972677 | 0 |  |  | 0 | 0.2045707 |  |  | 0.1763262 | 0 |  |  | 0 | 0 |  |  | 0 | 4.174522 |  |  | 5.619325

## Site 3
Id | Area | Field | Class | Subclass | Area (nm²) | Aspect Ratio | Breadth (nm) | Direction (°) | ECD (nm) | Length (nm) | Mean Gray Level | Perimeter (nm) | Shape | Stage X | Stage Y | Count | B Wt% | B Wt% σ | B k ratio | B Apparent Concentration (%) | C Wt% | C Wt% σ | C k ratio | C Apparent Concentration (%) | N Wt% | N Wt% σ | N k ratio | N Apparent Concentration (%) | O Wt% | O Wt% σ | O k ratio | O Apparent Concentration (%) | F Wt% | F Wt% σ | F k ratio | F Apparent Concentration (%) | Na Wt% | Na Wt% σ | Na k ratio | Na Apparent Concentration (%) | Mg Wt% | Mg Wt% σ | Mg k ratio | Mg Apparent Concentration (%) | Al Wt% | Al Wt% σ | Al k ratio | Al Apparent Concentration (%) | Si Wt% | Si Wt% σ | Si k ratio | Si Apparent Concentration (%) | P Wt% | P Wt% σ | P k ratio | P Apparent Concentration (%) | S Wt% | S Wt% σ | S k ratio | S Apparent Concentration (%) | Cl Wt% | Cl Wt% σ | Cl k ratio | Cl Apparent Concentration (%) | K Wt% | K Wt% σ | K k ratio | K Apparent Concentration (%) | Ca Wt% | Ca Wt% σ | Ca k ratio | Ca Apparent Concentration (%) | Sc Wt% | Sc Wt% σ | Sc k ratio | Sc Apparent Concentration (%) | Ti Wt% | Ti Wt% σ | Ti k ratio | Ti Apparent Concentration (%) | Cr Wt% | Cr Wt% σ | Cr k ratio | Cr Apparent Concentration (%) | Mn Wt% | Mn Wt% σ | Mn k ratio | Mn Apparent Concentration (%) | Fe Wt% | Fe Wt% σ | Fe k ratio | Fe Apparent Concentration (%) | Cu Wt% | Cu Wt% σ | Cu k ratio | Cu Apparent Concentration (%) | Zn Wt% | Zn Wt% σ | Zn k ratio | Zn Apparent Concentration (%) | Br Wt% | Br Wt% σ | Br k ratio | Br Apparent Concentration (%) | Nb Wt% | Nb Wt% σ | Nb k ratio | Nb Apparent Concentration (%) | Mo Wt% | Mo Wt% σ | Mo k ratio | Mo Apparent Concentration (%) | Tc Wt% | Tc Wt% σ | Tc k ratio | Tc Apparent Concentration (%) | Cd Wt% | Cd Wt% σ | Cd k ratio | Cd Apparent Concentration (%) | Ba Wt% | Ba Wt% σ | Ba k ratio | Ba Apparent Concentration (%) | Dy Wt% | Dy Wt% σ | Dy k ratio | Dy Apparent Concentration (%) | Yb Wt% | Yb Wt% σ | Yb k ratio | Yb Apparent Concentration (%) | Ta Wt% | Ta Wt% σ | Ta k ratio | Ta Apparent Concentration (%) | Au Wt% | Au Wt% σ | Au k ratio | Au Apparent Concentration (%)
3445 | Area 1 | Site 3 | CaO/CaCO3 |  | 208858.5 | 1.645346 | 417.2636 | 171.5625 | 515.681 | 686.543 | 16537.38 | 1761.829 | 1.182675 | -14.41113 | -23.94937 | 2923 |  |  |  |  | 50.34508 | 3.323648 | 0.4526772 | 45.26772 |  |  |  |  | 28.57969 | 3.160467 | 0.1003155 | 29.81053 | [36 empty] | 2.765229 | 0.5933934 | 0.04626135 | 5.177629 | [64 empty] | 18.31 | 2.417096 | 0.3107051 | 31.07051
3447 | Area 1 | Site 3 | Salt |  | 332408.6 | 1.27535 | 613.3366 | 146.25 | 650.5657 | 782.2189 | 16297.24 | 2119.185 | 1.075117 | -14.42851 | -23.98944 | 5102 |  |  |  |  | 63.46056 | 2.268849 | 0.4639103 | 46.39103 |  |  |  |  | 9.072822 | 1.78484 | 0.02965704 | 8.813117 |  |  |  |  | 3.524119 | 0.5230797 | 0.0349299 | 8.27662 | [20 empty] | 3.595055 | 0.4367645 | 0.05929393 | 6.784899 | [72 empty] | 20.34744 | 1.760636 | 0.3894813 | 38.94813
3448 | Area 1 | Site 3 | CaO/CaCO3 |  | 147083.5 | 1.423112 | 379.6601 | 163.125 | 432.7499 | 540.299 | 16751.925 | 1395.65 | 1.053851 | -14.5267 | -23.94946 | 2245 |  |  |  |  | 52.71077 | 3.739073 | 0.4606363 | 46.06363 |  |  |  |  | 23.77518 | 3.301425 | 0.08018796 | 23.82928 | [36 empty] | 2.085514 | 0.5901359 | 0.03419998 | 3.827706 | [64 empty] | 21.42855 | 2.98673 | 0.3624136 | 36.24136
3469 | Area 1 | Site 3 | Salt |  | 410362.8 | 1.22977 | 690.3263 | 153.28125 | 722.8348 | 848.9427 | 17063.15 | 2337.342 | 1.059416 | -14.4009 | -23.94184 | 6095 |  |  |  |  | 56.48062 | 2.280975 | 0.275741 | 27.5741 |  |  |  |  | 9.933056 | 1.516912 | 0.03182341 | 9.456894 |  |  |  |  | 7.01491 | 0.6465624 | 0.06696385 | 15.86705 | [20 empty] | 7.744614 | 0.6145256 | 0.1222791 | 13.99218 | [72 empty] | 18.82681 | 1.715458 | 0.338715 | 33.8715
3477 | Area 1 | Site 3 | Salt |  | 564065 | 1.41419 | 740.2054 | 143.4375 | 847.4609 | 1046.791 | 14730.31 | 2800.122 | 1.106152 | -14.54833 | -23.97361 | 11326 |  |  |  |  | 57.42292 | 1.816961 | 0.2876417 | 28.76417 |  |  |  |  | 8.550663 | 1.166666 | 0.02824752 | 8.394255 |  |  |  |  | 9.189709 | 0.5560764 | 0.09496412 | 22.50169 | [20 empty] | 8.031931 | 0.4740272 | 0.136233 | 15.58889 |  |  |  |  | 0.5746693 | 0.1852151 | 0.01057827 | 1.183933 | [64 empty] | 16.23011 | 1.14044 | 0.3070784 | 30.70784
3483 | Area 1 | Site 3 | CaSO4 |  | 709677.6 | 3.221186 | 515.253 | 4.21875 | 950.5733 | 1659.726 | 18230.21 | 3749.566 | 1.576489 | -14.41299 | -23.94221 | 9957 |  |  |  |  | 49.1173 | 1.908818 | 0.3581205 | 35.81205 |  |  |  |  | 23.22189 | 1.629517 | 0.08152172 | 24.22563 | [24 empty] | 2.478624 | 0.4284028 | 0.03515786 | 4.08119 | [8 empty] | 2.56804 | 0.3320016 | 0.04338167 | 4.855332 | [64 empty] | 22.61414 | 1.521678 | 0.3985181 | 39.85181
3485 | Area 1 | Site 3 | CaSO4 |  | 414775.3 | 1.412783 | 643.5163 | 106.875 | 726.7106 | 909.1486 | 17134.45 | 2403.822 | 1.108618 | -14.45456 | -23.94207 | 5785 |  |  |  |  | 51.12869 | 2.489966 | 0.3547575 | 35.47575 |  |  |  |  | 19.5778 | 2.008021 | 0.06655783 | 19.77884 | [24 empty] | 3.595475 | 0.5783481 | 0.05191192 | 6.026033 | [8 empty] | 2.84148 | 0.4385905 | 0.04862005 | 5.441618 | [64 empty] | 22.85655 | 2.008023 | 0.4113702 | 41.13702
3490 | Area 1 | Site 3 | Fe |  | 462577.5 | 1.410482 | 705.083 | 115.3125 | 767.4451 | 994.5068 | 19321.84 | 2579.381 | 1.144555 | -14.55385 | -23.94209 | 6401 |  |  |  |  | 48.33482 | 2.374631 | 0.3557598 | 35.57598 |  |  |  |  | 20.41407 | 1.993822 | 0.06818454 | 20.26225 | [36 empty] | 1.882478 | 0.3679065 | 0.02901704 | 3.247624 | [16 empty] | 4.543646 | 0.7803455 | 0.07087985 | 7.087985 | [44 empty] | 24.82499 | 1.905649 | 0.3924758 | 39.24758
3493 | Area 1 | Site 3 | CaSO4 |  | 770717.3 | 2.762234 | 610.6686 | 143.4375 | 990.6098 | 1686.809 | 16532.13 | 3818.187 | 1.505253 | -14.40263 | -23.94211 | 10919 |  |  |  |  | 43.19773 | 1.782496 | 0.303676 | 30.3676 |  |  |  |  | 30.10677 | 1.570449 | 0.1134462 | 33.71255 | [24 empty] | 3.229355 | 0.4330746 | 0.04803126 | 5.575559 | [8 empty] | 4.143163 | 0.359617 | 0.07224347 | 8.085582 | [64 empty] | 19.32299 | 1.423683 | 0.3451464 | 34.51464
3495 | Area 1 | Site 3 | Salt |  | 516998.3 | 1.151193 | 784.1128 | 122.34375 | 811.3339 | 902.6651 | 15617.67 | 2588.204 | 1.031093 | -14.34563 | -24.02168 | 7625 |  |  |  |  | 60.18082 | 1.990221 | 0.3882744 | 38.82744 |  |  |  |  | 12.3045 | 1.592084 | 0.03932266 | 11.68543 |  |  |  |  | 4.117661 | 0.5001327 | 0.03790447 | 8.981443 | [20 empty] | 4.217502 | 0.4050184 | 0.06595907 | 7.547579 | [72 empty] | 19.17952 | 1.494193 | 0.3443159 | 34.43159
3506 | Area 1 | Site 3 | CaO/CaCO3 |  | 215477.3 | 1.729653 | 421.8661 | 137.8125 | 523.7883 | 729.6818 | 16195.49 | 1789.366 | 1.182461 | -14.39778 | -23.99008 | 2511 |  |  |  |  | 44.8316 | 4.10287 | 0.3006289 | 30.06289 |  |  |  |  | 27.80844 | 3.575809 | 0.08155517 | 24.23557 | [36 empty] | 3.904156 | 0.8475424 | 0.052508 | 5.876762 | [64 empty] | 23.45579 | 3.353858 | 0.3248815 | 32.48815
3504 | Area 1 | Site 3 | Salt |  | 1391409.4 | 1.97043 | 1229.221 | 21.09375 | 1331.014 | 2422.094 | 17146.13 | 6245.892 | 2.231126 | -14.38778 | -23.94987 | 21416 |  |  |  |  | 39.84032 | 1.285505 | 0.3742798 | 37.42798 | 9.113881 | 1.815745 | 0.03048435 | 17.12219 | 28.93748 | 1.099877 | 0.1377617 | 40.93833 |  |  |  |  | 4.087492 | 0.2628279 | 0.04285697 | 10.15493 |  |  |  |  | 0.7689213 | 0.115841 | 0.01297209 | 1.806109 | 0.7278588 | 0.1117446 | 0.01482783 | 1.871242 | [8 empty] | 1.103896 | 0.1291981 | 0.02219392 | 2.53961 | [72 empty] | 15.42016 | 0.766903 | 0.3406784 | 34.06784
3510 | Area 1 | Site 3 | Salt |  | 275781.5 | 1.232527 | 565.653 | 104.0625 | 592.5672 | 697.1824 | 16628.75 | 1928.565 | 1.073232 | -14.37268 | -24.00594 | 3949 |  |  |  |  | 61.69082 | 2.62197 | 0.520887 | 52.0887 |  |  |  |  | 15.71251 | 2.308854 | 0.05254501 | 15.61469 |  |  |  |  | 2.046724 | 0.5372799 | 0.01875911 | 4.444962 | [20 empty] | 1.77999 | 0.3953638 | 0.02862144 | 3.2751 | [72 empty] | 18.76995 | 1.992888 | 0.3463955 | 34.63955
3486 | Area 1 | Site 3 | C-Based |  | 239746 | 1.23281 | 517.7447 | 102.65625 | 552.4981 | 638.2806 | 16224.69 | 1780.543 | 1.05231 | -14.44565 | -24.03762 | 3264 |  |  |  |  | 59.25645 | 2.977386 | 0.4875993 | 48.75993 |  |  |  |  | 13.91011 | 2.529799 | 0.04312053 | 12.81403 |  |  |  |  | 1.96618 | 0.5946466 | 0.01614594 | 3.825771 | [96 empty] | 24.86725 | 2.474785 | 0.4109237 | 41.09237
3518 | Area 1 | Site 3 | Fe |  | 916329.9 | 1.195027 | 1037.181 | 80.15625 | 1080.142 | 1239.46 | 20771.18 | 3536.134 | 1.085914 | -14.47895 | -23.95006 | 14634 |  |  |  |  | 42.34784 | 1.36957 | 0.3160473 | 31.60473 |  |  |  |  | 25.09328 | 1.227881 | 0.1076887 | 32.0016 | [56 empty] | 12.00416 | 0.6945504 | 0.2069568 | 20.69568 | [44 empty] | 20.55473 | 1.075455 | 0.3463981 | 34.63981
3521 | Area 1 | Site 3 | CaO/CaCO3 |  | 411833.7 | 2.163584 | 556.3219 | 157.5 | 724.1291 | 1203.649 | 16997.36 | 2872.841 | 1.594746 | -14.55264 | -24.00596 | 4185 |  |  |  |  | 65.3953 | 2.504515 | 0.7211053 | 72.11053 |  |  |  |  | 15.72559 | 2.22248 | 0.05011739 | 14.89328 | [36 empty] | 1.664053 | 0.3952951 | 0.03021811 | 3.38205 | [64 empty] | 17.21506 | 1.88632 | 0.3215749 | 32.15749
3523 | Area 1 | Site 3 | Salt |  | 322848.2 | 1.141203 | 623.7273 | 161.71875 | 641.142 | 711.7992 | 15962.31 | 2016.345 | 1.002124 | -14.36472 | -23.99027 | 4152 |  |  |  |  | 62.76596 | 2.547579 | 0.4016145 | 40.16145 |  |  |  |  | 7.64913 | 1.705429 | 0.02300661 | 6.836823 |  |  |  |  | 3.643928 | 0.6318547 | 0.03351132 | 7.940488 | [20 empty] | 4.085739 | 0.5670905 | 0.06161096 | 7.050032 | [72 empty] | 21.85524 | 2.099227 | 0.3863207 | 38.63207
3524 | Area 1 | Site 3 | Salt |  | 241952.3 | 1.340756 | 499.5275 | 122.34375 | 555.0344 | 669.7446 | 15432.81 | 1804.426 | 1.070875 | -14.43053 | -24.01425 | 2654 |  |  |  |  | 68.25275 | 3.227375 | 0.3707264 | 37.07264 | [12 empty] | 2.315507 | 0.741016 | 0.01796206 | 4.2561 | [20 empty] | 3.888408 | 0.8108947 | 0.04705446 | 5.384358 | [72 empty] | 25.54333 | 3.122278 | 0.3734825 | 37.34825
3526 | Area 1 | Site 3 | CaO/CaCO3 |  | 222831.4 | 1.506224 | 475.2941 | 115.3125 | 532.6517 | 715.8992 | 15418.13 | 1885.968 | 1.270229 | -14.34151 | -23.9505 | 2994 |  |  |  |  | 53.94354 | 3.515556 | 0.4168247 | 41.68247 |  |  |  |  | 19.17868 | 3.113839 | 0.05503209 | 16.35376 | [36 empty] | 3.205672 | 0.664945 | 0.04689585 | 5.248643 | [64 empty] | 23.67211 | 2.913954 | 0.3609782 | 36.09782
3529 | Area 1 | Site 3 | Salt |  | 430219.1 | 2.029052 | 606.1651 | 165.9375 | 740.1162 | 1229.94 | 16088.1 | 2906.616 | 1.562701 | -14.5225 | -24.03027 | 5410 |  |  |  |  | 66.58936 | 2.183729 | 0.5597479 | 55.97479 |  |  |  |  | 8.000232 | 1.748616 | 0.02455739 | 7.297664 |  |  |  |  | 1.763579 | 0.4206859 | 0.01659994 | 3.933346 | [20 empty] | 1.747731 | 0.3440914 | 0.02727237 | 3.120729 | [72 empty] | 21.89911 | 1.778088 | 0.4023634 | 40.23634
3531 | Area 1 | Site 3 | SiO2 |  | 490523.3 | 1.780862 | 618.3672 | 9.84375 | 790.2871 | 1101.227 | 16083.82 | 2733.641 | 1.21231 | -14.38746 | -24.04571 | 4429 |  |  |  |  | 54.72654 | 2.652108 | 0.4176653 | 41.76653 |  |  |  |  | 21.35967 | 2.390681 | 0.07048185 | 20.94494 | [16 empty] | 2.309667 | 0.4246746 | 0.03643201 | 4.597644 | [84 empty] | 21.60413 | 2.122104 | 0.3502732 | 35.02732
3533 | Area 1 | Site 3 | Salt |  | 1147250.9 | 1.338117 | 1127.969 | 108.28125 | 1208.605 | 1509.354 | 19124.66 | 4148.006 | 1.193467 | -14.41022 | -23.98229 | 20704 |  |  |  |  | 58.5429 | 1.209296 | 0.3315785 | 33.15785 |  |  |  |  | 10.21416 | 0.8428091 | 0.03583657 | 10.64948 |  |  |  |  | 8.085277 | 0.3587315 | 0.08710524 | 20.63954 | [20 empty] | 7.234553 | 0.3050199 | 0.1303207 | 14.91237 |  |  |  |  | 0.3911227 | 0.1282366 | 0.007641338 | 0.8552283 | [64 empty] | 15.53198 | 0.8112762 | 0.3111337 | 31.11337
3536 | Area 1 | Site 3 | Salt |  | 558917.1 | 1.203898 | 930.3926 | 7.03125 | 843.5848 | 1120.098 | 14951.47 | 4426.405 | 2.78962 | -14.34655 | -24.03031 | 7500 |  |  |  |  | 60.14345 | 1.997102 | 0.4850465 | 48.50465 |  |  |  |  | 14.96013 | 1.73087 | 0.04686167 | 13.92578 |  |  |  |  | 1.235717 | 0.3505399 | 0.01034374 | 2.450944 | [20 empty] | 0.9670533 | 0.2665567 | 0.01394163 | 1.595316 | [72 empty] | 22.69366 | 1.596725 | 0.3856865 | 38.56865
3537 | Area 1 | Site 3 | CaSO4 |  | 708942.2 | 1.299034 | 934.7656 | 150.46875 | 950.0807 | 1214.293 | 16539.44 | 3763.113 | 1.589548 | -14.54971 | -23.96658 | 9736 |  |  |  |  | 52.86801 | 1.845076 | 0.4142106 | 41.42106 |  |  |  |  | 20.27186 | 1.565289 | 0.06840989 | 20.32922 | [24 empty] | 1.967163 | 0.4059129 | 0.02834343 | 3.290159 | [8 empty] | 2.822123 | 0.3240062 | 0.04823971 | 5.39905 | [64 empty] | 22.07084 | 1.49996 | 0.3935551 | 39.35551
3543 | Area 1 | Site 3 | Salt |  | 491258.7 | 1.672406 | 657.0622 | 74.53125 | 790.8793 | 1098.875 | 16428.88 | 3378.219 | 1.848653 | -14.5378 | -23.95029 | 7029 |  |  |  |  | 59.06684 | 1.981958 | 0.435297 | 43.5297 |  |  |  |  | 12.35808 | 1.563025 | 0.04059361 | 12.06311 |  |  |  |  | 3.097112 | 0.4437936 | 0.02808225 | 6.654073 | [20 empty] | 2.205309 | 0.3449367 | 0.03350798 | 3.834259 | [72 empty] | 23.27266 | 1.564352 | 0.4173473 | 41.73473
3550 | Area 1 | Site 3 | CaO/CaCO3 |  | 542002.5 | 2.008015 | 615.9261 | 164.53125 | 830.722 | 1236.789 | 16977.28 | 3003.218 | 1.324228 | -14.54159 | -24.02207 | 7090 |  |  |  |  | 58.28842 | 1.961999 | 0.5530103 | 55.30103 |  |  |  |  | 17.62003 | 1.68365 | 0.05829721 | 17.32405 | [36 empty] | 1.833851 | 0.3313596 | 0.031625 | 3.53951 | [64 empty] | 22.25771 | 1.551291 | 0.3999943 | 39.99943
3554 | Area 1 | Site 3 | Salt |  | 202239.7 | 1.315292 | 461.0158 | 170.15625 | 507.4442 | 606.3702 | 15495.69 | 1680.287 | 1.11094 | -14.50606 | -23.98291 | 2941 |  |  |  |  | 61.9398 | 2.986181 | 0.5135692 | 51.35692 |  |  |  |  | 12.70103 | 2.588324 | 0.04260574 | 12.66105 |  |  |  |  | 2.505877 | 0.6218773 | 0.02374106 | 5.62543 | [20 empty] | 1.868259 | 0.4773061 | 0.03011883 | 3.446444 | [72 empty] | 20.98502 | 2.316755 | 0.3941672 | 39.41672
3553 | Area 1 | Site 3 | CaO/CaCO3 |  | 1022230.0 | 1.684341 | 913.1259 | 98.4375 | 1140.852 | 1538.015 | 18410.15 | 3923.611 | 1.198432 | -14.51822 | -23.98998 | 15794 |  |  |  |  | 43.50778 | 1.310831 | 0.3992846 | 39.92846 |  |  |  |  | 31.48681 | 1.205266 | 0.1362073 | 40.47642 | [8 empty] | 2.969678 | 0.2378884 | 0.03738277 | 5.636621 | 0.5849775 | 0.1457346 | 0.008565055 | 1.192516 | [20 empty] | 4.353018 | 0.2735388 | 0.08578813 | 9.601518 | [64 empty] | 17.09773 | 0.9082323 | 0.3323065 | 33.23065
3557 | Area 1 | Site 3 | Salt |  | 1017817.5 | 1.124302 | 1111.862 | 156.09375 | 1138.387 | 1250.069 | 18117.47 | 3617.675 | 1.023244 | -14.46008 | -23.95045 | 17860 |  |  |  |  | 62.53247 | 1.223778 | 0.3652696 | 36.52696 |  |  |  |  | 6.900636 | 0.8764892 | 0.02330986 | 6.926941 |  |  |  |  | 7.877576 | 0.3739255 | 0.08708117 | 20.63383 | [20 empty] | 7.095809 | 0.3188966 | 0.1283328 | 14.68489 | [72 empty] | 15.59351 | 0.8454286 | 0.3147731 | 31.47731
3559 | Area 1 | Site 3 | Fe |  | 2423935.3 | 1.246613 | 1636.065 | 125.15625 | 1756.773 | 2039.54 | 22212.66 | 5897.358 | 1.141784 | -14.40929 | -23.95813 | 40373 |  |  |  |  | 42.61104 | 0.814103 | 0.3455529 | 34.55529 |  |  |  |  | 26.0249 | 0.7055064 | 0.1256233 | 37.33118 | [28 empty] | 0.5405671 | 0.08698595 | 0.009309155 | 1.06523 |  |  |  |  | 0.4172524 | 0.08890523 | 0.008199462 | 0.9176943 | [16 empty] | 14.55337 | 0.4190727 | 0.2797799 | 27.97799 | [44 empty] | 15.85287 | 0.5722121 | 0.2960941 | 29.60941
3561 | Area 1 | Site 3 | CaSO4 |  | 804546.5 | 2.221299 | 764.0678 | 167.34375 | 1012.117 | 1697.223 | 17110.91 | 4069.049 | 1.637664 | -14.42197 | -23.95064 | 11282 |  |  |  |  | 54.29514 | 1.628835 | 0.4708424 | 47.08424 |  |  |  |  | 20.72192 | 1.40242 | 0.07497043 | 22.2788 | [16 empty] | 0.7933471 | 0.174003 | 0.0142448 | 1.797664 |  |  |  |  | 1.066585 | 0.3038275 | 0.0162979 | 1.891891 | [8 empty] | 1.860243 | 0.2565196 | 0.03378131 | 3.780847 | [64 empty] | 21.26276 | 1.28496 | 0.398673 | 39.8673
3564 | Area 1 | Site 3 | Salt |  | 413304.5 | 1.192848 | 718.9195 | 161.71875 | 725.421 | 857.5616 | 15844.38 | 2418.883 | 1.126548 | -14.4888 | -24.04624 | 5451 |  |  |  |  | 64.64695 | 2.403406 | 0.4982535 | 49.82535 |  |  |  |  | 8.633946 | 1.957406 | 0.02430253 | 7.22193 |  |  |  |  | 1.680376 | 0.4838699 | 0.0140032 | 3.318051 | [20 empty] | 1.094645 | 0.3456827 | 0.0150421 | 1.72124 | [72 empty] | 23.94409 | 1.975484 | 0.3921728 | 39.21728
3566 | Area 1 | Site 3 | CaO/CaCO3 |  | 257396 | 1.29032 | 542.3716 | 54.84375 | 572.4743 | 699.833 | 14586.19 | 2070.349 | 1.325181 | -14.37399 | -24.02259 | 4220 |  |  |  |  | 47.90253 | 2.605262 | 0.395065 | 39.5065 |  |  |  |  | 29.18797 | 2.352315 | 0.1166895 | 34.67635 | [16 empty] | 1.530821 | 0.3423165 | 0.02693916 | 3.399666 | [8 empty] | 0.9361498 | 0.285333 | 0.0152982 | 1.750545 |  |  |  |  | 1.802253 | 0.3718912 | 0.03306095 | 3.700224 | [64 empty] | 18.64027 | 1.931211 | 0.3446164 | 34.46164
3568 | Area 1 | Site 3 | SiO2 |  | 994284.1 | 1.321265 | 1105.207 | 157.5 | 1125.15 | 1460.272 | 15453.85 | 4647.146 | 1.728432 | -14.51735 | -24.0379 | 13347 |  |  |  |  | 59.87936 | 1.403978 | 0.5520394 | 55.20394 |  |  |  |  | 17.84824 | 1.275214 | 0.06210786 | 18.45646 | [12 empty] | 0.8477305 | 0.1693233 | 0.01260008 | 1.754314 | 1.125517 | 0.1770256 | 0.01982682 | 2.502104 | [84 empty] | 20.29915 | 1.091001 | 0.3720631 | 37.20631
3571 | Area 1 | Site 3 | SiO2 |  | 817048.6 | 2.339295 | 770.7094 | 133.59375 | 1019.95 | 1802.917 | 20514.35 | 4223.309 | 1.737193 | -14.54094 | -23.99015 | 13328 |  |  |  |  | 45.65116 | 1.354679 | 0.3673087 | 36.73087 |  |  |  |  | 32.37295 | 1.235159 | 0.1550668 | 46.08085 | [16 empty] | 6.168154 | 0.3017981 | 0.1204705 | 15.20312 | [84 empty] | 15.80774 | 0.9652412 | 0.311406 | 31.1406
3574 | Area 1 | Site 3 | SiO2 |  | 314758.6 | 1.435695 | 569.4901 | 5.625 | 633.0585 | 817.6141 | 17570.22 | 2140.484 | 1.158341 | -14.35181 | -24.01495 | 3714 |  |  |  |  | 53.05628 | 2.683566 | 0.4494777 | 44.94777 |  |  |  |  | 24.75884 | 2.42526 | 0.09646834 | 28.66728 | [16 empty] | 3.284312 | 0.4557513 | 0.0589173 | 7.435241 | [84 empty] | 18.90057 | 2.048729 | 0.347458 | 34.7458
3569 | Area 1 | Site 3 | Salt |  | 751596.4 | 1.38973 | 823.502 | 126.5625 | 978.2445 | 1144.446 | 17476.32 | 3227.613 | 1.102982 | -14.42748 | -23.9982 | 11912 |  |  |  |  | 61.8576 | 1.50652 | 0.3966481 | 39.66481 |  |  |  |  | 8.956537 | 1.133111 | 0.03027631 | 8.997145 |  |  |  |  | 6.28693 | 0.419488 | 0.06585459 | 15.60421 | [20 empty] | 5.42519 | 0.3423114 | 0.09416097 | 10.77467 | [72 empty] | 17.47374 | 1.100019 | 0.3434874 | 34.34874
3580 | Area 1 | Site 3 | CaSO4 |  | 603042.1 | 2.548136 | 588.7121 | 139.21875 | 876.2517 | 1500.118 | 17206.6 | 3533.55 | 1.64765 | -14.52223 | -23.95076 | 6588 |  |  |  |  | 54.94763 | 2.361608 | 0.3952277 | 39.52277 |  |  |  |  | 17.39159 | 1.877756 | 0.05457718 | 16.21858 | [12 empty] | 1.582888 | 0.2874958 | 0.02119857 | 2.951484 | [8 empty] | 1.694533 | 0.5121998 | 0.0228094 | 2.647758 | [8 empty] | 1.934543 | 0.3849567 | 0.03109785 | 3.480511 | [64 empty] | 22.44881 | 1.912002 | 0.3748063 | 37.48063
3582 | Area 1 | Site 3 | CaO/CaCO3 |  | 1282567.7 | 1.710848 | 1103.869 | 15.46875 | 1277.895 | 1888.552 | 18848.43 | 4922.961 | 1.503705 | -14.53903 | -23.97524 | 19246 |  |  |  |  | 44.99638 | 1.194642 | 0.387253 | 38.7253 |  |  |  |  | 30.05967 | 1.132931 | 0.1153099 | 34.26638 | [12 empty] | 0.579524 | 0.1322189 | 0.00821472 | 1.143738 | 1.437842 | 0.1602779 | 0.02453815 | 3.096664 | [16 empty] | 4.951352 | 0.2726571 | 0.09015598 | 10.09037 | [64 empty] | 17.97523 | 0.9095337 | 0.3253892 | 32.53892
3585 | Area 1 | Site 3 | Salt |  | 761156.9 | 1.301967 | 1014.396 | 19.6875 | 984.4466 | 1320.709 | 16926.7 | 4186.95 | 1.832785 | -14.36405 | -23.99819 | 10445 |  |  |  |  | 61.60462 | 1.624599 | 0.4437865 | 44.37865 |  |  |  |  | 11.18729 | 1.306844 | 0.03674978 | 10.92085 |  |  |  |  | 3.215557 | 0.3575354 | 0.03085134 | 7.310207 |  |  |  |  | 0.9394334 | 0.1777484 | 0.01389144 | 1.934111 | [12 empty] | 3.068374 | 0.2930691 | 0.04939378 | 5.652042 | [72 empty] | 19.98472 | 1.239137 | 0.3710863 | 37.10863
3586 | Area 1 | Site 3 | CaO/CaCO3 |  | 4431624.4 | 1.631779 | 1945.794 | 11.25 | 2375.399 | 3175.105 | 20475.73 | 8745.246 | 1.373318 | -14.37157 | -23.9587 | 72339 |  |  |  |  | 45.64206 | 0.6249138 | 0.3921628 | 39.21628 |  |  |  |  | 29.47688 | 0.5567465 | 0.1277162 | 37.95314 |  |  |  |  | 0.4595965 | 0.09511628 | 0.0043103 | 1.021323 | 0.2250534 | 0.06632403 | 0.002941313 | 0.4434947 | 0.526098 | 0.06405484 | 0.008346795 | 1.162127 | 2.63915 | 0.09322598 | 0.0503167 | 6.349862 |  |  |  |  | 0.5219187 | 0.1020618 | 0.009069069 | 1.052755 | 0.2662276 | 0.0578073 | 0.004838184 | 0.5536248 |  |  |  |  | 3.838358 | 0.1196292 | 0.07861837 | 8.799069 | [16 empty] | 0.4116872 | 0.1036899 | 0.008212863 | 0.8212863 | [44 empty] | 15.99297 | 0.4613427 | 0.3208463 | 32.08463
3591 | Area 1 | Site 3 | CaSO4 |  | 870734 | 2.887784 | 834.2773 | 168.75 | 1052.926 | 2409.213 | 16187.73 | 5814.747 | 3.090055 | -14.48584 | -23.951 | 12583 |  |  |  |  | 58.09388 | 1.575072 | 0.5029656 | 50.29656 |  |  |  |  | 16.59818 | 1.318105 | 0.05831246 | 17.32858 | [12 empty] | 0.5400112 | 0.1495282 | 0.008272474 | 1.151779 | [8 empty] | 1.786861 | 0.3077395 | 0.02776221 | 3.22269 | [8 empty] | 1.288232 | 0.2248885 | 0.0236619 | 2.648271 | [64 empty] | 21.69282 | 1.24366 | 0.4164081 | 41.64081
3597 | Area 1 | Site 3 | Fe |  | 232391.9 | 1.350485 | 514.6841 | 111.09375 | 543.9582 | 695.0731 | 18942.68 | 1840.786 | 1.160315 | -14.4091 | -23.95949 | 3358 |  |  |  |  | 44.84056 | 2.807314 | 0.3548093 | 35.48093 |  |  |  |  | 26.84037 | 2.390712 | 0.1137543 | 33.80411 | [56 empty] | 10.68269 | 1.380285 | 0.1835911 | 18.35911 | [44 empty] | 17.63638 | 2.150524 | 0.2991382 | 29.91382
3603 | Area 1 | Site 3 | CaO/CaCO3 |  | 686144.3 | 1.719605 | 788.4666 | 163.125 | 934.6797 | 1355.851 | 16682.75 | 3309.155 | 1.270015 | -14.47191 | -24.01523 | 11117 |  |  |  |  | 48.75118 | 1.539313 | 0.4687213 | 46.87213 |  |  |  |  | 28.45944 | 1.422368 | 0.1133825 | 33.69362 | [16 empty] | 0.9846042 | 0.1804616 | 0.01784813 | 2.252397 | [16 empty] | 3.450766 | 0.3014926 | 0.06572995 | 7.35658 | [64 empty] | 18.35401 | 1.131041 | 0.3517941 | 35.17941
3606 | Area 1 | Site 3 | CaO/CaCO3 |  | 170616.8 | 2.968666 | 285.5263 | 7.03125 | 466.0859 | 847.632 | 15161.58 | 1909.85 | 1.701246 | -14.35997 | -23.97611 | 2016 |  |  |  |  | 66.3399 | 3.475291 | 0.4471305 | 44.71305 |  |  |  |  | 20.80181 | 3.305773 | 0.06767292 | 20.11021 |  |  |  |  | 3.264605 | 0.7729226 | 0.03324374 | 7.877085 | [20 empty] | 7.533794 | 0.916067 | 0.1593785 | 18.2374 |  |  |  |  | 2.059888 | 0.5444248 | 0.04425076 | 4.952602
3607 | Area 1 | Site 3 | CaO/CaCO3 |  | 388300.3 | 1.42418 | 623.7273 | 149.0625 | 703.1353 | 888.3001 | 16655.84 | 2406.406 | 1.186753 | -14.39819 | -24.03868 | 3777 |  |  |  |  | 55.89043 | 2.820232 | 0.4938936 | 49.38936 |  |  |  |  | 21.24539 | 2.475478 | 0.06844264 | 20.33895 | [36 empty] | 1.685235 | 0.4787099 | 0.02728339 | 3.053591 | [64 empty] | 21.17894 | 2.277222 | 0.3546553 | 35.46553
3608 | Area 1 | Site 3 | SiO2 |  | 919271.6 | 1.964848 | 886.0092 | 18.28125 | 1081.875 | 1740.873 | 16355.808 | 4084.11 | 1.443913 | -14.45589 | -24.02324 | 11875 |  |  |  |  | 55.59961 | 1.521852 | 0.4725353 | 47.25353 |  |  |  |  | 20.3332 | 1.360055 | 0.07256874 | 21.56509 | [12 empty] | 0.6989317 | 0.1854826 | 0.01003926 | 1.397769 | 1.479394 | 0.2011371 | 0.02534631 | 3.198652 | [84 empty] | 21.88886 | 1.202323 | 0.3894186 | 38.94186
3609 | Area 1 | Site 3 | Si+Ca+Fe Mixture |  | 1468628.3 | 1.673895 | 1143.852 | 15.46875 | 1367.449 | 1914.689 | 20183.39 | 4802.477 | 1.249709 | -14.51358 | -23.99052 | 21861 |  |  |  |  | 44.11485 | 1.140162 | 0.3601974 | 36.01974 |  |  |  |  | 29.85455 | 1.018391 | 0.129428 | 38.46182 | [8 empty] | 0.8623131 | 0.1388131 | 0.01061686 | 1.600824 | 1.241194 | 0.1416172 | 0.01844496 | 2.568099 | 1.361609 | 0.1408739 | 0.02425067 | 3.060385 | [8 empty] | 0.7674197 | 0.1210224 | 0.01341192 | 1.534703 |  |  |  |  | 3.213065 | 0.2106201 | 0.06323352 | 7.077176 | [16 empty] | 2.371149 | 0.2917859 | 0.04555786 | 4.555786 | [44 empty] | 16.21385 | 0.7808334 | 0.3113174 | 31.13174
3612 | Area 1 | Site 3 | CaSO4 |  | 550827.5 | 1.804331 | 689.7307 | 168.75 | 837.4577 | 1244.503 | 16338.75 | 3052.054 | 1.345733 | -14.43749 | -23.99857 | 8293 |  |  |  |  | 55.23438 | 2.000867 | 0.4665397 | 46.65397 |  |  |  |  | 20.36299 | 1.735169 | 0.0687141 | 20.41962 | [24 empty] | 1.633871 | 0.438841 | 0.02439021 | 2.831262 | [8 empty] | 2.715269 | 0.3380033 | 0.04755108 | 5.321977 | [64 empty] | 20.05349 | 1.62407 | 0.3637633 | 36.37633
3613 | Area 1 | Site 3 | CaO/CaCO3 |  | 3055658.7 | 1.524657 | 1805.237 | 5.625 | 1972.457 | 2752.368 | 16859.15 | 7928.764 | 1.637179 | -14.46382 | -24.04634 | 43891 |  |  |  |  | 60.05111 | 0.7408564 | 0.6590488 | 65.90488 |  |  |  |  | 19.69189 | 0.6770485 | 0.07234074 | 21.49734 |  |  |  |  | 0.4482048 | 0.1172034 | 0.004313332 | 1.022042 |  |  |  |  | 0.2321652 | 0.07348964 | 0.003683582 | 0.5128665 | 0.3920634 | 0.07904973 | 0.007446015 | 0.9396716 | [16 empty] | 1.810973 | 0.1197325 | 0.03560073 | 3.98448 | [64 empty] | 17.37358 | 0.5438001 | 0.3475655 | 34.75655
3618 | Area 1 | Site 3 | CaO/CaCO3 |  | 548621.3 | 1.255332 | 786.3236 | 164.53125 | 835.7789 | 987.097 | 17338.95 | 2718.581 | 1.072018 | -14.55343 | -23.97607 | 6288 |  |  |  |  | 48.70281 | 2.444023 | 0.3333148 | 33.33148 |  |  |  |  | 20.1679 | 2.128814 | 0.0574395 | 17.06917 | [36 empty] | 3.639504 | 0.5494041 | 0.05011641 | 5.609093 | [64 empty] | 27.48979 | 2.034585 | 0.3981942 | 39.81942
3620 | Area 1 | Site 3 | Salt |  | 317700.3 | 1.669668 | 519.9814 | 14.0625 | 636.0098 | 868.1961 | 15641.8 | 2176.843 | 1.186935 | -14.47895 | -23.95171 | 4854 |  |  |  |  | 57.21134 | 2.53447 | 0.3289987 | 32.89987 |  |  |  |  | 10.75172 | 1.88842 | 0.03531909 | 10.4957 |  |  |  |  | 6.009939 | 0.6636616 | 0.05696846 | 13.49864 | [20 empty] | 5.362725 | 0.5556417 | 0.08409747 | 9.623124 | [72 empty] | 20.66428 | 1.927782 | 0.3743014 | 37.43014
3588 | Area 1 | Site 3 | Cu |  | 534648.3 | 1.436452 | 788.6293 | 42.1875 | 825.0669 | 1132.828 | 22338.54 | 3178.777 | 1.50398 | -14.44648 | -23.98316 | 10107 |  |  |  |  | 52.7428 | 1.828752 | 0.3110993 | 31.10993 |  |  |  |  | 8.825625 | 1.262209 | 0.03040357 | 9.034963 | [28 empty] | 1.102642 | 0.2289847 | 0.01597714 | 1.828236 | [28 empty] | 18.85138 | 1.199585 | 0.3100377 | 31.00377 | [40 empty] | 18.47756 | 1.371491 | 0.2914604 | 29.14604
3627 | Area 1 | Site 3 | SiO2 |  | 252983.5 | 1.265348 | 515.253 | 73.125 | 567.5462 | 651.9746 | 16819.24 | 1813.249 | 1.034219 | -14.50069 | -23.97635 | 2837 |  |  |  |  | 48.64876 | 2.987926 | 0.3943983 | 39.43983 |  |  |  |  | 26.1993 | 2.748986 | 0.1067441 | 31.72091 | [16 empty] | 2.926437 | 0.4741467 | 0.05211775 | 6.577152 | [84 empty] | 22.2255 | 2.307676 | 0.4069351 | 40.69351
3631 | Area 1 | Site 3 | Salt |  | 354471.1 | 1.220016 | 617.9965 | 127.96875 | 671.8085 | 753.9658 | 16858.77 | 2170.605 | 1.05772 | -14.42045 | -23.94402 | 5539 |  |  |  |  | 59.80655 | 2.155533 | 0.372909 | 37.2909 |  |  |  |  | 9.275193 | 1.482882 | 0.03204948 | 9.524075 |  |  |  |  | 6.526671 | 0.6194645 | 0.0682474 | 16.17118 | [20 empty] | 5.585085 | 0.5060514 | 0.09624572 | 11.01323 | [72 empty] | 18.8065 | 1.609416 | 0.3699383 | 36.99383
3633 | Area 1 | Site 3 | CaSO4 |  | 302256.5 | 2.200671 | 485.4644 | 113.90625 | 620.3587 | 1068.348 | 16648.8 | 2627.147 | 1.817119 | -14.35167 | -23.96826 | 4125 |  |  |  |  | 50.53504 | 2.703201 | 0.4160715 | 41.60715 |  |  |  |  | 22.95465 | 2.286386 | 0.08956365 | 26.61543 | [24 empty] | 3.021037 | 0.5761839 | 0.05000458 | 5.804626 | [8 empty] | 3.034973 | 0.4724937 | 0.05895172 | 6.597952 | [64 empty] | 20.45431 | 2.047673 | 0.4123784 | 41.23784
3632 | Area 1 | Site 3 | SiO2 |  | 2084907.9 | 1.538489 | 1491.956 | 140.625 | 1629.29 | 2295.358 | 16997.12 | 6699.85 | 1.7133 | -14.54691 | -23.99064 | 28718 |  |  |  |  | 52.16247 | 0.9651926 | 0.4621467 | 46.21467 |  |  |  |  | 24.0011 | 0.873307 | 0.09379839 | 27.87386 | [12 empty] | 0.4706943 | 0.1074537 | 0.007086419 | 0.9866446 | 2.167351 | 0.1402836 | 0.03915623 | 4.941434 | [16 empty] | 1.675936 | 0.1560857 | 0.03179573 | 3.558618 | [20 empty] | 1.097167 | 0.3135514 | 0.01986039 | 1.986039 | [40 empty] | 18.42528 | 0.7123247 | 0.3483254 | 34.83254
3641 | Area 1 | Site 3 | CaSO4 |  | 1131071.7 | 1.345429 | 1123.864 | 57.65625 | 1200.052 | 1512.079 | 18186.38 | 4092.932 | 1.178607 | -14.37994 | -23.9517 | 17907 |  |  |  |  | 50.02223 | 1.285226 | 0.3944898 | 39.44898 |  |  |  |  | 23.44049 | 1.11459 | 0.08900806 | 26.45033 | [24 empty] | 3.629943 | 0.3011252 | 0.06032573 | 7.002725 | [8 empty] | 3.945383 | 0.2552706 | 0.07615805 | 8.523706 | [64 empty] | 18.96195 | 0.9978682 | 0.3782026 | 37.82026
3644 | Area 1 | Site 3 | CaO/CaCO3 |  | 1975330.7 | 2.078066 | 1339.572 | 137.8125 | 1585.897 | 2783.718 | 16406.9 | 7631.65 | 2.34632 | -14.50992 | -23.99045 | 28372 |  |  |  |  | 54.03721 | 0.9560825 | 0.5304043 | 53.04043 |  |  |  |  | 24.68988 | 0.9007552 | 0.09200255 | 27.34019 | [12 empty] | 0.5817261 | 0.108882 | 0.008756436 | 1.219162 | 0.9351816 | 0.1102633 | 0.01681525 | 2.12205 | [16 empty] | 2.852221 | 0.1750639 | 0.05399401 | 6.043079 | [64 empty] | 16.90378 | 0.700915 | 0.3212268 | 32.12268
3649 | Area 1 | Site 3 | Salt |  | 800869.4 | 1.29264 | 982.6073 | 15.46875 | 1009.801 | 1270.158 | 17445 | 3641.558 | 1.317658 | -14.35306 | -23.99125 | 12287 |  |  |  |  | 62.93586 | 1.40681 | 0.4237251 | 42.37251 |  |  |  |  | 7.456425 | 1.017922 | 0.02504219 | 7.441732 |  |  |  |  | 5.920106 | 0.3859459 | 0.06246439 | 14.8009 | [20 empty] | 4.814728 | 0.3200267 | 0.08305363 | 9.503679 | [72 empty] | 18.87287 | 1.074706 | 0.3727747 | 37.27747
3650 | Area 1 | Site 3 | Salt |  | 393448.2 | 1.212285 | 667.3517 | 129.375 | 707.7809 | 809.0207 | 15528.88 | 2300.982 | 1.070851 | -14.36223 | -23.95203 | 5916 |  |  |  |  | 62.96887 | 2.007998 | 0.4453335 | 44.53335 |  |  |  |  | 8.889884 | 1.561501 | 0.03115948 | 9.259594 |  |  |  |  | 4.808165 | 0.4991716 | 0.05214841 | 12.35654 | [20 empty] | 4.967759 | 0.4403385 | 0.08973943 | 10.26872 | [72 empty] | 18.36532 | 1.500192 | 0.379144 | 37.9144
3651 | Area 1 | Site 3 | CaSO4 |  | 1281832.3 | 1.513227 | 1138.037 | 26.71875 | 1277.529 | 1722.108 | 18173.28 | 4934.368 | 1.511548 | -14.3535 | -24.03166 | 17848 |  |  |  |  | 48.3145 | 1.357929 | 0.3526192 | 35.26192 |  |  |  |  | 22.12195 | 1.143273 | 0.07889259 | 23.44434 |  |  |  |  | 0.6611653 | 0.2080454 | 0.005537386 | 1.31208 | [16 empty] | 2.424421 | 0.3064052 | 0.03472663 | 4.031133 | [8 empty] | 2.927839 | 0.2370569 | 0.05028407 | 5.627858 | [64 empty] | 23.55012 | 1.13319 | 0.4223044 | 42.23044
3654 | Area 1 | Site 3 | Salt |  | 245629.4 | 1.408957 | 493.3247 | 111.09375 | 559.2361 | 695.0731 | 15524.1 | 1855.846 | 1.115819 | -14.38058 | -24.02424 | 3231 |  |  |  |  | 64.31815 | 2.86829 | 0.4787132 | 47.87132 |  |  |  |  | 8.763117 | 2.152782 | 0.02682586 | 7.971781 |  |  |  |  | 2.863122 | 0.6255491 | 0.02648835 | 6.2764 | [20 empty] | 2.632608 | 0.527127 | 0.04039142 | 4.621918 | [72 empty] | 21.423 | 2.341251 | 0.3847123 | 38.47123
3652 | Area 1 | Site 3 | CaO/CaCO3 |  | 272839.8 | 2.175124 | 421.8661 | 146.25 | 589.3984 | 917.6109 | 16051.12 | 2131.661 | 1.325314 | -14.34147 | -24.00655 | 3797 |  |  |  |  | 49.94779 | 2.825271 | 0.4234891 | 42.34891 |  |  |  |  | 25.60083 | 2.605476 | 0.09110177 | 27.07251 | [16 empty] | 1.316701 | 0.3304316 | 0.02186242 | 2.758992 | [16 empty] | 2.950637 | 0.5432483 | 0.0506444 | 5.668186 | [64 empty] | 20.18404 | 2.187054 | 0.3512702 | 35.12702
3655 | Area 1 | Site 3 | CaO/CaCO3 |  | 476550.4 | 1.393463 | 676.9596 | 18.28125 | 778.9498 | 943.3178 | 17740.43 | 2512.901 | 1.054465 | -14.39974 | -24.03933 | 4706 |  |  |  |  | 52.44648 | 2.720885 | 0.4150094 | 41.50094 |  |  |  |  | 21.55147 | 2.362209 | 0.06549785 | 19.46385 | [36 empty] | 2.899585 | 0.5264053 | 0.04368722 | 4.88953 | [64 empty] | 23.10247 | 2.272139 | 0.3613444 | 36.13444
3653 | Area 1 | Site 3 | CaO/CaCO3 |  | 793515.2 | 1.101376 | 1015.21 | 75.9375 | 1005.154 | 1118.127 | 17258.76 | 3272.795 | 1.074169 | -14.44138 | -23.98355 | 12320 |  |  |  |  | 50.01678 | 1.513874 | 0.4460407 | 44.60407 |  |  |  |  | 26.22012 | 1.378883 | 0.09844472 | 29.2546 | [28 empty] | 1.280365 | 0.1886156 | 0.02149876 | 2.460065 |  |  |  |  | 3.963276 | 0.3150909 | 0.07410735 | 8.29419 | [64 empty] | 18.51945 | 1.11347 | 0.3534111 | 35.34111
3635 | Area 1 | Site 3 | Salt |  | 534648.3 | 1.295799 | 747.8535 | 108.28125 | 825.0669 | 969.0677 | 16880.25 | 2649.516 | 1.044853 | -14.43945 | -23.97633 | 8770 |  |  |  |  | 54.60423 | 1.985495 | 0.2989095 | 29.89095 |  |  |  |  | 12.76177 | 1.377568 | 0.04300763 | 12.78048 |  |  |  |  | 7.510234 | 0.5615941 | 0.07180239 | 17.01353 | [20 empty] | 6.01314 | 0.4480105 | 0.09679465 | 11.07604 |  |  |  |  | 0.7661933 | 0.242874 | 0.01357056 | 1.518835 | [64 empty] | 18.34443 | 1.38107 | 0.3342192 | 33.42192
3656 | Area 1 | Site 3 | CaSO4 |  | 675848.5 | 2.331984 | 624.5856 | 119.53125 | 927.6405 | 1456.524 | 17355.79 | 3388.112 | 1.351625 | -14.41077 | -24.03184 | 10384 |  |  |  |  | 50.62009 | 1.707184 | 0.4105115 | 41.05115 |  |  |  |  | 23.57578 | 1.451558 | 0.08945933 | 26.58443 | [24 empty] | 3.07836 | 0.378623 | 0.05041845 | 5.852669 | [8 empty] | 3.428719 | 0.3193661 | 0.06546766 | 7.327224 | [64 empty] | 19.29706 | 1.308175 | 0.3806511 | 38.06511
3661 | Area 1 | Site 3 | SiO2 |  | 322848.2 | 1.41855 | 570.2972 | 14.0625 | 641.142 | 808.9951 | 17432.88 | 2095.302 | 1.082144 | -14.48295 | -24.00668 | 4322 |  |  |  |  | 52.93388 | 2.789349 | 0.3736666 | 37.36666 |  |  |  |  | 16.9167 | 2.46579 | 0.05352816 | 15.90685 | [16 empty] | 1.527168 | 0.3870376 | 0.02345208 | 2.959604 | [84 empty] | 28.62224 | 2.325237 | 0.4508443 | 45.08443
3662 | Area 1 | Site 3 | CaO/CaCO3 |  | 891325.7 | 1.591623 | 846.0918 | 115.3125 | 1065.303 | 1346.659 | 18738.45 | 3600.03 | 1.157087 | -14.42842 | -24.02396 | 12967 |  |  |  |  | 51.54284 | 1.542245 | 0.4438016 | 44.38016 |  |  |  |  | 22.44814 | 1.383559 | 0.07761148 | 23.06363 | [16 empty] | 0.8032525 | 0.1800039 | 0.01344252 | 1.696418 | [16 empty] | 3.00186 | 0.2950842 | 0.05119152 | 5.72942 | [64 empty] | 22.20391 | 1.186482 | 0.3892452 | 38.92452
3657 | Area 1 | Site 3 | CaO/CaCO3 |  | 5374429.3 | 1.921875 | 2088.376 | 157.5 | 2615.901 | 4013.597 | 20036.88 | 10544.5 | 1.646304 | -14.55037 | -24.01493 | 82331 |  |  |  |  | 42.19351 | 0.5757661 | 0.3746261 | 37.46261 |  |  |  |  | 31.66214 | 0.5474816 | 0.1262005 | 37.50271 | 0.9270112 | 0.2955707 | 0.003090774 | 1.574077 | [8 empty] | 0.4501754 | 0.06419768 | 0.00647949 | 0.9021417 | 1.240382 | 0.07453408 | 0.02159953 | 2.725816 | [16 empty] | 6.364293 | 0.1486224 | 0.1198533 | 13.41413 | [64 empty] | 17.1625 | 0.4245368 | 0.3193298 | 31.93298
3670 | Area 1 | Site 3 | CaSO4 |  | 1142103.0 | 1.42269 | 1274.089 | 140.625 | 1205.89 | 1812.635 | 17727.6 | 5140.048 | 1.840853 | -14.53026 | -24.03916 | 11952 |  |  |  |  | 51.46528 | 1.695255 | 0.3820264 | 38.20264 |  |  |  |  | 21.66641 | 1.415703 | 0.07402423 | 21.99762 | [12 empty] | 1.473609 | 0.2034806 | 0.02078546 | 2.893968 | [8 empty] | 2.290071 | 0.3438255 | 0.03371436 | 3.913626 | [8 empty] | 3.291243 | 0.3168738 | 0.05706674 | 6.386983 | [64 empty] | 19.81338 | 1.30288 | 0.3523467 | 35.23467
3672 | Area 1 | Site 3 | C-Based |  | 719973.5 | 1.653544 | 783.9148 | 142.03125 | 957.4438 | 1296.238 | 16007.5 | 3388.112 | 1.268788 | -14.45059 | -23.99848 | 10167 |  |  |  |  | 56.21722 | 1.713104 | 0.4686776 | 46.86776 |  |  |  |  | 20.17663 | 1.498556 | 0.0711211 | 21.1349 | [12 empty] | 1.015465 | 0.2090387 | 0.0145498 | 2.025774 | [8 empty] | 1.130025 | 0.3337584 | 0.01648332 | 1.913415 | [72 empty] | 0 | 1.450905 | 0 | 0 | 21.46066 | 1.390531 | 0.3854748 | 38.54748
3674 | Area 1 | Site 3 | CaO/CaCO3 |  | 995019.5 | 1.526509 | 996.4299 | 78.75 | 1125.566 | 1521.059 | 16274.15 | 4026.451 | 1.296592 | -14.34583 | -24.00666 | 16593 |  |  |  |  | 36.13869 | 1.339364 | 0.278099 | 27.8099 |  |  |  |  | 33.67843 | 1.187479 | 0.1396619 | 41.50303 | [12 empty] | 0.9082716 | 0.160622 | 0.01330054 | 1.851838 | 2.14023 | 0.1843554 | 0.03777932 | 4.767672 |  |  |  |  | 0.9044934 | 0.2137793 | 0.01442591 | 1.674587 | [8 empty] | 7.898641 | 0.364922 | 0.1508887 | 16.88766 | [64 empty] | 18.33123 | 0.978709 | 0.3442031 | 34.42031
3675 | Area 1 | Site 3 | Salt |  | 843523.6 | 1.231357 | 947.2379 | 35.15625 | 1036.343 | 1166.388 | 18170.71 | 3301.846 | 1.028505 | -14.38579 | -24.01591 | 13574 |  |  |  |  | 62.73986 | 1.398605 | 0.4326915 | 43.26915 |  |  |  |  | 10.72849 | 1.138433 | 0.03695778 | 10.98266 |  |  |  |  | 5.530109 | 0.3690343 | 0.0583048 | 13.81529 | [20 empty] | 4.982562 | 0.3049008 | 0.08897755 | 10.18154 | [72 empty] | 16.01899 | 0.9974689 | 0.3210532 | 32.10532
3677 | Area 1 | Site 3 | CaO/CaCO3 |  | 441250.4 | 1.550756 | 658.4799 | 101.25 | 749.5448 | 1021.142 | 16611.025 | 2697.282 | 1.312072 | -14.41709 | -23.992 | 6199 |  |  |  |  | 55.54124 | 2.08864 | 0.5425985 | 54.25985 |  |  |  |  | 23.69022 | 1.90108 | 0.08910558 | 26.47931 | [16 empty] | 1.56599 | 0.2756588 | 0.02864977 | 3.615542 | [16 empty] | 1.651124 | 0.3296963 | 0.03127676 | 3.500535 | [64 empty] | 17.55143 | 1.515134 | 0.3350591 | 33.50591
3676 | Area 1 | Site 3 | Fe |  | 957513.3 | 2.095306 | 924.0701 | 126.5625 | 1104.148 | 1936.209 | 16745.4 | 4906.83 | 2.001002 | -14.54802 | -24.0391 | 10535 |  |  |  |  | 54.71475 | 1.745383 | 0.450165 | 45.0165 |  |  |  |  | 20.87779 | 1.526917 | 0.07189585 | 21.36513 | [12 empty] | 0.9308032 | 0.2013885 | 0.01265979 | 1.762627 | 1.295262 | 0.2311543 | 0.02099993 | 2.650147 | [16 empty] | 1.057933 | 0.2383016 | 0.01799009 | 2.013473 | [16 empty] | 1.961528 | 0.4354418 | 0.03289301 | 3.289301 | [44 empty] | 19.16192 | 1.315267 | 0.327442 | 32.7442
3681 | Area 1 | Site 3 | CaO/CaCO3 |  | 1615711.7 | 2.30724 | 1064.96 | 11.25 | 1434.29 | 2457.117 | 18547.03 | 6263.537 | 1.93226 | -14.48584 | -23.99852 | 23047 |  |  |  |  | 54.20751 | 1.089848 | 0.4914438 | 49.14438 |  |  |  |  | 21.71431 | 1.008212 | 0.07781084 | 23.12288 | [12 empty] | 0.4080145 | 0.1181491 | 0.005955252 | 0.8291519 | 1.099906 | 0.1321988 | 0.01925889 | 2.430432 | [16 empty] | 2.117999 | 0.1809921 | 0.03803746 | 4.257202 | [64 empty] | 20.45225 | 0.8370902 | 0.3746436 | 37.46436
3684 | Area 1 | Site 3 | CaSO4 |  | 997961.2 | 2.187021 | 835.2926 | 174.375 | 1127.228 | 1826.802 | 21092.69 | 4319.911 | 1.488079 | -14.51379 | -23.97678 | 13629 |  |  |  |  | 42.54165 | 1.61167 | 0.3089546 | 30.89546 |  |  |  |  | 30.44965 | 1.380012 | 0.1265792 | 37.61528 | [12 empty] | 0.6974779 | 0.1565484 | 0.01031448 | 1.436089 | [8 empty] | 3.645245 | 0.3560945 | 0.06038459 | 7.009558 | [8 empty] | 4.294072 | 0.3027517 | 0.08279948 | 9.267024 | [20 empty] | 1.422409 | 0.4487868 | 0.02618591 | 2.618591 | [40 empty] | 16.94949 | 1.137903 | 0.328345 | 32.8345
3685 | Area 1 | Site 3 | SiO2 |  | 418452.4 | 1.43855 | 650.8459 | 170.15625 | 729.9248 | 936.2746 | 17059.43 | 2395 | 1.090825 | -14.38558 | -23.99882 | 5051 |  |  |  |  | 47.68572 | 2.44768 | 0.3957863 | 39.57863 |  |  |  |  | 28.84657 | 2.183099 | 0.1179362 | 35.04684 | [16 empty] | 3.103404 | 0.3863607 | 0.05517264 | 6.962673 | [16 empty] | 1.315024 | 0.3597073 | 0.02427015 | 2.716347 | [64 empty] | 19.04928 | 1.781027 | 0.3500321 | 35.00321
3688 | Area 1 | Site 3 | C-Based |  | 166204.3 | 1.28881 | 433.7828 | 165.9375 | 460.0194 | 559.0637 | 15401.61 | 1474.607 | 1.041119 | -14.55155 | -23.95253 | 2231 |  |  |  |  | 64.59351 | 3.686205 | 0.5137148 | 51.37148 |  |  |  |  | 10.25394 | 3.135915 | 0.03036778 | 9.024327 | [28 empty] | 1.738718 | 0.5787567 | 0.02535459 | 2.90128 | [72 empty] | 23.41382 | 2.917957 | 0.4065954 | 40.65954
3687 | Area 1 | Site 3 | Salt |  | 1451713.7 | 2.143685 | 1247.455 | 172.96875 | 1359.551 | 2674.15 | 16182.64 | 6895.638 | 2.606502 | -14.41964 | -23.99205 | 22386 |  |  |  |  | 59.83643 | 1.0861 | 0.4822394 | 48.22394 |  |  |  |  | 14.95596 | 0.8992608 | 0.05606245 | 16.65995 |  |  |  |  | 4.168973 | 0.2560352 | 0.04339155 | 10.2816 | [16 empty] | 0.6438855 | 0.2005808 | 0.0111089 | 1.289543 | 2.609267 | 0.1786222 | 0.04680506 | 5.35582 | [72 empty] | 17.78548 | 0.8441661 | 0.3641991 | 36.41991
3693 | Area 1 | Site 3 | CaSO4 |  | 1563497.1 | 2.419276 | 1029.432 | 144.84375 | 1410.924 | 2490.481 | 17592.58 | 5970.077 | 1.814065 | -14.34206 | -24.00707 | 22899 |  |  |  |  | 41.24919 | 1.149373 | 0.290775 | 29.0775 |  |  |  |  | 31.75211 | 1.035759 | 0.1288012 | 38.27557 | [16 empty] | 0.474385 | 0.1087273 | 0.008659347 | 1.092792 |  |  |  |  | 4.53921 | 0.2812634 | 0.07646962 | 8.876739 | [8 empty] | 5.872753 | 0.2692895 | 0.1137224 | 12.72796 | [64 empty] | 16.11236 | 0.8503659 | 0.3152001 | 31.52001
3692 | Area 1 | Site 3 | CaSO4 |  | 2336420.6 | 2.436838 | 1302.794 | 144.84375 | 1724.768 | 3174.698 | 18569.44 | 7735.56 | 2.038087 | -14.49072 | -23.99811 | 35794 |  |  |  |  | 47.69113 | 0.9130039 | 0.3662041 | 36.62041 |  |  |  |  | 25.27105 | 0.8066704 | 0.09749623 | 28.97274 |  |  |  |  | 0.454537 | 0.1318255 | 0.004169815 | 0.9880354 |  |  |  |  | 0.4435927 | 0.08611543 | 0.006859796 | 0.9550919 | [8 empty] | 3.770743 | 0.2125377 | 0.06362554 | 7.385773 | [8 empty] | 4.84851 | 0.1928759 | 0.09461062 | 10.58894 | [64 empty] | 17.52044 | 0.6914317 | 0.3490413 | 34.90413
3694 | Area 1 | Site 3 | CaSO4 |  | 1696607.6 | 1.661808 | 1290.829 | 2.8125 | 1469.758 | 2145.11 | 18395.83 | 5858.415 | 1.609789 | -14.36144 | -24.02422 | 25839 |  |  |  |  | 49.1569 | 1.087349 | 0.3762908 | 37.62908 |  |  |  |  | 24.24188 | 0.9311489 | 0.09369742 | 27.84386 |  |  |  |  | 0.6299439 | 0.1616617 | 0.005808686 | 1.376365 | [16 empty] | 3.29811 | 0.2470504 | 0.05499205 | 6.383581 | 0.5299278 | 0.1051665 | 0.009041759 | 1.034632 |  |  |  |  | 3.619877 | 0.207002 | 0.06998998 | 7.833368 | [64 empty] | 18.52337 | 0.8387579 | 0.3687447 | 36.87447
3689 | Area 1 | Site 3 | CaO/CaCO3 |  | 4286747.2 | 1.122301 | 2316.212 | 19.6875 | 2336.248 | 2599.487 | 21226.58 | 7814.517 | 1.133618 | -14.39312 | -24.03882 | 71514 |  |  |  |  | 41.60726 | 0.5808577 | 0.4100512 | 41.00512 |  |  |  |  | 33.06417 | 0.583261 | 0.1276836 | 37.94345 | [36 empty] | 8.990011 | 0.1843849 | 0.1722731 | 19.28102 | [64 empty] | 16.33856 | 0.430386 | 0.3109975 | 31.09975
3699 | Area 1 | Site 3 | CaO/CaCO3 |  | 468460.8 | 1.218421 | 747.8535 | 53.4375 | 772.31 | 911.2002 | 17153.27 | 2543.022 | 1.098543 | -14.34476 | -24.02459 | 6093 |  |  |  |  | 54.60873 | 2.23241 | 0.4789816 | 47.89816 |  |  |  |  | 19.11465 | 1.965549 | 0.06228843 | 18.51012 | [36 empty] | 2.645931 | 0.4298874 | 0.04373296 | 4.894649 | [64 empty] | 23.63068 | 1.795513 | 0.4074473 | 40.74473
3700 | Area 1 | Site 3 | CaSO4 |  | 744242.3 | 2.188944 | 716.9502 | 9.84375 | 973.4468 | 1569.364 | 17763.25 | 3669.095 | 1.43944 | -14.49227 | -23.95257 | 11531 |  |  |  |  | 53.74431 | 1.61234 | 0.4602337 | 46.02337 |  |  |  |  | 21.40008 | 1.387585 | 0.07981579 | 23.71868 | [24 empty] | 2.791935 | 0.3504848 | 0.04654684 | 5.403246 | [8 empty] | 3.125954 | 0.2790963 | 0.0605534 | 6.777214 | [64 empty] | 18.93772 | 1.234902 | 0.3794001 | 37.94001
3698 | Area 1 | Site 3 | CaO/CaCO3 |  | 6147352.8 | 1.393625 | 3324.523 | 22.5 | 2797.687 | 4633.138 | 19058.27 | 19742.19 | 5.045368 | -14.46378 | -23.9754 | 94656 |  |  |  |  | 42.72264 | 0.5623451 | 0.397042 | 39.7042 |  |  |  |  | 29.49089 | 0.5100161 | 0.1188687 | 35.32394 | [12 empty] | 0.3901499 | 0.05449327 | 0.005962923 | 0.83022 | 0.396339 | 0.05259157 | 0.007351293 | 0.9277179 | [16 empty] | 7.159118 | 0.1452747 | 0.1431361 | 16.01998 | [20 empty] | 0.5903446 | 0.1532569 | 0.01125343 | 1.125343 | [12 empty] | 1.89095 | 0.3397078 | 0.03151402 | 3.151402 | [24 empty] | 17.35958 | 0.4306587 | 0.3473499 | 34.73499
3704 | Area 1 | Site 3 | SiO2 |  | 7321078.8 | 1.490007 | 2835.469 | 137.8125 | 3053.111 | 4224.87 | 21471.41 | 13863.99 | 2.089257 | -14.43361 | -23.99158 | 126125 |  |  |  |  | 42.69501 | 0.6074174 | 0.3479124 | 34.79124 |  |  |  |  | 30.94022 | 0.4709512 | 0.142656 | 42.39276 | [8 empty] | 0.1882497 | 0.04798877 | 0.002540417 | 0.3830472 | 0.7862772 | 0.05087529 | 0.01288246 | 1.79363 | 4.476263 | 0.0917965 | 0.08767089 | 11.06388 | [8 empty] | 0.1393677 | 0.03910692 | 0.002578864 | 0.2950948 | 0.2444129 | 0.04222732 | 0.004891498 | 0.5774396 | 3.095328 | 0.08452209 | 0.0649278 | 7.266802 | [16 empty] | 0.4828729 | 0.08234163 | 0.009945611 | 0.9945611 | [16 empty] | 1.045563 | 0.270449 | 0.01803972 | 1.803972 | [24 empty] | 15.90643 | 0.3711717 | 0.3228672 | 32.28672
3711 | Area 1 | Site 3 | Si+Al |  | 1072973.8 | 1.901236 | 916.9855 | 164.53125 | 1168.825 | 1743.405 | 18770.76 | 4469.003 | 1.481229 | -14.46626 | -24.03967 | 16057 |  |  |  |  | 48.56076 | 1.297487 | 0.3850794 | 38.50794 |  |  |  |  | 27.6372 | 1.167159 | 0.1119031 | 33.254 | [12 empty] | 1.801874 | 0.1969745 | 0.02609325 | 3.632973 | 2.141005 | 0.1974122 | 0.03650493 | 4.606846 | [84 empty] | 19.85916 | 1.007843 | 0.3553699 | 35.53699
3705 | Area 1 | Site 3 | Si+Al |  | 7747620.8 | 1.809386 | 2440.826 | 132.1875 | 3140.792 | 4416.396 | 20760.08 | 11338.17 | 1.320408 | -14.4742 | -23.94342 | 137610 |  |  |  |  | 43.44006 | 0.5956362 | 0.3020705 | 30.20705 |  |  |  |  | 29.33449 | 0.4332648 | 0.1440458 | 42.80579 |  |  |  |  | 2.615108 | 0.09346755 | 0.02670716 | 6.328247 | 0.3570452 | 0.04701257 | 0.004860316 | 0.7328446 | 1.082002 | 0.05075531 | 0.01788431 | 2.49004 | 5.37112 | 0.0964899 | 0.1057777 | 13.34893 |  |  |  |  | 0.7910852 | 0.07240988 | 0.01436208 | 1.667178 | 1.13482 | 0.05193026 | 0.02151965 | 2.462456 | 0.3715037 | 0.04251976 | 0.007600672 | 0.8972566 | 0.5835054 | 0.0460641 | 0.0125421 | 1.403728 | [16 empty] | 0.3152931 | 0.0720426 | 0.006661698 | 0.6661698 | 0.5124783 | 0.1072249 | 0.01045603 | 1.045603 | [40 empty] | 14.09149 | 0.3311958 | 0.2875986 | 28.75986
3712 | Area 1 | Site 3 | CaO/CaCO3 |  | 4408826.4 | 1.685703 | 1959.813 | 132.1875 | 2369.281 | 3303.662 | 20867.1 | 8474.156 | 1.296164 | -14.51488 | -23.99172 | 78020 |  |  |  |  | 39.33931 | 0.7835528 | 0.3072528 | 30.72528 |  |  |  |  | 32.25962 | 0.6098412 | 0.1359382 | 40.39647 |  |  |  |  | 1.810176 | 0.1206762 | 0.01603405 | 3.799258 | 0.2068011 | 0.06719577 | 0.002516471 | 0.3794367 | 1.112271 | 0.07306544 | 0.01663857 | 2.316594 | 1.635827 | 0.0784451 | 0.0294313 | 3.714169 | [8 empty] | 1.428227 | 0.07701468 | 0.02595915 | 2.970459 | 0.2682531 | 0.05622415 | 0.005229454 | 0.6173351 | 7.356891 | 0.1693386 | 0.1489613 | 16.67194 | [16 empty] | 0.3163776 | 0.09843502 | 0.006185746 | 0.6185746 | 0.5292009 | 0.1539218 | 0.01002752 | 1.002752 | [40 empty] | 13.73706 | 0.4092143 | 0.2679202 | 26.79202
3715 | Area 1 | Site 3 | Salt |  | 233862.7 | 1.63716 | 441.0418 | 123.75 | 545.6768 | 722.0561 | 15633.91 | 1847.024 | 1.160845 | -14.47384 | -24.01639 | 3711 |  |  |  |  | 71.23203 | 2.231824 | 0.5223726 | 52.23726 | [12 empty] | 2.956295 | 0.5726755 | 0.0290934 | 6.893665 | [20 empty] | 3.295872 | 0.4983776 | 0.05089761 | 5.824122 | [72 empty] | 22.5158 | 2.131992 | 0.4121074 | 41.21074
3718 | Area 1 | Site 3 | CaO/CaCO3 |  | 223566.8 | 1.344455 | 488.2729 | 142.03125 | 533.5299 | 656.4609 | 15445.01 | 1725.469 | 1.059735 | -14.3897 | -23.98488 | 3913 |  |  |  |  | 42.00912 | 2.615101 | 0.3858207 | 38.58207 |  |  |  |  | 31.95198 | 2.609299 | 0.1084059 | 32.21475 | [36 empty] | 10.63945 | 0.88883 | 0.1880114 | 21.04248 | [64 empty] | 15.39946 | 1.942951 | 0.2691867 | 26.91867
3721 | Area 1 | Site 3 | Salt |  | 663346.4 | 1.240054 | 862.9079 | 171.5625 | 919.0206 | 1070.052 | 17424.19 | 2967.929 | 1.056712 | -14.44564 | -24.0163 | 10179 |  |  |  |  | 64.61717 | 1.575809 | 0.4432906 | 44.32906 |  |  |  |  | 7.041231 | 1.221249 | 0.02278791 | 6.771833 |  |  |  |  | 5.293544 | 0.4241853 | 0.0546677 | 12.95348 | [20 empty] | 4.525884 | 0.3492125 | 0.07664034 | 8.769818 | [72 empty] | 18.52217 | 1.189487 | 0.3589375 | 35.89375
3726 | Area 1 | Site 3 | CaSO4 |  | 240481.4 | 3.128207 | 377.6556 | 80.15625 | 553.3448 | 1181.385 | 14866.61 | 2718.581 | 2.445643 | -14.55857 | -23.99269 | 3520 |  |  |  |  | 51.64232 | 3.278131 | 0.3378256 | 33.78256 |  |  |  |  | 15.22342 | 2.607258 | 0.04847423 | 14.40498 | [24 empty] | 3.325305 | 0.7686937 | 0.04414553 | 5.124497 | [8 empty] | 2.66006 | 0.613727 | 0.04279501 | 4.789672 | [64 empty] | 27.14889 | 2.719278 | 0.4671584 | 46.71584
3720 | Area 1 | Site 3 | Fe |  | 4035234.5 | 1.358444 | 2136.111 | 105.46875 | 2266.676 | 2901.786 | 23894.86 | 8568.173 | 1.447764 | -14.44871 | -23.98373 | 78359 |  |  |  |  | 26.13046 | 0.6406868 | 0.1632963 | 16.32963 |  |  |  |  | 31.9043 | 0.5097315 | 0.1891877 | 56.2205 | [12 empty] | 0.4849463 | 0.07799281 | 0.005241578 | 0.7297868 | [12 empty] | 0.2443764 | 0.06157915 | 0.003932795 | 0.4500227 |  |  |  |  | 1.174611 | 0.08241629 | 0.02206492 | 2.469534 | [16 empty] | 27.74985 | 0.425863 | 0.5052547 | 50.52547 | 0.6857365 | 0.1874625 | 0.01169167 | 1.169167 | [40 empty] | 11.62571 | 0.4065145 | 0.1900981 | 19.00981
3731 | Area 1 | Site 3 | CaO/CaCO3 |  | 4300720.1 | 1.155895 | 2425.663 | 47.8125 | 2340.053 | 2803.812 | 21258.99 | 9160.261 | 1.552618 | -14.35238 | -23.94442 | 71069 |  |  |  |  | 46.20027 | 0.7810661 | 0.3740239 | 37.40239 |  |  |  |  | 27.66417 | 0.6031501 | 0.1195612 | 35.52974 |  |  |  |  | 1.77855 | 0.1154525 | 0.01742546 | 4.128953 | 0.3664952 | 0.06665068 | 0.004883358 | 0.7363187 | 0.9766982 | 0.07131533 | 0.01579383 | 2.198981 | 1.595215 | 0.07826886 | 0.03085945 | 3.894398 |  |  |  |  | 0.6171938 | 0.09805217 | 0.01126075 | 1.307169 | 1.56594 | 0.08046574 | 0.02969158 | 3.397555 | 0.3698594 | 0.06011065 | 0.007488397 | 0.8840025 | 3.974592 | 0.1251371 | 0.08394533 | 9.395269 | [16 empty] | 0.4727423 | 0.1103519 | 0.009698173 | 0.9698173 | [44 empty] | 14.41827 | 0.461079 | 0.2988058 | 29.88058
3740 | Area 1 | Site 3 | Salt |  | 1217115.6 | 2.015496 | 1280.698 | 171.5625 | 1244.861 | 2581.242 | 17069.92 | 7580.23 | 3.756843 | -14.42392 | -24.02505 | 16559 |  |  |  |  | 64.07355 | 1.259121 | 0.4297533 | 42.97533 |  |  |  |  | 6.281769 | 0.9002331 | 0.01940069 | 5.765261 |  |  |  |  | 4.191138 | 0.3189299 | 0.04069448 | 9.642533 | [20 empty] | 4.036684 | 0.2725688 | 0.06363633 | 7.281791 | [72 empty] | 21.41686 | 0.9997184 | 0.3946291 | 39.46291
3741 | Area 1 | Site 3 | CaO/CaCO3 |  | 676583.9 | 1.943152 | 723.7957 | 70.3125 | 928.1451 | 1406.445 | 15759.89 | 3517.419 | 1.45518 | -14.46612 | -23.9847 | 10502 |  |  |  |  | 47.83393 | 1.665744 | 0.4096413 | 40.96413 |  |  |  |  | 25.91164 | 1.504079 | 0.09546604 | 28.36943 | [12 empty] | 0.7902523 | 0.1895686 | 0.0112033 | 1.559839 | 0.9773656 | 0.2051445 | 0.01662466 | 2.097998 | [16 empty] | 4.06443 | 0.3463418 | 0.07238012 | 8.100875 | [64 empty] | 20.42238 | 1.253966 | 0.3675003 | 36.75003
3744 | Area 1 | Site 3 | CaSO4 |  | 245629.4 | 1.588433 | 558.1767 | 23.90625 | 559.2361 | 886.6264 | 16021.52 | 2440.182 | 1.929098 | -14.39846 | -23.94561 | 3389 |  |  |  |  | 49.6229 | 3.112119 | 0.3617398 | 36.17398 |  |  |  |  | 18.50126 | 2.506072 | 0.07013107 | 20.8407 | [24 empty] | 4.137074 | 0.6880707 | 0.06525468 | 7.574887 | [8 empty] | 2.883418 | 0.4996521 | 0.05439655 | 6.088132 | [64 empty] | 24.85535 | 2.434185 | 0.4974746 | 49.74746
3750 | Area 1 | Site 3 | CaO/CaCO3 |  | 249306.4 | 1.250979 | 515.253 | 165.9375 | 563.4065 | 644.5706 | 15792.22 | 1783.127 | 1.014896 | -14.53421 | -23.97763 | 3358 |  |  |  |  | 47.87274 | 3.27424 | 0.3050694 | 30.50694 |  |  |  |  | 12.92785 | 2.706589 | 0.03147884 | 9.354498 | [16 empty] | 1.813266 | 0.4812019 | 0.02515797 | 3.174883 | [16 empty] | 10.80024 | 1.138891 | 0.1499141 | 16.77857 | [64 empty] | 26.5859 | 2.718915 | 0.3815509 | 38.15509
3753 | Area 1 | Site 3 | CaSO4 |  | 7217384.9 | 1.497324 | 2740.729 | 85.78125 | 3031.412 | 4103.76 | 21070.51 | 13059.99 | 1.880598 | -14.38083 | -23.99186 | 117948 |  |  |  |  | 42.09632 | 0.5082334 | 0.3086555 | 30.86555 |  |  |  |  | 30.3062 | 0.4497531 | 0.1275705 | 37.90985 | [12 empty] | 0.3914799 | 0.04686672 | 0.006161298 | 0.8578398 | 0.3976902 | 0.04582286 | 0.007569761 | 0.955288 |  |  |  |  | 4.548252 | 0.1189929 | 0.08082602 | 9.382437 | [8 empty] | 5.909136 | 0.1160948 | 0.1206361 | 13.50175 | [16 empty] | 0.3676035 | 0.0822172 | 0.007330154 | 0.7330154 | 0.3999232 | 0.1297793 | 0.007738084 | 0.7738084 | [40 empty] | 15.5834 | 0.3652187 | 0.3195312 | 31.95312
3755 | Area 1 | Site 3 | Salt |  | 653785.9 | 1.472243 | 728.6777 | 158.90625 | 912.3739 | 1072.791 | 17908.93 | 2946.63 | 1.056832 | -14.41725 | -23.97765 | 11039 |  |  |  |  | 63.63344 | 1.515555 | 0.3965368 | 39.65368 |  |  |  |  | 5.607532 | 1.003505 | 0.01957715 | 5.817698 |  |  |  |  | 6.446946 | 0.4189771 | 0.07459836 | 17.67604 | [16 empty] | 0.7260682 | 0.2256828 | 0.01315144 | 1.526644 | 6.4781 | 0.382053 | 0.1213046 | 13.88066 | [72 empty] | 17.10791 | 1.112857 | 0.3646939 | 36.46939
3757 | Area 1 | Site 3 | CaO/CaCO3 |  | 8611736.0 | 1.202013 | 3552.845 | 71.71875 | 3311.314 | 4270.565 | 19808.44 | 17782.44 | 2.922012 | -14.52458 | -24.02385 | 124535 |  |  |  |  | 47.324 | 0.5744762 | 0.3874791 | 38.74791 |  |  |  |  | 22.92103 | 0.4584422 | 0.08111192 | 24.10385 | [8 empty] | 0.2826489 | 0.05751989 | 0.003307565 | 0.4987188 | 0.9900924 | 0.06051869 | 0.01405118 | 1.956351 | 1.796394 | 0.068215 | 0.03055211 | 3.855613 | [12 empty] | 0.2012445 | 0.05142695 | 0.003513564 | 0.414775 | 6.32499 | 0.1285839 | 0.1152933 | 12.90377 | [16 empty] | 0.6752885 | 0.1006904 | 0.01211016 | 1.211016 | 0.8298872 | 0.1427004 | 0.01445432 | 1.445432 | [40 empty] | 18.65443 | 0.3727906 | 0.3364978 | 33.64978
3764 | Area 1 | Site 3 | SiO2 |  | 425071.2 | 1.613021 | 718.2157 | 122.34375 | 735.6748 | 1158.497 | 16425.23 | 3030.755 | 1.719611 | -14.5422 | -24.00941 | 6094 |  |  |  |  | 50.81335 | 2.082685 | 0.3884773 | 38.84773 |  |  |  |  | 21.77929 | 1.772619 | 0.08677954 | 25.78809 |  |  |  |  | 1.620499 | 0.4002969 | 0.01507492 | 3.571993 |  |  |  |  | 0.8214354 | 0.2573507 | 0.01239376 | 1.725588 | 2.091622 | 0.3039805 | 0.03775537 | 4.764649 | [8 empty] | 1.046099 | 0.2948919 | 0.01705958 | 1.952097 | [72 empty] | 21.82771 | 1.596883 | 0.4104762 | 41.04762
3763 | Area 1 | Site 3 | Fe |  | 1656159.7 | 1.896775 | 1257.014 | 123.75 | 1452.132 | 2384.271 | 19196.1 | 7390.68 | 2.624562 | -14.39702 | -23.99318 | 25986 |  |  |  |  | 44.34347 | 1.021298 | 0.3549012 | 35.49012 |  |  |  |  | 28.01581 | 0.8981468 | 0.1281792 | 38.09073 | [12 empty] | 0.4639906 | 0.1099618 | 0.0068251 | 0.9502611 | 3.123124 | 0.1710428 | 0.05574796 | 7.035276 | [16 empty] | 0.8106154 | 0.1235408 | 0.01583959 | 1.772787 | [16 empty] | 5.558474 | 0.3430163 | 0.1071503 | 10.71503 | [44 empty] | 17.68453 | 0.7201473 | 0.3338015 | 33.38015
3729 | Area 1 | Site 3 | CaO/CaCO3 |  | 152966.8 | 1.126724 | 433.8972 | 70.3125 | 441.32 | 488.8826 | 16248.75 | 1395.65 | 1.013318 | -14.54887 | -23.96935 | 2441 |  |  |  |  | 50.99247 | 3.267837 | 0.4928794 | 49.28794 |  |  |  |  | 26.31147 | 2.970442 | 0.0971113 | 28.85835 | [36 empty] | 3.324616 | 0.6721847 | 0.06001901 | 6.717405 | [64 empty] | 19.37145 | 2.509826 | 0.3566212 | 35.66212
3768 | Area 1 | Site 3 | CaO/CaCO3 |  | 1088417.5 | 1.565933 | 1073.841 | 127.96875 | 1177.207 | 1681.563 | 19351.87 | 4523.007 | 1.495716 | -14.40771 | -23.99358 | 16433 |  |  |  |  | 46.75771 | 1.256684 | 0.4708247 | 47.08247 |  |  |  |  | 30.53759 | 1.191206 | 0.1205647 | 35.82795 | [12 empty] | 0.537199 | 0.1344213 | 0.00798263 | 1.111425 | [20 empty] | 5.64527 | 0.3102682 | 0.1091631 | 12.21767 | [64 empty] | 16.52223 | 0.9048473 | 0.3190336 | 31.90336
3770 | Area 1 | Site 3 | Salt |  | 625104.7 | 1.315529 | 824.5564 | 143.4375 | 892.1367 | 1084.727 | 17529.79 | 2930.499 | 1.093253 | -14.38687 | -24.00964 | 9686 |  |  |  |  | 62.78982 | 1.581274 | 0.3992641 | 39.92641 |  |  |  |  | 6.069954 | 1.107334 | 0.0199661 | 5.933283 |  |  |  |  | 5.84023 | 0.4473557 | 0.06120896 | 14.50343 | [20 empty] | 5.385868 | 0.3897613 | 0.09125684 | 10.44236 | [72 empty] | 19.91412 | 1.210441 | 0.3893142 | 38.93142
3730 | Area 1 | Site 3 | Salt |  | 260337.7 | 1.448257 | 498.569 | 146.25 | 575.7363 | 722.0561 | 15609.4 | 1919.743 | 1.126521 | -14.39605 | -24.04031 | 3471 |  |  |  |  | 61.53074 | 3.043477 | 0.4226328 | 42.26328 |  |  |  |  | 7.960697 | 2.331726 | 0.02298139 | 6.829328 |  |  |  |  | 2.277167 | 0.6214668 | 0.01913383 | 4.533751 | [20 empty] | 1.963894 | 0.5253837 | 0.02679144 | 3.065697 | [72 empty] | 26.2675 | 2.510337 | 0.4325781 | 43.25781
3772 | Area 1 | Site 3 | Salt |  | 202239.7 | 1.188883 | 488.1344 | 127.96875 | 507.4442 | 580.3348 | 15944.91 | 1643.928 | 1.063382 | -14.3519 | -23.94621 | 2510 |  |  |  |  | 65.70811 | 3.003511 | 0.4986261 | 49.86261 |  |  |  |  | 8.25966 | 2.157127 | 0.02697242 | 8.015336 |  |  |  |  | 1.527639 | 0.500087 | 0.01550353 | 3.673553 | [20 empty] | 4.036543 | 0.6346731 | 0.06877676 | 7.870002 | [72 empty] | 20.46804 | 2.42804 | 0.4069652 | 40.69652
3774 | Area 1 | Site 3 | CaO/CaCO3 |  | 785425.6 | 1.452068 | 918.7264 | 116.71875 | 1000.017 | 1334.053 | 19074.28 | 3608.853 | 1.319542 | -14.48931 | -23.99369 | 12620 |  |  |  |  | 50.25291 | 1.459772 | 0.4489846 | 44.89846 |  |  |  |  | 24.62644 | 1.32109 | 0.09474252 | 28.15443 | [12 empty] | 1.105868 | 0.1766332 | 0.01706266 | 2.375641 | 2.199995 | 0.214515 | 0.0402843 | 5.083795 | [16 empty] | 3.954301 | 0.2908144 | 0.07640436 | 8.551274 | [64 empty] | 17.86049 | 1.049355 | 0.3427185 | 34.27185
3775 | Area 1 | Site 3 | CaO/CaCO3 |  | 1565703.3 | 1.284556 | 1383.047 | 167.34375 | 1411.919 | 1776.602 | 19674.02 | 4980.62 | 1.260804 | -14.4095 | -23.94579 | 24841 |  |  |  |  | 42.49849 | 1.052207 | 0.3635517 | 36.35517 |  |  |  |  | 33.52225 | 0.9820944 | 0.1414132 | 42.02345 |  |  |  |  | 0.5558446 | 0.1821107 | 0.004781196 | 1.132902 |  |  |  |  | 0.5093969 | 0.115774 | 0.007516144 | 1.046475 | 1.288122 | 0.1337547 | 0.02295157 | 2.89644 | [8 empty] | 0.7222718 | 0.1138617 | 0.01248636 | 1.428792 |  |  |  |  | 4.828647 | 0.2365146 | 0.09339884 | 10.45332 | [64 empty] | 16.07498 | 0.7314439 | 0.3064934 | 30.64934
3778 | Area 1 | Site 3 | CaSO4 |  | 169881.4 | 1.28847 | 433.8972 | 75.9375 | 465.0803 | 559.0637 | 16786.71 | 1556.148 | 1.134348 | -14.54862 | -23.95311 | 2720 |  |  |  |  | 58.48808 | 3.138302 | 0.5618469 | 56.18469 |  |  |  |  | 17.63163 | 2.642298 | 0.06740656 | 20.03106 | [24 empty] | 2.220601 | 0.6174343 | 0.03877551 | 4.501135 | [8 empty] | 1.80384 | 0.4449839 | 0.03672956 | 4.11082 | [64 empty] | 19.85585 | 2.427478 | 0.4213069 | 42.13069
3779 | Area 1 | Site 3 | CaO/CaCO3 |  | 358883.6 | 1.568536 | 553.4811 | 37.96875 | 675.9769 | 868.155 | 16299.83 | 2264.623 | 1.137177 | -14.50449 | -24.02565 | 4575 |  |  |  |  | 57.33154 | 2.502766 | 0.5073371 | 50.73371 |  |  |  |  | 13.87241 | 2.213876 | 0.0453517 | 13.47706 | [36 empty] | 1.682375 | 0.3976142 | 0.02830163 | 3.167555 | [64 empty] | 27.11367 | 2.02417 | 0.4843135 | 48.43135
3782 | Area 1 | Site 3 | CaO/CaCO3 |  | 186060.6 | 1.786224 | 379.53 | 163.125 | 486.7234 | 677.9254 | 16673.18 | 1637.69 | 1.147094 | -14.46341 | -23.94635 | 2621 |  |  |  |  | 51.21331 | 3.55326 | 0.4037626 | 40.37626 |  |  |  |  | 20.59774 | 2.981615 | 0.06646189 | 19.75033 | [36 empty] | 2.072161 | 0.6152318 | 0.03206351 | 3.588589 | [64 empty] | 26.1168 | 3.020722 | 0.4242131 | 42.42131
3783 | Area 1 | Site 3 | SiO2 |  | 1657630.5 | 1.821289 | 1145.592 | 171.5625 | 1452.777 | 2086.454 | 16089.75 | 5369.611 | 1.384166 | -14.34939 | -24.00986 | 23985 |  |  |  |  | 54.61572 | 1.025579 | 0.5146921 | 51.46921 |  |  |  |  | 22.8461 | 0.9338055 | 0.08740753 | 25.9747 | [12 empty] | 0.6543051 | 0.1196034 | 0.01002572 | 1.395884 | 1.363681 | 0.1357287 | 0.02493051 | 3.146179 | [16 empty] | 1.251399 | 0.1536295 | 0.02363904 | 2.645711 | [64 empty] | 19.26881 | 0.7737025 | 0.3685705 | 36.85705
3785 | Area 1 | Site 3 | CaO/CaCO3 |  | 981046.6 | 1.286346 | 1080.693 | 111.09375 | 1117.635 | 1390.146 | 16510.58 | 4126.707 | 1.381363 | -14.39469 | -23.95291 | 14040 |  |  |  |  | 50.1892 | 1.405464 | 0.4732335 | 47.32335 |  |  |  |  | 25.93985 | 1.278323 | 0.09687785 | 28.78898 | [8 empty] | 1.0233 | 0.1969192 | 0.01219988 | 1.839513 | [24 empty] | 3.550833 | 0.2761268 | 0.06473394 | 7.245106 | [64 empty] | 19.29681 | 1.04744 | 0.3568748 | 35.68748
3784 | Area 1 | Site 3 | Si+Al |  | 1695136.8 | 1.189558 | 1506.166 | 140.625 | 1469.121 | 1791.672 | 16381.07 | 5652.735 | 1.500039 | -14.52866 | -23.99361 | 24213 |  |  |  |  | 52.92029 | 1.042803 | 0.4516747 | 45.16747 |  |  |  |  | 22.86745 | 0.9408793 | 0.0892392 | 26.51902 | [12 empty] | 1.335331 | 0.1410861 | 0.01985701 | 2.764699 | 1.691048 | 0.1482485 | 0.02978382 | 3.758656 | [36 empty] | 0.9941216 | 0.2494397 | 0.0181305 | 1.81305 | [44 empty] | 20.19175 | 0.8105027 | 0.3729956 | 37.29956
3788 | Area 1 | Site 3 | Salt |  | 280194 | 1.193423 | 575.2719 | 8.4375 | 597.2889 | 686.543 | 16905.69 | 1904.682 | 1.03033 | -14.53668 | -23.94636 | 4462 |  |  |  |  | 64.0319 | 2.489808 | 0.4495417 | 44.95417 |  |  |  |  | 7.318772 | 1.999117 | 0.02306505 | 6.854191 |  |  |  |  | 4.077025 | 0.5892282 | 0.0398856 | 9.45087 | [20 empty] | 3.668788 | 0.4727494 | 0.05876478 | 6.724349 | [72 empty] | 20.90351 | 1.926898 | 0.3899501 | 38.99501
3789 | Area 1 | Site 3 | CaO/CaCO3 |  | 473608.7 | 1.424894 | 704.4192 | 142.03125 | 776.5419 | 1003.723 | 17606.63 | 2654.684 | 1.184121 | -14.49294 | -23.94628 | 7273 |  |  |  |  | 53.0769 | 1.971302 | 0.4934086 | 49.34086 |  |  |  |  | 21.87134 | 1.791316 | 0.07955989 | 23.64264 | [36 empty] | 2.040077 | 0.3208274 | 0.03631389 | 4.064297 | [16 empty] | 1.84421 | 0.5113619 | 0.03254995 | 3.254995 | [44 empty] | 21.16748 | 1.501461 | 0.3859971 | 38.59971
3758 | Area 1 | Site 3 | CaSO4 |  | 663346.4 | 1.226295 | 946.4853 | 142.03125 | 919.0206 | 1160.67 | 16925.38 | 3384.458 | 1.37413 | -14.5053 | -23.97765 | 8363 |  |  |  |  | 55.19049 | 1.940275 | 0.460384 | 46.0384 |  |  |  |  | 18.61762 | 1.631244 | 0.06462838 | 19.20547 | [24 empty] | 1.688463 | 0.399373 | 0.02506778 | 2.909916 | [8 empty] | 1.84183 | 0.3022082 | 0.03252038 | 3.639723 | [64 empty] | 22.6616 | 1.568053 | 0.4192048 | 41.92048
3799 | Area 1 | Site 3 | CaO/CaCO3 |  | 4152165.8 | 1.517233 | 2222.343 | 149.0625 | 2299.283 | 3371.813 | 18996.68 | 10229.75 | 2.005604 | -14.51943 | -24.0165 | 61840 |  |  |  |  | 46.14181 | 0.6606459 | 0.4109977 | 41.09977 |  |  |  |  | 26.14204 | 0.625418 | 0.09237167 | 27.44989 | [12 empty] | 0.3870016 | 0.07410245 | 0.005417533 | 0.7542851 | 0.3763233 | 0.07240991 | 0.006375609 | 0.8045886 | [16 empty] | 6.939689 | 0.1831829 | 0.1239066 | 13.86779 | [64 empty] | 20.01314 | 0.5094721 | 0.3614641 | 36.14641
3806 | Area 1 | Site 3 | Salt |  | 414775.3 | 1.235433 | 677.9644 | 119.53125 | 726.7106 | 837.5796 | 17032.73 | 2346.164 | 1.056073 | -14.39373 | -24.01045 | 6098 |  |  |  |  | 66.29822 | 1.951115 | 0.5251505 | 52.51505 |  |  |  |  | 7.066064 | 1.495109 | 0.02344278 | 6.96644 |  |  |  |  | 4.415334 | 0.4794037 | 0.04671214 | 11.06841 | [20 empty] | 3.297117 | 0.3801076 | 0.05734918 | 6.562364 | [72 empty] | 18.92328 | 1.529758 | 0.3784252 | 37.84252
3805 | Area 1 | Site 3 | Si+Al |  | 3799165.5 | 1.264091 | 2098.89 | 40.78125 | 2199.374 | 2653.187 | 19870.19 | 7665.425 | 1.230763 | -14.48232 | -24.04031 | 61734 |  |  |  |  | 47.40652 | 0.7815808 | 0.4151697 | 41.51697 |  |  |  |  | 29.62425 | 0.6371789 | 0.1374557 | 40.84741 |  |  |  |  | 0.3854729 | 0.1045226 | 0.00364913 | 0.8646592 | 0.3945477 | 0.07366345 | 0.005203109 | 0.7845312 | 1.819153 | 0.09286113 | 0.02901981 | 4.040439 | 2.722585 | 0.1023841 | 0.05122808 | 6.464877 | [12 empty] | 0.6858675 | 0.07182444 | 0.01360039 | 1.605521 | 0.4848471 | 0.07384786 | 0.01005175 | 1.125004 | [16 empty] | 1.091887 | 0.1378804 | 0.02211083 | 2.211083 | 0.6146404 | 0.1787631 | 0.01199363 | 1.199363 | [40 empty] | 14.77023 | 0.4663493 | 0.2953797 | 29.53797
3807 | Area 1 | Site 3 | CaO/CaCO3 |  | 836169.4 | 1.558179 | 907.6805 | 122.34375 | 1031.816 | 1414.328 | 17055.71 | 3711.693 | 1.311112 | -14.42249 | -23.9534 | 12581 |  |  |  |  | 53.35432 | 1.472808 | 0.4978033 | 49.78033 |  |  |  |  | 23.02597 | 1.321053 | 0.08553672 | 25.41876 |  |  |  |  | 1.404526 | 0.2600385 | 0.01269031 | 3.006962 | [20 empty] | 0.8296987 | 0.1881006 | 0.01402716 | 1.605103 |  |  |  |  | 3.009636 | 0.2673225 | 0.0567595 | 6.352596 | [64 empty] | 18.37585 | 1.089644 | 0.3529703 | 35.29703
3817 | Area 1 | Site 3 | CaO/CaCO3 |  | 372856.5 | 1.605473 | 575.2719 | 139.21875 | 689.0107 | 923.5837 | 16829.57 | 2273.445 | 1.103106 | -14.39589 | -23.9538 | 5227 |  |  |  |  | 52.80257 | 2.36549 | 0.4550405 | 45.50405 |  |  |  |  | 20.98453 | 2.102678 | 0.0734994 | 21.84166 | [16 empty] | 1.283774 | 0.3036708 | 0.02204768 | 2.782371 | [16 empty] | 2.407869 | 0.4122754 | 0.04183069 | 4.681744 | [64 empty] | 22.52125 | 1.843243 | 0.4022332 | 40.22332
3818 | Area 1 | Site 3 | SiO2 |  | 1751763.9 | 1.597819 | 1385.501 | 30.9375 | 1493.457 | 2213.779 | 17027.46 | 6753.854 | 2.072135 | -14.43589 | -24.04093 | 25906 |  |  |  |  | 41.51336 | 1.163955 | 0.2370217 | 23.70217 |  |  |  |  | 25.58497 | 0.9901345 | 0.0887986 | 26.38808 |  |  |  |  | 0.455975 | 0.1438343 | 0.003692218 | 0.874869 |  |  |  |  | 0.7398419 | 0.1260268 | 0.01005716 | 1.400261 | 6.739127 | 0.2630554 | 0.1092046 | 13.7814 |  |  |  |  | 1.315284 | 0.2371116 | 0.01843999 | 2.140549 | [8 empty] | 5.882604 | 0.2749757 | 0.09984447 | 11.17472 | [64 empty] | 17.76883 | 0.9104323 | 0.2900991 | 29.00991
3812 | Area 1 | Site 3 | CaO/CaCO3 |  | 2023868.3 | 1.46625 | 1469.969 | 111.09375 | 1605.263 | 2155.342 | 17257.1 | 5970.077 | 1.401418 | -14.49728 | -23.99387 | 28434 |  |  |  |  | 62.84409 | 0.982851 | 0.6431817 | 64.31817 |  |  |  |  | 16.15123 | 0.8866722 | 0.0516865 | 15.35956 | [36 empty] | 1.532123 | 0.1493709 | 0.02691295 | 3.012132 | [64 empty] | 19.47255 | 0.7576976 | 0.3542423 | 35.42423
3800 | Area 1 | Site 3 | CaSO4 |  | 5899517.2 | 1.724266 | 2625.945 | 39.375 | 2740.711 | 4527.827 | 19985.06 | 12981.03 | 2.272962 | -14.40117 | -23.94534 | 101046 |  |  |  |  | 38.51735 | 0.5847892 | 0.2450789 | 24.50789 |  |  |  |  | 31.68057 | 0.5074796 | 0.1262358 | 37.51321 | [12 empty] | 0.3207679 | 0.05287868 | 0.004812492 | 0.6700451 | [8 empty] | 6.307212 | 0.1501317 | 0.1085809 | 12.60428 | [8 empty] | 7.752973 | 0.1488693 | 0.1516817 | 16.97641 | [20 empty] | 0.4437928 | 0.144642 | 0.008239839 | 0.8239839 | [36 empty] | 0 | 0.3737364 | 0 | 0 | 14.97732 | 0.4026967 | 0.2955652 | 29.55652
3820 | Area 1 | Site 3 | Zn |  | 2396724.8 | 1.728965 | 1472.203 | 104.0625 | 1746.884 | 2545.387 | 18832.12 | 6830.228 | 1.548968 | -14.44069 | -23.95974 | 36562 |  |  |  |  | 55.65329 | 0.8965079 | 0.4423426 | 44.23426 |  |  |  |  | 14.52207 | 0.6905503 | 0.05472054 | 16.26118 |  |  |  |  | 1.117809 | 0.3117305 | 0.009242442 | 2.189991 |  |  |  |  | 0.4068654 | 0.09963393 | 0.005394886 | 0.7511319 | [48 empty] | 9.183095 | 0.5577252 | 0.1653842 | 16.53842 | [36 empty] | 19.11688 | 0.657565 | 0.345882 | 34.5882
3824 | Area 1 | Site 3 | CaO/CaCO3 |  | 2515127.0 | 1.769651 | 1465.028 | 164.53125 | 1789.514 | 2592.588 | 19668.12 | 7012.025 | 1.555669 | -14.55169 | -24.01022 | 37525 |  |  |  |  | 47.85684 | 0.843047 | 0.4298105 | 42.98105 |  |  |  |  | 27.42984 | 0.7761816 | 0.1084354 | 32.2235 | [12 empty] | 0.3094085 | 0.09419136 | 0.004368626 | 0.6082454 | 0.7063384 | 0.09862508 | 0.01209785 | 1.526723 | [16 empty] | 2.963734 | 0.1614154 | 0.05475293 | 6.128018 | [16 empty] | 2.862202 | 0.2465158 | 0.05172938 | 5.172938 | [44 empty] | 17.87164 | 0.6416067 | 0.3281754 | 32.81754
3823 | Area 1 | Site 3 | TiO2 |  | 12649176.8 | 1.296937 | 3833.574 | 144.84375 | 4013.157 | 4971.903 | 24026.73 | 14784.39 | 1.375101 | -14.45446 | -24.03984 | 220233 |  |  |  |  | 39.713 | 0.3668683 | 0.3961913 | 39.61913 |  |  |  |  | 30.46371 | 0.3917891 | 0.1079824 | 32.08888 |  |  |  |  | 0.2145961 | 0.05488152 | 0.001819859 | 0.4312146 | 0.1715082 | 0.03886644 | 0.002087991 | 0.3148298 | 0.8929627 | 0.04084767 | 0.01346121 | 1.874209 | 0.4371129 | 0.03390518 | 0.007974287 | 1.006338 | [8 empty] | 0.1424501 | 0.02853532 | 0.002751178 | 0.3148124 |  |  |  |  | 5.784701 | 0.08246768 | 0.1253322 | 14.02734 |  |  |  |  | 11.2469 | 0.1342321 | 0.2216928 | 22.16928 | [12 empty] | 0.3436036 | 0.08999882 | 0.006650894 | 0.6650894 | [40 empty] | 10.58945 | 0.2105332 | 0.214157 | 21.4157
3825 | Area 1 | Site 3 | CaSO4 |  | 5439146.0 | 1.434077 | 2978.131 | 40.78125 | 2631.603 | 4270.869 | 18437.89 | 13791.28 | 2.782712 | -14.4488 | -23.95282 | 83614 |  |  |  |  | 47.73251 | 0.6018015 | 0.3635829 | 36.35829 |  |  |  |  | 25.08369 | 0.5200765 | 0.09786525 | 29.0824 | [12 empty] | 0.3518043 | 0.05492191 | 0.005500488 | 0.7658349 | [8 empty] | 4.196312 | 0.1422285 | 0.07282699 | 8.453894 | [8 empty] | 5.116726 | 0.1297944 | 0.1021537 | 11.43317 | [20 empty] | 0.9802496 | 0.1707887 | 0.01860778 | 1.860778 | [40 empty] | 16.5387 | 0.4445172 | 0.335257 | 33.5257
3831 | Area 1 | Site 3 | CaO/CaCO3 |  | 2146683.0 | 1.493493 | 1610.322 | 7.03125 | 1653.252 | 2405.003 | 19442.98 | 7356.905 | 2.006377 | -14.45757 | -24.01722 | 31841 |  |  |  |  | 46.58935 | 0.9713087 | 0.3729842 | 37.29842 |  |  |  |  | 27.28032 | 0.8793272 | 0.1048871 | 31.16906 |  |  |  |  | 1.522593 | 0.1770068 | 0.01307936 | 3.099146 |  |  |  |  | 0.5993275 | 0.1068268 | 0.008561309 | 1.191994 | 0.8799391 | 0.1096936 | 0.01515283 | 1.912255 | [8 empty] | 1.032791 | 0.1202017 | 0.0168726 | 1.930702 |  |  |  |  | 3.788107 | 0.1906643 | 0.06946588 | 7.77471 | [64 empty] | 18.30758 | 0.7025969 | 0.3363844 | 33.63844
3833 | Area 1 | Site 3 | CaSO4 |  | 2154037.1 | 1.169866 | 1781.301 | 35.15625 | 1656.081 | 2083.884 | 18199.49 | 6436.512 | 1.530517 | -14.49506 | -23.99414 | 31465 |  |  |  |  | 61.42132 | 0.8492588 | 0.7034574 | 70.34574 |  |  |  |  | 18.63271 | 0.7560072 | 0.07243854 | 21.5264 | [12 empty] | 0.2983523 | 0.07775174 | 0.005252352 | 0.7312869 | [8 empty] | 1.239872 | 0.1584184 | 0.02350845 | 2.728905 | [8 empty] | 2.406972 | 0.143125 | 0.0522243 | 5.84501 | [64 empty] | 16.00076 | 0.6462585 | 0.3548602 | 35.48602
3836 | Area 1 | Site 3 | Salt |  | 322112.8 | 1.307491 | 569.4901 | 99.84375 | 640.4114 | 744.6031 | 17402.88 | 2046.466 | 1.034645 | -14.49268 | -23.96073 | 5324 |  |  |  |  | 61.66719 | 2.267397 | 0.3685068 | 36.85068 |  |  |  |  | 7.504533 | 1.70089 | 0.02501844 | 7.434675 |  |  |  |  | 6.669203 | 0.6434924 | 0.0703878 | 16.67835 | [20 empty] | 6.31917 | 0.5503149 | 0.1092309 | 12.4991 | [72 empty] | 17.8399 | 1.628173 | 0.3501005 | 35.01005
3838 | Area 1 | Site 3 | Salt |  | 504496.2 | 1.226266 | 754.7923 | 147.65625 | 801.464 | 925.5763 | 17826.78 | 2566.905 | 1.039326 | -14.3848 | -23.954 | 8601 |  |  |  |  | 60.69108 | 1.803931 | 0.3745973 | 37.45973 |  |  |  |  | 9.78518 | 1.350227 | 0.03329095 | 9.892999 |  |  |  |  | 6.606093 | 0.5119746 | 0.0687101 | 16.28082 | [20 empty] | 5.800883 | 0.4213358 | 0.1004596 | 11.49541 | [72 empty] | 17.11676 | 1.26851 | 0.3345061 | 33.45061
3837 | Area 1 | Site 3 | CaO/CaCO3 |  | 1398028.2 | 2.161805 | 1016.402 | 102.65625 | 1334.176 | 2197.264 | 17224.12 | 5493.75 | 1.717956 | -14.53556 | -24.01692 | 19121 |  |  |  |  | 52.49188 | 1.199453 | 0.4769616 | 47.69616 |  |  |  |  | 21.55918 | 1.087748 | 0.07576916 | 22.51615 | [12 empty] | 0.5542833 | 0.1376324 | 0.007804563 | 1.086632 | [20 empty] | 3.604259 | 0.2566752 | 0.06418161 | 7.183288 | [20 empty] | 1.313088 | 0.4135933 | 0.02246953 | 2.246953 | [40 empty] | 20.47732 | 0.9221039 | 0.3710025 | 37.10025
3840 | Area 1 | Site 3 | CaO/CaCO3 |  | 276516.9 | 2.956098 | 398.6995 | 157.5 | 593.3568 | 1178.595 | 16394.22 | 2724.819 | 2.136701 | -14.48702 | -24.01771 | 3469 |  |  |  |  | 68.62513 | 2.725568 | 0.5114679 | 51.14679 |  |  |  |  | 6.568494 | 2.027193 | 0.01981722 | 5.88904 |  |  |  |  | 1.762567 | 0.5127123 | 0.01770909 | 4.196158 | [20 empty] | 4.433843 | 0.5828771 | 0.07550539 | 8.639947 |  |  |  |  | 1.053581 | 0.3377419 | 0.01953646 | 2.186545 | [64 empty] | 17.55637 | 2.05549 | 0.342217 | 34.2217
3842 | Area 1 | Site 3 | Si+Al |  | 3689588.4 | 1.753319 | 2108.792 | 149.0625 | 2167.425 | 3697.386 | 17782.52 | 10559.56 | 2.40494 | -14.53748 | -24.01001 | 54824 |  |  |  |  | 52.87074 | 0.7954795 | 0.4975915 | 49.75915 |  |  |  |  | 23.7156 | 0.6386936 | 0.0984028 | 29.24214 | [8 empty] | 0.3000047 | 0.07568866 | 0.003981106 | 0.600276 | 1.315231 | 0.08941014 | 0.02101288 | 2.925631 | 1.717062 | 0.093756 | 0.03250545 | 4.102121 | [12 empty] | 0.3197865 | 0.0727831 | 0.00616924 | 0.7282766 | 1.166716 | 0.09308466 | 0.02357298 | 2.638318 | [16 empty] | 0.7306154 | 0.1411799 | 0.01449411 | 1.449411 | 0.6277111 | 0.1957573 | 0.01202997 | 1.202997 | [40 empty] | 17.23653 | 0.509725 | 0.3451675 | 34.51675
3846 | Area 1 | Site 3 | Salt |  | 455223.3 | 1.406752 | 677.9644 | 164.53125 | 761.3201 | 953.7279 | 17117.44 | 2536.784 | 1.124948 | -14.49704 | -23.95428 | 7567 |  |  |  |  | 62.31858 | 1.760646 | 0.4567818 | 45.67818 |  |  |  |  | 11.06615 | 1.360948 | 0.03954811 | 11.75243 |  |  |  |  | 5.565491 | 0.4867037 | 0.06000806 | 14.21888 | [20 empty] | 4.420981 | 0.3863253 | 0.08058047 | 9.220679 | [72 empty] | 16.62879 | 1.293249 | 0.3414659 | 34.14659
3848 | Area 1 | Site 3 | CaO/CaCO3 |  | 171352.2 | 1.880843 | 356.1018 | 111.09375 | 467.0893 | 669.7716 | 15987.93 | 1658.988 | 1.278166 | -14.49596 | -24.01106 | 2389 |  |  |  |  | 54.71287 | 3.579186 | 0.4775521 | 47.75521 |  |  |  |  | 17.85341 | 3.26104 | 0.05773768 | 17.15778 | [36 empty] | 2.918551 | 0.6495115 | 0.04829517 | 5.405257 | [64 empty] | 24.51517 | 2.798957 | 0.4247627 | 42.47627
3849 | Area 1 | Site 3 | CaSO4 |  | 635400.5 | 2.051666 | 697.5343 | 153.28125 | 899.4538 | 1431.107 | 18078.53 | 3420.817 | 1.465555 | -14.38595 | -24.01794 | 7562 |  |  |  |  | 60.22051 | 2.086096 | 0.5106781 | 51.06781 |  |  |  |  | 15.35891 | 1.708549 | 0.04944014 | 14.69202 | [24 empty] | 1.653283 | 0.4434613 | 0.02417873 | 2.806713 | [8 empty] | 1.260979 | 0.3102768 | 0.02171551 | 2.430428 | [64 empty] | 21.50632 | 1.700277 | 0.3885406 | 38.85406
3853 | Area 1 | Site 3 | CaO/CaCO3 |  | 301521.1 | 1.635176 | 603.6641 | 15.46875 | 619.6035 | 987.097 | 15905.85 | 2624.563 | 1.817969 | -14.42931 | -24.01805 | 3173 |  |  |  |  | 48.15601 | 3.440338 | 0.3270289 | 32.70289 |  |  |  |  | 19.32559 | 2.698668 | 0.05781856 | 17.18181 | [36 empty] | 2.289122 | 0.6164322 | 0.03195497 | 3.576441 | [64 empty] | 30.22927 | 2.928536 | 0.4485883 | 44.85883
3855 | Area 1 | Site 3 | Salt |  | 360354.5 | 1.448924 | 594.5202 | 151.875 | 677.3607 | 861.4147 | 14968.33 | 2243.324 | 1.111333 | -14.35242 | -24.04213 | 5324 |  |  |  |  | 65.78302 | 2.262785 | 0.4472395 | 44.72395 |  |  |  |  | 6.255364 | 1.759788 | 0.0191075 | 5.678134 |  |  |  |  | 4.04848 | 0.5661297 | 0.03976506 | 9.422307 | [20 empty] | 4.264301 | 0.4577528 | 0.06858825 | 7.848431 | [72 empty] | 19.64885 | 1.736431 | 0.3654486 | 36.54486
3857 | Area 1 | Site 3 | CaSO4 |  | 1027377.9 | 2.265689 | 798.4477 | 113.90625 | 1143.721 | 1809.034 | 17868.03 | 4320.981 | 1.446188 | -14.35537 | -23.95402 | 15484 |  |  |  |  | 51.43976 | 1.434457 | 0.4155583 | 41.55583 |  |  |  |  | 23.3036 | 1.255589 | 0.08518741 | 25.31496 | [24 empty] | 2.816641 | 0.3197542 | 0.04490707 | 5.212898 | [8 empty] | 3.456534 | 0.2697467 | 0.06416177 | 7.181068 | [64 empty] | 18.98346 | 1.126722 | 0.3634891 | 36.34891
3861 | Area 1 | Site 3 | CaO/CaCO3 |  | 424335.8 | 1.509232 | 623.7273 | 168.75 | 735.0381 | 941.3491 | 17789.47 | 2403.822 | 1.08364 | -14.51181 | -24.01816 | 5527 |  |  |  |  | 57.03038 | 2.501167 | 0.4738058 | 47.38058 |  |  |  |  | 16.57623 | 2.1909 | 0.05009035 | 14.88524 | [36 empty] | 1.83437 | 0.4084605 | 0.02846453 | 3.185787 | [64 empty] | 24.55901 | 2.041475 | 0.4003304 | 40.03304
3864 | Area 1 | Site 3 | CaSO4 |  | 734681.8 | 2.339937 | 788.404 | 23.90625 | 967.1742 | 1844.816 | 16767.35 | 4437.812 | 2.133185 | -14.44698 | -24.04209 | 9483 |  |  |  |  | 58.45278 | 1.978825 | 0.4408317 | 44.08317 |  |  |  |  | 12.80392 | 1.533065 | 0.03817761 | 11.34516 | [24 empty] | 1.380135 | 0.4133334 | 0.01785158 | 2.072245 | [8 empty] | 1.368118 | 0.3037962 | 0.0213747 | 2.392284 | [64 empty] | 25.99505 | 1.65751 | 0.4324938 | 43.24938
3870 | Area 1 | Site 3 | CaSO4 |  | 412569.1 | 2.696148 | 459.5747 | 157.5 | 724.7753 | 1239.081 | 17033.02 | 2825.075 | 1.539407 | -14.52999 | -23.95464 | 5867 |  |  |  |  | 57.03796 | 2.342158 | 0.4805258 | 48.05258 |  |  |  |  | 16.56175 | 1.934987 | 0.05576639 | 16.57198 | [24 empty] | 1.607106 | 0.4783294 | 0.02371596 | 2.752993 | [8 empty] | 1.882705 | 0.3485771 | 0.03304458 | 3.698392 | [64 empty] | 22.91048 | 1.901295 | 0.4225206 | 42.25206
3872 | Area 1 | Site 3 | Salt |  | 1381113.6 | 1.315158 | 1169.72 | 139.21875 | 1326.08 | 1538.366 | 19779.87 | 4244.608 | 1.038092 | -14.3515 | -23.9608 | 25744 |  |  |  |  | 61.21807 | 1.04077 | 0.3229567 | 32.29567 |  |  |  |  | 6.148015 | 0.7002051 | 0.02069587 | 6.150147 |  |  |  |  | 9.323248 | 0.3418697 | 0.1042644 | 24.7054 | [20 empty] | 8.366558 | 0.2973816 | 0.151531 | 17.33943 | [72 empty] | 14.94411 | 0.7074901 | 0.2999542 | 29.99542
3871 | Area 1 | Site 3 | CaO/CaCO3 |  | 3803578.0 | 1.76183 | 1742.702 | 163.125 | 2200.651 | 3070.345 | 22769.13 | 7908.535 | 1.308549 | -14.47466 | -24.02589 | 68014 |  |  |  |  | 38.96893 | 0.6146075 | 0.3648587 | 36.48587 |  |  |  |  | 34.76723 | 0.5941931 | 0.1442805 | 42.87553 |  |  |  |  | 0.4840747 | 0.1031873 | 0.004201964 | 0.9956529 |  |  |  |  | 0.3044239 | 0.06368487 | 0.004604961 | 0.6411504 | 0.2517896 | 0.0584645 | 0.00463397 | 0.5847973 |  |  |  |  | 0.423592 | 0.1017516 | 0.007433754 | 0.8629243 | 0.4371803 | 0.0615785 | 0.007995818 | 0.9149472 |  |  |  |  | 9.524935 | 0.191636 | 0.1941024 | 21.72419 | [64 empty] | 14.83786 | 0.4598306 | 0.2972044 | 29.72044
3867 | Area 1 | Site 3 | CaSO4 |  | 11702694.8 | 1.161313 | 4097.011 | 46.40625 | 3860.095 | 4757.914 | 21029.05 | 17239.63 | 2.020971 | -14.37231 | -24.01643 | 211069 |  |  |  |  | 39.2305 | 0.4752939 | 0.3041266 | 30.41266 |  |  |  |  | 34.62431 | 0.3932354 | 0.1667776 | 49.56094 |  |  |  |  | 0.2915768 | 0.05288044 | 0.002702903 | 0.6404513 |  |  |  |  | 0.357507 | 0.03405123 | 0.005765542 | 0.8027385 | 4.435477 | 0.07011955 | 0.08640349 | 10.90394 |  |  |  |  | 1.353755 | 0.0618601 | 0.02484116 | 2.883609 | 0.1290731 | 0.02956375 | 0.002453497 | 0.2807493 | 0.09155342 | 0.02924202 | 0.001888997 | 0.2229955 | 4.44165 | 0.07618015 | 0.09568506 | 10.70919 |  |  |  |  | 0.2241267 | 0.04120204 | 0.004525356 | 0.4525356 | [8 empty] | 1.408866 | 0.07549351 | 0.02933923 | 2.933923 | 0.4457213 | 0.08534685 | 0.008964505 | 0.8964505 | [40 empty] | 12.9659 | 0.2616517 | 0.2646592 | 26.46592
3873 | Area 1 | Site 3 | CaSO4 |  | 13317671.0 | 1.289284 | 3830.646 | 139.21875 | 4117.837 | 4938.791 | 20530.27 | 15672.08 | 1.467624 | -14.37053 | -24.04049 | 236585 |  |  |  |  | 34.15353 | 0.3536794 | 0.2639919 | 26.39919 |  |  |  |  | 34.97229 | 0.3297257 | 0.1382206 | 41.07471 |  |  |  |  | 0.6101844 | 0.05809541 | 0.005046268 | 1.19571 | 0.1572823 | 0.03836066 | 0.001839946 | 0.2774294 | 0.3504968 | 0.03528696 | 0.005068823 | 0.705734 | 0.4304486 | 0.03465304 | 0.007601887 | 0.9593423 |  |  |  |  | 2.009022 | 0.06778878 | 0.03439276 | 3.992376 | 0.4453861 | 0.03463278 | 0.007853227 | 0.8986307 |  |  |  |  | 12.12162 | 0.1230375 | 0.2401685 | 26.87997 | [20 empty] | 0.5602708 | 0.0927578 | 0.01038041 | 1.038041 | [40 empty] | 14.18947 | 0.2548544 | 0.2744183 | 27.44183
3859 | Area 1 | Site 3 | Si+Al |  | 24514398.7 | 1.397085 | 5266.739 | 144.84375 | 5586.833 | 7358.081 | 23973.68 | 24595.02 | 1.963646 | -14.45995 | -24.00867 | 528387 |  |  |  |  | 28.53849 | 0.3274007 | 0.1444393 | 14.44393 |  |  |  |  | 37.1698 | 0.2529176 | 0.1704295 | 50.64616 |  |  |  |  | 0.2161375 | 0.03291692 | 0.001845931 | 0.4373922 | 2.600749 | 0.04090457 | 0.03139608 | 4.733939 | 4.88183 | 0.05129424 | 0.06905516 | 9.614576 | 9.672611 | 0.07492893 | 0.1553772 | 19.60828 | [16 empty] | 6.637186 | 0.06188342 | 0.1289458 | 14.43178 | 0.1038631 | 0.03048239 | 0.001870364 | 0.1870364 | 0.1289349 | 0.0260314 | 0.002324622 | 0.2324622 | [8 empty] | 0.9462316 | 0.04615333 | 0.01764132 | 1.764132 | 0.3632141 | 0.05520982 | 0.00654413 | 0.654413 | [40 empty] | 8.740964 | 0.1439651 | 0.1455286 | 14.55286
3880 | Area 1 | Site 3 | CaSO4 |  | 1352432.3 | 1.587428 | 1169.72 | 151.875 | 1312.239 | 1856.846 | 17993.13 | 6134.23 | 2.214087 | -14.50434 | -24.04197 | 17393 |  |  |  |  | 48.78471 | 1.384493 | 0.3481068 | 34.81068 |  |  |  |  | 25.08424 | 1.211498 | 0.08579148 | 25.49447 | [12 empty] | 0.761102 | 0.1505826 | 0.01058482 | 1.473728 | [8 empty] | 3.284469 | 0.328089 | 0.04966752 | 5.7655 | [8 empty] | 4.845824 | 0.3025468 | 0.08472254 | 9.482256 | [64 empty] | 17.23966 | 1.090076 | 0.3069769 | 30.69769
3830 | Area 1 | Site 3 | Salt |  | 205181.4 | 1.28047 | 477.8096 | 167.34375 | 511.1214 | 611.821 | 16023.18 | 1665.227 | 1.075471 | -14.54664 | -23.94676 | 3039 |  |  |  |  | 57.90092 | 3.15731 | 0.4246256 | 42.46256 |  |  |  |  | 14.84988 | 2.595636 | 0.04758167 | 14.13974 |  |  |  |  | 3.099502 | 0.7287606 | 0.02635159 | 6.243993 | [20 empty] | 1.62718 | 0.4999462 | 0.02356336 | 2.696314 | [72 empty] | 22.52253 | 2.532618 | 0.3825698 | 38.25698
3889 | Area 1 | Site 3 | Salt |  | 405950.3 | 1.538808 | 591.0778 | 170.15625 | 718.9381 | 909.5553 | 16238.4 | 2376.285 | 1.106915 | -14.38464 | -24.01149 | 5598 |  |  |  |  | 63.46614 | 2.269125 | 0.4534337 | 45.34337 |  |  |  |  | 8.104746 | 1.779723 | 0.02444007 | 7.262801 |  |  |  |  | 2.826965 | 0.513381 | 0.02563567 | 6.074357 | [20 empty] | 2.683454 | 0.4051619 | 0.03996528 | 4.573156 | [72 empty] | 22.9187 | 1.806996 | 0.4033883 | 40.33883
3890 | Area 1 | Site 3 | Salt |  | 256660.6 | 1.207379 | 556.0962 | 133.59375 | 571.6559 | 671.419 | 15581.21 | 1828.309 | 1.036407 | -14.47038 | -24.03278 | 3668 |  |  |  |  | 63.53831 | 2.822138 | 0.4846088 | 48.46088 |  |  |  |  | 10.12683 | 2.303404 | 0.03097285 | 9.204134 |  |  |  |  | 2.100796 | 0.5510746 | 0.01886371 | 4.469745 | [20 empty] | 2.168726 | 0.4555296 | 0.03260176 | 3.730561 | [72 empty] | 22.06534 | 2.234262 | 0.3900623 | 39.00623
3877 | Area 1 | Site 3 | Salt |  | 667023.4 | 1.245223 | 867.7945 | 16.875 | 921.5642 | 1080.598 | 16994.14 | 3003.218 | 1.076026 | -14.35187 | -23.99559 | 10360 |  |  |  |  | 62.19929 | 1.59851 | 0.4322434 | 43.22434 |  |  |  |  | 9.470842 | 1.195091 | 0.03335141 | 9.910966 |  |  |  |  | 4.573236 | 0.3905684 | 0.04922733 | 11.66439 | [16 empty] | 0.9190758 | 0.2612541 | 0.01582969 | 1.83754 | 4.349144 | 0.3282901 | 0.07770739 | 8.891919 | [72 empty] | 18.48841 | 1.221296 | 0.3806199 | 38.06199
3893 | Area 1 | Site 3 | Salt |  | 654521.4 | 2.470043 | 601.8328 | 127.96875 | 912.8869 | 1486.553 | 15507.66 | 3503.429 | 1.492289 | -14.50387 | -24.03248 | 9494 |  |  |  |  | 52.38303 | 1.994899 | 0.4371887 | 43.71887 |  |  |  |  | 21.49891 | 1.554234 | 0.08499118 | 25.25664 |  |  |  |  | 3.595605 | 0.4115471 | 0.03383643 | 8.017522 | [16 empty] | 1.685573 | 0.3814279 | 0.02678053 | 3.108735 |  |  |  |  | 0.6491647 | 0.2039707 | 0.01159369 | 1.368631 | [68 empty] | 20.18771 | 1.473321 | 0.3891481 | 38.91481
3900 | Area 1 | Site 3 | CaO/CaCO3 |  | 3723417.6 | 1.228871 | 2050.365 | 171.5625 | 2177.338 | 2519.634 | 20074.98 | 7369.381 | 1.160675 | -14.52442 | -24.01764 | 58414 |  |  |  |  | 44.2123 | 0.7000924 | 0.3754549 | 37.54549 |  |  |  |  | 28.45623 | 0.6293889 | 0.116307 | 34.56269 |  |  |  |  | 0.5419328 | 0.1178228 | 0.004681619 | 1.109307 |  |  |  |  | 0.5109195 | 0.07541924 | 0.007541625 | 1.050023 | 1.389294 | 0.08766932 | 0.0248246 | 3.132813 |  |  |  |  | 0.5156443 | 0.1225574 | 0.008354217 | 0.9697733 | [8 empty] | 4.827027 | 0.1529008 | 0.0931455 | 10.42496 | [16 empty] | 0.8632386 | 0.1408252 | 0.01636302 | 1.636302 | 0.6926024 | 0.2016203 | 0.01272864 | 1.272864 | [40 empty] | 17.99081 | 0.5495752 | 0.3433024 | 34.33024
3902 | Area 1 | Site 3 | Salt |  | 1164900.9 | 1.409499 | 1227.247 | 14.0625 | 1217.866 | 1729.803 | 17477.03 | 5761.813 | 2.267877 | -14.35984 | -23.94658 | 18120 |  |  |  |  | 61.85424 | 1.224917 | 0.4055974 | 40.55974 |  |  |  |  | 10.58293 | 0.9552734 | 0.03553411 | 10.55959 |  |  |  |  | 5.68952 | 0.3333663 | 0.05801627 | 13.74692 | [20 empty] | 5.063683 | 0.2766752 | 0.08696648 | 9.951419 | [72 empty] | 16.80962 | 0.8973598 | 0.3256221 | 32.56221
3903 | Area 1 | Site 3 | Salt |  | 421394.1 | 1.42548 | 621.9843 | 156.09375 | 732.4859 | 886.6264 | 17121.07 | 2376.285 | 1.066348 | -14.52712 | -24.04313 | 5949 |  |  |  |  | 63.82505 | 1.976627 | 0.5351015 | 53.51015 |  |  |  |  | 10.06643 | 1.5356 | 0.03356262 | 9.973729 |  |  |  |  | 2.709732 | 0.4501652 | 0.02668803 | 6.323713 | [20 empty] | 2.05764 | 0.341033 | 0.03387948 | 3.876769 | [72 empty] | 21.34115 | 1.581006 | 0.4108763 | 41.08763
3907 | Area 1 | Site 3 | Salt |  | 2372456.1 | 1.519874 | 1594.673 | 130.78125 | 1738.018 | 2423.702 | 19267.93 | 6214.701 | 1.295485 | -14.52017 | -23.99516 | 43941 |  |  |  |  | 56.67228 | 0.8351347 | 0.3207322 | 32.07322 |  |  |  |  | 12.08908 | 0.5910766 | 0.04531936 | 13.46745 |  |  |  |  | 8.37058 | 0.2452173 | 0.09427891 | 22.33933 | [16 empty] | 0.6168812 | 0.1245241 | 0.01143652 | 1.327572 | 7.456074 | 0.2083607 | 0.1422007 | 16.27177 |  |  |  |  | 0.6112787 | 0.08395719 | 0.01263096 | 1.413674 | [64 empty] | 14.18383 | 0.5607186 | 0.2989157 | 29.89157
3911 | Area 1 | Site 3 | CaSO4 |  | 3290992.2 | 2.198875 | 1510.539 | 14.0625 | 2047.003 | 3321.487 | 17040.84 | 9035.051 | 1.973897 | -14.39135 | -23.94681 | 48219 |  |  |  |  | 48.12122 | 0.775253 | 0.3770664 | 37.70664 |  |  |  |  | 25.19931 | 0.6753423 | 0.1000851 | 29.74207 | [12 empty] | 0.2844589 | 0.07127946 | 0.004514652 | 0.6285767 | [8 empty] | 3.880973 | 0.1807995 | 0.06639852 | 7.707666 | [8 empty] | 4.138179 | 0.1542757 | 0.08209275 | 9.187926 | [64 empty] | 18.37586 | 0.5895654 | 0.3747332 | 37.47332
3913 | Area 1 | Site 3 | Salt |  | 897209 | 1.330412 | 940.502 | 150.46875 | 1068.813 | 1251.255 | 16237.79 | 3469.653 | 1.067748 | -14.39268 | -24.01875 | 13738 |  |  |  |  | 61.03822 | 1.352856 | 0.4062425 | 40.62425 |  |  |  |  | 8.711 | 1.017456 | 0.03041486 | 9.038316 |  |  |  |  | 5.740792 | 0.3645994 | 0.06116134 | 14.49215 | [20 empty] | 5.126917 | 0.3041557 | 0.08991731 | 10.28908 | [72 empty] | 19.38307 | 1.001938 | 0.390299 | 39.0299
3921 | Area 1 | Site 3 | Salt |  | 472137.9 | 1.346364 | 722.0047 | 157.5 | 775.3352 | 972.0815 | 16830.15 | 2594.442 | 1.134512 | -14.50727 | -24.0436 | 6580 |  |  |  |  | 62.59413 | 2.108592 | 0.4057691 | 40.57691 |  |  |  |  | 5.897843 | 1.589469 | 0.01789924 | 5.319077 |  |  |  |  | 5.16374 | 0.5375008 | 0.04859979 | 11.51569 | [20 empty] | 3.602743 | 0.421125 | 0.05425078 | 6.20782 | [72 empty] | 22.74155 | 1.690869 | 0.4028342 | 40.28342
3922 | Area 1 | Site 3 | Si+Al |  | 5195722.9 | 1.393533 | 2501.506 | 156.09375 | 2572.042 | 3485.932 | 17827.64 | 9688.008 | 1.437518 | -14.5315 | -23.94631 | 85414 |  |  |  |  | 41.26104 | 0.742495 | 0.3125828 | 31.25828 |  |  |  |  | 31.54611 | 0.5649333 | 0.1531492 | 45.51102 |  |  |  |  | 0.3561062 | 0.07774186 | 0.003474742 | 0.8233381 | 0.5735988 | 0.06326669 | 0.007798274 | 1.175833 | 2.948981 | 0.0934377 | 0.04827303 | 6.721072 | 3.486036 | 0.09972308 | 0.06630908 | 8.368068 | [8 empty] | 0.36593 | 0.05426838 | 0.006735734 | 0.770758 | 1.189234 | 0.06942077 | 0.0236505 | 2.791932 | 0.6497647 | 0.06533383 | 0.01354267 | 1.515713 | [16 empty] | 0.376542 | 0.09574778 | 0.007787684 | 0.7787684 | [16 empty] | 1.454356 | 0.3361878 | 0.02499586 | 2.499586 | [24 empty] | 15.7923 | 0.4532833 | 0.3184233 | 31.84233
3927 | Area 1 | Site 3 | SiO2 |  | 774394.4 | 1.648166 | 900.7405 | 170.15625 | 992.9701 | 1484.57 | 15768.91 | 4788.93 | 2.356703 | -14.41675 | -24.04363 | 12031 |  |  |  |  | 58.85918 | 1.43897 | 0.4171882 | 41.71882 |  |  |  |  | 14.77673 | 1.159333 | 0.05535631 | 16.45011 |  |  |  |  | 3.098056 | 0.3142154 | 0.03257499 | 7.718625 | [8 empty] | 1.157475 | 0.1722508 | 0.02280823 | 2.878351 | [8 empty] | 4.530762 | 0.3020113 | 0.08259182 | 9.450835 | [72 empty] | 17.5778 | 1.022821 | 0.362462 | 36.2462
3878 | Area 1 | Site 3 | CaSO4 |  | 1367140.7 | 1.710537 | 1088.79 | 74.53125 | 1319.355 | 1862.416 | 18934.71 | 4758.809 | 1.318176 | -14.45259 | -23.9545 | 22743 |  |  |  |  | 43.80762 | 1.144245 | 0.3265523 | 32.65523 |  |  |  |  | 29.1983 | 1.004706 | 0.1215306 | 36.11498 | [12 empty] | 0.3912207 | 0.1017633 | 0.006194528 | 0.8624664 | [8 empty] | 4.563092 | 0.2736213 | 0.07977443 | 9.260367 | [8 empty] | 5.000979 | 0.2450494 | 0.1007254 | 11.27331 | [64 empty] | 17.0388 | 0.8432316 | 0.3496871 | 34.96871
3933 | Area 1 | Site 3 | TiO2 |  | 562594.2 | 1.346928 | 761.0663 | 37.96875 | 846.3552 | 1025.102 | 18338.25 | 2833.898 | 1.13596 | -14.47746 | -23.99624 | 7507 |  |  |  |  | 54.51217 | 2.075936 | 0.4565303 | 45.65303 |  |  |  |  | 18.39139 | 1.961045 | 0.05728607 | 17.02357 | [44 empty] | 3.146952 | 0.4972971 | 0.04865598 | 4.865598 | [56 empty] | 23.94948 | 1.645864 | 0.3994389 | 39.94389
3938 | Area 1 | Site 3 | CaSO4 |  | 1108273.8 | 1.19014 | 1254.883 | 150.46875 | 1187.896 | 1493.486 | 16953.91 | 4480.409 | 1.44138 | -14.45948 | -23.95484 | 16846 |  |  |  |  | 51.8093 | 1.342378 | 0.4375936 | 43.75936 |  |  |  |  | 23.26209 | 1.126058 | 0.09325862 | 27.71346 |  |  |  |  | 1.810599 | 0.2434539 | 0.01729689 | 4.098488 | [16 empty] | 2.098451 | 0.2691347 | 0.03531694 | 4.099657 | 0.438154 | 0.1333987 | 0.007621743 | 0.8721424 |  |  |  |  | 1.825647 | 0.1952287 | 0.03587851 | 4.015569 | [64 empty] | 18.75577 | 1.009501 | 0.377923 | 37.7923
3937 | Area 1 | Site 3 | CaO/CaCO3 |  | 185325.1 | 1.685049 | 394.5244 | 168.75 | 485.7605 | 664.7929 | 17243.78 | 1643.928 | 1.160436 | -14.37013 | -23.9622 | 2621 |  |  |  |  | 50.07787 | 4.006597 | 0.3729614 | 37.29614 |  |  |  |  | 25.73713 | 3.618769 | 0.07525129 | 22.36226 | [36 empty] | 3.357989 | 0.7077549 | 0.04754585 | 5.321392 | [64 empty] | 20.827 | 3.268781 | 0.3022836 | 30.22836
3766 | Area 1 | Site 3 | CaO/CaCO3 |  | 2776200.1 | 1.597383 | 1565.187 | 102.65625 | 1880.098 | 2500.203 | 20464.18 | 6880.577 | 1.357029 | -14.48041 | -23.98458 | 43912 |  |  |  |  | 42.08535 | 0.9080369 | 0.3938394 | 39.38394 |  |  |  |  | 31.14994 | 0.7805231 | 0.1218029 | 36.19589 |  |  |  |  | 0.5127387 | 0.1293078 | 0.004375448 | 1.03676 |  |  |  |  | 0.5502737 | 0.08951805 | 0.008079447 | 1.124904 | 0.6547301 | 0.08517031 | 0.01162839 | 1.467479 | [12 empty] | 0.3553537 | 0.08165604 | 0.006625894 | 0.7821844 | 8.015703 | 0.2338601 | 0.155014 | 17.34937 | [64 empty] | 16.67591 | 0.5681991 | 0.3191155 | 31.91155
3948 | Area 1 | Site 3 | Fe |  | 491258.7 | 1.727213 | 616.899 | 75.9375 | 790.8793 | 1065.516 | 18108.7 | 2700.936 | 1.181704 | -14.36711 | -23.98547 | 7248 |  |  |  |  | 52.28167 | 1.915587 | 0.4412567 | 44.12567 |  |  |  |  | 19.3881 | 1.673792 | 0.07247559 | 21.53741 | [56 empty] | 6.06799 | 0.7654957 | 0.1050962 | 10.50962 | [44 empty] | 22.26225 | 1.546101 | 0.3906864 | 39.06864
3951 | Area 1 | Site 3 | Salt |  | 182383.5 | 1.397125 | 426.124 | 150.46875 | 481.8899 | 595.3486 | 15343.05 | 1571.209 | 1.077141 | -14.49029 | -23.99661 | 2699 |  |  |  |  | 61.3027 | 3.213541 | 0.5207882 | 52.07882 |  |  |  |  | 12.33289 | 2.796079 | 0.03845827 | 11.42856 |  |  |  |  | 3.85148 | 0.775979 | 0.03328848 | 7.887687 | [96 empty] | 22.51292 | 2.584638 | 0.3807085 | 38.07085
3954 | Area 1 | Site 3 | CaSO4 |  | 341233.6 | 2.021165 | 523.2736 | 22.5 | 659.145 | 1057.622 | 15418.47 | 2527.961 | 1.490319 | -14.43501 | -23.98569 | 4951 |  |  |  |  | 41.37765 | 2.573405 | 0.2863395 | 28.63395 |  |  |  |  | 29.31851 | 2.118041 | 0.1227153 | 36.46703 | [24 empty] | 5.167592 | 0.6339967 | 0.08659042 | 10.05158 | [8 empty] | 4.639743 | 0.5416963 | 0.09063002 | 10.14343 | [64 empty] | 19.4965 | 1.873431 | 0.3928601 | 39.28601
3956 | Area 1 | Site 3 | Salt |  | 160321 | 2.267571 | 315.712 | 25.3125 | 451.8041 | 715.8992 | 15425.79 | 1635.106 | 1.327063 | -14.4146 | -24.04431 | 2568 |  |  |  |  | 61.87612 | 3.23572 | 0.4770332 | 47.70332 |  |  |  |  | 11.63963 | 2.585245 | 0.03796929 | 11.28325 |  |  |  |  | 2.072616 | 0.5957811 | 0.01933264 | 4.580858 | [20 empty] | 2.515186 | 0.5503677 | 0.03967123 | 4.539509 | [72 empty] | 21.89645 | 2.567806 | 0.4052781 | 40.52781
3701 | Area 1 | Site 3 | Salt |  | 1225940.6 | 1.2201 | 1155.777 | 157.5 | 1249.366 | 1410.163 | 18210.89 | 4026.451 | 1.052363 | -14.50306 | -23.99861 | 21210 |  |  |  |  | 62.05965 | 1.115447 | 0.3648833 | 36.48833 |  |  |  |  | 7.444373 | 0.7930117 | 0.02540614 | 7.549888 |  |  |  |  | 7.582544 | 0.3371429 | 0.08366017 | 19.82323 | [20 empty] | 7.066087 | 0.2908299 | 0.1280912 | 14.65725 | [72 empty] | 15.84735 | 0.7733461 | 0.3212607 | 32.12607
3955 | Area 1 | Site 3 | CaO/CaCO3 |  | 6464317.7 | 1.560457 | 2308.635 | 172.96875 | 2868.907 | 3602.526 | 22451.47 | 10616.15 | 1.3874 | -14.55552 | -24.01851 | 113521 |  |  |  |  | 38.70076 | 0.6187321 | 0.3262961 | 32.62961 |  |  |  |  | 33.57709 | 0.5013043 | 0.1442444 | 42.86479 |  |  |  |  | 0.9715795 | 0.08896821 | 0.0086666 | 2.053546 | 0.2687691 | 0.05525617 | 0.00335015 | 0.5051398 | 0.6265085 | 0.05332102 | 0.009585972 | 1.334658 | 1.810323 | 0.06651464 | 0.03352306 | 4.23054 |  |  |  |  | 0.3467364 | 0.07489172 | 0.006147854 | 0.7136545 | 0.662062 | 0.0509618 | 0.01225488 | 1.402304 | 0.3150803 | 0.04701845 | 0.006286645 | 0.7421362 | 8.087672 | 0.1451856 | 0.1672914 | 18.72347 | [16 empty] | 0.2779099 | 0.08313652 | 0.005538677 | 0.5538677 | 0.4188923 | 0.1298603 | 0.008096729 | 0.8096729 | [40 empty] | 13.93662 | 0.3621278 | 0.278254 | 27.8254
3958 | Area 1 | Site 3 | CaSO4 |  | 2857831.4 | 1.424841 | 1908.936 | 158.90625 | 1907.539 | 2719.93 | 16907.78 | 7785.91 | 1.687999 | -14.45596 | -23.99596 | 44607 |  |  |  |  | 37.55475 | 0.8680196 | 0.2325891 | 23.25891 |  |  |  |  | 31.71688 | 0.7615201 | 0.1245862 | 37.023 | [12 empty] | 0.394705 | 0.08033852 | 0.005664009 | 0.788602 | [8 empty] | 5.805605 | 0.2264849 | 0.09508976 | 11.0382 | [8 empty] | 7.435595 | 0.2236818 | 0.1399841 | 15.6672 | [20 empty] | 1.040892 | 0.2376423 | 0.01871472 | 1.871472 | [40 empty] | 16.05158 | 0.6376701 | 0.3042713 | 30.42713
3960 | Area 1 | Site 3 | CaO/CaCO3 |  | 2040782.9 | 1.601467 | 1354.667 | 126.5625 | 1611.957 | 2169.455 | 20621.77 | 6179.412 | 1.488976 | -14.49667 | -24.0118 | 33160 |  |  |  |  | 43.24801 | 0.8442749 | 0.4284028 | 42.84028 |  |  |  |  | 31.97372 | 0.844195 | 0.1215032 | 36.10684 | [36 empty] | 8.478653 | 0.2620903 | 0.161427 | 18.06712 | [64 empty] | 16.2996 | 0.6322094 | 0.3088531 | 30.88531
3940 | Area 1 | Site 3 | SiO2 |  | 783219.4 | 2.141491 | 721.9246 | 127.96875 | 998.612 | 1545.995 | 16101.63 | 3681.572 | 1.377124 | -14.40978 | -23.96179 | 12186 |  |  |  |  | 47.65632 | 1.514038 | 0.3570639 | 35.70639 |  |  |  |  | 28.47756 | 1.382759 | 0.1150584 | 34.19164 | [16 empty] | 4.462803 | 0.295075 | 0.07704422 | 9.722821 | [84 empty] | 19.40331 | 1.175508 | 0.3410198 | 34.10198
3964 | Area 1 | Site 3 | Salt |  | 678054.7 | 1.364199 | 795.1385 | 126.5625 | 929.1534 | 1084.727 | 18910.05 | 3027.101 | 1.075423 | -14.42905 | -23.98583 | 11578 |  |  |  |  | 62.20289 | 1.438008 | 0.3980442 | 39.80442 |  |  |  |  | 7.134104 | 1.022226 | 0.02503062 | 7.438295 |  |  |  |  | 6.893919 | 0.4267701 | 0.07721454 | 18.29594 | [20 empty] | 6.124635 | 0.3590099 | 0.1119891 | 12.81471 | [72 empty] | 17.64445 | 1.03519 | 0.3657556 | 36.57556
3965 | Area 1 | Site 3 | CaSO4 |  | 834698.6 | 1.420903 | 938.8771 | 116.71875 | 1030.908 | 1334.053 | 16169.84 | 3575.077 | 1.218516 | -14.34201 | -24.04422 | 8648 |  |  |  |  | 46.97507 | 2.10214 | 0.2804652 | 28.04652 |  |  |  |  | 19.12877 | 1.650947 | 0.05494805 | 16.32879 | [24 empty] | 2.796063 | 0.5582543 | 0.03343888 | 3.881649 | [8 empty] | 5.272717 | 0.496185 | 0.07633007 | 8.542959 | [64 empty] | 25.82738 | 1.826869 | 0.3944268 | 39.44268
3967 | Area 1 | Site 3 | CaO/CaCO3 |  | 1251680.2 | 1.67537 | 1013.655 | 127.96875 | 1262.414 | 1698.247 | 15914.8 | 4490.302 | 1.281881 | -14.55538 | -24.01208 | 17030 |  |  |  |  | 54.47285 | 1.327652 | 0.4619265 | 46.19265 |  |  |  |  | 21.01122 | 1.148209 | 0.07491077 | 22.26107 | [16 empty] | 1.111128 | 0.1538133 | 0.01945874 | 2.455653 |  |  |  |  | 0.8370244 | 0.2704017 | 0.01244575 | 1.444726 | [8 empty] | 1.352011 | 0.1995092 | 0.02393775 | 2.679143 | [64 empty] | 21.21576 | 1.10006 | 0.3867438 | 38.67438
3976 | Area 1 | Site 3 | CaO/CaCO3 |  | 3727094.6 | 2.116569 | 1686.195 | 163.125 | 2178.413 | 3568.949 | 21197.48 | 9286.984 | 1.841489 | -14.4479 | -24.04388 | 60511 |  |  |  |  | 42.39712 | 0.7242078 | 0.3825994 | 38.25994 |  |  |  |  | 31.46468 | 0.7052114 | 0.1269193 | 37.71631 | [12 empty] | 0.353323 | 0.06918873 | 0.00536867 | 0.7474818 | 0.8650973 | 0.07476233 | 0.01591446 | 2.008372 |  |  |  |  | 0.7151774 | 0.1183744 | 0.01215423 | 1.410886 | 0.1970072 | 0.06051093 | 0.003493355 | 0.3997384 |  |  |  |  | 7.367493 | 0.1850877 | 0.1466 | 16.40766 |  |  |  |  | 0.2846875 | 0.08406517 | 0.005265772 | 0.5265772 | [56 empty] | 16.35541 | 0.5207808 | 0.3226252 | 32.26252
3978 | Area 1 | Site 3 | Salt |  | 1184021.8 | 2.173839 | 988.7539 | 119.53125 | 1227.821 | 2149.392 | 17531.35 | 5651.664 | 2.146758 | -14.3778 | -23.9617 | 19746 |  |  |  |  | 62.04959 | 1.128261 | 0.4395933 | 43.95933 |  |  |  |  | 11.07635 | 0.8454245 | 0.04099834 | 12.18339 |  |  |  |  | 5.262579 | 0.289695 | 0.05932226 | 14.05638 | [16 empty] | 0.5787845 | 0.1877022 | 0.01070194 | 1.242301 | 5.084789 | 0.240722 | 0.09707481 | 11.1081 | [72 empty] | 15.9479 | 0.8490796 | 0.3432303 | 34.32303
3968 | Area 1 | Site 3 | C-Based |  | 960454.9 | 1.651854 | 1057.306 | 115.3125 | 1105.843 | 1746.516 | 17434.49 | 5097.45 | 2.152876 | -14.46971 | -23.99863 | 13333 |  |  |  |  | 55.50497 | 1.592485 | 0.5245423 | 52.45423 |  |  |  |  | 18.09484 | 1.213544 | 0.06973264 | 20.7223 |  |  |  |  | 1.108265 | 0.2559203 | 0.01097217 | 2.59985 | [28 empty] | 0.7773156 | 0.1731161 | 0.01541632 | 1.725415 | [36 empty] | 4.091182 | 1.014129 | 0.06804248 | 6.804248 | [24 empty] | 20.42344 | 1.206798 | 0.4234928 | 42.34928
3983 | Area 1 | Site 3 | CaSO4 |  | 469931.6 | 1.923068 | 594.4476 | 157.5 | 773.5215 | 1143.163 | 17658.46 | 2831.314 | 1.357474 | -14.48286 | -24.04901 | 5464 |  |  |  |  | 51.98832 | 2.349965 | 0.4228317 | 42.28317 |  |  |  |  | 21.98681 | 2.004198 | 0.08296032 | 24.65313 | [24 empty] | 2.523986 | 0.4846336 | 0.0395178 | 4.587301 | [8 empty] | 1.831447 | 0.3897448 | 0.03390172 | 3.794324 | [64 empty] | 21.66944 | 1.862491 | 0.4184198 | 41.84198
3974 | Area 1 | Site 3 | CaO/CaCO3 |  | 7989573.0 | 1.811814 | 2604.011 | 167.34375 | 3189.458 | 4717.985 | 22199.33 | 12620.65 | 1.586463 | -14.46722 | -23.97735 | 145935 |  |  |  |  | 35.07299 | 0.3983708 | 0.3369318 | 33.69318 |  |  |  |  | 35.28867 | 0.4111539 | 0.1301691 | 38.68207 | [8 empty] | 0.2920845 | 0.05115722 | 0.003355083 | 0.5058836 | 0.3191091 | 0.045395 | 0.004518518 | 0.6291149 | [20 empty] | 14.98924 | 0.1719485 | 0.2933896 | 32.83654 | [64 empty] | 14.03791 | 0.2832561 | 0.2668794 | 26.68794
3991 | Area 1 | Site 3 | CaSO4 |  | 5251614.6 | 1.529646 | 2657.621 | 106.875 | 2585.839 | 4065.218 | 21308.3 | 13246.95 | 2.659068 | -14.36414 | -24.04773 | 80312 |  |  |  |  | 49.39066 | 0.6295339 | 0.3475412 | 34.75412 |  |  |  |  | 20.76377 | 0.5385227 | 0.0731343 | 21.73316 | [12 empty] | 0.3366561 | 0.05915039 | 0.005154989 | 0.717731 | [8 empty] | 4.908645 | 0.1584933 | 0.0803258 | 9.324371 | [8 empty] | 5.907416 | 0.1460794 | 0.1116651 | 12.4977 | [64 empty] | 18.69286 | 0.4781282 | 0.3657112 | 36.57112
3997 | Area 1 | Site 3 | Si+Al |  | 554504.6 | 2.103195 | 623.7273 | 7.03125 | 840.2483 | 1311.82 | 16146.16 | 3196.422 | 1.466267 | -14.34716 | -23.95603 | 7146 |  |  |  |  | 49.92338 | 1.894169 | 0.4210745 | 42.10745 |  |  |  |  | 28.18267 | 1.743326 | 0.1187135 | 35.27783 | [12 empty] | 1.048665 | 0.2376734 | 0.01599076 | 2.2264 | 3.018374 | 0.302285 | 0.0545814 | 6.888059 | [84 empty] | 17.82692 | 1.397546 | 0.3348446 | 33.48446
3998 | Area 1 | Site 3 | Si+Ca+Fe Mixture |  | 1130336.3 | 2.505358 | 870.392 | 158.90625 | 1199.662 | 2180.643 | 15724.03 | 5712.977 | 2.297774 | -14.49661 | -23.999 | 19413 |  |  |  |  | 44.59558 | 1.435671 | 0.361196 | 36.1196 |  |  |  |  | 31.62025 | 1.183241 | 0.1397769 | 41.5372 | [12 empty] | 1.574837 | 0.1670082 | 0.02375245 | 3.307063 | 3.298786 | 0.2091053 | 0.05885606 | 7.427513 | [12 empty] | 0.4272554 | 0.1334646 | 0.007939239 | 0.9372243 | 1.575565 | 0.1714236 | 0.03063769 | 3.42901 | [16 empty] | 1.307203 | 0.2599438 | 0.02483307 | 2.483307 | [44 empty] | 15.60053 | 0.8808238 | 0.2930207 | 29.30207
4000 | Area 1 | Site 3 | SiO2 |  | 774394.4 | 2.227012 | 779.6959 | 104.0625 | 992.9701 | 1736.392 | 15258.57 | 4668.445 | 2.23961 | -14.34934 | -24.01962 | 11182 |  |  |  |  | 51.65713 | 1.61654 | 0.4416601 | 44.16601 |  |  |  |  | 25.38495 | 1.455198 | 0.09910799 | 29.4517 | [12 empty] | 0.9618449 | 0.1838111 | 0.01447515 | 2.015381 | 2.65512 | 0.2517999 | 0.04741705 | 5.983933 | [16 empty] | 1.292394 | 0.2238709 | 0.02414073 | 2.701861 | [64 empty] | 18.04856 | 1.160736 | 0.3351445 | 33.51445
3936 | Area 1 | Site 3 | CaSO4 |  | 714090.2 | 2.084544 | 820.5181 | 154.6875 | 953.5239 | 1710.406 | 15258.96 | 4319.911 | 2.079633 | -14.41061 | -23.9475 | 12219 |  |  |  |  | 51.4686 | 1.618201 | 0.3923819 | 39.23819 |  |  |  |  | 22.14722 | 1.351466 | 0.08618093 | 25.6102 |  |  |  |  | 1.819031 | 0.285235 | 0.01758981 | 4.167896 | [16 empty] | 2.157269 | 0.308412 | 0.03721656 | 4.320168 | 1.905638 | 0.2087995 | 0.03382068 | 3.87004 |  |  |  |  | 2.903372 | 0.2751854 | 0.05769098 | 6.456848 | [64 empty] | 17.59886 | 1.168746 | 0.3589971 | 35.89971
4007 | Area 1 | Site 3 | C-Based |  | 232391.9 | 3.339494 | 346.2443 | 140.625 | 543.9582 | 1156.281 | 17122.99 | 2540.438 | 2.20997 | -14.51031 | -24.04956 | 2900 |  |  |  |  | 66.62249 | 2.755116 | 0.5936478 | 59.36478 | [84 empty] | 7.317888 | 1.854458 | 0.1179072 | 11.79072 | [24 empty] | 26.05963 | 2.40796 | 0.5537345 | 55.37345
4009 | Area 1 | Site 3 | CaO/CaCO3 |  | 416981.6 | 1.56284 | 665.0421 | 82.96875 | 728.6408 | 1039.354 | 16044.66 | 2688.46 | 1.379369 | -14.50804 | -24.02006 | 6693 |  |  |  |  | 42.0571 | 2.073343 | 0.3789219 | 37.89219 |  |  |  |  | 32.65462 | 1.944115 | 0.1248299 | 37.09542 | [36 empty] | 6.303561 | 0.5295071 | 0.1123465 | 12.57397 | [64 empty] | 18.98473 | 1.531109 | 0.340497 | 34.0497
4010 | Area 1 | Site 3 | Salt |  | 559652.5 | 1.346933 | 737.2816 | 144.84375 | 844.1396 | 993.0692 | 15983.41 | 2861.435 | 1.164232 | -14.44385 | -24.02764 | 8059 |  |  |  |  | 65.06848 | 1.769914 | 0.4438106 | 44.38106 |  |  |  |  | 5.263387 | 1.308001 | 0.016868 | 5.012626 |  |  |  |  | 4.607614 | 0.445072 | 0.04777617 | 11.32054 | [20 empty] | 4.630755 | 0.3828597 | 0.07765815 | 8.886284 | [72 empty] | 20.42977 | 1.362329 | 0.397896 | 39.7896
4014 | Area 1 | Site 3 | CaSO4 |  | 1020023.7 | 1.580415 | 1091.986 | 81.5625 | 1139.62 | 1725.791 | 16734.53 | 5334.322 | 2.219925 | -14.37207 | -24.02733 | 11869 |  |  |  |  | 52.76307 | 1.74114 | 0.4109533 | 41.09533 |  |  |  |  | 21.39542 | 1.48474 | 0.0720332 | 21.40595 | [12 empty] | 0.5438661 | 0.1713885 | 0.007551937 | 1.051459 | [8 empty] | 1.873198 | 0.3694822 | 0.02709476 | 3.145211 | [8 empty] | 2.872248 | 0.3031236 | 0.04900689 | 5.484914 | [64 empty] | 20.55219 | 1.369033 | 0.3623294 | 36.23294
4016 | Area 1 | Site 3 | CaO/CaCO3 |  | 347116.9 | 1.39022 | 619.9267 | 113.90625 | 664.803 | 861.8344 | 16506.15 | 2427.705 | 1.351158 | -14.34724 | -23.96332 | 5132 |  |  |  |  | 52.87523 | 2.372251 | 0.483057 | 48.3057 |  |  |  |  | 23.08702 | 2.116334 | 0.08290152 | 24.63566 | [36 empty] | 1.526982 | 0.3492285 | 0.02637308 | 2.951708 | [60 empty] | 0 | 1.919036 | 0 | 0 | 22.51077 | 1.853059 | 0.402954 | 40.2954
4017 | Area 1 | Site 3 | CaSO4 |  | 1208290.5 | 1.214991 | 1251.909 | 78.75 | 1240.34 | 1521.059 | 18459.02 | 4768.701 | 1.49768 | -14.40672 | -23.96971 | 18431 |  |  |  |  | 47.76103 | 1.246124 | 0.3764254 | 37.64254 |  |  |  |  | 25.81832 | 1.104523 | 0.1029187 | 30.58414 | [24 empty] | 3.791819 | 0.2888346 | 0.06442231 | 7.478263 | [8 empty] | 4.041235 | 0.2474113 | 0.0796838 | 8.918312 | [64 empty] | 18.58759 | 0.9575631 | 0.3773042 | 37.73042
4019 | Area 1 | Site 3 | CaSO4 |  | 2398931.1 | 1.776759 | 1380.81 | 156.09375 | 1747.688 | 2453.366 | 18523.39 | 6312.373 | 1.321775 | -14.51054 | -23.94749 | 38249 |  |  |  |  | 45.24899 | 0.8975684 | 0.3202384 | 32.02384 |  |  |  |  | 28.30066 | 0.7852033 | 0.1130424 | 33.59257 |  |  |  |  | 0.7123095 | 0.1324514 | 0.006616061 | 1.567672 |  |  |  |  | 0.3762424 | 0.07956171 | 0.005921362 | 0.8244335 | [8 empty] | 5.031435 | 0.215887 | 0.09021868 | 10.47276 | 0.4562977 | 0.08536582 | 0.008167219 | 0.9345603 |  |  |  |  | 5.625453 | 0.1998578 | 0.113888 | 12.74649 | [64 empty] | 14.24862 | 0.6299473 | 0.2914947 | 29.14947
4020 | Area 1 | Site 3 | CaO/CaCO3 |  | 441985.8 | 1.395448 | 702.2896 | 14.0625 | 750.1692 | 980.0089 | 16052.87 | 2519.139 | 1.142579 | -14.44276 | -24.02064 | 6079 |  |  |  |  | 57.59767 | 2.190501 | 0.5145659 | 51.45659 |  |  |  |  | 16.18773 | 1.918701 | 0.05170007 | 15.3636 | [36 empty] | 1.988766 | 0.3663381 | 0.03297102 | 3.690159 | [64 empty] | 24.22585 | 1.736096 | 0.4216051 | 42.16051
4026 | Area 1 | Site 3 | C-Based |  | 270633.5 | 2.480927 | 406.7787 | 5.625 | 587.0105 | 1009.188 | 16099.14 | 2354.986 | 1.630742 | -14.35415 | -24.07041 | 2728 |  |  |  |  | 66.29291 | 2.820964 | 0.7333706 | 73.33706 |  |  |  |  | 6.489113 | 1.945482 | 0.02493777 | 7.410701 | [76 empty] | 6.267625 | 1.662627 | 0.1212435 | 12.12435 | [24 empty] | 20.95035 | 2.157288 | 0.5101533 | 51.01533
4027 | Area 1 | Site 3 | CaSO4 |  | 580244.2 | 1.358241 | 860.096 | 22.5 | 859.5289 | 1168.217 | 16744.18 | 3474.821 | 1.655938 | -14.34668 | -24.05401 | 4619 |  |  |  |  | 49.71851 | 2.656033 | 0.3794061 | 37.94061 |  |  |  |  | 29.88045 | 2.37858 | 0.1110105 | 32.98874 | [24 empty] | 4.019031 | 0.596342 | 0.06736319 | 7.819647 | [8 empty] | 3.846509 | 0.5360835 | 0.07208503 | 8.067849 | [64 empty] | 12.5355 | 1.898096 | 0.236187 | 23.6187
4041 | Area 1 | Site 3 | CaSO4 |  | 3320408.9 | 3.795411 | 1068.045 | 171.5625 | 2056.131 | 4053.67 | 17179.46 | 9137.892 | 2.0012 | -14.46774 | -23.96997 | 54707 |  |  |  |  | 42.64649 | 0.7444576 | 0.3143975 | 31.43975 |  |  |  |  | 29.77812 | 0.6560237 | 0.1249524 | 37.13183 |  |  |  |  | 0.3967271 | 0.1116828 | 0.003590582 | 0.8507865 | [16 empty] | 4.276054 | 0.1763237 | 0.07425759 | 8.619962 | [8 empty] | 5.206691 | 0.1599594 | 0.1045739 | 11.70404 | [20 empty] | 0.6669433 | 0.1971403 | 0.0127708 | 1.27708 |  |  |  |  | 0.4830693 | 0.1409486 | 0.008225878 | 0.9185725 | [32 empty] | 16.54589 | 0.5483325 | 0.3348109 | 33.48109
4046 | Area 1 | Site 3 | CaO/CaCO3 |  | 308139.8 | 1.630635 | 544.7572 | 149.0625 | 626.3672 | 888.3001 | 15428.2 | 2331.103 | 1.403348 | -14.45491 | -23.97047 | 4318 |  |  |  |  | 56.08714 | 2.636457 | 0.507924 | 50.7924 |  |  |  |  | 20.69405 | 2.369116 | 0.06735485 | 20.01569 | [36 empty] | 2.072416 | 0.4791405 | 0.03432437 | 3.841628 | [64 empty] | 21.14639 | 2.06978 | 0.3622681 | 36.22681
4052 | Area 1 | Site 3 | CaO/CaCO3 |  | 3330704.7 | 1.659863 | 1849.918 | 142.03125 | 2059.317 | 3070.611 | 21476.76 | 8358.839 | 1.669344 | -14.45298 | -23.96968 | 58743 |  |  |  |  | 41.59309 | 0.62009 | 0.4064129 | 40.64129 |  |  |  |  | 34.81281 | 0.5968203 | 0.1633635 | 48.54636 | [8 empty] | 3.493395 | 0.1261441 | 0.04599763 | 6.93558 | 0.3877468 | 0.06692015 | 0.005906295 | 0.8223357 | [20 empty] | 5.049141 | 0.1448396 | 0.1064478 | 11.91378 | [64 empty] | 14.66382 | 0.436102 | 0.3003868 | 30.03868
4047 | Area 1 | Site 3 | CaO/CaCO3 |  | 21319010.8 | 1.110113 | 5242.603 | 143.4375 | 5210.01 | 5819.883 | 21523.47 | 18354.3 | 1.257473 | -14.45228 | -23.97671 | 403259 |  |  |  |  | 36.79099 | 0.3445904 | 0.2905869 | 29.05869 |  |  |  |  | 32.78821 | 0.2740782 | 0.1345872 | 39.99499 |  |  |  |  | 0.9111485 | 0.05191802 | 0.008027972 | 1.902223 | 0.3236095 | 0.02909445 | 0.003991865 | 0.6018984 | 1.121946 | 0.03233986 | 0.01699293 | 2.365931 | 3.173165 | 0.04437288 | 0.05770439 | 7.282174 | 0.4400981 | 0.03969902 | 0.008083336 | 1.445205 | 0.3584736 | 0.03985412 | 0.006347288 | 0.7368052 | 0.1182015 | 0.02183455 | 0.002184442 | 0.2499618 | 0.5460907 | 0.02727701 | 0.01096954 | 1.29495 | 10.34101 | 0.09207516 | 0.2141878 | 23.97218 | [16 empty] | 0.5673834 | 0.04655724 | 0.01122975 | 1.122975 | 0.3257538 | 0.06478341 | 0.006251235 | 0.6251235 | 0.2893379 | 0.07731567 | 0.005550114 | 0.5550114 | [36 empty] | 11.90458 | 0.2233525 | 0.2322193 | 23.22193
4054 | Area 1 | Site 3 | CaO/CaCO3 |  | 347852.4 | 1.551057 | 569.4901 | 71.71875 | 665.5069 | 883.3115 | 18075.76 | 2258.384 | 1.166785 | -14.46609 | -24.02836 | 2870 |  |  |  |  | 53.03602 | 3.280691 | 0.5074078 | 50.74078 |  |  |  |  | 28.91335 | 3.115285 | 0.09697822 | 28.8188 | [36 empty] | 3.510565 | 0.6982486 | 0.05931127 | 6.638194 | [64 empty] | 14.54007 | 2.366044 | 0.2457052 | 24.57052
4061 | Area 1 | Site 3 | CaO/CaCO3 |  | 2376133.1 | 2.095201 | 1368.075 | 23.90625 | 1739.364 | 2866.392 | 17424.91 | 7335.606 | 1.802152 | -14.39894 | -23.97883 | 35085 |  |  |  |  | 49.73271 | 0.885745 | 0.4443264 | 44.43264 |  |  |  |  | 26.72692 | 0.8196369 | 0.1025373 | 30.47078 |  |  |  |  | 0.4894676 | 0.1414476 | 0.004259273 | 1.009232 | 0.5412551 | 0.1133064 | 0.00651802 | 0.9827951 | 0.4936282 | 0.1003913 | 0.007152121 | 0.9957924 | 1.247304 | 0.1131109 | 0.02174023 | 2.743572 | [16 empty] | 3.030999 | 0.1636925 | 0.05613655 | 6.282875 | [64 empty] | 17.73772 | 0.666357 | 0.3276997 | 32.76997
4065 | Area 1 | Site 3 | CaO/CaCO3 |  | 202239.7 | 1.905919 | 379.6601 | 102.65625 | 507.4442 | 723.6013 | 16507.11 | 1770.651 | 1.233643 | -14.51431 | -23.98613 | 2740 |  |  |  |  | 58.50981 | 3.6385 | 0.4473208 | 44.73208 |  |  |  |  | 11.72729 | 3.047952 | 0.03260222 | 9.68833 | [36 empty] | 1.696343 | 0.5618635 | 0.02464311 | 2.758089 | [64 empty] | 28.06655 | 3.091686 | 0.4351807 | 43.51807
4066 | Area 1 | Site 3 | Fe |  | 1737055.6 | 1.382907 | 1424.089 | 142.03125 | 1487.174 | 1969.383 | 23379.51 | 5773.219 | 1.526907 | -14.36961 | -24.03311 | 28148 |  |  |  |  | 44.02006 | 0.9459531 | 0.3973149 | 39.73149 |  |  |  |  | 28.70185 | 0.8661239 | 0.1402424 | 41.67553 | [36 empty] | 0.6211387 | 0.1094808 | 0.01251246 | 1.400411 | [12 empty] | 0.6165431 | 0.1795643 | 0.01182132 | 1.182132 | 9.897567 | 0.4173297 | 0.1940969 | 19.40969 | 1.235752 | 0.3138232 | 0.02309014 | 2.309014 | [40 empty] | 14.90709 | 0.6666711 | 0.2860051 | 28.60051
4038 | Area 1 | Site 3 | Salt |  | 308875.2 | 1.803096 | 513.9849 | 21.09375 | 627.1142 | 926.7641 | 16089.48 | 2270.861 | 1.328581 | -14.50129 | -23.94828 | 4020 |  |  |  |  | 51.57563 | 2.686028 | 0.4106591 | 41.06591 |  |  |  |  | 22.66475 | 2.354064 | 0.07975055 | 23.6993 |  |  |  |  | 3.068426 | 0.678681 | 0.02448707 | 5.802197 | [96 empty] | 22.6912 | 2.264894 | 0.3750567 | 37.50567
4072 | Area 1 | Site 3 | SiO2 |  | 1102390.5 | 2.35318 | 899.1847 | 88.59375 | 1184.739 | 2115.943 | 17170.8 | 4846.588 | 1.695614 | -14.34527 | -23.97873 | 15530 |  |  |  |  | 50.56923 | 1.365429 | 0.4167397 | 41.67397 |  |  |  |  | 22.45835 | 1.169013 | 0.08891951 | 26.42401 | [8 empty] | 1.426861 | 0.1933517 | 0.01771308 | 2.670801 |  |  |  |  | 1.280114 | 0.1701995 | 0.02233323 | 2.818408 | [16 empty] | 0.8041257 | 0.1734456 | 0.01488697 | 1.666169 | [16 empty] | 1.136813 | 0.2861859 | 0.02103281 | 2.103281 | [8 empty] | 1.324197 | 0.3233904 | 0.02134206 | 2.383239 | [32 empty] | 21.00031 | 1.025127 | 0.3884285 | 38.84285
4062 | Area 1 | Site 3 | Si+Ca+Fe Mixture |  | 16285815.1 | 1.327597 | 4514.304 | 84.375 | 4553.652 | 5993.179 | 23010.66 | 19135.49 | 1.789204 | -14.48487 | -23.96801 | 320314 |  |  |  |  | 32.31382 | 0.3079363 | 0.2390033 | 23.90033 |  |  |  |  | 34.30822 | 0.280217 | 0.1391078 | 41.33835 |  |  |  |  | 0.4906078 | 0.04974137 | 0.003944431 | 0.9346306 | 0.3679435 | 0.035596 | 0.004228248 | 0.6375405 | 2.956669 | 0.05055144 | 0.04202063 | 5.850548 | 1.853304 | 0.04121405 | 0.03109109 | 3.923631 |  |  |  |  | 0.4157827 | 0.0427081 | 0.007161961 | 0.831374 | 0.3223075 | 0.02728689 | 0.005788838 | 0.6624065 |  |  |  |  | 12.55605 | 0.1071911 | 0.2535127 | 28.37347 | [16 empty] | 3.066989 | 0.08093056 | 0.05867974 | 5.867974 | 0.5139057 | 0.0756012 | 0.009514743 | 0.9514743 | [40 empty] | 10.83439 | 0.2015183 | 0.2016384 | 20.16384
4074 | Area 1 | Site 3 | Salt |  | 182383.5 | 1.224038 | 461.0158 | 144.84375 | 481.8899 | 564.3007 | 16101.82 | 1528.611 | 1.019527 | -14.39571 | -23.97954 | 2722 |  |  |  |  | 63.82309 | 3.082079 | 0.5087012 | 50.87012 |  |  |  |  | 10.33261 | 2.482903 | 0.0336659 | 10.00442 |  |  |  |  | 3.505144 | 0.7233584 | 0.03396912 | 8.048964 | [20 empty] | 2.388765 | 0.4829716 | 0.03880985 | 4.440942 | [72 empty] | 19.9504 | 2.402249 | 0.3750152 | 37.50152
4080 | Area 1 | Site 3 | CaO/CaCO3 |  | 992077.9 | 1.49765 | 926.3046 | 94.21875 | 1123.901 | 1387.28 | 17391.65 | 3786.996 | 1.150361 | -14.39645 | -24.03361 | 13773 |  |  |  |  | 51.31336 | 1.444515 | 0.4622598 | 46.22598 |  |  |  |  | 21.77326 | 1.313032 | 0.07363706 | 21.88256 | [36 empty] | 4.51229 | 0.3264175 | 0.07754653 | 8.679107 | [64 empty] | 22.40108 | 1.124254 | 0.3977697 | 39.77697
4081 | Area 1 | Site 3 | CaSO4 |  | 4195555.4 | 2.6603 | 1698.803 | 71.71875 | 2311.265 | 4519.327 | 18075.97 | 12719.21 | 3.068462 | -14.47946 | -23.94664 | 68142 |  |  |  |  | 42.89817 | 0.6606396 | 0.319131 | 31.9131 |  |  |  |  | 29.11634 | 0.5795264 | 0.1215927 | 36.13344 |  |  |  |  | 0.4093404 | 0.09695095 | 0.00377596 | 0.8947116 |  |  |  |  | 0.3939387 | 0.06116934 | 0.00621334 | 0.8650855 | 0.2463706 | 0.05681902 | 0.004701502 | 0.5933197 |  |  |  |  | 4.362276 | 0.1545285 | 0.07718357 | 8.959615 | [8 empty] | 5.797899 | 0.1499916 | 0.1182647 | 13.23634 | [20 empty] | 0.5384638 | 0.1667076 | 0.01044647 | 1.044647 | [40 empty] | 16.23719 | 0.4851307 | 0.3338235 | 33.38235
4084 | Area 1 | Site 3 | Salt |  | 1124453.0 | 1.677417 | 950.9326 | 108.28125 | 1196.536 | 1595.111 | 16526.81 | 4155.758 | 1.22222 | -14.43121 | -23.97921 | 19499 |  |  |  |  | 62.80075 | 1.118672 | 0.3955933 | 39.55933 |  |  |  |  | 8.126424 | 0.7995675 | 0.02814745 | 8.364515 |  |  |  |  | 6.95856 | 0.327728 | 0.07729681 | 18.31543 | [20 empty] | 6.409875 | 0.2835984 | 0.1179546 | 13.49734 | [72 empty] | 15.7044 | 0.7977914 | 0.3231863 | 32.31863
4086 | Area 1 | Site 3 | Salt |  | 383152.4 | 1.165147 | 661.9956 | 9.84375 | 698.4589 | 771.3224 | 16383.81 | 2204.38 | 1.009234 | -14.49852 | -23.97085 | 6276 |  |  |  |  | 61.21336 | 2.07028 | 0.3835897 | 38.35897 |  |  |  |  | 7.659998 | 1.491273 | 0.02580236 | 7.667629 |  |  |  |  | 6.598548 | 0.5854546 | 0.06913523 | 16.38155 | [20 empty] | 5.456439 | 0.4803376 | 0.09315041 | 10.65904 | [72 empty] | 19.07165 | 1.511698 | 0.3726488 | 37.26488
4093 | Area 1 | Site 3 | SiO2 |  | 178706.4 | 1.315934 | 437.1522 | 8.4375 | 477.0074 | 575.2636 | 16235.41 | 1547.326 | 1.066139 | -14.4177 | -24.08802 | 1862 |  |  |  |  | 53.23867 | 3.527186 | 0.5174777 | 51.74777 |  |  |  |  | 32.7772 | 3.431847 | 0.1395713 | 41.47609 | [16 empty] | 3.077627 | 0.6172982 | 0.05641679 | 7.119682 | [84 empty] | 10.90651 | 2.514104 | 0.2087764 | 20.87764
4092 | Area 1 | Site 3 | Salt |  | 3519707.0 | 1.460565 | 2144.769 | 105.46875 | 2116.939 | 3132.574 | 19494.96 | 8729.742 | 1.723005 | -14.49282 | -23.96968 | 75851 |  |  |  |  | 54.89088 | 0.719444 | 0.2233216 | 22.33216 |  |  |  |  | 7.880294 | 0.4279102 | 0.02658463 | 7.900095 |  |  |  |  | 11.70796 | 0.2439457 | 0.1289175 | 30.54694 | 0.1991582 | 0.06440295 | 0.002389653 | 0.3603148 | 0.3245872 | 0.05678636 | 0.00476461 | 0.6633785 | [12 empty] | 11.79271 | 0.2319366 | 0.2121817 | 24.27957 |  |  |  |  | 0.5677637 | 0.06823237 | 0.01085745 | 1.21518 | [64 empty] | 12.63665 | 0.4048413 | 0.2457659 | 24.57659
4094 | Area 1 | Site 3 | CaO/CaCO3 |  | 2340097.7 | 1.293862 | 1613.98 | 37.96875 | 1726.124 | 2088.267 | 20692.41 | 5705.668 | 1.107055 | -14.44895 | -23.97931 | 41377 |  |  |  |  | 35.46056 | 0.7764372 | 0.3158718 | 31.58718 |  |  |  |  | 36.55108 | 0.7655227 | 0.1492399 | 44.34928 |  |  |  |  | 0.484199 | 0.1419166 | 0.003892451 | 0.9223141 |  |  |  |  | 0.4461227 | 0.08703619 | 0.006299069 | 0.8770217 | 0.7076139 | 0.09184755 | 0.01218038 | 1.537139 | [16 empty] | 10.03896 | 0.2591193 | 0.1932047 | 21.62372 | [16 empty] | 0.5784874 | 0.1518346 | 0.01072071 | 1.072071 | [44 empty] | 15.73298 | 0.5622397 | 0.2948022 | 29.48022
4102 | Area 1 | Site 3 | C-Based |  | 255925.2 | 2.990918 | 352.7784 | 154.6875 | 570.8363 | 1055.131 | 16893.57 | 2373.701 | 1.75198 | -14.42477 | -24.08832 | 3286 |  |  |  |  | 65.93837 | 2.563294 | 0.6060371 | 60.60371 |  |  |  |  | 8.315303 | 1.968947 | 0.02729254 | 8.110463 | [28 empty] | 1.431139 | 0.3704194 | 0.02336675 | 2.673816 | [72 empty] | 24.31519 | 2.140748 | 0.4760061 | 47.60061
4103 | Area 1 | Site 3 | CaO/CaCO3 |  | 150760.5 | 1.791821 | 345.1206 | 15.46875 | 438.1259 | 618.3944 | 16155.66 | 1513.551 | 1.209195 | -14.3706 | -23.98015 | 1375 |  |  |  |  | 47.53747 | 4.818266 | 0.4153748 | 41.53748 |  |  |  |  | 47.41414 | 4.866436 | 0.1390261 | 41.31408 | [36 empty] | 5.048393 | 1.217025 | 0.07067716 | 7.910278
4104 | Area 1 | Site 3 | Salt |  | 900886.1 | 1.292036 | 949.1502 | 18.28125 | 1071.001 | 1226.336 | 17032.55 | 3517.419 | 1.09287 | -14.47876 | -24.07814 | 12488 |  |  |  |  | 65.81578 | 1.387809 | 0.5100247 | 51.00247 |  |  |  |  | 7.507113 | 1.084571 | 0.02427012 | 7.212298 |  |  |  |  | 3.896173 | 0.3404943 | 0.03960869 | 9.385257 | [20 empty] | 3.165421 | 0.2723113 | 0.05306295 | 6.071899 | [72 empty] | 19.61552 | 1.080082 | 0.3800222 | 38.00222
4105 | Area 1 | Site 3 | CaO/CaCO3 |  | 616279.7 | 1.613572 | 732.773 | 143.4375 | 885.8169 | 1182.382 | 18682.72 | 2981.919 | 1.148164 | -14.53809 | -24.06367 | 8759 |  |  |  |  | 52.93341 | 1.788557 | 0.4993306 | 49.93306 |  |  |  |  | 23.17302 | 1.603823 | 0.0826038 | 24.54719 | [36 empty] | 2.664034 | 0.3317213 | 0.04700549 | 5.260915 | [64 empty] | 21.22953 | 1.370392 | 0.3860438 | 38.60438
4109 | Area 1 | Site 3 | Salt |  | 506702.5 | 1.310066 | 704.0929 | 156.09375 | 803.2146 | 922.4081 | 16364.82 | 2600.68 | 1.062212 | -14.48459 | -24.07835 | 6847 |  |  |  |  | 63.7709 | 2.020394 | 0.5106142 | 51.06142 |  |  |  |  | 11.2231 | 1.669391 | 0.03495025 | 10.38609 |  |  |  |  | 2.708762 | 0.4505681 | 0.02461897 | 5.833451 | [20 empty] | 1.804543 | 0.3237067 | 0.02769504 | 3.169094 | [72 empty] | 20.4927 | 1.600935 | 0.3655491 | 36.55491
4112 | Area 1 | Site 3 | C-Based |  | 319906.5 | 3.648628 | 378.9831 | 154.6875 | 638.2144 | 1382.769 | 16664.95 | 3018.279 | 2.266135 | -14.51184 | -23.98017 | 3582 |  |  |  |  | 66.73952 | 2.621767 | 0.557936 | 55.7936 |  |  |  |  | 7.541014 | 1.932567 | 0.02196942 | 6.528604 | [28 empty] | 1.2944 | 0.4142359 | 0.01890703 | 2.163497 | [72 empty] | 24.42507 | 2.244144 | 0.4282936 | 42.82936
4113 | Area 1 | Site 3 | CaSO4 |  | 1857664.0 | 3.013108 | 936.3908 | 18.28125 | 1537.937 | 2821.447 | 19568.13 | 6371.545 | 1.739052 | -14.4953 | -24.07829 | 24357 |  |  |  |  | 57.53256 | 1.11876 | 0.4931015 | 49.31015 |  |  |  |  | 17.97663 | 0.961048 | 0.06113132 | 18.16626 | [24 empty] | 1.920697 | 0.2382626 | 0.02939688 | 3.412446 | [8 empty] | 2.048337 | 0.1801948 | 0.03676105 | 4.114344 | [64 empty] | 20.52176 | 0.9141074 | 0.3838867 | 38.38867
4107 | Area 1 | Site 3 | CaSO4 |  | 8676452.8 | 1.98313 | 2629.749 | 177.1875 | 3323.733 | 5215.132 | 19246.28 | 15734.46 | 2.270657 | -14.39603 | -23.97002 | 135235 |  |  |  |  | 49.06769 | 0.4494249 | 0.4224038 | 42.24038 |  |  |  |  | 25.54396 | 0.394627 | 0.1072888 | 31.88278 |  |  |  |  | 0.6745182 | 0.07403765 | 0.006532916 | 1.547971 | 0.8288229 | 0.05750778 | 0.01106609 | 1.668558 | 0.4889733 | 0.04575927 | 0.007835151 | 1.090891 | 0.5380162 | 0.0438558 | 0.01039602 | 1.311956 |  |  |  |  | 2.221843 | 0.09141969 | 0.03951481 | 4.586954 | [8 empty] | 3.460589 | 0.08344064 | 0.07169492 | 8.024187 | [20 empty] | 0.6677837 | 0.1168084 | 0.01311072 | 1.311072 | [40 empty] | 16.5078 | 0.3388504 | 0.3422591 | 34.22591
4115 | Area 1 | Site 3 | Zn |  | 1245061.4 | 1.521663 | 1166.572 | 108.28125 | 1259.072 | 1775.13 | 16710.39 | 5062.161 | 1.637839 | -14.44534 | -24.06357 | 19082 |  |  |  |  | 47.56841 | 1.241633 | 0.3938695 | 39.38695 |  |  |  |  | 25.40465 | 1.098672 | 0.09842619 | 29.2491 | [8 empty] | 1.001231 | 0.1807617 | 0.01077069 | 1.624019 | [24 empty] | 3.263128 | 0.2299235 | 0.05981277 | 6.694321 | [24 empty] | 5.295819 | 0.7085516 | 0.0924569 | 9.24569 | [36 empty] | 17.46677 | 0.8906036 | 0.3122471 | 31.22471
4118 | Area 1 | Site 3 | Salt |  | 996490.4 | 2.200132 | 861.4609 | 160.3125 | 1126.397 | 1895.328 | 16611.35 | 4568.189 | 1.666499 | -14.51668 | -23.97097 | 13868 |  |  |  |  | 57.91834 | 1.553409 | 0.4350896 | 43.50896 |  |  |  |  | 13.38316 | 1.087822 | 0.05080866 | 15.0987 |  |  |  |  | 2.791111 | 0.2708617 | 0.02995946 | 7.098876 | [8 empty] | 0.6020007 | 0.1359653 | 0.01223547 | 1.544091 | [8 empty] | 3.267577 | 0.2489489 | 0.06001709 | 6.867649 | [44 empty] | 3.28409 | 0.8592628 | 0.05731456 | 5.731456 | [24 empty] | 18.75373 | 1.105432 | 0.4011111 | 40.11111
4120 | Area 1 | Site 3 | CaSO4 |  | 1838543.1 | 1.806651 | 1265.598 | 123.75 | 1530.002 | 2286.494 | 17600.252 | 5961.255 | 1.538125 | -14.40595 | -24.08814 | 25050 |  |  |  |  | 35.69045 | 1.213152 | 0.2032813 | 20.32813 |  |  |  |  | 31.80073 | 1.036199 | 0.1220723 | 36.27595 |  |  |  |  | 1.243099 | 0.1996145 | 0.009598385 | 2.274332 | [16 empty] | 5.617492 | 0.3157314 | 0.08442617 | 9.80035 | [8 empty] | 6.524813 | 0.2919246 | 0.114304 | 12.79304 | [20 empty] | 1.370135 | 0.352438 | 0.02318559 | 2.318559 | [40 empty] | 17.75327 | 0.9055779 | 0.3136902 | 31.36902
4122 | Area 1 | Site 3 | CaSO4 |  | 4202909.6 | 1.307298 | 2397.938 | 29.53125 | 2313.29 | 3134.821 | 18809.36 | 11176.61 | 2.365157 | -14.52718 | -24.06311 | 69283 |  |  |  |  | 41.86897 | 0.6619558 | 0.3076694 | 30.76694 |  |  |  |  | 30.36186 | 0.5827114 | 0.1276114 | 37.922 |  |  |  |  | 0.4781813 | 0.09542439 | 0.004383879 | 1.038758 |  |  |  |  | 0.5028057 | 0.06563925 | 0.007864151 | 1.094929 | 1.759023 | 0.08082659 | 0.03314772 | 4.183173 |  |  |  |  | 2.912886 | 0.1393072 | 0.05034938 | 5.844652 | 0.3797266 | 0.06224333 | 0.0067316 | 0.7702849 |  |  |  |  | 5.603825 | 0.1464714 | 0.1127693 | 12.62129 | [64 empty] | 16.13272 | 0.4847774 | 0.322691 | 32.2691
4126 | Area 1 | Site 3 | CaSO4 |  | 4101422.0 | 1.251092 | 2321.043 | 78.75 | 2285.19 | 2903.84 | 18679.46 | 8464.263 | 1.390061 | -14.41428 | -24.08773 | 60124 |  |  |  |  | 51.28142 | 0.8719232 | 0.4335913 | 43.35913 |  |  |  |  | 22.76003 | 0.7197746 | 0.09118994 | 27.09871 |  |  |  |  | 0.9296389 | 0.1161447 | 0.00888862 | 2.106153 |  |  |  |  | 0.6322951 | 0.07173608 | 0.0100727 | 1.402425 | 0.7644166 | 0.07198976 | 0.01461553 | 1.84445 |  |  |  |  | 1.637833 | 0.1333885 | 0.028499 | 3.308218 | 0.5556941 | 0.06832739 | 0.01000983 | 1.145407 | 0.249189 | 0.06310316 | 0.004826806 | 0.5698027 | 2.726476 | 0.1199705 | 0.0553015 | 6.189414 |  |  |  |  | 0.2616643 | 0.08159549 | 0.005030572 | 0.5030572 | [8 empty] | 0.5507313 | 0.1283943 | 0.01096872 | 1.096872 | 0.6469537 | 0.1862598 | 0.01247265 | 1.247265 | [40 empty] | 17.00365 | 0.5542717 | 0.3466916 | 34.66916
4128 | Area 1 | Site 3 | SiO2 |  | 962661.2 | 1.840235 | 1021.027 | 160.3125 | 1107.113 | 1878.93 | 16119.79 | 5152.524 | 2.194607 | -14.37373 | -24.07883 | 13011 |  |  |  |  | 56.709 | 1.486676 | 0.4590896 | 45.90896 |  |  |  |  | 18.34014 | 1.341315 | 0.06140089 | 18.24637 | [12 empty] | 0.7809662 | 0.1873664 | 0.01079206 | 1.502582 | 1.484343 | 0.1988736 | 0.0244236 | 3.082207 | [84 empty] | 22.68556 | 1.189045 | 0.3865883 | 38.65883
4130 | Area 1 | Site 3 | CaO/CaCO3 |  | 2762962.6 | 1.28808 | 1969.182 | 84.375 | 1875.61 | 2536.464 | 18232.25 | 8946.829 | 2.305438 | -14.37439 | -23.97046 | 42573 |  |  |  |  | 45.31067 | 0.8261993 | 0.4353079 | 43.53079 |  |  |  |  | 27.42362 | 0.7251468 | 0.1166551 | 34.66614 |  |  |  |  | 0.4905899 | 0.1230059 | 0.004664042 | 1.105142 |  |  |  |  | 0.3036926 | 0.07620464 | 0.004923321 | 0.6854759 | 0.7304042 | 0.08026002 | 0.01436173 | 1.812421 | [16 empty] | 5.393368 | 0.1795674 | 0.1135459 | 12.7082 | [20 empty] | 0.7445507 | 0.2141335 | 0.014987 | 1.4987 | [12 empty] | 2.24711 | 0.4769731 | 0.03947281 | 3.947281 | [24 empty] | 17.356 | 0.6161395 | 0.3662009 | 36.62009
4137 | Area 1 | Site 3 | CaO/CaCO3 |  | 803811.1 | 1.474361 | 840.6759 | 9.84375 | 1011.654 | 1239.46 | 18621.9 | 3450.938 | 1.178991 | -14.38776 | -24.08894 | 10172 |  |  |  |  | 58.18677 | 1.674527 | 0.5466002 | 54.66002 |  |  |  |  | 16.0695 | 1.443573 | 0.0525047 | 15.60271 | [36 empty] | 2.376742 | 0.2928238 | 0.04097993 | 4.586526 | [64 empty] | 23.36698 | 1.332549 | 0.4216941 | 42.16941
4138 | Area 1 | Site 3 | C-Based |  | 361825.3 | 1.220655 | 646.9293 | 164.53125 | 678.7417 | 789.6776 | 17390.68 | 2146.722 | 1.013545 | -14.42237 | -24.06459 | 4747 |  |  |  |  | 68.73063 | 2.623363 | 0.5339819 | 53.39819 |  |  |  |  | 7.175166 | 2.085955 | 0.01841077 | 5.471088 | [28 empty] | 1.240301 | 0.379149 | 0.01643076 | 1.880142 | [72 empty] | 22.85391 | 2.174083 | 0.3601494 | 36.01494
4139 | Area 1 | Site 3 | CaO/CaCO3 |  | 1147986.3 | 1.970592 | 920.435 | 120.9375 | 1208.992 | 1813.802 | 17946.49 | 4695.982 | 1.528644 | -14.52253 | -24.07168 | 15810 |  |  |  |  | 54.26064 | 1.371921 | 0.4787792 | 47.87792 |  |  |  |  | 19.87739 | 1.178973 | 0.06969862 | 20.71219 | [16 empty] | 0.8820132 | 0.1610749 | 0.01509775 | 1.905305 | [16 empty] | 2.283992 | 0.2330186 | 0.04035974 | 4.517114 | [20 empty] | 1.530115 | 0.438616 | 0.0261183 | 2.61183 | [40 empty] | 21.16585 | 1.055882 | 0.3811615 | 38.11615
4142 | Area 1 | Site 3 | CaO/CaCO3 |  | 4470601.5 | 1.649363 | 2028.929 | 142.03125 | 2385.822 | 3346.441 | 21704.24 | 8849.156 | 1.393888 | -14.55395 | -23.97049 | 68366 |  |  |  |  | 41.47121 | 0.6455199 | 0.323525 | 32.3525 |  |  |  |  | 29.14743 | 0.5936356 | 0.1106446 | 32.88003 |  |  |  |  | 0.3334795 | 0.1095436 | 0.002736906 | 0.6485083 | 0.4626855 | 0.07902768 | 0.00531851 | 0.8019316 | 0.7461139 | 0.07751941 | 0.01043808 | 1.453298 | 2.648438 | 0.1020593 | 0.04469303 | 5.640167 | [16 empty] | 7.282913 | 0.1767628 | 0.1346399 | 15.06907 | [16 empty] | 0.380337 | 0.1233398 | 0.006861392 | 0.6861392 | 0.7551039 | 0.1872996 | 0.01322455 | 1.322455 | [40 empty] | 16.7723 | 0.4716652 | 0.3004771 | 30.04771
4156 | Area 1 | Site 3 | CaO/CaCO3 |  | 1484807.4 | 1.570934 | 1174.044 | 130.78125 | 1374.96 | 1844.346 | 17795.37 | 5337.976 | 1.52712 | -14.45374 | -24.0893 | 23050 |  |  |  |  | 43.32503 | 1.111376 | 0.3670347 | 36.70347 |  |  |  |  | 28.96256 | 1.065088 | 0.1040578 | 30.92262 | [12 empty] | 0.4843671 | 0.1228373 | 0.006574228 | 0.9153322 | 0.5297058 | 0.1250621 | 0.008705859 | 1.098661 | [16 empty] | 6.884309 | 0.2989115 | 0.1202332 | 13.45666 | [64 empty] | 19.81403 | 0.861659 | 0.3480796 | 34.80796
4157 | Area 1 | Site 3 | CaO/CaCO3 |  | 347116.9 | 1.775592 | 572.4473 | 80.15625 | 664.803 | 1016.433 | 15815.13 | 2966.859 | 2.017939 | -14.46494 | -23.97165 | 5489 |  |  |  |  | 51.14087 | 2.414699 | 0.4176415 | 41.76415 |  |  |  |  | 23.13528 | 2.180297 | 0.07910189 | 23.50654 | [16 empty] | 1.698055 | 0.3038165 | 0.02791518 | 3.522838 | [16 empty] | 2.912186 | 0.429436 | 0.04897313 | 5.481135 | [64 empty] | 21.11363 | 1.864309 | 0.3611557 | 36.11557
4033 | Area 1 | Site 3 | Salt |  | 2966673.2 | 2.076341 | 1440.793 | 171.5625 | 1943.524 | 2991.577 | 20604.95 | 7439.516 | 1.484601 | -14.45588 | -24.04968 | 55603 |  |  |  |  | 59.50233 | 0.7456518 | 0.3335152 | 33.35152 |  |  |  |  | 8.747087 | 0.5095859 | 0.03113905 | 9.253523 |  |  |  |  | 8.374627 | 0.2207721 | 0.0950778 | 22.52863 | 0.3291194 | 0.07226985 | 0.004336991 | 0.6539369 | 0.2278668 | 0.06393977 | 0.003630584 | 0.5054875 | [8 empty] | 0.366613 | 0.107488 | 0.006664187 | 0.7735915 | 7.539402 | 0.1912467 | 0.1413438 | 16.17372 |  |  |  |  | 0.4328664 | 0.07259836 | 0.008784261 | 0.9831456 | [64 empty] | 14.48008 | 0.5073567 | 0.3002228 | 30.02228
4162 | Area 1 | Site 3 | CaSO4 |  | 1387732.4 | 1.730442 | 1365.414 | 9.84375 | 1329.254 | 2362.77 | 16233.11 | 6354.971 | 2.315856 | -14.43687 | -24.05409 | 18273 |  |  |  |  | 47.6462 | 1.332844 | 0.3517482 | 35.17482 |  |  |  |  | 23.54042 | 1.122993 | 0.08979439 | 26.684 |  |  |  |  | 1.453584 | 0.2204605 | 0.01256375 | 2.976973 |  |  |  |  | 0.6185467 | 0.1369619 | 0.008781823 | 1.222696 | 0.9753427 | 0.1550009 | 0.01669681 | 2.107102 |  |  |  |  | 1.519965 | 0.2717233 | 0.0221823 | 2.574963 | [8 empty] | 1.629234 | 0.1992984 | 0.02870874 | 3.213119 | [64 empty] | 22.6167 | 1.08321 | 0.4082178 | 40.82178
4168 | Area 1 | Site 3 | Salt |  | 1026642.5 | 2.761952 | 888.0829 | 5.625 | 1143.312 | 2452.842 | 16778.44 | 5930.063 | 2.725772 | -14.42489 | -24.05013 | 12778 |  |  |  |  | 62.70947 | 1.475632 | 0.5387899 | 53.87899 |  |  |  |  | 13.9755 | 1.271338 | 0.04467768 | 13.27677 |  |  |  |  | 1.818369 | 0.2886313 | 0.01620007 | 3.838597 | [20 empty] | 1.14215 | 0.2089965 | 0.01755388 | 2.008659 | [72 empty] | 20.35452 | 1.154511 | 0.3633143 | 36.33143
4169 | Area 1 | Site 3 | CaO/CaCO3 |  | 1866489.0 | 1.413568 | 1377.538 | 102.65625 | 1541.586 | 1947.243 | 20595.75 | 5326.57 | 1.209651 | -14.39063 | -24.08942 | 27312 |  |  |  |  | 47.97208 | 0.9840103 | 0.448269 | 44.8269 |  |  |  |  | 24.61227 | 0.9327888 | 0.08841389 | 26.27376 | [36 empty] | 6.505392 | 0.2649639 | 0.1194858 | 13.373 | [20 empty] | 1.361612 | 0.3156154 | 0.02388918 | 2.388918 | [40 empty] | 19.54865 | 0.7453312 | 0.3624768 | 36.24768
4171 | Area 1 | Site 3 | Salt |  | 756744.4 | 1.253073 | 883.0367 | 143.4375 | 981.5889 | 1106.509 | 17197.99 | 3175.123 | 1.060137 | -14.54328 | -24.08984 | 11312 |  |  |  |  | 61.83355 | 1.587827 | 0.402148 | 40.2148 |  |  |  |  | 9.062329 | 1.232068 | 0.02870583 | 8.530448 |  |  |  |  | 4.406388 | 0.3974334 | 0.04211277 | 9.978597 | [20 empty] | 4.319424 | 0.3336107 | 0.06834349 | 7.820424 | [72 empty] | 20.37831 | 1.218767 | 0.3735324 | 37.35324
4172 | Area 1 | Site 3 | CaO/CaCO3 |  | 5399433.5 | 2.056014 | 2235.654 | 35.15625 | 2621.979 | 4596.536 | 19534.85 | 12197.25 | 2.192634 | -14.39424 | -24.04929 | 78711 |  |  |  |  | 43.93668 | 0.723949 | 0.3939313 | 39.39313 |  |  |  |  | 30.45391 | 0.5834472 | 0.1298795 | 38.59602 |  |  |  |  | 0.3025556 | 0.0903737 | 0.002769582 | 0.6562509 | 0.2419681 | 0.06253575 | 0.003104581 | 0.4681125 | 0.686556 | 0.06505711 | 0.0107418 | 1.495584 | 1.508965 | 0.07440997 | 0.02843221 | 3.588086 |  |  |  |  | 0.4768324 | 0.09596011 | 0.008377307 | 0.9724537 | 0.2653267 | 0.05284892 | 0.004869865 | 0.55725 | 0.3271454 | 0.05972873 | 0.006469063 | 0.7636705 | 5.551313 | 0.1425656 | 0.1142443 | 12.78637 | [20 empty] | 0.7463076 | 0.1612355 | 0.01445803 | 1.445803 | [40 empty] | 15.50245 | 0.4480985 | 0.312822 | 31.2822
4177 | Area 1 | Site 3 | CaO/CaCO3 |  | 925154.9 | 1.540883 | 922.0316 | 102.65625 | 1085.331 | 1420.743 | 16421.36 | 4555.712 | 1.785206 | -14.37908 | -24.05011 | 11279 |  |  |  |  | 50.17655 | 1.755683 | 0.3778533 | 37.78533 |  |  |  |  | 20.79417 | 1.542412 | 0.06375754 | 18.94669 | [36 empty] | 3.05125 | 0.3707583 | 0.04533907 | 5.074406 | [64 empty] | 25.97803 | 1.437338 | 0.4043636 | 40.43636
4180 | Area 1 | Site 3 | Fe |  | 758950.6 | 1.523038 | 889.9176 | 109.6875 | 983.0188 | 1355.378 | 15772.71 | 3865.953 | 1.567075 | -14.44795 | -23.98623 | 9578 |  |  |  |  | 52.43058 | 1.827238 | 0.3943614 | 39.43614 |  |  |  |  | 19.72058 | 1.475655 | 0.07335439 | 21.79856 | [16 empty] | 1.207125 | 0.2109886 | 0.02158333 | 2.723771 |  |  |  |  | 1.381873 | 0.3390048 | 0.02092696 | 2.429241 | 0.8210863 | 0.2149526 | 0.01305271 | 1.493598 |  |  |  |  | 0.8891566 | 0.2352591 | 0.01609004 | 1.800818 | [16 empty] | 1.526364 | 0.4312803 | 0.02775403 | 2.775403 | [44 empty] | 22.02324 | 1.40656 | 0.4109814 | 41.09814
4186 | Area 1 | Site 3 | CaSO4 |  | 1410530.3 | 2.075051 | 1108.914 | 98.4375 | 1340.128 | 2301.055 | 17289.33 | 6106.693 | 2.103875 | -14.50448 | -24.04987 | 19335 |  |  |  |  | 54.76203 | 1.184122 | 0.4766213 | 47.66213 |  |  |  |  | 20.78781 | 1.029029 | 0.07707433 | 22.90401 | [24 empty] | 2.516048 | 0.26917 | 0.04153533 | 4.821499 | [8 empty] | 2.619442 | 0.2097219 | 0.05036551 | 5.636973 | [64 empty] | 19.31467 | 0.9425189 | 0.3847605 | 38.47605
4187 | Area 1 | Site 3 | Salt |  | 790573.5 | 1.346812 | 943.5478 | 140.625 | 1003.289 | 1270.781 | 17561.03 | 3329.383 | 1.115772 | -14.42147 | -24.05062 | 12089 |  |  |  |  | 63.73305 | 1.443121 | 0.4446302 | 44.46302 |  |  |  |  | 8.867749 | 1.121623 | 0.0298968 | 8.884367 |  |  |  |  | 5.143034 | 0.3737119 | 0.05413835 | 12.82805 | [20 empty] | 4.744992 | 0.3126493 | 0.0832836 | 9.529994 | [72 empty] | 17.51116 | 1.071378 | 0.3490966 | 34.90966
4189 | Area 1 | Site 3 | CaO/CaCO3 |  | 1361992.8 | 1.567145 | 1200.094 | 137.8125 | 1316.869 | 1880.722 | 16917.46 | 5449.638 | 1.735205 | -14.46506 | -23.98619 | 25255 |  |  |  |  | 39.23928 | 1.032165 | 0.3262996 | 32.62996 |  |  |  |  | 33.20107 | 0.9313574 | 0.1516294 | 45.05937 |  |  |  |  | 0.569187 | 0.1480476 | 0.005269436 | 1.24859 | 0.8495808 | 0.1317341 | 0.01104446 | 1.665297 | 1.889501 | 0.139332 | 0.02974268 | 4.141084 | 1.302923 | 0.1234116 | 0.02439136 | 3.078139 |  |  |  |  | 0.5405406 | 0.1571891 | 0.009725288 | 1.12893 | 0.585494 | 0.09896819 | 0.01100231 | 1.258975 |  |  |  |  | 6.394107 | 0.2533869 | 0.1352006 | 15.13183 | [16 empty] | 0.9224522 | 0.2022234 | 0.01886284 | 1.886284 | [44 empty] | 14.50587 | 0.7301855 | 0.295598 | 29.5598
4188 | Area 1 | Site 3 | CaSO4 |  | 5534014.8 | 1.800891 | 2307.111 | 36.5625 | 2654.454 | 4154.855 | 18892.34 | 12263.74 | 2.162695 | -14.52649 | -23.99865 | 85023 |  |  |  |  | 45.1273 | 0.5986909 | 0.3414422 | 34.14422 |  |  |  |  | 26.46692 | 0.5198993 | 0.1074954 | 31.94419 |  |  |  |  | 0.30911 | 0.08962711 | 0.00275969 | 0.653907 |  |  |  |  | 1.872611 | 0.08348528 | 0.02822615 | 3.929937 | 1.860819 | 0.07946602 | 0.03315836 | 4.184517 |  |  |  |  | 1.30524 | 0.1138836 | 0.02086529 | 2.422082 | [8 empty] | 3.536494 | 0.1122119 | 0.06762988 | 7.569223 | [20 empty] | 0.8551531 | 0.1665618 | 0.01573278 | 1.573278 | [40 empty] | 18.66635 | 0.4665096 | 0.3534693 | 35.34693
4192 | Area 1 | Site 3 | CaSO4 |  | 3369681.9 | 2.217502 | 1761.355 | 115.3125 | 2071.331 | 3905.808 | 19182.13 | 11991.57 | 3.39589 | -14.45544 | -24.03298 | 51718 |  |  |  |  | 41.14098 | 0.7443405 | 0.3388365 | 33.88365 |  |  |  |  | 32.03149 | 0.6992669 | 0.1255093 | 37.29733 | [8 empty] | 0.538339 | 0.09410859 | 0.006301768 | 0.9501884 | 0.4829749 | 0.08047703 | 0.006867127 | 0.9561127 | 0.2898476 | 0.07273832 | 0.004996662 | 0.6305684 |  |  |  |  | 1.278433 | 0.1500948 | 0.02031115 | 2.357757 | [8 empty] | 6.948957 | 0.1991541 | 0.1297589 | 14.52278 | [64 empty] | 17.28898 | 0.5975509 | 0.3219228 | 32.19228
4161 | Area 1 | Site 3 | Salt |  | 223566.8 | 1.247889 | 496.4711 | 157.5 | 533.5299 | 619.5407 | 16285.22 | 1722.885 | 1.056563 | -14.38117 | -23.97206 | 3321 |  |  |  |  | 71.59686 | 2.655851 | 0.4622933 | 46.22933 | [12 empty] | 3.8047 | 0.7264135 | 0.03276117 | 7.76274 | [20 empty] | 3.100251 | 0.6192327 | 0.04179978 | 4.783074 | [72 empty] | 21.49819 | 2.524931 | 0.3407907 | 34.07907
4203 | Area 1 | Site 3 | CaO/CaCO3 |  | 277252.3 | 1.260756 | 569.4901 | 78.75 | 594.1453 | 717.9879 | 17710.54 | 1995.046 | 1.142407 | -14.45703 | -23.98701 | 3892 |  |  |  |  | 48.85564 | 3.042493 | 0.3705933 | 37.05933 |  |  |  |  | 25.07726 | 2.723234 | 0.07759548 | 23.05888 | [36 empty] | 3.299391 | 0.6373112 | 0.04867614 | 5.447897 | [64 empty] | 22.76771 | 2.500106 | 0.3466622 | 34.66622
4200 | Area 1 | Site 3 | Si+Al |  | 8199167.0 | 2.198717 | 2196.629 | 167.34375 | 3231.022 | 4829.765 | 20910.65 | 12973.28 | 1.633503 | -14.54443 | -23.97055 | 140986 |  |  |  |  | 44.88783 | 0.5634399 | 0.3652527 | 36.52527 |  |  |  |  | 29.9904 | 0.4337671 | 0.1390895 | 41.33292 |  |  |  |  | 0.902739 | 0.07555963 | 0.008740365 | 2.071024 | 0.3257704 | 0.04709894 | 0.004358327 | 0.657154 | 1.76589 | 0.06060874 | 0.02864535 | 3.988303 | 2.58627 | 0.06682078 | 0.04955373 | 6.253578 | 1.299931 | 0.07532421 | 0.02499712 | 4.469189 |  |  |  |  | 0.2081836 | 0.03782818 | 0.003890758 | 0.4452125 | 0.3560344 | 0.0425249 | 0.007184292 | 0.8481031 | 2.244823 | 0.0697924 | 0.0473696 | 5.301667 | [16 empty] | 0.7238233 | 0.07960699 | 0.01488025 | 1.488025 | 0.3277348 | 0.1065666 | 0.006508678 | 0.6508678 | [40 empty] | 14.38056 | 0.3484893 | 0.2933145 | 29.33145
4202 | Area 1 | Site 3 | CaSO4 |  | 6667292.8 | 1.21114 | 3173.085 | 98.4375 | 2913.599 | 3843.049 | 21352 | 13057.41 | 2.034953 | -14.4758 | -24.03304 | 114860 |  |  |  |  | 40.48868 | 0.5485631 | 0.2536028 | 25.36028 |  |  |  |  | 28.51601 | 0.4647648 | 0.11043 | 32.81623 |  |  |  |  | 0.2696392 | 0.07315159 | 0.002385089 | 0.5651455 |  |  |  |  | 0.3493695 | 0.04869416 | 0.005313323 | 0.739776 | 0.2392741 | 0.04368109 | 0.004405936 | 0.55602 |  |  |  |  | 6.590819 | 0.1422219 | 0.1142251 | 13.25947 | [8 empty] | 7.813934 | 0.1401105 | 0.1539127 | 17.2261 | [20 empty] | 0.6406534 | 0.132415 | 0.01199794 | 1.199794 | [40 empty] | 15.09162 | 0.3779026 | 0.3001281 | 30.01281
4209 | Area 1 | Site 3 | CaSO4 |  | 847936.1 | 1.38923 | 1181.543 | 82.96875 | 1039.05 | 1641.435 | 16066.14 | 4722.449 | 2.092963 | -14.34233 | -24.03421 | 11060 |  |  |  |  | 54.49411 | 1.713681 | 0.4426509 | 44.26509 |  |  |  |  | 19.42377 | 1.448911 | 0.06610828 | 19.64525 | [24 empty] | 1.961786 | 0.3705701 | 0.02903818 | 3.370807 | [8 empty] | 2.558514 | 0.301982 | 0.04475256 | 5.008764 | [64 empty] | 21.56181 | 1.381914 | 0.3933944 | 39.33944
4213 | Area 1 | Site 3 | CaO/CaCO3 |  | 592010.9 | 1.496365 | 769.0505 | 56.25 | 868.2003 | 1150.78 | 16157.99 | 3067.115 | 1.264505 | -14.46789 | -24.03449 | 8047 |  |  |  |  | 43.51026 | 1.90022 | 0.3933101 | 39.33101 |  |  |  |  | 29.64101 | 1.845574 | 0.1008951 | 29.98278 | [36 empty] | 9.293389 | 0.5991466 | 0.162684 | 18.2078 | [64 empty] | 17.55533 | 1.406065 | 0.3076343 | 30.76343
4214 | Area 1 | Site 3 | CaO/CaCO3 |  | 335350.3 | 1.361418 | 594.2485 | 129.375 | 653.438 | 809.0207 | 17348.73 | 2134.245 | 1.080887 | -14.44817 | -24.03466 | 4238 |  |  |  |  | 48.21773 | 3.038807 | 0.3874938 | 38.74938 |  |  |  |  | 21.59339 | 2.296869 | 0.08035921 | 23.88017 | [36 empty] | 2.241121 | 0.4428145 | 0.04180292 | 4.678637 | [36 empty] | 6.983381 | 1.93037 | 0.1099029 | 10.99029 | [24 empty] | 20.96438 | 2.290537 | 0.4119847 | 41.19847
4221 | Area 1 | Site 3 | CaO/CaCO3 |  | 1248003.1 | 1.878123 | 1002.128 | 126.5625 | 1260.558 | 1882.119 | 16980.49 | 4880.364 | 1.518724 | -14.36644 | -23.99992 | 18566 |  |  |  |  | 49.74711 | 1.219475 | 0.4310301 | 43.10301 |  |  |  |  | 25.69295 | 1.095766 | 0.1003743 | 29.82802 |  |  |  |  | 2.257649 | 0.252504 | 0.02016613 | 4.778352 | [20 empty] | 1.19745 | 0.1570865 | 0.02015115 | 2.30586 |  |  |  |  | 2.669031 | 0.2142806 | 0.05019142 | 5.617488 | [64 empty] | 18.43582 | 0.9024194 | 0.3514862 | 35.14862
4222 | Area 1 | Site 3 | CaSO4 |  | 1406117.8 | 1.430229 | 1437.285 | 36.5625 | 1338.03 | 2055.646 | 17351.13 | 5939.956 | 1.996801 | -14.54053 | -23.98682 | 18414 |  |  |  |  | 47.65644 | 1.307769 | 0.336551 | 33.6551 |  |  |  |  | 25.7788 | 1.147728 | 0.09456321 | 28.10114 | [12 empty] | 1.088592 | 0.1507101 | 0.01605695 | 2.235615 | [8 empty] | 4.096049 | 0.3088125 | 0.06590382 | 7.65024 | [8 empty] | 4.624058 | 0.2819973 | 0.08567926 | 9.589332 | [64 empty] | 16.75608 | 0.9906272 | 0.3157715 | 31.57715
4225 | Area 1 | Site 3 | Fe |  | 655256.8 | 1.307247 | 914.8761 | 4.21875 | 913.3996 | 1195.969 | 19471.86 | 3227.613 | 1.265149 | -14.53195 | -24.05191 | 8356 |  |  |  |  | 59.01482 | 1.828629 | 0.4976637 | 49.76637 |  |  |  |  | 13.53642 | 1.537526 | 0.04321877 | 12.84323 | [56 empty] | 2.924363 | 0.5284955 | 0.04764671 | 4.764671 | [44 empty] | 24.5244 | 1.511412 | 0.4132991 | 41.32991
4230 | Area 1 | Site 3 | CaO/CaCO3 |  | 744242.3 | 1.540569 | 859.8268 | 157.5 | 973.4468 | 1324.622 | 18746.43 | 3427.055 | 1.255793 | -14.36331 | -24.07439 | 9354 |  |  |  |  | 56.45009 | 1.777174 | 0.5163052 | 51.63052 |  |  |  |  | 18.94571 | 1.570635 | 0.0622311 | 18.49308 | [36 empty] | 2.185883 | 0.3191316 | 0.0368528 | 4.124612 | [64 empty] | 22.41832 | 1.387091 | 0.3932194 | 39.32194
4227 | Area 1 | Site 3 | Fe |  | 19439284.3 | 2.28513 | 4090.235 | 144.84375 | 4975.024 | 9346.721 | 19042.5 | 34682.98 | 4.92428 | -14.46439 | -24.03237 | 317325 |  |  |  |  | 49.72147 | 0.3443602 | 0.4487915 | 44.87915 |  |  |  |  | 25.21634 | 0.2668807 | 0.1135042 | 33.72979 |  |  |  |  | 0.3161073 | 0.04327926 | 0.00302784 | 0.717445 | 0.514254 | 0.03356246 | 0.00690412 | 1.041012 | 0.960496 | 0.03308302 | 0.0156322 | 2.176477 | 1.532515 | 0.03619509 | 0.02989785 | 3.773047 |  |  |  |  | 1.126186 | 0.05115773 | 0.02076098 | 2.409974 |  |  |  |  | 0.2364622 | 0.02711455 | 0.004873146 | 0.5752732 | 1.92836 | 0.04357157 | 0.04157789 | 4.65345 | [16 empty] | 3.49552 | 0.08204312 | 0.0732143 | 7.32143 | 0.4211413 | 0.07426831 | 0.008488614 | 0.8488614 | [40 empty] | 14.53115 | 0.2195128 | 0.304757 | 30.4757
4231 | Area 1 | Site 3 | CaSO4 |  | 2552633.3 | 2.174143 | 1475.511 | 73.125 | 1802.807 | 3207.971 | 19565.68 | 9122.831 | 2.594544 | -14.45211 | -23.99924 | 39784 |  |  |  |  | 45.94518 | 0.8708363 | 0.3376302 | 33.76302 |  |  |  |  | 27.07227 | 0.7722024 | 0.1057418 | 31.42305 | [12 empty] | 0.4507288 | 0.08053384 | 0.007038835 | 0.9800196 | [8 empty] | 4.705456 | 0.2123978 | 0.08139163 | 9.448095 | [8 empty] | 5.576312 | 0.1955701 | 0.1103815 | 12.35404 | [64 empty] | 16.25006 | 0.6413208 | 0.3275668 | 32.75668
4233 | Area 1 | Site 3 | CaSO4 |  | 14479630.3 | 2.016717 | 3345.889 | 139.21875 | 4293.721 | 6747.711 | 20919.91 | 18667.54 | 1.915168 | -14.492 | -24.05012 | 247348 |  |  |  |  | 41.99603 | 0.3629364 | 0.2763298 | 27.63298 |  |  |  |  | 28.34353 | 0.3131371 | 0.1120427 | 33.29548 |  |  |  |  | 0.3742163 | 0.05064528 | 0.003425291 | 0.8116208 | 0.1188468 | 0.0336143 | 0.001523883 | 0.229773 | 0.3015219 | 0.03220406 | 0.004720345 | 0.6572153 | 0.1386321 | 0.02860754 | 0.002625884 | 0.3313812 |  |  |  |  | 6.458725 | 0.09342711 | 0.1161763 | 13.48596 | [8 empty] | 7.511526 | 0.09122738 | 0.1526256 | 17.08205 | [20 empty] | 0.5031756 | 0.08859468 | 0.009662901 | 0.9662901 | [40 empty] | 14.25381 | 0.2483952 | 0.2919307 | 29.19307
4234 | Area 1 | Site 3 | Si+Al |  | 4801539.2 | 1.384378 | 2401.135 | 154.6875 | 2472.551 | 3324.078 | 19458.43 | 9436.076 | 1.475681 | -14.36633 | -24.03401 | 78728 |  |  |  |  | 47.03439 | 0.6900976 | 0.3994594 | 39.94594 |  |  |  |  | 27.93857 | 0.5505755 | 0.1259307 | 37.42255 |  |  |  |  | 0.6111296 | 0.09627829 | 0.005840374 | 1.383873 | 0.2875272 | 0.06444463 | 0.00379876 | 0.5727818 | 1.573948 | 0.07908783 | 0.0251664 | 3.503927 | 3.243334 | 0.09910152 | 0.06135866 | 7.743336 | [12 empty] | 0.4696993 | 0.0599529 | 0.009196374 | 1.085629 | 1.265936 | 0.07846344 | 0.02596423 | 2.90595 | [16 empty] | 0.6897691 | 0.1105583 | 0.01390353 | 1.390353 | 0.5028627 | 0.1567596 | 0.009796598 | 0.9796598 | [40 empty] | 16.38283 | 0.416947 | 0.3259464 | 32.59464
4235 | Area 1 | Site 3 | CaO/CaCO3 |  | 424335.8 | 1.204322 | 720.8663 | 52.03125 | 735.0381 | 868.155 | 16057.45 | 2500.424 | 1.172487 | -14.48335 | -24.05246 | 5059 |  |  |  |  | 49.11971 | 2.680136 | 0.3756892 | 37.56892 |  |  |  |  | 25.82945 | 2.368279 | 0.0868346 | 25.80445 | [16 empty] | 1.239548 | 0.3307472 | 0.01894465 | 2.390775 | [16 empty] | 2.046093 | 0.4462964 | 0.03207399 | 3.589762 | [64 empty] | 21.7652 | 2.068269 | 0.3482081 | 34.82081
4238 | Area 1 | Site 3 | Salt |  | 508173.3 | 1.169863 | 759.3202 | 167.34375 | 804.3795 | 888.3009 | 17610.28 | 2543.022 | 1.012695 | -14.3746 | -24.03509 | 6902 |  |  |  |  | 60.91661 | 2.034822 | 0.4729096 | 47.29096 |  |  |  |  | 11.83322 | 1.589571 | 0.03912331 | 11.62619 |  |  |  |  | 3.248604 | 0.432959 | 0.03102885 | 7.352269 | [20 empty] | 2.54995 | 0.3340068 | 0.0414278 | 4.74051 |  |  |  |  | 0.9700721 | 0.2722502 | 0.01753984 | 1.963082 | [64 empty] | 20.48154 | 1.574088 | 0.3855732 | 38.55732
4239 | Area 1 | Site 3 | CaSO4 |  | 3487348.6 | 1.809053 | 1616.783 | 16.875 | 2107.185 | 2924.846 | 17774.92 | 7944.894 | 1.44036 | -14.54729 | -24.07406 | 49281 |  |  |  |  | 50.37348 | 0.786972 | 0.3870452 | 38.70452 |  |  |  |  | 21.54569 | 0.6758907 | 0.07936099 | 23.58353 |  |  |  |  | 0.3575047 | 0.1165309 | 0.003229666 | 0.7652674 | [16 empty] | 3.568414 | 0.1841272 | 0.05847109 | 6.787435 | [8 empty] | 4.425834 | 0.1616927 | 0.08446216 | 9.453113 | [20 empty] | 0.898248 | 0.2200586 | 0.01647338 | 1.647338 | [40 empty] | 18.83084 | 0.6077683 | 0.3691947 | 36.91947
4241 | Area 1 | Site 3 | CaO/CaCO3 |  | 368444 | 1.436355 | 600.0198 | 12.65625 | 684.9215 | 861.8413 | 17857.58 | 2264.623 | 1.10767 | -14.4671 | -24.00059 | 4391 |  |  |  |  | 51.10467 | 2.588847 | 0.4614918 | 46.14918 |  |  |  |  | 24.56008 | 2.316883 | 0.08769482 | 26.06008 | [36 empty] | 2.519454 | 0.4863132 | 0.04328893 | 4.844952 | [64 empty] | 21.81579 | 1.982132 | 0.3864226 | 38.64226
4243 | Area 1 | Site 3 | Salt |  | 329466.9 | 1.296616 | 609.0298 | 164.53125 | 647.6807 | 789.6776 | 16253.87 | 2146.722 | 1.113089 | -14.47565 | -24.05289 | 4217 |  |  |  |  | 60.24313 | 2.647614 | 0.456288 | 45.6288 |  |  |  |  | 9.636658 | 1.982644 | 0.02767081 | 8.222873 |  |  |  |  | 2.373419 | 0.5854185 | 0.01889996 | 4.478335 | [96 empty] | 27.74679 | 2.312075 | 0.4364364 | 43.64364
4247 | Area 1 | Site 3 | Salt |  | 309610.7 | 1.172824 | 594.4476 | 165.9375 | 627.8603 | 697.1824 | 16992.16 | 2007.522 | 1.035846 | -14.40161 | -24.03567 | 4094 |  |  |  |  | 62.28377 | 2.615976 | 0.4952522 | 49.52522 |  |  |  |  | 10.43569 | 2.130126 | 0.03281714 | 9.752198 |  |  |  |  | 2.002941 | 0.4884255 | 0.01804185 | 4.275007 | [20 empty] | 1.528456 | 0.408308 | 0.02291908 | 2.622589 | [72 empty] | 23.74915 | 2.137062 | 0.4231046 | 42.31046
4249 | Area 1 | Site 3 | CaSO4 |  | 15645266.6 | 2.096021 | 3817.386 | 15.46875 | 4463.202 | 8001.321 | 19780.97 | 27861.58 | 3.948377 | -14.45915 | -24.07354 | 282039 |  |  |  |  | 38.00712 | 0.3497607 | 0.2418969 | 24.18969 |  |  |  |  | 31.94414 | 0.3019381 | 0.1313408 | 39.03026 |  |  |  |  | 0.4690818 | 0.05023076 | 0.004157419 | 0.9850982 | 0.157359 | 0.03362275 | 0.001961693 | 0.2957865 | 0.3533494 | 0.03146926 | 0.005400427 | 0.7519035 | 0.3777681 | 0.02875849 | 0.007003713 | 0.8838541 |  |  |  |  | 6.354264 | 0.08707595 | 0.1130524 | 13.12333 | [8 empty] | 7.832249 | 0.08823751 | 0.1579347 | 17.67626 | [16 empty] | 0.2196835 | 0.05091666 | 0.004307062 | 0.4307062 | 0.43622 | 0.08061316 | 0.008304982 | 0.8304982 | [40 empty] | 13.84875 | 0.2314406 | 0.2787301 | 27.87301
4257 | Area 1 | Site 3 | CaO/CaCO3 |  | 14564938.7 | 1.78646 | 3722.204 | 113.90625 | 4306.351 | 6649.567 | 23944.18 | 17298.36 | 1.6349 | -14.4079 | -24.03328 | 256558 |  |  |  |  | 40.02436 | 0.4152143 | 0.3366165 | 33.66165 |  |  |  |  | 32.22929 | 0.3334775 | 0.1351062 | 40.14921 |  |  |  |  | 0.5886788 | 0.05360647 | 0.005312042 | 1.258685 | 0.238951 | 0.03536777 | 0.003028277 | 0.4566073 | 0.7369414 | 0.03646785 | 0.01143755 | 1.592455 | 2.446321 | 0.04887334 | 0.04572842 | 5.770832 |  |  |  |  | 0.614028 | 0.05149568 | 0.01099293 | 1.27608 | 0.3588524 | 0.02988343 | 0.006684753 | 0.7649244 | 0.2820441 | 0.03071163 | 0.005678068 | 0.6702939 | 8.481371 | 0.099585 | 0.1768074 | 19.78851 | [16 empty] | 0.2209737 | 0.05419009 | 0.004423952 | 0.4423952 | 0.5240817 | 0.08272438 | 0.01017027 | 1.017027 | [40 empty] | 13.2541 | 0.2398009 | 0.2651845 | 26.51845
4259 | Area 1 | Site 3 | CaO/CaCO3 |  | 4954506.0 | 1.669049 | 2148.762 | 109.6875 | 2511.628 | 3586.388 | 21875.01 | 10870.67 | 1.898027 | -14.51409 | -24.07416 | 81662 |  |  |  |  | 40.08013 | 0.7378296 | 0.3330795 | 33.30795 |  |  |  |  | 30.21363 | 0.5889332 | 0.1177995 | 35.00622 |  |  |  |  | 0.5490804 | 0.09807014 | 0.004719773 | 1.118348 | 0.4560084 | 0.0693899 | 0.005494869 | 0.8285232 | 0.673274 | 0.06689448 | 0.009914164 | 1.380353 | 0.7075515 | 0.06297494 | 0.01262428 | 1.593158 |  |  |  |  | 0.6550295 | 0.1003844 | 0.01106762 | 1.28475 | 0.5967011 | 0.06270885 | 0.01052932 | 1.204852 | 0.1774121 | 0.05526384 | 0.003381803 | 0.3992206 | 9.48754 | 0.1924714 | 0.1875985 | 20.99626 | [20 empty] | 0.8279293 | 0.1610038 | 0.01540837 | 1.540837 | [40 empty] | 15.57571 | 0.4577278 | 0.3018659 | 30.18659
4263 | Area 1 | Site 3 | CaO/CaCO3 |  | 1601738.8 | 1.240623 | 1351.872 | 112.5 | 1428.075 | 1677.163 | 18950.77 | 4749.986 | 1.120942 | -14.48397 | -24.07542 | 18861 |  |  |  |  | 48.95755 | 1.254022 | 0.3822704 | 38.22704 |  |  |  |  | 26.28868 | 1.165158 | 0.09359773 | 27.81423 | [12 empty] | 2.31627 | 0.1929859 | 0.03180302 | 4.427946 | 1.557248 | 0.1691467 | 0.02497255 | 3.151483 | [16 empty] | 3.168679 | 0.2500613 | 0.05457839 | 6.108483 | [64 empty] | 17.71157 | 0.92713 | 0.3017962 | 30.17962
4265 | Area 1 | Site 3 | C-Based |  | 230185.6 | 2.282942 | 372.0527 | 163.125 | 541.3699 | 849.3748 | 15127.02 | 2025.167 | 1.417861 | -14.53243 | -24.07607 | 2598 |  |  |  |  | 62.54374 | 3.295726 | 0.4766841 | 47.66841 | [84 empty] | 8.862904 | 2.363076 | 0.1299111 | 12.99111 | [24 empty] | 28.59335 | 2.875388 | 0.5639122 | 56.39122
4267 | Area 1 | Site 3 | CaO/CaCO3 |  | 11868163.6 | 1.7501 | 3297.52 | 139.21875 | 3887.289 | 5770.988 | 21751.44 | 18740.26 | 2.354821 | -14.35795 | -24.03485 | 194682 |  |  |  |  | 44.25564 | 0.4739877 | 0.3715701 | 37.15701 |  |  |  |  | 27.95524 | 0.375 | 0.1092573 | 32.46776 |  |  |  |  | 0.6695446 | 0.06381242 | 0.005883381 | 1.394064 | 0.2393479 | 0.04299516 | 0.002930835 | 0.4419149 | 1.003077 | 0.04676782 | 0.01497905 | 2.085538 | 2.547877 | 0.05871292 | 0.04555953 | 5.749517 | [8 empty] | 0.2168532 | 0.03469159 | 0.003821804 | 0.4373222 | 0.3240981 | 0.0384972 | 0.006166626 | 0.727968 | 6.938649 | 0.1045468 | 0.1370816 | 15.34235 | [16 empty] | 0.7825461 | 0.07526813 | 0.0149374 | 1.49374 | 0.5359534 | 0.1030821 | 0.009908341 | 0.9908341 | [40 empty] | 14.53117 | 0.2714135 | 0.2767105 | 27.67105
4277 | Area 1 | Site 3 | CaO/CaCO3 |  | 432425.3 | 1.42039 | 641.7679 | 59.0625 | 742.0115 | 911.5605 | 18503.42 | 2418.883 | 1.076735 | -14.54588 | -24.03644 | 5488 |  |  |  |  | 55.24618 | 2.239389 | 0.5064521 | 50.64521 |  |  |  |  | 19.00016 | 1.932522 | 0.0656492 | 19.50883 | [36 empty] | 1.683258 | 0.3621314 | 0.0290575 | 3.252153 | [64 empty] | 24.0704 | 1.79537 | 0.4346973 | 43.46973
4269 | Area 1 | Site 3 | CaO/CaCO3 |  | 2507772.8 | 1.165451 | 1745.131 | 36.5625 | 1786.896 | 2033.864 | 20852.48 | 6366.377 | 1.286135 | -14.46521 | -24.0007 | 41238 |  |  |  |  | 42.44741 | 0.784809 | 0.3902232 | 39.02232 |  |  |  |  | 32.61982 | 0.7603551 | 0.1320547 | 39.2424 | [12 empty] | 0.5179115 | 0.08793644 | 0.007683948 | 1.069839 | 1.409786 | 0.1049125 | 0.02524142 | 3.185415 | [16 empty] | 6.890688 | 0.2117963 | 0.1340979 | 15.00841 | [64 empty] | 16.11437 | 0.5584666 | 0.3081951 | 30.81951
4288 | Area 1 | Site 3 | CaSO4 |  | 1469363.7 | 1.940832 | 1109.481 | 95.625 | 1367.791 | 2153.316 | 20449.73 | 5990.306 | 1.943385 | -14.41408 | -24.08046 | 21614 |  |  |  |  | 53.75823 | 1.219274 | 0.4096275 | 40.96275 |  |  |  |  | 18.79353 | 1.057105 | 0.06229206 | 18.5112 | [24 empty] | 2.972181 | 0.2903171 | 0.04463253 | 5.181029 | [8 empty] | 3.891113 | 0.245079 | 0.06843731 | 7.659591 | [64 empty] | 20.58494 | 0.9890985 | 0.3773166 | 37.73166
4289 | Area 1 | Site 3 | SiO2 |  | 632458.8 | 1.641419 | 713.2482 | 165.9375 | 897.3693 | 1170.739 | 16427.54 | 3060.877 | 1.178826 | -14.55246 | -24.0651 | 7017 |  |  |  |  | 57.65983 | 2.047654 | 0.4642436 | 46.42436 |  |  |  |  | 16.24664 | 1.753978 | 0.05157238 | 15.32565 | [16 empty] | 1.034402 | 0.279563 | 0.01663208 | 2.098934 | [84 empty] | 25.05913 | 1.696034 | 0.4153629 | 41.53629
4285 | Area 1 | Site 3 | Salt |  | 7275482.9 | 1.389438 | 2644.97 | 101.25 | 3043.589 | 3675.023 | 22665.8 | 10137.24 | 1.124004 | -14.42301 | -24.09057 | 163835 |  |  |  |  | 54.82565 | 0.5306056 | 0.1850015 | 18.50015 |  |  |  |  | 4.338116 | 0.2537946 | 0.01387777 | 4.124025 |  |  |  |  | 13.75559 | 0.1939101 | 0.1560147 | 36.96759 | 0.1937059 | 0.04295541 | 0.002282361 | 0.3441373 | 0.2965355 | 0.03768908 | 0.004283322 | 0.5963685 | [8 empty] | 0.507188 | 0.05938724 | 0.008982674 | 1.042726 | 14.80317 | 0.1982789 | 0.2665221 | 30.49765 |  |  |  |  | 0.4937215 | 0.04486269 | 0.009317977 | 1.04288 | [64 empty] | 10.78631 | 0.2840081 | 0.2076167 | 20.76167
4273 | Area 1 | Site 3 | SiO2 |  | 1051646.7 | 1.241223 | 1127.821 | 136.40625 | 1157.151 | 1399.877 | 18893.22 | 4007.736 | 1.215398 | -14.37744 | -23.98714 | 14887 |  |  |  |  | 49.26572 | 1.404406 | 0.4099014 | 40.99014 |  |  |  |  | 26.85774 | 1.215156 | 0.1095186 | 32.54541 | [8 empty] | 0.7807436 | 0.1715132 | 0.009685827 | 1.460441 | 0.5074748 | 0.1498637 | 0.007517178 | 1.046619 | 2.589757 | 0.2141865 | 0.04605493 | 5.812036 | [16 empty] | 0.7705908 | 0.1825858 | 0.01433223 | 1.604081 | [64 empty] | 19.22797 | 1.018795 | 0.3562826 | 35.62826
4292 | Area 1 | Site 3 | C-Based |  | 428748.3 | 1.176508 | 715.635 | 164.53125 | 738.8499 | 841.95 | 17173.5 | 2410.061 | 1.078062 | -14.35633 | -24.09205 | 5197 |  |  |  |  | 61.19099 | 2.45938 | 0.4982567 | 49.82567 |  |  |  |  | 11.65949 | 2.106402 | 0.03436581 | 10.21241 |  |  |  |  | 1.466005 | 0.4731019 | 0.01187007 | 2.812605 | [96 empty] | 25.68352 | 2.06113 | 0.4163249 | 41.63249
4297 | Area 1 | Site 3 | Si+Al |  | 1362728.2 | 1.202875 | 1309.342 | 92.8125 | 1317.224 | 1574.975 | 19078.89 | 4790 | 1.339837 | -14.38143 | -23.98708 | 19992 |  |  |  |  | 43.61152 | 1.187929 | 0.341234 | 34.1234 |  |  |  |  | 32.70845 | 1.073478 | 0.1419794 | 42.1917 | [12 empty] | 1.175719 | 0.1501386 | 0.01731366 | 2.410588 | 3.50556 | 0.2033075 | 0.06138768 | 7.746997 | [16 empty] | 1.702386 | 0.1868092 | 0.03189215 | 3.569411 | [64 empty] | 17.29637 | 0.8728616 | 0.3159394 | 31.59394
4299 | Area 1 | Site 3 | Salt |  | 1159753.0 | 1.873175 | 1080.749 | 140.625 | 1215.172 | 2024.431 | 18183.61 | 5133.809 | 1.80844 | -14.51289 | -24.06502 | 15587 |  |  |  |  | 58.59856 | 1.423028 | 0.4039502 | 40.39502 |  |  |  |  | 12.18701 | 1.03285 | 0.04355391 | 12.94282 |  |  |  |  | 4.005497 | 0.3035115 | 0.04118806 | 9.759488 |  |  |  |  | 0.6693508 | 0.1417653 | 0.0105315 | 1.466304 | [8 empty] | 1.194283 | 0.2360732 | 0.01980129 | 2.298572 | 3.408272 | 0.2485481 | 0.05878988 | 6.727222 |  |  |  |  | 0.5152541 | 0.156577 | 0.009912295 | 1.109397 | [64 empty] | 19.42177 | 1.040717 | 0.3877744 | 38.77744
4274 | Area 1 | Site 3 | CaO/CaCO3 |  | 675848.5 | 1.543413 | 872.8239 | 139.21875 | 927.6405 | 1347.128 | 17321.3 | 3829.593 | 1.726816 | -14.34603 | -24.0555 | 8784 |  |  |  |  | 54.70898 | 2.021851 | 0.4848508 | 48.48508 |  |  |  |  | 18.21375 | 1.57578 | 0.06431789 | 19.11321 | [36 empty] | 1.979457 | 0.2916796 | 0.03677768 | 4.116205 | [36 empty] | 4.566985 | 1.316291 | 0.07137595 | 7.137595 | [24 empty] | 20.53084 | 1.546714 | 0.4004087 | 40.04087
4286 | Area 1 | Site 3 | TiO2 |  | 39634577.5 | 1.289564 | 7267.779 | 140.625 | 7103.824 | 9372.266 | 21205.27 | 39905.64 | 3.197308 | -14.3817 | -24.03338 | 708945 |  |  |  |  | 36.57977 | 0.2747124 | 0.2585512 | 25.85512 |  |  |  |  | 26.77901 | 0.2424574 | 0.08171346 | 24.28261 |  |  |  |  | 0.5179907 | 0.03671754 | 0.00382995 | 0.9075044 | 0.4766576 | 0.02716068 | 0.004972862 | 0.7498143 | 1.328917 | 0.02951105 | 0.01698206 | 2.364418 | 2.802774 | 0.03587978 | 0.04273161 | 5.39264 | [12 empty] | 0.3331646 | 0.02226614 | 0.005681409 | 0.6706883 | 14.74678 | 0.09738404 | 0.2587127 | 28.95546 |  |  |  |  | 1.274075 | 0.03674858 | 0.02021216 | 2.021216 | [8 empty] | 0.9500931 | 0.04526138 | 0.01588478 | 1.588478 | 0.571449 | 0.06053629 | 0.009305902 | 0.9305902 | [32 empty] | 0.3922746 | 0.1168387 | 0.005350805 | 0.5350805 |  |  |  |  | 13.24705 | 0.1549136 | 0.2180245 | 21.80245
4318 | Area 1 | Site 3 | CaO/CaCO3 |  | 487581.6 | 1.172637 | 928.7445 | 108.28125 | 787.9138 | 1089.08 | 15755.22 | 3309.155 | 1.787215 | -14.45485 | -24.05589 | 6106 |  |  |  |  | 56.27533 | 2.292606 | 0.4632374 | 46.32374 |  |  |  |  | 17.69222 | 1.980118 | 0.05414144 | 16.08909 | [36 empty] | 1.533206 | 0.3933616 | 0.02368226 | 2.650549 | [64 empty] | 24.49924 | 1.866948 | 0.3970962 | 39.70962
4315 | Area 1 | Site 3 | CaO/CaCO3 |  | 8947821.7 | 1.49626 | 2982.8 | 63.28125 | 3375.31 | 4463.046 | 22945.63 | 13827.19 | 1.70036 | -14.55488 | -24.03492 | 153671 |  |  |  |  | 39.62862 | 0.4154553 | 0.3495545 | 34.95545 |  |  |  |  | 32.42415 | 0.399022 | 0.1277095 | 37.95116 |  |  |  |  | 0.2854566 | 0.07059903 | 0.002407818 | 0.570531 |  |  |  |  | 0.4844353 | 0.04536354 | 0.007120506 | 0.9913906 | 1.645371 | 0.05548101 | 0.0293068 | 3.698458 | [8 empty] | 0.2374609 | 0.03747445 | 0.004203053 | 0.4809479 |  |  |  |  | 9.838782 | 0.1326487 | 0.1947968 | 21.8019 | [16 empty] | 0.2308341 | 0.07411531 | 0.004390481 | 0.4390481 | 0.5868186 | 0.1150347 | 0.01083511 | 1.083511 | [40 empty] | 14.63807 | 0.2865556 | 0.2805088 | 28.05088
4326 | Area 1 | Site 3 | CaO/CaCO3 |  | 869263.2 | 2.01809 | 838.3888 | 7.03125 | 1052.036 | 1691.944 | 17374.44 | 4045.166 | 1.497999 | -14.49185 | -24.06555 | 10033 |  |  |  |  | 57.18988 | 1.768356 | 0.4753394 | 47.53394 |  |  |  |  | 15.57229 | 1.496559 | 0.04795595 | 14.25097 | [12 empty] | 0.7556162 | 0.2055305 | 0.0100697 | 1.402008 | [20 empty] | 1.938172 | 0.3214005 | 0.03090589 | 3.459027 | [64 empty] | 24.54405 | 1.431351 | 0.4097187 | 40.97187
4335 | Area 1 | Site 3 | CaO/CaCO3 |  | 261073.1 | 1.367433 | 505.6075 | 154.6875 | 576.5489 | 691.3843 | 16863.99 | 1943.626 | 1.151472 | -14.46141 | -24.00252 | 3183 |  |  |  |  | 49.4146 | 3.221007 | 0.4023328 | 40.23328 |  |  |  |  | 24.05409 | 2.836835 | 0.08108968 | 24.09724 | [36 empty] | 2.557131 | 0.5765347 | 0.04070651 | 4.555925 | [64 empty] | 23.97418 | 2.530582 | 0.3962074 | 39.62074
4339 | Area 1 | Site 3 | CaO/CaCO3 |  | 1147250.9 | 1.956235 | 1003.953 | 144.84375 | 1208.605 | 1963.967 | 16930.12 | 4713.627 | 1.54114 | -14.53787 | -24.05627 | 14740 |  |  |  |  | 53.05085 | 1.341201 | 0.4942244 | 49.42244 |  |  |  |  | 22.63409 | 1.181483 | 0.08939782 | 26.56615 | [12 empty] | 0.9832095 | 0.1618095 | 0.01514188 | 2.10821 | 1.228513 | 0.1626338 | 0.02258559 | 2.850254 | [16 empty] | 1.977098 | 0.2179978 | 0.038598 | 4.319937 | [20 empty] | 1.634389 | 0.4463452 | 0.03043256 | 3.043256 | [40 empty] | 18.49186 | 0.9694254 | 0.3604807 | 36.04807
4344 | Area 1 | Site 3 | CaSO4 |  | 558917.1 | 1.403642 | 839.6693 | 157.5 | 843.5848 | 1178.595 | 16326.13 | 3024.517 | 1.302431 | -14.51045 | -24.05672 | 4869 |  |  |  |  | 51.27054 | 2.601105 | 0.3778962 | 37.78962 |  |  |  |  | 21.06206 | 2.173861 | 0.07545875 | 22.42391 | [12 empty] | 0.8292763 | 0.2604283 | 0.01234608 | 1.718949 | [8 empty] | 3.384052 | 0.5723886 | 0.05249041 | 6.093187 | [8 empty] | 3.135851 | 0.4849601 | 0.05707422 | 6.38782 | [64 empty] | 20.31822 | 1.981718 | 0.3830467 | 38.30467
4352 | Area 1 | Site 3 | CaO/CaCO3 |  | 6423869.7 | 1.995278 | 2580.299 | 149.0625 | 2859.917 | 5148.413 | 19420.39 | 15708.43 | 3.056745 | -14.41291 | -24.07474 | 100103 |  |  |  |  | 44.87191 | 0.4897402 | 0.4346498 | 43.46498 |  |  |  |  | 30.08831 | 0.4668666 | 0.1259154 | 37.41801 | [8 empty] | 1.448653 | 0.07675752 | 0.0183346 | 2.764514 | 0.4024291 | 0.05343664 | 0.006088572 | 0.8477141 | 0.4501554 | 0.05237033 | 0.008271902 | 1.043897 | [16 empty] | 5.898062 | 0.1230496 | 0.1194936 | 13.37388 | [20 empty] | 0.7461471 | 0.1421837 | 0.01419991 | 1.419991 | [40 empty] | 16.09434 | 0.3533529 | 0.3206131 | 32.06131
4355 | Area 1 | Site 3 | CaSO4 |  | 2520274.9 | 1.392709 | 1539.735 | 147.65625 | 1791.344 | 2144.404 | 16801.68 | 5957.601 | 1.120689 | -14.52754 | -24.06563 | 36688 |  |  |  |  | 43.53496 | 0.9604287 | 0.2738396 | 27.38396 |  |  |  |  | 24.86739 | 0.7928804 | 0.09244233 | 27.47088 |  |  |  |  | 0.5351686 | 0.1281715 | 0.004747609 | 1.124943 | [8 empty] | 0.6770161 | 0.09361592 | 0.01211944 | 1.529449 |  |  |  |  | 4.721057 | 0.2354647 | 0.07616207 | 8.841037 | 0.5638334 | 0.09458306 | 0.009239537 | 1.057264 |  |  |  |  | 6.04734 | 0.2233651 | 0.1135905 | 12.7132 | [28 empty] | 0.8505915 | 0.188301 | 0.01397781 | 1.560883 | [32 empty] | 18.20265 | 0.7201025 | 0.3473643 | 34.73643
4348 | Area 1 | Site 3 | Salt |  | 844994.4 | 1.255886 | 966.8816 | 119.53125 | 1037.247 | 1214.293 | 17366.43 | 3333.037 | 1.046205 | -14.38351 | -24.05686 | 12969 |  |  |  |  | 57.45737 | 1.515725 | 0.3693055 | 36.93055 |  |  |  |  | 13.25954 | 1.211872 | 0.04496623 | 13.36252 |  |  |  |  | 5.988483 | 0.4055565 | 0.05673196 | 13.44261 | [20 empty] | 4.043007 | 0.3045741 | 0.06456994 | 7.388624 | [72 empty] | 19.2516 | 1.15367 | 0.3514876 | 35.14876
4361 | Area 1 | Site 3 | CaO/CaCO3 |  | 249306.4 | 1.996169 | 426.3656 | 149.0625 | 563.4065 | 851.098 | 15801.9 | 2116.601 | 1.429995 | -14.53612 | -24.08239 | 3415 |  |  |  |  | 57.39351 | 2.976461 | 0.4997664 | 49.97664 |  |  |  |  | 15.6022 | 2.539277 | 0.049482 | 14.70446 | [36 empty] | 1.703998 | 0.4901427 | 0.0278077 | 3.112273 | [64 empty] | 25.30029 | 2.414249 | 0.4352424 | 43.52424
4363 | Area 1 | Site 3 | CaO/CaCO3 |  | 2155508.0 | 2.58425 | 1352.036 | 52.03125 | 1656.647 | 3493.999 | 17289.11 | 9102.602 | 3.058945 | -14.37878 | -24.08132 | 25178 |  |  |  |  | 58.8003 | 1.105506 | 0.4949844 | 49.49844 |  |  |  |  | 15.07483 | 0.9644729 | 0.04501544 | 13.37714 | [36 empty] | 1.469608 | 0.181055 | 0.02285165 | 2.557586 | [64 empty] | 24.65526 | 0.912174 | 0.4037937 | 40.37937
4365 | Area 1 | Site 3 | SiO2 |  | 2034164.1 | 1.406928 | 1511.328 | 142.03125 | 1609.341 | 2126.33 | 17827.84 | 6847.872 | 1.83449 | -14.36204 | -24.08223 | 27641 |  |  |  |  | 50.70102 | 1.040316 | 0.3953645 | 39.53645 |  |  |  |  | 24.60871 | 0.9055606 | 0.09596849 | 28.51875 |  |  |  |  | 2.021809 | 0.196503 | 0.01802719 | 4.271533 | [8 empty] | 1.989371 | 0.1433792 | 0.03493294 | 4.408465 | [8 empty] | 1.085425 | 0.1281881 | 0.01761808 | 2.016006 |  |  |  |  | 0.6727472 | 0.1291618 | 0.01229184 | 1.375718 | [64 empty] | 18.92092 | 0.7733433 | 0.3475736 | 34.75736
4368 | Area 1 | Site 3 | Salt |  | 310346.1 | 1.197545 | 609.3148 | 137.8125 | 628.6055 | 729.6818 | 16953.75 | 2046.466 | 1.073873 | -14.45309 | -24.05746 | 4003 |  |  |  |  | 65.77352 | 2.500898 | 0.5698487 | 56.98487 |  |  |  |  | 8.019459 | 1.992392 | 0.02503547 | 7.439735 |  |  |  |  | 1.54072 | 0.4915132 | 0.01450636 | 3.437275 | [20 empty] | 1.276421 | 0.3689997 | 0.01981682 | 2.267603 | [72 empty] | 23.38988 | 2.047272 | 0.4316913 | 43.16913
4372 | Area 1 | Site 3 | CaSO4 |  | 978104.9 | 1.83507 | 897.6529 | 160.3125 | 1115.958 | 1647.256 | 16786.21 | 4156.829 | 1.405817 | -14.41146 | -24.08258 | 11797 |  |  |  |  | 50.05612 | 1.720688 | 0.3692961 | 36.92961 |  |  |  |  | 23.8776 | 1.474021 | 0.0838039 | 24.90382 | [24 empty] | 3.307854 | 0.3843963 | 0.05025474 | 5.833665 | [8 empty] | 3.691738 | 0.3279136 | 0.06527063 | 7.305172 | [64 empty] | 19.06669 | 1.321513 | 0.3480093 | 34.80093
4374 | Area 1 | Site 3 | CaSO4 |  | 458164.9 | 1.528079 | 650.8459 | 11.25 | 763.776 | 994.5441 | 19759.36 | 2527.961 | 1.109965 | -14.47918 | -24.05761 | 4988 |  |  |  |  | 55.53316 | 2.455555 | 0.4788334 | 47.88334 |  |  |  |  | 20.86752 | 2.010624 | 0.07323041 | 21.76172 | [24 empty] | 2.047373 | 0.5272719 | 0.03215438 | 3.732541 | [8 empty] | 2.573542 | 0.4153463 | 0.04705118 | 5.266029 | [64 empty] | 18.97841 | 1.951537 | 0.3585517 | 35.85517
4376 | Area 1 | Site 3 | CaSO4 |  | 1623801.3 | 1.780407 | 1246.422 | 127.96875 | 1437.876 | 2219.14 | 17430.75 | 6581.95 | 2.12308 | -14.42903 | -24.08229 | 22928 |  |  |  |  | 54.98221 | 1.130665 | 0.464479 | 46.4479 |  |  |  |  | 19.62624 | 0.9814792 | 0.06920072 | 20.56423 | [24 empty] | 2.301469 | 0.2530698 | 0.0362381 | 4.206587 | [8 empty] | 2.899645 | 0.2019637 | 0.05346364 | 5.983719 | [64 empty] | 20.19043 | 0.9199985 | 0.3868428 | 38.68428
4379 | Area 1 | Site 3 | C-Based |  | 708206.8 | 2.09105 | 830.353 | 142.03125 | 949.5878 | 1736.31 | 17673.75 | 4210.833 | 1.992352 | -14.51829 | -24.06632 | 6901 |  |  |  |  | 57.7032 | 2.398319 | 0.4541111 | 45.41111 |  |  |  |  | 14.11689 | 1.863855 | 0.04028767 | 11.9722 | [84 empty] | 2.17827 | 0.6409609 | 0.02813372 | 2.813372 | [16 empty] | 26.00164 | 1.913454 | 0.4022174 | 40.22174
4380 | Area 1 | Site 3 | CaSO4 |  | 1970182.8 | 1.147218 | 1621.595 | 120.9375 | 1583.829 | 1860.323 | 18341.76 | 5877.13 | 1.395128 | -14.49073 | -24.05728 | 26259 |  |  |  |  | 45.40764 | 1.097966 | 0.3270181 | 32.70181 |  |  |  |  | 26.91268 | 0.9537422 | 0.104233 | 30.97468 | [12 empty] | 0.3833532 | 0.1067507 | 0.005734225 | 0.7983782 | [8 empty] | 4.036795 | 0.2619443 | 0.06505376 | 7.551564 | [8 empty] | 4.338701 | 0.2250378 | 0.08147155 | 9.118401 | [64 empty] | 18.92083 | 0.8451804 | 0.3649387 | 36.49387
4382 | Area 1 | Site 3 | C-Based |  | 226508.5 | 1.489196 | 461.0158 | 171.5625 | 537.0285 | 686.543 | 16122.62 | 1783.127 | 1.117044 | -14.55812 | -24.00373 | 2958 |  |  |  |  | 65.83663 | 3.188976 | 0.5130585 | 51.30585 | [84 empty] | 7.276944 | 2.22202 | 0.1028488 | 10.28488 | [24 empty] | 26.88643 | 2.779095 | 0.5046748 | 50.46748
4383 | Area 1 | Site 3 | CaSO4 |  | 5005985.2 | 1.630149 | 2136.752 | 106.875 | 2524.642 | 3483.224 | 22101.06 | 10284.82 | 1.681489 | -14.52425 | -24.05658 | 61576 |  |  |  |  | 55.54371 | 0.7032755 | 0.453995 | 45.3995 |  |  |  |  | 17.75786 | 0.5887841 | 0.06134536 | 18.22986 | [12 empty] | 0.3497285 | 0.07066465 | 0.005196952 | 0.7235735 | [8 empty] | 2.299545 | 0.1548794 | 0.03586083 | 4.162792 | [8 empty] | 3.013584 | 0.1280223 | 0.05520247 | 6.178331 | [20 empty] | 0.9730496 | 0.2144175 | 0.01717508 | 1.717508 | [40 empty] | 20.06253 | 0.5620426 | 0.379519 | 37.9519
4388 | Area 1 | Site 3 | Si+Al |  | 285341.9 | 1.999768 | 458.8371 | 108.28125 | 602.7508 | 917.5679 | 15983.18 | 2161.783 | 1.303313 | -14.53737 | -24.08312 | 3155 |  |  |  |  | 53.20333 | 2.964382 | 0.4234984 | 42.34984 |  |  |  |  | 25.83305 | 2.624317 | 0.09180687 | 27.28205 | [12 empty] | 1.6675 | 0.4298955 | 0.02245537 | 3.12647 | 1.522104 | 0.4391705 | 0.02407739 | 3.038516 | [84 empty] | 17.77402 | 2.367039 | 0.2963911 | 29.63911
4389 | Area 1 | Site 3 | CaO/CaCO3 |  | 4697110.0 | 1.440663 | 2641.952 | 32.34375 | 2445.516 | 3806.161 | 21142.07 | 12623.68 | 2.699797 | -14.48777 | -24.00255 | 76519 |  |  |  |  | 41.00105 | 0.5989994 | 0.3459894 | 34.59894 |  |  |  |  | 30.91852 | 0.5529601 | 0.1272776 | 37.82279 |  |  |  |  | 0.3610747 | 0.09829151 | 0.003113305 | 0.7376959 | 0.327275 | 0.07070827 | 0.003964688 | 0.5978005 | 1.056641 | 0.07609824 | 0.0156428 | 2.177953 | 1.426177 | 0.07675145 | 0.02539859 | 3.205249 |  |  |  |  | 0.4737998 | 0.1002969 | 0.007885709 | 0.9153881 | [8 empty] | 7.042824 | 0.1593989 | 0.1388283 | 15.53784 | [16 empty] | 0.6060796 | 0.1218376 | 0.0116172 | 1.16172 | 0.6368457 | 0.1675894 | 0.01183994 | 1.183994 | [40 empty] | 16.14972 | 0.4583125 | 0.3100035 | 31.00035
4341 | Area 1 | Site 3 | CaO/CaCO3 |  | 18072879.0 | 1.330946 | 4725.096 | 39.375 | 4796.989 | 6288.85 | 22618.39 | 19440.36 | 1.664069 | -14.37412 | -24.09055 | 299360 |  |  |  |  | 41.44408 | 0.3856024 | 0.3439334 | 34.39334 |  |  |  |  | 30.78162 | 0.3059808 | 0.1281134 | 38.07118 |  |  |  |  | 0.3731066 | 0.04729094 | 0.003345178 | 0.792638 | 0.2383402 | 0.03392492 | 0.003001228 | 0.4525289 | 0.7471258 | 0.03452191 | 0.01148917 | 1.599642 | 2.878809 | 0.04876781 | 0.05324046 | 6.718835 |  |  |  |  | 0.3127738 | 0.04734728 | 0.00541257 | 0.6283014 | 0.2895554 | 0.02764886 | 0.005246374 | 0.6003333 | 0.2936179 | 0.02981014 | 0.005752088 | 0.6790319 | 7.090359 | 0.08400664 | 0.1443326 | 16.15389 | [16 empty] | 0.4286414 | 0.05406379 | 0.008445044 | 0.8445044 | 0.4882142 | 0.07986274 | 0.009324847 | 0.9324847 | [40 empty] | 14.63375 | 0.2306363 | 0.2871287 | 28.71287
4392 | Area 1 | Site 3 | Fe |  | 169146 | 2.799839 | 312.3543 | 150.46875 | 464.0726 | 874.5418 | 15947.96 | 2016.345 | 1.912749 | -14.44067 | -24.05839 | 2511 |  |  |  |  | 52.67529 | 3.306949 | 0.4590566 | 45.90566 |  |  |  |  | 12.42619 | 2.263252 | 0.04993875 | 14.84019 | [56 empty] | 7.472327 | 1.346519 | 0.1421242 | 14.21242 | [32 empty] | 8.031871 | 2.314351 | 0.1280925 | 12.80925 | [8 empty] | 19.39432 | 2.656437 | 0.3415813 | 34.15813
4394 | Area 1 | Site 3 | CaSO4 |  | 189737.7 | 1.920069 | 364.4833 | 35.15625 | 491.5094 | 699.833 | 16291.09 | 1710.408 | 1.226977 | -14.52322 | -24.0584 | 3927 |  |  |  |  | 36.18366 | 2.994858 | 0.2282288 | 22.82288 |  |  |  |  | 33.82656 | 2.544556 | 0.1369585 | 40.69965 | [24 empty] | 6.838368 | 0.7714206 | 0.1204305 | 13.9798 | [8 empty] | 8.906895 | 0.8087397 | 0.176966 | 19.80626 | [64 empty] | 14.24452 | 2.005239 | 0.2853775 | 28.53775
4400 | Area 1 | Site 3 | CaSO4 |  | 1861341.1 | 2.152047 | 1210.227 | 142.03125 | 1539.459 | 2604.465 | 17075.76 | 6872.825 | 2.019458 | -14.49178 | -24.00366 | 27524 |  |  |  |  | 50.67859 | 1.070842 | 0.3795147 | 37.95147 |  |  |  |  | 22.28165 | 0.9006722 | 0.08467015 | 25.16124 |  |  |  |  | 2.794692 | 0.2216088 | 0.02589768 | 6.136441 | [16 empty] | 1.443673 | 0.2069918 | 0.02351036 | 2.729127 | 1.830265 | 0.1465223 | 0.03093677 | 3.540039 |  |  |  |  | 2.602656 | 0.1754256 | 0.04931496 | 5.519393 | [64 empty] | 18.36848 | 0.80877 | 0.3560078 | 35.60078
4407 | Area 1 | Site 3 | CaO/CaCO3 |  | 1001638.3 | 1.401277 | 1181.149 | 161.71875 | 1129.303 | 1655.117 | 16573.56 | 4920.377 | 1.923428 | -14.34073 | -24.00425 | 12079 |  |  |  |  | 49.56698 | 1.606494 | 0.3920836 | 39.20836 |  |  |  |  | 23.66733 | 1.388194 | 0.08339403 | 24.78202 | [12 empty] | 0.8852785 | 0.1853754 | 0.01204829 | 1.677488 | 1.292927 | 0.2074275 | 0.02105676 | 2.65732 | [16 empty] | 2.34673 | 0.281032 | 0.03935279 | 4.404414 | [64 empty] | 22.24075 | 1.260097 | 0.3798895 | 37.98895
4406 | Area 1 | Site 3 | CaSO4 |  | 7269599.5 | 1.908568 | 2296.764 | 171.5625 | 3042.358 | 4383.529 | 17866.94 | 11220.72 | 1.378227 | -14.45737 | -24.08333 | 155433 |  |  |  |  | 28.91648 | 0.5223827 | 0.1450874 | 14.50874 |  |  |  |  | 36.95597 | 0.436051 | 0.1441505 | 42.83689 | [12 empty] | 0.4542852 | 0.0432043 | 0.006573347 | 0.9152096 | 0.3228819 | 0.03909116 | 0.005674566 | 0.7161184 |  |  |  |  | 9.759101 | 0.1448178 | 0.171704 | 19.93172 | [8 empty] | 12.13232 | 0.1587154 | 0.2358075 | 26.39188 | [20 empty] | 0.3295841 | 0.1063345 | 0.00601442 | 0.601442 | [40 empty] | 11.12937 | 0.2984677 | 0.2146073 | 21.46073
4408 | Area 1 | Site 3 | CaO/CaCO3 |  | 2507772.8 | 1.659456 | 1947.149 | 2.8125 | 1786.896 | 3231.207 | 16324.15 | 10093.13 | 3.232613 | -14.35074 | -24.08348 | 30516 |  |  |  |  | 51.94122 | 0.9501698 | 0.4586009 | 45.86009 |  |  |  |  | 23.02481 | 0.87382 | 0.0809072 | 24.04302 | [12 empty] | 0.5880576 | 0.1082295 | 0.008332648 | 1.160158 | 0.8357121 | 0.1152156 | 0.01420239 | 1.792312 | [16 empty] | 3.356332 | 0.190004 | 0.05909634 | 6.614138 | [64 empty] | 20.25387 | 0.7422322 | 0.3626046 | 36.26046
4409 | Area 1 | Site 3 | C-Based |  | 149289.7 | 1.411881 | 388.9033 | 160.3125 | 435.9834 | 549.0852 | 15206.25 | 1468.369 | 1.149293 | -14.48245 | -24.08454 | 2085 |  |  |  |  | 62.54292 | 3.91033 | 0.48825 | 48.825 |  |  |  |  | 12.88263 | 3.363408 | 0.03786428 | 11.25205 | [28 empty] | 1.384963 | 0.4335312 | 0.01942385 | 2.222636 | [72 empty] | 23.1895 | 3.197787 | 0.3860913 | 38.60913
4411 | Area 1 | Site 3 | CaO/CaCO3 |  | 352264.9 | 1.707125 | 552.5769 | 108.28125 | 669.7145 | 943.3178 | 16829.89 | 2309.804 | 1.205234 | -14.34903 | -24.08457 | 3006 |  |  |  |  | 52.15375 | 2.99105 | 0.486263 | 48.6263 |  |  |  |  | 25.85793 | 2.788071 | 0.08851098 | 26.30261 | [36 empty] | 3.614134 | 0.6466234 | 0.06191154 | 6.929219 | [64 empty] | 18.37418 | 2.248369 | 0.3200037 | 32.00037
4413 | Area 1 | Site 3 | CaO/CaCO3 |  | 472137.9 | 1.804576 | 860.729 | 73.125 | 775.3352 | 1553.251 | 15962 | 4257.085 | 3.05454 | -14.50339 | -24.08428 | 4891 |  |  |  |  | 58.78279 | 2.49839 | 0.5597811 | 55.97811 |  |  |  |  | 21.23407 | 2.277517 | 0.06814492 | 20.25048 | [36 empty] | 1.547736 | 0.4011808 | 0.02582845 | 2.890753 | [64 empty] | 18.43541 | 1.955755 | 0.3155792 | 31.55792
4414 | Area 1 | Site 3 | CaO/CaCO3 |  | 5729635.8 | 1.491867 | 2756.572 | 164.53125 | 2700.963 | 4112.438 | 20716.53 | 12307.4 | 2.103759 | -14.36828 | -24.08363 | 86544 |  |  |  |  | 47.41045 | 0.555627 | 0.4415595 | 44.15595 |  |  |  |  | 27.23184 | 0.519775 | 0.1035242 | 30.76406 | [12 empty] | 0.3962645 | 0.06020389 | 0.005860117 | 0.8159062 | 0.6746608 | 0.06115145 | 0.01205395 | 1.521183 | [8 empty] | 0.2550896 | 0.05566349 | 0.004364522 | 0.4994244 |  |  |  |  | 6.007238 | 0.1381678 | 0.1151241 | 12.88484 | [20 empty] | 0.7014401 | 0.1679173 | 0.01270196 | 1.270196 | [40 empty] | 17.32302 | 0.4033078 | 0.3310874 | 33.10874
4416 | Area 1 | Site 3 | Fe |  | 3313790.1 | 1.495748 | 1748.135 | 174.375 | 2054.081 | 2614.77 | 23588.96 | 7655.532 | 1.407395 | -14.48847 | -24.08434 | 49377 |  |  |  |  | 39.98309 | 0.8151942 | 0.2936208 | 29.36208 |  |  |  |  | 27.61282 | 0.7355418 | 0.134883 | 40.08288 | [12 empty] | 0.5828141 | 0.08992621 | 0.007505094 | 1.044937 | 0.2944395 | 0.08087521 | 0.004694516 | 0.5924382 |  |  |  |  | 0.815577 | 0.1373255 | 0.01297405 | 1.506052 | 0.3304658 | 0.07665975 | 0.005511376 | 0.6306569 |  |  |  |  | 0.3455063 | 0.08304933 | 0.006623803 | 0.7413446 | [16 empty] | 13.87521 | 0.3903831 | 0.2593833 | 25.93833 | [28 empty] | 1.327358 | 0.2553773 | 0.02200344 | 2.349825 | [12 empty] | 14.83271 | 0.5912464 | 0.2664028 | 26.64028
4417 | Area 1 | Site 3 | CaO/CaCO3 |  | 2453352.0 | 2.80668 | 1135.699 | 157.5 | 1767.401 | 3187.543 | 18486.02 | 7723.083 | 1.934692 | -14.36699 | -24.05839 | 26506 |  |  |  |  | 57.62234 | 1.047083 | 0.5070809 | 50.70809 |  |  |  |  | 17.84479 | 0.9276199 | 0.0544324 | 16.17556 | [36 empty] | 2.537033 | 0.2079095 | 0.04067692 | 4.552613 | [64 empty] | 21.99584 | 0.8432849 | 0.3667429 | 36.67429
4421 | Area 1 | Site 3 | CaO/CaCO3 |  | 558917.1 | 1.442965 | 754.7516 | 161.71875 | 843.5848 | 1089.08 | 16947.62 | 2894.14 | 1.192564 | -14.39843 | -24.06694 | 5621 |  |  |  |  | 57.85117 | 2.58984 | 0.4412212 | 44.12212 |  |  |  |  | 15.44103 | 2.24851 | 0.0424051 | 12.60143 | [36 empty] | 1.717184 | 0.4705328 | 0.02441045 | 2.732049 | [64 empty] | 24.99062 | 2.121041 | 0.374229 | 37.4229
4423 | Area 1 | Site 3 | CaO/CaCO3 |  | 2994619.1 | 1.391048 | 2017.312 | 139.21875 | 1952.656 | 2806.177 | 19636.86 | 8533.328 | 1.93502 | -14.49426 | -24.05855 | 41459 |  |  |  |  | 43.99607 | 1.04489 | 0.3605878 | 36.05878 |  |  |  |  | 29.70244 | 0.9119244 | 0.1169914 | 34.76607 | [12 empty] | 1.267706 | 0.1088741 | 0.01832546 | 2.551461 | 2.307816 | 0.125704 | 0.03977139 | 5.019067 | [12 empty] | 0.8886321 | 0.1050316 | 0.01595664 | 1.883675 | 4.046069 | 0.1790187 | 0.07566117 | 8.468094 |  |  |  |  | 0.4454725 | 0.1195031 | 0.007854953 | 0.7854953 | [12 empty] | 0.789714 | 0.2514458 | 0.0140208 | 1.40208 | [40 empty] | 16.55607 | 0.6252177 | 0.3028847 | 30.28847
4427 | Area 1 | Site 3 | CaO/CaCO3 |  | 1552465.8 | 1.131269 | 1476.865 | 144.84375 | 1405.938 | 1670.73 | 18761.79 | 5216.421 | 1.394805 | -14.48778 | -24.0594 | 21925 |  |  |  |  | 46.35224 | 1.100975 | 0.4106289 | 41.06289 |  |  |  |  | 28.16938 | 1.025136 | 0.1084589 | 32.23048 | [12 empty] | 0.3709057 | 0.1132327 | 0.005459249 | 0.7600932 | 0.8116798 | 0.1328998 | 0.0144299 | 1.821024 | [8 empty] | 0.535578 | 0.1182484 | 0.008971063 | 1.026543 |  |  |  |  | 5.205514 | 0.2603576 | 0.09784936 | 10.95143 | [64 empty] | 18.55471 | 0.8114579 | 0.350733 | 35.0733
4430 | Area 1 | Site 3 | CaO/CaCO3 |  | 614073.4 | 1.171314 | 894.5409 | 99.84375 | 884.2299 | 1047.788 | 16731.39 | 3206.314 | 1.332239 | -14.42793 | -24.05979 | 6386 |  |  |  |  | 56.03236 | 2.547034 | 0.2978704 | 29.78704 |  |  |  |  | 7.57915 | 1.591812 | 0.01884527 | 5.600207 |  |  |  |  | 2.272579 | 0.4986575 | 0.01621052 | 3.841075 |  |  |  |  | 0.9968908 | 0.3295043 | 0.01116651 | 1.554717 | [12 empty] | 2.336301 | 0.4584503 | 0.02694462 | 3.083225 |  |  |  |  | 2.073173 | 0.4816629 | 0.0272882 | 3.05413 | [64 empty] | 28.70953 | 2.181355 | 0.4030496 | 40.30496
4432 | Area 1 | Site 3 | CaO/CaCO3 |  | 248571 | 1.698924 | 443.7903 | 142.03125 | 562.5749 | 753.9658 | 15749.08 | 1898.444 | 1.153813 | -14.49475 | -24.06004 | 3356 |  |  |  |  | 51.43686 | 2.746648 | 0.4617802 | 46.17802 |  |  |  |  | 23.00802 | 2.434325 | 0.08823299 | 26.22 | [12 empty] | 1.086292 | 0.3395949 | 0.016563 | 2.306072 | 1.375288 | 0.3754237 | 0.02494658 | 3.148207 | [16 empty] | 2.55778 | 0.5535549 | 0.04813553 | 5.38739 | [64 empty] | 20.53576 | 2.090292 | 0.3910593 | 39.10593
4439 | Area 1 | Site 3 | Fe |  | 13544915.0 | 1.24382 | 4801.504 | 87.1875 | 4152.821 | 5972.207 | 21031.57 | 20307.82 | 2.422927 | -14.44132 | -24.05769 | 215428 |  |  |  |  | 54.28865 | 0.4164393 | 0.5158319 | 51.58319 |  |  |  |  | 19.65603 | 0.3110619 | 0.08105797 | 24.08782 |  |  |  |  | 0.3240487 | 0.05440425 | 0.003064018 | 0.7260174 | 0.1858304 | 0.03754465 | 0.002458827 | 0.370745 | 0.5959988 | 0.03716023 | 0.00960924 | 1.337898 | 0.7015023 | 0.03673374 | 0.01362512 | 1.719462 |  |  |  |  | 1.047733 | 0.06213406 | 0.01914579 | 2.22248 | 0.1263848 | 0.03004134 | 0.002393757 | 0.2739133 | 0.2019629 | 0.0321668 | 0.004113727 | 0.485624 | 2.503747 | 0.05927493 | 0.05331739 | 5.967351 | [16 empty] | 4.774219 | 0.1133508 | 0.09869009 | 9.869009 | 0.5136862 | 0.09129645 | 0.01020875 | 1.020875 | [40 empty] | 15.08021 | 0.2698047 | 0.3159763 | 31.59763
4441 | Area 1 | Site 3 | CaO/CaCO3 |  | 2125355.9 | 1.47153 | 1372.2 | 15.46875 | 1645.019 | 2019.234 | 22677.04 | 5463.629 | 1.117689 | -14.54606 | -24.06757 | 35817 |  |  |  |  | 43.97865 | 0.8261579 | 0.4159207 | 41.59207 |  |  |  |  | 31.48568 | 0.7694908 | 0.1411035 | 41.93143 |  |  |  |  | 0.4158154 | 0.1275036 | 0.00392126 | 0.9291404 | 2.99744 | 0.1554248 | 0.03945429 | 5.948966 | [16 empty] | 0.2931478 | 0.07287008 | 0.005441571 | 0.6226692 |  |  |  |  | 4.665322 | 0.1828988 | 0.09710569 | 10.86819 | [28 empty] | 0.5941693 | 0.1717808 | 0.01000406 | 1.117139 | [32 empty] | 15.56976 | 0.5752868 | 0.316897 | 31.6897
4442 | Area 1 | Site 3 | CaO/CaCO3 |  | 319906.5 | 2.150269 | 474.056 | 151.875 | 638.2144 | 1019.348 | 15259.1 | 2461.481 | 1.507162 | -14.39805 | -24.06802 | 4257 |  |  |  |  | 47.76413 | 2.553997 | 0.4475625 | 44.75625 |  |  |  |  | 27.131 | 2.468023 | 0.09129725 | 27.1306 | [36 empty] | 7.695781 | 0.7374707 | 0.1354739 | 15.16242 | [64 empty] | 17.40909 | 1.926467 | 0.3082884 | 30.82884
4448 | Area 1 | Site 3 | CaSO4 |  | 1500986.6 | 1.784516 | 1091.81 | 125.15625 | 1382.431 | 1948.352 | 18330.1 | 4998.264 | 1.324499 | -14.34541 | -24.06784 | 20481 |  |  |  |  | 48.47558 | 1.212947 | 0.3686844 | 36.86844 |  |  |  |  | 24.59812 | 1.055093 | 0.09355158 | 27.80052 | [12 empty] | 0.7610956 | 0.1276305 | 0.01148406 | 1.598929 | [8 empty] | 3.21328 | 0.2777463 | 0.05146673 | 5.974356 | [8 empty] | 3.567835 | 0.2355182 | 0.066902 | 7.487757 | [64 empty] | 19.38409 | 0.9461449 | 0.3735169 | 37.35169
4454 | Area 1 | Site 3 | Si+Al |  | 3371888.1 | 1.567425 | 1903.525 | 11.25 | 2072.009 | 2983.632 | 21327.77 | 8452.857 | 1.686258 | -14.45305 | -23.94796 | 61742 |  |  |  |  | 44.13937 | 0.8595232 | 0.3364576 | 33.64576 |  |  |  |  | 29.28273 | 0.6556902 | 0.1337959 | 39.75984 |  |  |  |  | 1.017828 | 0.108577 | 0.009848919 | 2.333696 | 0.3213491 | 0.07267212 | 0.004276797 | 0.6448607 | 1.940081 | 0.0936572 | 0.03124049 | 4.349625 | 3.398465 | 0.1149666 | 0.06440464 | 8.127732 |  |  |  |  | 0.4958604 | 0.1063519 | 0.008645656 | 1.003604 | 0.7161022 | 0.07282639 | 0.01308743 | 1.497572 | 1.127059 | 0.08379468 | 0.02219212 | 2.619771 | 1.405202 | 0.09164534 | 0.02891134 | 3.235795 | [16 empty] | 0.5718389 | 0.1197012 | 0.01158254 | 1.158254 | [44 empty] | 15.58412 | 0.516867 | 0.3112085 | 31.12085
4455 | Area 1 | Site 3 | CaO/CaCO3 |  | 12046870.0 | 1.200807 | 3722.408 | 136.40625 | 3916.446 | 4469.894 | 22202.9 | 14140.88 | 1.320897 | -14.5414 | -23.94763 | 222491 |  |  |  |  | 36.83609 | 0.4660358 | 0.2771757 | 27.71757 |  |  |  |  | 32.09108 | 0.3611712 | 0.1314413 | 39.06013 |  |  |  |  | 1.195811 | 0.06560119 | 0.01038143 | 2.459874 | 0.4605623 | 0.04247942 | 0.005571638 | 0.8400985 | 1.136162 | 0.04445327 | 0.01684611 | 2.34549 | 2.518657 | 0.05440171 | 0.04494224 | 5.671617 |  |  |  |  | 0.4768757 | 0.05526977 | 0.008233066 | 0.9557098 | 0.8213293 | 0.03897639 | 0.01480995 | 1.694676 | 0.1054736 | 0.03110468 | 0.002059199 | 0.2430877 | 9.686445 | 0.1184452 | 0.1960755 | 21.94503 | [16 empty] | 0.8703756 | 0.06962014 | 0.01694689 | 1.694689 | 0.4683655 | 0.09151946 | 0.008847875 | 0.8847875 | [40 empty] | 13.33276 | 0.2604516 | 0.2565693 | 25.65693
4457 | Area 1 | Site 3 | SiO2 |  | 220625.2 | 1.80624 | 418.2368 | 111.09375 | 530.0082 | 755.4358 | 15630.25 | 1885.968 | 1.282932 | -14.47729 | -23.94911 | 3074 |  |  |  |  | 56.06132 | 3.078502 | 0.4655788 | 46.55788 |  |  |  |  | 20.80193 | 2.884602 | 0.07106319 | 21.11769 | [16 empty] | 1.795156 | 0.4313761 | 0.029728 | 3.751612 | [84 empty] | 21.34159 | 2.392547 | 0.36478 | 36.478
4459 | Area 1 | Site 3 | Salt |  | 222096 | 1.204032 | 498.569 | 108.28125 | 531.772 | 600.2931 | 16742.03 | 1665.227 | 0.9935646 | -14.42702 | -23.94906 | 3386 |  |  |  |  | 69.87689 | 2.477064 | 0.4568155 | 45.68155 | [12 empty] | 4.948493 | 0.7272804 | 0.04709665 | 11.15953 | [20 empty] | 3.78588 | 0.6267579 | 0.05605856 | 6.414681 | [72 empty] | 21.38874 | 2.3073 | 0.3711777 | 37.11777
4460 | Area 1 | Site 3 | CaO/CaCO3 |  | 23024443.4 | 2.976885 | 3907.728 | 84.375 | 5414.391 | 11632.86 | 18820.53 | 35586.18 | 4.37687 | -14.54087 | -23.95658 | 298746 |  |  |  |  | 62.44804 | 0.2819021 | 0.695977 | 69.5977 |  |  |  |  | 16.75125 | 0.2430105 | 0.06219513 | 18.48239 |  |  |  |  | 0.2346956 | 0.04133841 | 0.002357047 | 0.5585009 | 0.5079207 | 0.03356422 | 0.006992689 | 1.054366 | 0.262004 | 0.02805751 | 0.004295334 | 0.598041 | 0.1777547 | 0.02623765 | 0.003489206 | 0.4403305 | [8 empty] | 0.257615 | 0.0277673 | 0.004737233 | 0.5420731 |  |  |  |  | 1.492002 | 0.04258003 | 0.03050359 | 3.414001 | [16 empty] | 0.2109853 | 0.05174245 | 0.004199242 | 0.4199242 | 0.6587677 | 0.0850038 | 0.01265615 | 1.265615 | [40 empty] | 16.99896 | 0.2054739 | 0.3531338 | 35.31338
4461 | Area 1 | Site 3 | CaO/CaCO3 |  | 3523384.1 | 1.441375 | 2417.063 | 147.65625 | 2118.044 | 3483.893 | 20430.2 | 12124.54 | 3.32017 | -14.46605 | -23.95647 | 58316 |  |  |  |  | 45.44214 | 0.6901965 | 0.3937183 | 39.37183 |  |  |  |  | 29.412 | 0.6206908 | 0.126582 | 37.6161 |  |  |  |  | 0.3955218 | 0.1003536 | 0.003743556 | 0.8870333 |  |  |  |  | 1.640427 | 0.08813292 | 0.0264877 | 3.687892 | 0.50931 | 0.06593716 | 0.009753163 | 1.230829 |  |  |  |  | 0.6927668 | 0.1105096 | 0.01255924 | 1.4579 | 1.123032 | 0.07931227 | 0.02116219 | 2.421552 |  |  |  |  | 5.094139 | 0.1493474 | 0.1072026 | 11.99826 | [20 empty] | 0.6494102 | 0.1876411 | 0.01284141 | 1.284141 | [40 empty] | 15.04124 | 0.490819 | 0.3121771 | 31.21771
4462 | Area 1 | Site 3 | CaO/CaCO3 |  | 23540706.3 | 1.35038 | 6166.026 | 35.15625 | 5474.756 | 8326.477 | 21192.21 | 33258.73 | 3.739227 | -14.50387 | -23.95501 | 347782 |  |  |  |  | 49.24369 | 0.3467395 | 0.4292807 | 42.92807 |  |  |  |  | 25.08526 | 0.2684542 | 0.1028048 | 30.55027 |  |  |  |  | 0.291276 | 0.04225823 | 0.002722109 | 0.645002 | 0.2948916 | 0.03179729 | 0.00382831 | 0.5772373 | 1.060303 | 0.03405921 | 0.01664506 | 2.317498 | 1.915874 | 0.03908907 | 0.03586676 | 4.526311 |  |  |  |  | 0.4566732 | 0.04794238 | 0.007769454 | 0.901893 | 0.1746528 | 0.02552774 | 0.003113886 | 0.3563164 | 0.3435336 | 0.02907821 | 0.006599702 | 0.7790925 | 3.061015 | 0.05237562 | 0.06148257 | 6.881208 | [16 empty] | 0.6410767 | 0.05297647 | 0.01262487 | 1.262487 | 0.5788803 | 0.07667529 | 0.01103277 | 1.103277 | [40 empty] | 16.85287 | 0.2275756 | 0.3342457 | 33.42457
4463 | Area 1 | Site 3 | Salt |  | 539060.8 | 1.16106 | 780.5949 | 140.625 | 828.4646 | 906.3173 | 16525.22 | 2660.923 | 1.045242 | -14.48221 | -23.9567 | 8867 |  |  |  |  | 61.54653 | 1.662483 | 0.4546171 | 45.46171 |  |  |  |  | 11.65521 | 1.316216 | 0.04172307 | 12.39875 |  |  |  |  | 4.921473 | 0.4401759 | 0.05205701 | 12.33488 | [20 empty] | 4.17355 | 0.3429397 | 0.07481498 | 8.560944 | [72 empty] | 17.70324 | 1.226985 | 0.3604032 | 36.04032
4465 | Area 1 | Site 3 | CaSO4 |  | 383152.4 | 1.131749 | 691.5747 | 75.9375 | 698.4589 | 782.6892 | 18009.86 | 2249.562 | 1.051029 | -14.37699 | -23.95677 | 5431 |  |  |  |  | 53.83428 | 2.489371 | 0.4258476 | 42.58476 |  |  |  |  | 19.71414 | 2.135264 | 0.06933208 | 20.60326 | [24 empty] | 2.738689 | 0.5407954 | 0.04196545 | 4.871429 | [8 empty] | 2.517217 | 0.4083773 | 0.0453749 | 5.078417 | [64 empty] | 21.19568 | 1.962951 | 0.3989651 | 39.89651
4468 | Area 1 | Site 3 | SiO2 |  | 715561 | 1.804262 | 946.3711 | 68.90625 | 954.5054 | 1707.501 | 16196.87 | 4657.039 | 2.411922 | -14.52045 | -23.96468 | 10383 |  |  |  |  | 50.70044 | 1.65091 | 0.4482772 | 44.82772 |  |  |  |  | 26.89162 | 1.457931 | 0.110377 | 32.80048 |  |  |  |  | 1.137613 | 0.2966882 | 0.010379 | 2.459299 |  |  |  |  | 0.6362659 | 0.1658376 | 0.009606604 | 1.337531 | 2.172659 | 0.2377806 | 0.03925363 | 4.953727 | [16 empty] | 0.9205302 | 0.2170423 | 0.01757896 | 1.967459 | [64 empty] | 17.54088 | 1.21248 | 0.3323884 | 33.23884
4469 | Area 1 | Site 3 | Fe |  | 35669207.6 | 1.919627 | 6227.44 | 161.71875 | 6739.098 | 11954.36 | 19026.89 | 36521.63 | 2.975753 | -14.46049 | -23.96466 | 654415 |  |  |  |  | 35.70414 | 0.2722807 | 0.2537409 | 25.37409 |  |  |  |  | 35.44468 | 0.2038969 | 0.1938462 | 57.60486 |  |  |  |  | 0.2988854 | 0.03084315 | 0.002613 | 0.6191489 | 1.633978 | 0.03103135 | 0.0203138 | 3.06294 | 2.650259 | 0.0338151 | 0.03973844 | 5.532797 | 3.812134 | 0.03779331 | 0.06778077 | 8.553793 | [8 empty] | 0.2734599 | 0.01815468 | 0.005027471 | 0.5752845 | 0.2719361 | 0.01920794 | 0.005440815 | 0.6422862 | 1.26295 | 0.02658346 | 0.0265379 | 2.970155 | [16 empty] | 4.977352 | 0.06551867 | 0.102068 | 10.2068 | 0.5379634 | 0.05156585 | 0.01059381 | 1.059381 | [40 empty] | 13.13226 | 0.1361901 | 0.2533038 | 25.33038
4470 | Area 1 | Site 3 | CaSO4 |  | 7765270.8 | 1.824113 | 2701.234 | 5.625 | 3144.368 | 4927.356 | 18095.3 | 16113.11 | 2.660679 | -14.54174 | -23.96417 | 91085 |  |  |  |  | 55.53179 | 0.5994791 | 0.4162654 | 41.62654 |  |  |  |  | 15.18608 | 0.4672443 | 0.04921814 | 14.62605 | [12 empty] | 0.4570667 | 0.0625992 | 0.006498122 | 0.9047359 | 0.3325334 | 0.05830118 | 0.00568106 | 0.7169379 |  |  |  |  | 2.007847 | 0.1342283 | 0.02918689 | 3.38807 | 0.249596 | 0.06218066 | 0.003787693 | 0.4334189 |  |  |  |  | 3.129132 | 0.1135615 | 0.05410191 | 6.055155 | [20 empty] | 0.9981091 | 0.1956858 | 0.01683982 | 1.683982 | [40 empty] | 22.10785 | 0.4935222 | 0.3970217 | 39.70217
4472 | Area 1 | Site 3 | CaO/CaCO3 |  | 303727.3 | 1.581729 | 520.5847 | 163.125 | 621.8663 | 823.4239 | 17393.99 | 2067.765 | 1.120234 | -14.55015 | -23.96509 | 3273 |  |  |  |  | 52.28124 | 3.27119 | 0.3913704 | 39.13704 |  |  |  |  | 20.89922 | 2.885662 | 0.06412482 | 19.05583 | [12 empty] | 1.9543 | 0.4759844 | 0.02431946 | 3.386007 | [20 empty] | 2.666231 | 0.6333539 | 0.04060288 | 4.544327 | [64 empty] | 22.19901 | 2.572162 | 0.346358 | 34.6358
4474 | Area 1 | Site 3 | CaO/CaCO3 |  | 23650283.5 | 1.84658 | 5794.821 | 43.59375 | 5487.484 | 10700.6 | 18550.05 | 36056.26 | 4.374367 | -14.4267 | -23.96612 | 353819 |  |  |  |  | 50.01519 | 0.5552046 | 0.5282318 | 52.82318 | 9.88647 | 0.8031291 | 0.02669392 | 14.99321 | 16.83824 | 0.2864832 | 0.06591252 | 19.58708 |  |  |  |  | 1.364456 | 0.0484479 | 0.01503868 | 3.563407 | 0.1691285 | 0.02683281 | 0.002528282 | 0.3812175 | 0.3251696 | 0.02472324 | 0.005878942 | 0.8185272 | 0.3207411 | 0.02344232 | 0.0069732 | 0.8800033 | [8 empty] | 1.08006 | 0.0328776 | 0.02237754 | 2.560622 | 0.1120572 | 0.02294899 | 0.00246333 | 0.2907952 | 2.023824 | 0.04414126 | 0.04658898 | 5.214298 | [16 empty] | 0.301804 | 0.04263058 | 0.006787884 | 0.6787884 | 0.4291636 | 0.06694454 | 0.009332261 | 0.9332261 | [12 empty] | 1.497368 | 0.1588539 | 0.02933113 | 2.933113 | [24 empty] | 15.63633 | 0.2510045 | 0.3635903 | 36.35903
4477 | Area 1 | Site 3 | CaO/CaCO3 |  | 19931278.4 | 2.55006 | 3983.987 | 177.1875 | 5037.588 | 10159.41 | 21961.38 | 31067.89 | 3.853706 | -14.44157 | -23.97145 | 353050 |  |  |  |  | 39.26931 | 0.2757051 | 0.3480549 | 34.80549 |  |  |  |  | 29.78718 | 0.2736196 | 0.101511 | 30.16579 |  |  |  |  | 0.1586491 | 0.04748884 | 0.001252753 | 0.2968392 | 0.2030685 | 0.03407243 | 0.002273451 | 0.3427938 | 0.4663228 | 0.03143271 | 0.006415204 | 0.8931912 | 0.6483433 | 0.03149531 | 0.01083866 | 1.367817 | [16 empty] | 13.65276 | 0.1089965 | 0.2542883 | 28.46027 | [20 empty] | 0.5348092 | 0.08056427 | 0.009285955 | 0.9285955 | [40 empty] | 15.27955 | 0.1982201 | 0.2774996 | 27.74996
4481 | Area 1 | Site 3 | Salt |  | 215477.3 | 1.377675 | 473.2426 | 163.125 | 523.7883 | 651.9746 | 15546.1 | 1722.885 | 1.096229 | -14.53198 | -23.97305 | 3213 |  |  |  |  | 67.58148 | 2.559684 | 0.5146378 | 51.46378 | [12 empty] | 2.015172 | 0.63989 | 0.01654139 | 3.919473 | [96 empty] | 30.40335 | 2.526003 | 0.4744809 | 47.44809
4484 | Area 1 | Site 3 | CaO/CaCO3 |  | 2523216.6 | 1.850812 | 1548.486 | 68.90625 | 1792.389 | 2865.956 | 18891.71 | 8509.445 | 2.283695 | -14.44732 | -23.97299 | 43062 |  |  |  |  | 42.40946 | 0.7918524 | 0.3475036 | 34.75036 |  |  |  |  | 28.75316 | 0.7371732 | 0.110368 | 32.7978 | [12 empty] | 1.140571 | 0.1037186 | 0.01656532 | 2.306395 | 2.531734 | 0.1255985 | 0.0440175 | 5.554918 | [16 empty] | 7.755861 | 0.2210641 | 0.1485987 | 16.63136 | [16 empty] | 0.6400635 | 0.1621873 | 0.0119068 | 1.19068 | 0.9099534 | 0.2345297 | 0.0164122 | 1.64122 | [40 empty] | 15.8592 | 0.5602735 | 0.2934686 | 29.34686
4485 | Area 1 | Site 3 | CaO/CaCO3 |  | 1757647.2 | 1.413407 | 1486.316 | 78.75 | 1495.963 | 2100.769 | 16782.24 | 6738.794 | 2.055998 | -14.44588 | -23.97397 | 30638 |  |  |  |  | 36.74976 | 0.8870689 | 0.3326551 | 33.26551 |  |  |  |  | 35.16038 | 0.8901398 | 0.1347869 | 40.05432 | [12 empty] | 0.5414405 | 0.1076544 | 0.007635833 | 1.06314 | 0.5986615 | 0.1018955 | 0.01025165 | 1.293737 | [16 empty] | 11.33482 | 0.3244373 | 0.2156668 | 24.13771 | [64 empty] | 15.61493 | 0.6547133 | 0.2904518 | 29.04518
4486 | Area 1 | Site 3 | Salt |  | 11022433.8 | 1.703955 | 3521.782 | 142.03125 | 3746.225 | 6000.959 | 17479.31 | 18447.24 | 2.456833 | -14.37632 | -23.9738 | 175920 |  |  |  |  | 54.66078 | 0.4450421 | 0.5049562 | 50.49562 |  |  |  |  | 21.50307 | 0.3365019 | 0.09510975 | 28.26356 |  |  |  |  | 3.233194 | 0.08315276 | 0.03558413 | 8.431639 | 0.3538915 | 0.0404229 | 0.005083055 | 0.7664293 | 0.2309956 | 0.03367489 | 0.004008331 | 0.5580815 | 0.1396186 | 0.03122817 | 0.002922868 | 0.3688599 |  |  |  |  | 2.871503 | 0.08147024 | 0.05585452 | 6.483699 |  |  |  |  | 1.082035 | 0.04643045 | 0.02303476 | 2.719245 | 0.2516676 | 0.03757681 | 0.005592493 | 0.625919 | [20 empty] | 0.3647039 | 0.09732731 | 0.007674214 | 0.7674214 | [40 empty] | 15.30856 | 0.2886646 | 0.3441751 | 34.41751
4487 | Area 1 | Site 3 | CaO/CaCO3 |  | 3004914.9 | 1.757638 | 1615.939 | 132.1875 | 1956.01 | 2840.235 | 24129.48 | 7713.191 | 1.575528 | -14.34589 | -23.9733 | 52670 |  |  |  |  | 39.13379 | 0.6582745 | 0.3905162 | 39.05162 |  |  |  |  | 35.648 | 0.6633162 | 0.1446796 | 42.99412 | [12 empty] | 0.5957505 | 0.07568616 | 0.008966579 | 1.24842 | 0.6442044 | 0.07419033 | 0.01172443 | 1.479598 | [16 empty] | 10.65354 | 0.2279624 | 0.2176423 | 24.35881 | [64 empty] | 13.32471 | 0.4630926 | 0.2639211 | 26.39211
4488 | Area 1 | Site 3 | CaO/CaCO3 |  | 19176740.3 | 1.807291 | 4473.286 | 127.96875 | 4941.314 | 8084.531 | 21044.26 | 30067.47 | 3.751537 | -14.53375 | -23.97554 | 317734 |  |  |  |  | 38.31702 | 0.3644679 | 0.3323288 | 33.23288 |  |  |  |  | 33.22796 | 0.2997425 | 0.1335489 | 39.68644 |  |  |  |  | 0.5760706 | 0.04921809 | 0.004917504 | 1.1652 | 0.2191694 | 0.03365721 | 0.002637128 | 0.3976295 | 0.7535395 | 0.03345792 | 0.01114524 | 1.551756 | 1.937403 | 0.04131979 | 0.0346203 | 4.36901 | [8 empty] | 0.2166893 | 0.02695197 | 0.003903067 | 0.446621 | 0.2611852 | 0.02875972 | 0.00508711 | 0.6005315 | 10.06738 | 0.09949206 | 0.2025326 | 22.66771 | [16 empty] | 0.281601 | 0.05025736 | 0.005426296 | 0.5426296 | 0.5444715 | 0.07908979 | 0.01018059 | 1.018059 | [40 empty] | 13.5975 | 0.199924 | 0.2621594 | 26.21594
4489 | Area 1 | Site 3 | CaO/CaCO3 |  | 37056940.0 | 1.856811 | 5754.34 | 43.59375 | 6868.942 | 10684.72 | 19944.04 | 37257.2 | 2.980856 | -14.38601 | -23.9806 | 516947 |  |  |  |  | 61.64385 | 0.2656145 | 0.61192 | 61.192 |  |  |  |  | 15.73028 | 0.1981952 | 0.05711642 | 16.97316 |  |  |  |  | 0.5439864 | 0.03569342 | 0.00544716 | 1.290702 | 0.1603183 | 0.02395124 | 0.002186115 | 0.3296252 | 0.5604269 | 0.02359626 | 0.009148953 | 1.273812 | 0.7243651 | 0.02424337 | 0.01407156 | 1.775802 |  |  |  |  | 0.8881991 | 0.04202001 | 0.01546621 | 1.795346 | 0.1617615 | 0.02075362 | 0.00292111 | 0.3342574 | 0.2697624 | 0.02323153 | 0.005204246 | 0.6143594 | 1.609988 | 0.03392221 | 0.03246259 | 3.633254 | [8 empty] | 0.09945327 | 0.03146204 | 0.00193878 | 0.193878 |  |  |  |  | 0.2213949 | 0.04022144 | 0.004358001 | 0.4358001 | 0.6036363 | 0.06398455 | 0.01147959 | 1.147959 | [40 empty] | 16.78257 | 0.1870161 | 0.3433716 | 34.33716
4490 | Area 1 | Site 3 | CaO/CaCO3 |  | 13488287.8 | 1.28493 | 4050.915 | 129.375 | 4144.131 | 5205.144 | 21885.2 | 14879.48 | 1.306197 | -14.43544 | -23.97943 | 243866 |  |  |  |  | 30.22518 | 0.3328257 | 0.2489354 | 24.89354 |  |  |  |  | 33.52728 | 0.346418 | 0.1036164 | 30.79147 |  |  |  |  | 0.3730746 | 0.05896911 | 0.002707776 | 0.641606 |  |  |  |  | 0.3195154 | 0.03712208 | 0.004151495 | 0.5780142 | 0.2044143 | 0.03421837 | 0.0032545 | 0.4107111 |  |  |  |  | 0.5924855 | 0.05631963 | 0.009459758 | 1.098107 | 0.1660882 | 0.03324769 | 0.002757201 | 0.3155015 |  |  |  |  | 21.88381 | 0.1827945 | 0.4024605 | 45.04389 | [16 empty] | 0.331855 | 0.06638409 | 0.005710888 | 0.5710888 | [44 empty] | 12.3763 | 0.2499814 | 0.2180645 | 21.80645
4491 | Area 1 | Site 3 | CaO/CaCO3 |  | 5025841.5 | 1.807424 | 2142.368 | 84.375 | 2529.644 | 3872.166 | 19302.94 | 12234.68 | 2.370101 | -14.47637 | -23.97995 | 90614 |  |  |  |  | 41.88253 | 0.5569811 | 0.3209296 | 32.09296 |  |  |  |  | 30.49817 | 0.4827713 | 0.1407873 | 41.83745 |  |  |  |  | 2.522614 | 0.1097414 | 0.02491529 | 5.903665 | 3.14296 | 0.09913431 | 0.04169555 | 6.286906 | 0.265122 | 0.05076937 | 0.004104079 | 0.5714124 | [8 empty] | 0.2942088 | 0.08159381 | 0.00542177 | 0.6293694 | 2.616748 | 0.08425637 | 0.05024863 | 5.749861 |  |  |  |  | 4.362101 | 0.1101644 | 0.09306115 | 10.41552 | [64 empty] | 14.41554 | 0.3852897 | 0.3013231 | 30.13231
4492 | Area 1 | Site 3 | CaSO4 |  | 4794185.1 | 1.465715 | 2707.229 | 21.09375 | 2470.657 | 3968.027 | 18879.39 | 12391.53 | 2.548737 | -14.48385 | -23.97967 | 79226 |  |  |  |  | 41.81548 | 0.6307506 | 0.3136127 | 31.36127 |  |  |  |  | 31.29724 | 0.5428637 | 0.1419306 | 42.17722 |  |  |  |  | 0.756986 | 0.1000054 | 0.007040419 | 1.668223 | 1.035692 | 0.07730872 | 0.01335266 | 2.01333 | 0.5973428 | 0.06041132 | 0.009265829 | 1.290085 | 2.073418 | 0.08192415 | 0.03886433 | 4.904597 |  |  |  |  | 1.765424 | 0.1141399 | 0.03062926 | 3.555502 | 0.5323827 | 0.06090409 | 0.009576684 | 1.095843 |  |  |  |  | 3.508079 | 0.1112859 | 0.07162555 | 8.016422 | [20 empty] | 0.6225641 | 0.15835 | 0.01208653 | 1.208653 | [40 empty] | 15.99538 | 0.4498926 | 0.3198982 | 31.98982
4494 | Area 1 | Site 3 | SiO2 |  | 14207525.9 | 2.239369 | 3603.626 | 80.15625 | 4253.185 | 8069.848 | 19044.15 | 21697.23 | 2.636818 | -14.49812 | -23.98194 | 175375 |  |  |  |  | 60.23397 | 0.4464795 | 0.5578208 | 55.78208 |  |  |  |  | 14.68715 | 0.3394804 | 0.05009213 | 14.88577 |  |  |  |  | 0.2433971 | 0.06124737 | 0.002228936 | 0.5281452 |  |  |  |  | 0.735838 | 0.04647125 | 0.01103846 | 1.536889 | 1.050159 | 0.04902092 | 0.01875455 | 2.366785 | [12 empty] | 0.4717652 | 0.04806533 | 0.008180032 | 0.9656497 | 0.913168 | 0.05549865 | 0.01660757 | 1.858741 | [16 empty] | 0.2320704 | 0.07595062 | 0.004200031 | 0.4200031 | 0.7166473 | 0.1261745 | 0.01256992 | 1.256992 | [40 empty] | 20.71583 | 0.3207853 | 0.3862291 | 38.62291
4496 | Area 1 | Site 3 | CaO/CaCO3 |  | 17602947.4 | 1.947023 | 3875.601 | 57.65625 | 4734.213 | 7545.886 | 20932.97 | 21447.88 | 2.079569 | -14.46232 | -23.98239 | 314953 |  |  |  |  | 34.26131 | 0.3688397 | 0.2948885 | 29.48885 |  |  |  |  | 37.07483 | 0.3029138 | 0.1753619 | 52.1119 |  |  |  |  | 0.1344217 | 0.04349944 | 0.001222007 | 0.2895538 | 4.454798 | 0.06380568 | 0.0574962 | 8.669348 | 0.704014 | 0.03305625 | 0.01044392 | 1.454111 | 0.7633957 | 0.03119992 | 0.01387612 | 1.751138 | [8 empty] | 0.08862803 | 0.02340417 | 0.001687589 | 0.1931078 | 0.1208168 | 0.02494676 | 0.002492784 | 0.2942722 | 8.401032 | 0.08767051 | 0.1797467 | 20.11748 | [16 empty] | 0.2857274 | 0.04699258 | 0.005866649 | 0.5866649 | 0.3796339 | 0.0712259 | 0.007555981 | 0.7555981 | [12 empty] | 0.6046359 | 0.1561495 | 0.01076826 | 1.076826 | [24 empty] | 12.72675 | 0.2167894 | 0.2573525 | 25.73525
4499 | Area 1 | Site 3 | CaO/CaCO3 |  | 12885981.1 | 1.609097 | 3416.287 | 118.125 | 4050.548 | 5497.138 | 21251.02 | 18658.72 | 2.149989 | -14.39965 | -23.983 | 220701 |  |  |  |  | 39.6655 | 0.4342063 | 0.3554059 | 35.54059 |  |  |  |  | 32.76201 | 0.3559818 | 0.1372564 | 40.78819 |  |  |  |  | 0.2435774 | 0.05587013 | 0.002135144 | 0.5059211 | 0.1936194 | 0.03868938 | 0.002402299 | 0.3622217 | 0.6718975 | 0.03918425 | 0.01023318 | 1.42477 | 1.458414 | 0.04464702 | 0.02685939 | 3.389599 |  |  |  |  | 0.2931738 | 0.05511873 | 0.00512587 | 0.5950207 | 0.1698411 | 0.03021061 | 0.003106505 | 0.3554719 | 0.1913773 | 0.03257374 | 0.00378337 | 0.4466254 | 8.583099 | 0.1076846 | 0.1758936 | 19.68624 | [16 empty] | 0.594639 | 0.06473866 | 0.0117421 | 1.17421 | 0.4360692 | 0.09361217 | 0.008353742 | 0.8353742 | [40 empty] | 14.73678 | 0.2658688 | 0.2928601 | 29.28601
4500 | Area 1 | Site 3 | CaSO4 |  | 27905407.7 | 1.169906 | 6302.259 | 14.0625 | 5960.727 | 7373.052 | 22617.53 | 27564.46 | 2.16671 | -14.55604 | -23.98318 | 464649 |  |  |  |  | 36.09875 | 0.3330275 | 0.2631252 | 26.31252 |  |  |  |  | 31.25834 | 0.2584934 | 0.1208078 | 35.9002 |  |  |  |  | 0.3839084 | 0.03993817 | 0.003208134 | 0.7601655 | 0.4357996 | 0.03002068 | 0.005136144 | 0.7744342 | 0.8810986 | 0.02975996 | 0.01270195 | 1.768497 | 2.584124 | 0.03905262 | 0.04496669 | 5.674703 |  |  |  |  | 1.00074 | 0.05812654 | 0.01640732 | 1.904592 | 0.2934403 | 0.02317303 | 0.005026281 | 0.5751484 | 0.25773 | 0.0252102 | 0.004792149 | 0.5657115 | 10.2755 | 0.08828871 | 0.1984108 | 22.20639 | [16 empty] | 0.5114434 | 0.04679889 | 0.009591516 | 0.9591516 | 0.419414 | 0.06645778 | 0.007655091 | 0.7655091 | [16 empty] | 0.4781613 | 0.1191441 | 0.007848517 | 0.7848517 | [20 empty] | 15.12156 | 0.1965041 | 0.2816795 | 28.16795
4502 | Area 1 | Site 3 | Si+Al |  | 4049942.8 | 1.698565 | 1948.841 | 108.28125 | 2270.803 | 3310.234 | 20535.18 | 8665.845 | 1.475581 | -14.38786 | -23.98854 | 76082 |  |  |  |  | 34.04268 | 0.8050997 | 0.210623 | 21.0623 |  |  |  |  | 36.46778 | 0.6138738 | 0.1738812 | 51.6719 | [8 empty] | 0.4381101 | 0.06916995 | 0.005572285 | 0.840196 | 5.936688 | 0.1428237 | 0.09101588 | 12.67217 | 6.095983 | 0.1431808 | 0.1037276 | 13.09021 | [12 empty] | 2.603867 | 0.102024 | 0.04916889 | 5.80437 | 1.995332 | 0.09541791 | 0.03905271 | 4.370829 | [64 empty] | 12.41957 | 0.4061551 | 0.2231065 | 22.31065
4503 | Area 1 | Site 3 | Salt |  | 280194 | 1.265817 | 542.3716 | 8.4375 | 597.2889 | 686.543 | 16039.04 | 1907.266 | 1.033128 | -14.49628 | -23.98918 | 4046 |  |  |  |  | 65.04524 | 2.415403 | 0.5263273 | 52.63273 |  |  |  |  | 7.083301 | 1.807462 | 0.02302922 | 6.843542 |  |  |  |  | 3.416574 | 0.5676546 | 0.03424942 | 8.115381 | [20 empty] | 2.316742 | 0.4232459 | 0.03787096 | 4.333507 | [72 empty] | 22.13814 | 1.932435 | 0.4254586 | 42.54586
4504 | Area 1 | Site 3 | CaO/CaCO3 |  | 12882304.0 | 1.496969 | 3658.343 | 171.5625 | 4049.97 | 5476.427 | 23774.09 | 16371.73 | 1.655715 | -14.45557 | -23.98988 | 236023 |  |  |  |  | 31.81912 | 0.3128395 | 0.3018917 | 30.18917 |  |  |  |  | 38.92684 | 0.3246556 | 0.1504518 | 44.70944 |  |  |  |  | 0.1936775 | 0.05645671 | 0.001526257 | 0.3616457 | 0.1328554 | 0.03881651 | 0.001506238 | 0.2271124 | 0.4285816 | 0.03666957 | 0.006040827 | 0.8410665 | 0.2192817 | 0.03238898 | 0.003779038 | 0.4769068 | [16 empty] | 15.66615 | 0.1387273 | 0.3131103 | 35.0437 | [20 empty] | 0.4548696 | 0.08982315 | 0.008320221 | 0.8320221 | [40 empty] | 12.15863 | 0.21849 | 0.2320646 | 23.20646
4508 | Area 1 | Site 3 | CaO/CaCO3 |  | 47718283.9 | 2.289572 | 6712.285 | 175.78125 | 7794.665 | 15368.26 | 21621.66 | 59383.43 | 5.880793 | -14.41251 | -23.99642 | 830680 |  |  |  |  | 39.75433 | 0.2392563 | 0.317985 | 31.7985 |  |  |  |  | 32.12655 | 0.2009513 | 0.1376584 | 40.90765 |  |  |  |  | 0.6168663 | 0.03116966 | 0.00541696 | 1.283546 | 1.277641 | 0.02642752 | 0.015723 | 2.370734 | 1.220628 | 0.02354457 | 0.01808589 | 2.518106 | 2.30877 | 0.02742605 | 0.04109857 | 5.186554 | [8 empty] | 0.4634771 | 0.01796126 | 0.00830545 | 0.9503779 | 0.3216851 | 0.01802076 | 0.006227128 | 0.7351102 | 6.301646 | 0.04798701 | 0.1268639 | 14.19877 |  |  |  |  | 0.1672106 | 0.02177672 | 0.003137415 | 0.3137415 | [8 empty] | 0.9718687 | 0.03724235 | 0.01891492 | 1.891492 | 0.4504018 | 0.04799689 | 0.008486739 | 0.8486739 | [40 empty] | 14.01892 | 0.128966 | 0.2692072 | 26.92072
4509 | Area 1 | Site 3 | CaO/CaCO3 |  | 3166706.7 | 1.223628 | 2088.61 | 19.6875 | 2007.978 | 2555.682 | 19489.74 | 8470.501 | 1.80302 | -14.4949 | -23.9971 | 49462 |  |  |  |  | 44.42334 | 0.7178346 | 0.4081098 | 40.81098 |  |  |  |  | 29.50522 | 0.6741436 | 0.1200538 | 35.67613 |  |  |  |  | 0.3997075 | 0.1105158 | 0.003555477 | 0.8424682 |  |  |  |  | 0.5641875 | 0.08057095 | 0.008596029 | 1.196828 | 1.071841 | 0.08613214 | 0.01970222 | 2.48638 |  |  |  |  | 0.3973508 | 0.1257724 | 0.006690118 | 0.7766016 | [8 empty] | 6.210806 | 0.1835392 | 0.1233105 | 13.80107 | [16 empty] | 0.4631252 | 0.1277938 | 0.008940137 | 0.8940137 | [44 empty] | 16.96442 | 0.5664168 | 0.3335213 | 33.35213
4510 | Area 1 | Site 3 | CaSO4 |  | 35947195.3 | 1.829279 | 5785.84 | 129.375 | 6765.308 | 10583.92 | 21510.34 | 35642.95 | 2.812369 | -14.43115 | -24.00479 | 561918 |  |  |  |  | 48.54348 | 0.2911305 | 0.3919846 | 39.19846 |  |  |  |  | 24.64 | 0.2392422 | 0.1013808 | 30.12712 |  |  |  |  | 0.3576414 | 0.03364938 | 0.003388431 | 0.8028868 | 0.081747 | 0.02290175 | 0.001081337 | 0.1630453 | 0.3852625 | 0.02143476 | 0.006212668 | 0.8649921 | 0.3451183 | 0.02048562 | 0.006718716 | 0.847888 |  |  |  |  | 3.371344 | 0.05061459 | 0.06126424 | 7.111669 | 0.2271597 | 0.01971473 | 0.004197448 | 0.4803064 | 0.06637 | 0.01928112 | 0.001327019 | 0.1566541 | 4.325729 | 0.04794422 | 0.09044087 | 10.12226 |  |  |  |  | 0.09350483 | 0.02514693 | 0.001840368 | 0.1840368 | [8 empty] | 1.582181 | 0.04927157 | 0.03225702 | 3.225702 | 0.5392659 | 0.05746151 | 0.01063259 | 1.063259 | [40 empty] | 15.4412 | 0.1740954 | 0.3235719 | 32.35719
4511 | Area 1 | Site 3 | CaO/CaCO3 |  | 13628017.1 | 1.559059 | 4047.901 | 66.09375 | 4165.541 | 6310.917 | 21655.79 | 22818.13 | 3.040308 | -14.34439 | -24.00273 | 238009 |  |  |  |  | 35.2368 | 0.3952009 | 0.3182123 | 31.82123 |  |  |  |  | 36.57873 | 0.3414703 | 0.1520212 | 45.17581 |  |  |  |  | 0.4219936 | 0.0566471 | 0.003520128 | 0.8340923 | 0.8520581 | 0.04603838 | 0.01009331 | 1.521882 | 0.5262393 | 0.03690362 | 0.007615827 | 1.060354 | 1.015362 | 0.04010366 | 0.01790912 | 2.260094 | [12 empty] | 0.2126284 | 0.03281744 | 0.004150362 | 0.4899487 | 10.89736 | 0.1174598 | 0.2193818 | 24.5535 | [16 empty] | 0.2236737 | 0.05687855 | 0.004301606 | 0.4301606 | 0.4356195 | 0.09021096 | 0.008135125 | 0.8135125 | [40 empty] | 13.59953 | 0.2291435 | 0.2624435 | 26.24435
4513 | Area 1 | Site 3 | CaSO4 |  | 3806519.7 | 1.553659 | 1972.684 | 30.9375 | 2201.502 | 3064.877 | 19635.56 | 10051.6 | 2.112189 | -14.40956 | -24.00496 | 60716 |  |  |  |  | 36.7897 | 0.705564 | 0.2803164 | 28.03164 |  |  |  |  | 33.43236 | 0.6434414 | 0.137905 | 40.98091 |  |  |  |  | 0.4969599 | 0.1121181 | 0.004165494 | 0.9870114 |  |  |  |  | 0.5949035 | 0.07440945 | 0.008634705 | 1.202213 | 1.825577 | 0.09205234 | 0.03213169 | 4.054953 |  |  |  |  | 1.032211 | 0.1261126 | 0.0167703 | 1.946728 | 0.3226859 | 0.0678174 | 0.00548748 | 0.6279225 |  |  |  |  | 8.012273 | 0.1941381 | 0.154398 | 17.28042 | [20 empty] | 0.6073976 | 0.1877875 | 0.01112978 | 1.112978 | [40 empty] | 16.88594 | 0.5358133 | 0.3184103 | 31.84103
4515 | Area 1 | Site 3 | CaO/CaCO3 |  | 1428180.3 | 1.769072 | 1085.759 | 149.0625 | 1348.486 | 1920.786 | 18114.57 | 4934.368 | 1.356657 | -14.52937 | -24.00535 | 20721 |  |  |  |  | 48.68673 | 1.109949 | 0.4666094 | 46.66094 |  |  |  |  | 28.14278 | 1.046242 | 0.1050658 | 31.22216 | [12 empty] | 0.5255191 | 0.1284592 | 0.007527273 | 1.048025 | [20 empty] | 4.698375 | 0.257766 | 0.08623803 | 9.65187 | [64 empty] | 17.9466 | 0.8561735 | 0.331928 | 33.1928
4516 | Area 1 | Site 3 | Si+Ca+Fe Mixture |  | 23150199.7 | 1.768174 | 4405.347 | 98.4375 | 5429.157 | 7789.419 | 22634.99 | 23560.38 | 1.908095 | -14.52414 | -24.00649 | 400100 |  |  |  |  | 34.5951 | 0.3444318 | 0.2538403 | 25.38403 |  |  |  |  | 32.00432 | 0.2747744 | 0.1197169 | 35.57601 |  |  |  |  | 0.2056719 | 0.04193047 | 0.001653772 | 0.3918603 | 0.2721122 | 0.03138321 | 0.003111131 | 0.4691002 | 1.807675 | 0.03906543 | 0.02539226 | 3.535374 | 3.189291 | 0.04642048 | 0.05337021 | 6.73521 |  |  |  |  | 0.3070855 | 0.04203845 | 0.004961179 | 0.5759031 |  |  |  |  | 0.8514774 | 0.03244894 | 0.01575004 | 1.859286 | 11.74362 | 0.1018699 | 0.2238236 | 25.05062 | [16 empty] | 1.21368 | 0.05919092 | 0.02224401 | 2.224401 | 0.3657051 | 0.07262665 | 0.006515069 | 0.6515069 | [40 empty] | 13.44425 | 0.2015128 | 0.2417068 | 24.17068
4518 | Area 1 | Site 3 | SiO2 |  | 4197761.7 | 1.872575 | 1869.441 | 158.90625 | 2311.873 | 3500.667 | 21533.94 | 9294.292 | 1.637589 | -14.35237 | -24.00584 | 65450 |  |  |  |  | 45.18812 | 0.7250953 | 0.3601183 | 36.01183 |  |  |  |  | 29.74908 | 0.6660431 | 0.1282193 | 38.10265 |  |  |  |  | 0.3215928 | 0.09698558 | 0.00295322 | 0.6997637 | 0.4460948 | 0.07629792 | 0.005703499 | 0.8599806 | 0.4325576 | 0.0650009 | 0.006673161 | 0.9291067 | 4.041234 | 0.120355 | 0.07489896 | 9.452093 | [8 empty] | 0.3371998 | 0.06354448 | 0.005872473 | 0.6719766 |  |  |  |  | 1.871429 | 0.09750642 | 0.0369228 | 4.132447 |  |  |  |  | 0.7809948 | 0.09799208 | 0.01462945 | 1.462945 | [56 empty] | 16.83169 | 0.4656084 | 0.3229968 | 32.29968
4519 | Area 1 | Site 3 | Fe |  | 14105302.9 | 1.362551 | 3759.495 | 158.90625 | 4237.857 | 5122.504 | 24923.61 | 15235.76 | 1.309592 | -14.34478 | -24.01214 | 264116 |  |  |  |  | 40.06687 | 0.4284423 | 0.2972988 | 29.72988 |  |  |  |  | 31.75206 | 0.3180926 | 0.1635268 | 48.59491 |  |  |  |  | 0.4365271 | 0.05801274 | 0.003951526 | 0.9363119 | 0.5026767 | 0.03665749 | 0.00644169 | 0.9712861 | 1.559784 | 0.04292532 | 0.02451351 | 3.413025 | 4.956562 | 0.06712334 | 0.09308102 | 11.74663 |  |  |  |  | 0.3426814 | 0.04569924 | 0.006244919 | 0.724922 | 0.2376966 | 0.02674457 | 0.004534552 | 0.5188807 | 0.6490541 | 0.0338974 | 0.01344302 | 1.586943 | 1.543564 | 0.04389193 | 0.03344857 | 3.743607 | [16 empty] | 5.423922 | 0.1058302 | 0.1140569 | 11.40569 | 0.2889968 | 0.0770465 | 0.005828008 | 0.5828008 | 0.3076646 | 0.09264069 | 0.006202004 | 0.6202004 | [36 empty] | 11.93194 | 0.2280236 | 0.2379517 | 23.79517
4520 | Area 1 | Site 3 | CaO/CaCO3 |  | 33281307.8 | 2.090436 | 5320.083 | 156.09375 | 6509.614 | 11121.29 | 24493.03 | 37996.24 | 3.452001 | -14.35953 | -24.00589 | 632523 |  |  |  |  | 29.12116 | 0.2677145 | 0.2247822 | 22.47822 |  |  |  |  | 41.78426 | 0.2224372 | 0.2042545 | 60.69787 |  |  |  |  | 1.273604 | 0.03894367 | 0.01131658 | 2.681457 | 7.24409 | 0.0576599 | 0.09034225 | 13.62192 | 0.357382 | 0.02132105 | 0.00493851 | 0.6875906 | 0.5631865 | 0.02087551 | 0.009684617 | 1.222178 | [8 empty] | 0.962861 | 0.02242594 | 0.01895445 | 2.168924 | 0.07102526 | 0.01653441 | 0.001509849 | 0.1782371 | 10.74073 | 0.07075228 | 0.2343373 | 26.22733 | [16 empty] | 0.3271136 | 0.03278353 | 0.006655907 | 0.6655907 | 0.2276444 | 0.04696918 | 0.004477928 | 0.4477928 | [24 empty] | 0.2808952 | 0.0538725 | 0.004968663 | 0.5306209 | [12 empty] | 7.046049 | 0.1121954 | 0.1387738 | 13.87738
4521 | Area 1 | Site 3 | Salt |  | 409627.4 | 1.135964 | 702.1162 | 125.15625 | 722.1868 | 797.5784 | 16829.36 | 2303.566 | 1.030867 | -14.474 | -24.01295 | 5936 |  |  |  |  | 60.84862 | 2.195751 | 0.3884178 | 38.84178 |  |  |  |  | 8.429845 | 1.687545 | 0.02697593 | 8.016378 |  |  |  |  | 5.141504 | 0.5835696 | 0.0495185 | 11.73338 | [20 empty] | 4.319435 | 0.4635942 | 0.06802808 | 7.784332 | [72 empty] | 21.2606 | 1.682863 | 0.3896065 | 38.96065
4523 | Area 1 | Site 3 | CaO/CaCO3 |  | 29267400.4 | 1.748115 | 5859.573 | 158.90625 | 6104.458 | 10243.2 | 23343.16 | 31481.39 | 2.694721 | -14.50155 | -24.01394 | 551594 |  |  |  |  | 41.46637 | 0.2871471 | 0.3303832 | 33.03832 |  |  |  |  | 30.69804 | 0.2233426 | 0.1320365 | 39.23701 |  |  |  |  | 1.502922 | 0.0407718 | 0.01434245 | 3.398436 | 0.6892797 | 0.02657416 | 0.009055926 | 1.365464 | 0.7055659 | 0.02398269 | 0.01124849 | 1.566132 | 3.324843 | 0.03745262 | 0.06374527 | 8.04452 |  |  |  |  | 0.48289 | 0.0326021 | 0.008969704 | 1.04122 | 0.961489 | 0.02437378 | 0.01854262 | 2.121799 | 1.115363 | 0.02648025 | 0.02311666 | 2.728913 | 6.660714 | 0.0587145 | 0.1426299 | 15.96332 | [16 empty] | 0.2376435 | 0.03431587 | 0.004892891 | 0.4892891 | 0.4115292 | 0.05277026 | 0.008199951 | 0.8199951 | [40 empty] | 11.74335 | 0.1544478 | 0.2395502 | 23.95502
4525 | Area 1 | Site 3 | Salt |  | 2052549.6 | 1.689836 | 1436.835 | 160.3125 | 1616.597 | 2428.015 | 16863.45 | 6691.028 | 1.73573 | -14.37504 | -24.01385 | 27705 |  |  |  |  | 61.05207 | 1.006737 | 0.5868872 | 58.68872 |  |  |  |  | 17.41771 | 0.8620658 | 0.06203755 | 18.43556 |  |  |  |  | 1.113809 | 0.1721336 | 0.01058981 | 2.509249 |  |  |  |  | 0.431984 | 0.1018277 | 0.006642735 | 0.9248704 | [8 empty] | 1.039713 | 0.1985585 | 0.01678898 | 1.948896 | [8 empty] | 0.3811558 | 0.1097814 | 0.007173751 | 0.8028953 | [64 empty] | 18.56356 | 0.7977352 | 0.3596024 | 35.96024
4526 | Area 1 | Site 3 | CaSO4 |  | 2815912.7 | 2.914178 | 1322.185 | 68.90625 | 1893.497 | 3853.083 | 16296.06 | 9351.951 | 2.471584 | -14.35943 | -24.01473 | 42944 |  |  |  |  | 32.31706 | 0.9797561 | 0.1618101 | 16.18101 |  |  |  |  | 32.84992 | 0.830748 | 0.1168302 | 34.71817 | [24 empty] | 7.460479 | 0.2725801 | 0.1099962 | 12.76857 | 0.344929 | 0.09642739 | 0.005054472 | 0.5783743 |  |  |  |  | 9.278614 | 0.2729037 | 0.1573068 | 17.60597 | [64 empty] | 17.74899 | 0.6999073 | 0.3079863 | 30.79863
4527 | Area 1 | Site 3 | CaO/CaCO3 |  | 8790442.4 | 1.655759 | 2820.913 | 177.1875 | 3345.495 | 4670.753 | 23123.47 | 12635.08 | 1.445225 | -14.35669 | -24.02043 | 158112 |  |  |  |  | 32.84845 | 0.5120311 | 0.2934141 | 29.34141 |  |  |  |  | 38.04949 | 0.4350652 | 0.1577939 | 46.89127 |  |  |  |  | 0.2560292 | 0.06807609 | 0.002113673 | 0.5008336 | 0.3316075 | 0.04941535 | 0.00391956 | 0.5909961 | 0.6219546 | 0.04654779 | 0.009086941 | 1.265178 | 0.9313057 | 0.04705399 | 0.01657034 | 2.091143 |  |  |  |  | 0.1890037 | 0.06013038 | 0.003328574 | 0.3863872 | 0.2202353 | 0.03689179 | 0.004047805 | 0.4631832 | 0.1593335 | 0.03678072 | 0.003172186 | 0.3744754 | 12.81738 | 0.1620978 | 0.2623715 | 29.36496 | [16 empty] | 0.383192 | 0.07318219 | 0.007451297 | 0.7451297 | 0.4669238 | 0.1096569 | 0.008821021 | 0.8821021 | [40 empty] | 12.72509 | 0.2995488 | 0.2486934 | 24.86934
4528 | Area 1 | Site 3 | CaSO4 |  | 3444694.4 | 1.369057 | 2042.168 | 98.4375 | 2094.259 | 2795.843 | 19398.04 | 8201.995 | 1.554098 | -14.47018 | -24.01423 | 50006 |  |  |  |  | 47.8408 | 0.7412256 | 0.4251802 | 42.51802 |  |  |  |  | 25.99073 | 0.6904156 | 0.09447619 | 28.07528 | [12 empty] | 0.4505958 | 0.0785293 | 0.006734469 | 0.9376425 | 0.628448 | 0.07973307 | 0.01130325 | 1.426447 |  |  |  |  | 1.191669 | 0.1436995 | 0.01958694 | 2.273689 | [8 empty] | 7.223746 | 0.2009776 | 0.1383249 | 15.4815 | [64 empty] | 16.67402 | 0.5826198 | 0.3199906 | 31.99906
4529 | Area 1 | Site 3 | CaO/CaCO3 |  | 2288618.5 | 1.40346 | 1683.24 | 137.8125 | 1707.032 | 2362.36 | 16960.91 | 6817.751 | 1.616215 | -14.53489 | -24.02061 | 33284 |  |  |  |  | 47.46129 | 0.883572 | 0.4311917 | 43.11917 |  |  |  |  | 27.52599 | 0.8353167 | 0.1034173 | 30.73229 | [12 empty] | 0.8051322 | 0.1066253 | 0.01164643 | 1.621537 | 0.6805124 | 0.09949544 | 0.01180679 | 1.489993 | [16 empty] | 5.00705 | 0.2082968 | 0.0923116 | 10.33163 | [64 empty] | 18.52003 | 0.6844634 | 0.3425085 | 34.25085
4530 | Area 1 | Site 3 | C-Based |  | 483904.6 | 1.181768 | 776.4365 | 161.71875 | 784.9372 | 917.5679 | 15627.69 | 2621.979 | 1.130548 | -14.50172 | -24.02082 | 6476 |  |  |  |  | 65.32047 | 2.19144 | 0.7373583 | 73.73583 |  |  |  |  | 18.88808 | 1.87284 | 0.06098462 | 18.12266 | [32 empty] | 1.097256 | 0.2783839 | 0.01901913 | 2.245202 | [68 empty] | 14.6942 | 1.590653 | 0.2703166 | 27.03166
4531 | Area 1 | Site 3 | Salt |  | 345646.1 | 1.29008 | 651.9748 | 21.09375 | 663.393 | 841.0999 | 16723.2 | 2264.623 | 1.180729 | -14.46337 | -24.02096 | 4059 |  |  |  |  | 73.67525 | 2.223543 | 0.5469809 | 54.69809 | [12 empty] | 0 | 0.5657631 | 0 | 0 | [20 empty] | 2.009166 | 0.4591915 | 0.02666436 | 3.051155 | [72 empty] | 24.3156 | 2.193875 | 0.3891799 | 38.91799
4532 | Area 1 | Site 3 | Salt |  | 1681899.3 | 2.032273 | 1301.43 | 151.875 | 1463.373 | 2644.861 | 15595 | 8347.433 | 3.296826 | -14.49985 | -24.0211 | 19777 |  |  |  |  | 59.107 | 1.439496 | 0.4783922 | 47.83922 |  |  |  |  | 15.48676 | 1.038423 | 0.049622 | 14.74606 | [24 empty] | 1.985345 | 0.2898242 | 0.02859004 | 3.318786 |  |  |  |  | 0.9562911 | 0.1734241 | 0.01541656 | 1.819919 | 0.5274259 | 0.1699653 | 0.008916866 | 0.997987 | [64 empty] | 21.93718 | 1.118594 | 0.3917218 | 39.17218
4535 | Area 1 | Site 3 | CaO/CaCO3 |  | 65446987.6 | 2.307418 | 6901.585 | 170.15625 | 9128.51 | 15924.84 | 22193.56 | 53985.65 | 3.543702 | -14.48512 | -24.0226 | 1229937 |  |  |  |  | 34.74338 | 0.1918787 | 0.2793399 | 27.93399 |  |  |  |  | 35.52448 | 0.1552416 | 0.1475808 | 43.85626 |  |  |  |  | 1.61792 | 0.0292541 | 0.01413996 | 3.350455 | 0.2940716 | 0.01676277 | 0.003583013 | 0.5402511 | 0.767637 | 0.01676303 | 0.01155625 | 1.60898 | 1.79791 | 0.01993858 | 0.03279164 | 4.138237 |  |  |  |  | 0.4619922 | 0.02136065 | 0.008495156 | 0.9861338 | 1.102153 | 0.01710759 | 0.02099372 | 2.402274 | 0.3377626 | 0.01423995 | 0.006931855 | 0.818303 | 11.89061 | 0.05582695 | 0.2507773 | 28.06732 | [16 empty] | 0.3762723 | 0.0254068 | 0.00751307 | 0.751307 | 0.4196536 | 0.03657841 | 0.00812655 | 0.812655 | [40 empty] | 10.66616 | 0.1006866 | 0.2125673 | 21.25673
4536 | Area 1 | Site 3 | CaSO4 |  | 9590576.4 | 1.436958 | 3211.543 | 156.09375 | 3494.439 | 4614.853 | 19879.44 | 14471.77 | 1.737756 | -14.35547 | -24.0277 | 169124 |  |  |  |  | 48.68831 | 0.5255472 | 0.3665425 | 36.65425 |  |  |  |  | 23.88572 | 0.4149726 | 0.1045056 | 31.05571 |  |  |  |  | 2.158955 | 0.07755916 | 0.02261912 | 5.359587 | 0.6502013 | 0.04499479 | 0.009155914 | 1.38054 | 0.5360251 | 0.03849757 | 0.009112956 | 1.2688 | 0.9055404 | 0.04143378 | 0.0185444 | 2.340265 |  |  |  |  | 2.075075 | 0.07513732 | 0.04040714 | 4.690537 | 2.428419 | 0.06060118 | 0.04838604 | 5.536728 | 0.2034022 | 0.03494485 | 0.004315391 | 0.5094304 | 3.111958 | 0.07132548 | 0.06911954 | 7.735947 |  |  |  |  | 0.2475787 | 0.04529754 | 0.005191575 | 0.5191575 | [8 empty] | 0.620307 | 0.06861343 | 0.01343624 | 1.343624 | 0.5100367 | 0.09745993 | 0.0106813 | 1.06813 | [40 empty] | 13.97849 | 0.2939044 | 0.3083097 | 30.83097
4539 | Area 1 | Site 3 | Fe |  | 4048472.0 | 1.262674 | 2190.664 | 118.125 | 2270.391 | 2766.094 | 22533.91 | 8231.046 | 1.331708 | -14.45421 | -24.02926 | 69101 |  |  |  |  | 42.68811 | 0.6221047 | 0.3538558 | 35.38558 |  |  |  |  | 27.82103 | 0.5378934 | 0.1401841 | 41.6582 |  |  |  |  | 0.5391099 | 0.1116519 | 0.004469758 | 1.059107 |  |  |  |  | 0.5795449 | 0.07062065 | 0.008551072 | 1.190569 | 1.486475 | 0.08016537 | 0.02688427 | 3.392738 |  |  |  |  | 0.5244651 | 0.1010735 | 0.009113422 | 1.057903 | [8 empty] | 0.755556 | 0.07223051 | 0.01578056 | 1.76618 | [16 empty] | 9.383127 | 0.2567843 | 0.1920064 | 19.20064 | 0.6872793 | 0.161711 | 0.01345126 | 1.345126 | [40 empty] | 15.53529 | 0.4640476 | 0.3080665 | 30.80665
4540 | Area 1 | Site 3 | CaO/CaCO3 |  | 2335685.2 | 1.30986 | 1665.123 | 142.03125 | 1724.496 | 2181.077 | 19315.96 | 7048.384 | 1.692603 | -14.44114 | -24.03016 | 39405 |  |  |  |  | 51.89553 | 0.8927843 | 0.3322216 | 33.22216 |  |  |  |  | 18.00684 | 0.6985068 | 0.06568325 | 19.51895 |  |  |  |  | 5.986747 | 0.2323314 | 0.05866774 | 13.90129 |  |  |  |  | 0.4054004 | 0.08594229 | 0.006030644 | 0.8396488 | [12 empty] | 4.899999 | 0.1803561 | 0.08612171 | 9.854754 |  |  |  |  | 3.036229 | 0.1522063 | 0.05853629 | 6.551456 | [64 empty] | 15.76926 | 0.5926876 | 0.3070489 | 30.70489
4542 | Area 1 | Site 3 | CaO/CaCO3 |  | 3103460.8 | 2.112256 | 1469.882 | 109.6875 | 1987.825 | 3104.767 | 18227.29 | 7933.932 | 1.614064 | -14.36988 | -24.03601 | 47889 |  |  |  |  | 44.65327 | 0.7456046 | 0.3963091 | 39.63091 |  |  |  |  | 29.08041 | 0.6986612 | 0.1142164 | 33.94142 | [12 empty] | 0.4196921 | 0.08315167 | 0.006049377 | 0.842257 | 1.112727 | 0.09423743 | 0.01942665 | 2.451603 | [16 empty] | 5.479646 | 0.1805472 | 0.103072 | 11.53595 | [16 empty] | 0.4780731 | 0.1503623 | 0.008807148 | 0.8807148 | 0.7307053 | 0.2229319 | 0.01305673 | 1.305673 | [40 empty] | 18.04547 | 0.5553433 | 0.336626 | 33.6626
4543 | Area 1 | Site 3 | CaO/CaCO3 |  | 8628650.6 | 1.426008 | 2985.544 | 36.5625 | 3314.565 | 4257.41 | 19735.74 | 12416.48 | 1.421819 | -14.47426 | -24.03627 | 105207 |  |  |  |  | 51.24897 | 0.550497 | 0.3750797 | 37.50797 |  |  |  |  | 19.36866 | 0.458221 | 0.06519552 | 19.37401 | [12 empty] | 0.6010988 | 0.06088001 | 0.008387962 | 1.167859 | 3.070192 | 0.09033121 | 0.05127294 | 6.470538 |  |  |  |  | 0.4689889 | 0.1086581 | 0.006654167 | 0.7724282 | [8 empty] | 3.501374 | 0.1093177 | 0.06004415 | 6.720218 | [20 empty] | 0.7278754 | 0.1749293 | 0.01211841 | 1.211841 | [40 empty] | 21.01284 | 0.4559323 | 0.3618473 | 36.18473
4544 | Area 1 | Site 3 | CaO/CaCO3 |  | 4907439.3 | 1.663891 | 2407.77 | 167.34375 | 2499.669 | 4006.267 | 21153.39 | 12644.97 | 2.592812 | -14.51035 | -24.03687 | 76367 |  |  |  |  | 43.27931 | 0.7240987 | 0.4018554 | 40.18554 |  |  |  |  | 30.45769 | 0.5904553 | 0.1281147 | 38.07156 |  |  |  |  | 0.5667069 | 0.09652606 | 0.005122895 | 1.213867 |  |  |  |  | 0.5833316 | 0.06424235 | 0.009043709 | 1.259159 | 0.8838067 | 0.06577424 | 0.01656267 | 2.090175 |  |  |  |  | 0.3642623 | 0.09593328 | 0.006359697 | 0.7382457 | 0.2179988 | 0.05386347 | 0.003983887 | 0.4558691 | 0.3370515 | 0.05925256 | 0.00663769 | 0.7835769 | 6.444084 | 0.1555974 | 0.1319428 | 14.76721 | [20 empty] | 0.7606482 | 0.1631272 | 0.01468243 | 1.468243 | [40 empty] | 16.10511 | 0.4561251 | 0.3251438 | 32.51438
4545 | Area 1 | Site 3 | CaO/CaCO3 |  | 3839613.5 | 1.358377 | 2139.448 | 92.8125 | 2211.051 | 2906.176 | 18798 | 8900.576 | 1.641871 | -14.4962 | -24.03723 | 60264 |  |  |  |  | 45.2418 | 0.8126749 | 0.3828046 | 38.28046 |  |  |  |  | 28.80559 | 0.6508982 | 0.1223998 | 36.37328 | [8 empty] | 0.3020666 | 0.07712744 | 0.003814648 | 0.5751773 | 0.8812414 | 0.07827494 | 0.01349917 | 1.879494 | 2.927051 | 0.1102229 | 0.05370322 | 6.777234 | [12 empty] | 0.3220426 | 0.06735664 | 0.00608338 | 0.7181409 | 3.315658 | 0.1296034 | 0.06551088 | 7.332061 | [16 empty] | 0.5097266 | 0.1236561 | 0.009890185 | 0.9890185 | 0.6073627 | 0.1861084 | 0.01141214 | 1.141214 | [40 empty] | 17.08745 | 0.4940866 | 0.3297122 | 32.97122
4547 | Area 1 | Site 3 | CaO/CaCO3 |  | 674377.6 | 1.348471 | 998.4265 | 71.71875 | 926.6306 | 1346.349 | 16970.78 | 4069.049 | 1.953767 | -14.40335 | -24.03784 | 6500 |  |  |  |  | 58.74032 | 2.252505 | 0.476863 | 47.6863 |  |  |  |  | 15.23212 | 1.898417 | 0.04428018 | 13.15864 | [36 empty] | 1.185327 | 0.3542937 | 0.01780908 | 1.993215 | [64 empty] | 24.84225 | 1.835908 | 0.3934233 | 39.34233
4548 | Area 1 | Site 3 | CaSO4 |  | 5122181.2 | 1.270335 | 2621.346 | 120.9375 | 2553.774 | 3329.988 | 22229.36 | 10218.34 | 1.622168 | -14.35014 | -24.03844 | 84395 |  |  |  |  | 39.54078 | 0.5643618 | 0.3321556 | 33.21556 |  |  |  |  | 33.08248 | 0.5296069 | 0.1388727 | 41.26851 | [8 empty] | 0.2710262 | 0.06508364 | 0.003358568 | 0.5064091 | 0.6144067 | 0.06195351 | 0.009316487 | 1.297138 | 1.427812 | 0.07120995 | 0.02617987 | 3.303845 |  |  |  |  | 1.251744 | 0.1040143 | 0.0215864 | 2.50579 | [8 empty] | 7.921921 | 0.158324 | 0.1600686 | 17.91508 | [20 empty] | 0.6316679 | 0.1559427 | 0.01199368 | 1.199368 | [40 empty] | 15.25816 | 0.4282964 | 0.3010172 | 30.10172
4549 | Area 1 | Site 3 | CaO/CaCO3 |  | 14340636.4 | 1.484724 | 3835.387 | 49.21875 | 4273.063 | 5694.492 | 24209.35 | 18254.04 | 1.849012 | -14.34143 | -24.03801 | 267038 |  |  |  |  | 34.24421 | 0.379315 | 0.3130411 | 31.30411 |  |  |  |  | 38.3011 | 0.3281097 | 0.16774 | 49.84694 |  |  |  |  | 0.3723454 | 0.0514486 | 0.003215 | 0.7617925 | 0.3163213 | 0.03625978 | 0.003896743 | 0.5875557 | 0.5650119 | 0.03422523 | 0.008584861 | 1.195273 | 1.552247 | 0.04067027 | 0.02865848 | 3.616641 |  |  |  |  | 0.368709 | 0.04702708 | 0.006714514 | 0.7794335 |  |  |  |  | 0.3479328 | 0.03019504 | 0.007141171 | 0.8430127 | 11.02046 | 0.1106458 | 0.23275 | 26.04967 | [8 empty] | 0.1439841 | 0.03993102 | 0.002849393 | 0.2849393 |  |  |  |  | 0.2310046 | 0.0522295 | 0.004634347 | 0.4634347 | 0.3022886 | 0.07837095 | 0.005885642 | 0.5885642 | [40 empty] | 12.23438 | 0.2230264 | 0.24609 | 24.609
4550 | Area 1 | Site 3 | CaSO4 |  | 20971893.8 | 1.717228 | 4690.183 | 154.6875 | 5167.421 | 8054.114 | 23740.29 | 24557.15 | 2.288276 | -14.43562 | -24.03782 | 386946 |  |  |  |  | 36.15964 | 0.3510558 | 0.2804553 | 28.04553 |  |  |  |  | 34.62705 | 0.2803828 | 0.1431524 | 42.54028 |  |  |  |  | 0.6672703 | 0.04460793 | 0.005819674 | 1.378968 | 0.2122184 | 0.0295286 | 0.002616061 | 0.3944529 | 0.7041515 | 0.02940117 | 0.01069754 | 1.489423 | 1.115908 | 0.03068279 | 0.02051816 | 2.589349 |  |  |  |  | 2.329661 | 0.05151175 | 0.04248906 | 4.93221 | 0.4440947 | 0.02532947 | 0.008270014 | 0.946323 | 0.1893358 | 0.02413524 | 0.003824877 | 0.4515253 | 10.83142 | 0.0954632 | 0.2258555 | 25.27803 | [16 empty] | 0.4034594 | 0.04651245 | 0.008022985 | 0.8022985 | 0.5063281 | 0.06741534 | 0.009766276 | 0.9766276 | [40 empty] | 11.80945 | 0.1893987 | 0.237156 | 23.7156
4552 | Area 1 | Site 3 | CaSO4 |  | 13177206.3 | 1.890744 | 3775.578 | 49.21875 | 4096.064 | 7138.65 | 21411.05 | 24155.68 | 3.523752 | -14.37764 | -24.03972 | 202022 |  |  |  |  | 40.12318 | 0.6581421 | 0.3156414 | 31.56414 | 5.688272 | 1.029972 | 0.01530967 | 8.599004 | 27.21178 | 0.4740426 | 0.1139687 | 33.86783 |  |  |  |  | 0.3420831 | 0.05541277 | 0.003187821 | 0.7553524 |  |  |  |  | 0.3929547 | 0.03548959 | 0.006360221 | 0.8855359 | 0.5219928 | 0.03550189 | 0.01024573 | 1.29299 |  |  |  |  | 3.803187 | 0.09373166 | 0.07188006 | 8.343973 | 0.1644034 | 0.03084944 | 0.003140499 | 0.3593617 | 0.1642174 | 0.0332271 | 0.003404309 | 0.4018774 | 4.931203 | 0.09902412 | 0.1066953 | 11.94147 | [16 empty] | 2.201291 | 0.09286165 | 0.04621013 | 4.621013 | 0.7737709 | 0.09714255 | 0.0156761 | 1.56761 | [40 empty] | 13.68167 | 0.3103476 | 0.291917 | 29.1917
4553 | Area 1 | Site 3 | CaO/CaCO3 |  | 31133154.0 | 1.43583 | 6912.678 | 137.8125 | 6296.028 | 9925.434 | 20549.71 | 48770.3 | 6.079641 | -14.53417 | -24.04133 | 494883 |  |  |  |  | 44.16614 | 0.299177 | 0.3578529 | 35.78529 |  |  |  |  | 29.24897 | 0.2344266 | 0.121478 | 36.09934 |  |  |  |  | 0.7527691 | 0.04001099 | 0.006786416 | 1.608037 | 0.1614111 | 0.02583261 | 0.002019467 | 0.3044977 | 1.707163 | 0.0331805 | 0.02600793 | 3.621094 | 2.957629 | 0.03914477 | 0.05330313 | 6.726744 | [8 empty] | 0.2644934 | 0.0221222 | 0.004680756 | 0.5356106 | 0.2678458 | 0.02364863 | 0.005116565 | 0.6040087 | 4.820352 | 0.05418592 | 0.0959762 | 10.74178 | [16 empty] | 0.4949958 | 0.04379562 | 0.009567132 | 0.9567132 | 0.4278095 | 0.06394359 | 0.008003108 | 0.8003108 | [40 empty] | 14.73043 | 0.1705475 | 0.2818155 | 28.18155
4554 | Area 1 | Site 3 | Fe |  | 15603347.9 | 1.335405 | 4320.938 | 15.46875 | 4457.219 | 5770.202 | 22465.36 | 17834.93 | 1.62224 | -14.47171 | -24.04376 | 289739 |  |  |  |  | 33.2889 | 0.3135796 | 0.2350191 | 23.50191 |  |  |  |  | 27.27126 | 0.2521385 | 0.156048 | 46.37243 | [12 empty] | 0.3850843 | 0.03711406 | 0.00463811 | 0.6457657 | 0.6301662 | 0.03620288 | 0.00961769 | 1.213732 | [16 empty] | 0.38554 | 0.03335518 | 0.007741156 | 0.8664001 | [16 empty] | 25.4428 | 0.2051106 | 0.4949829 | 49.49829 | 0.4833292 | 0.08787002 | 0.008823978 | 0.8823978 | [40 empty] | 12.11291 | 0.2041169 | 0.2147483 | 21.47483
4555 | Area 1 | Site 3 | Si+Al |  | 19918040.9 | 1.387023 | 4822.763 | 160.3125 | 5035.915 | 6689.281 | 22427.78 | 22089.87 | 1.94953 | -14.41089 | -24.04456 | 443013 |  |  |  |  | 35.68619 | 0.3727177 | 0.2018484 | 20.18484 |  |  |  |  | 36.00656 | 0.2696963 | 0.1782125 | 52.95902 |  |  |  |  | 1.352163 | 0.04209663 | 0.0130392 | 3.089631 | 0.2610132 | 0.02517248 | 0.003467412 | 0.5228207 | 3.399517 | 0.0444714 | 0.05479176 | 7.628677 | 9.486855 | 0.08006838 | 0.1746622 | 22.04201 | [8 empty] | 1.4255 | 0.03012456 | 0.02668466 | 3.053478 | 3.375358 | 0.04583158 | 0.06808418 | 8.037313 | 0.5585172 | 0.02751347 | 0.01162629 | 1.301229 | [16 empty] | 0.1685663 | 0.03576173 | 0.003419316 | 0.3419316 | 0.2258838 | 0.05517636 | 0.004416882 | 0.4416882 | [40 empty] | 8.053874 | 0.1455424 | 0.1504783 | 15.04783
4556 | Area 1 | Site 3 | CaSO4 |  | 7274747.5 | 1.386925 | 3172.231 | 7.03125 | 3043.435 | 4399.648 | 18394.95 | 14546 | 2.314512 | -14.37799 | -24.04433 | 95936 |  |  |  |  | 44.59737 | 0.7044316 | 0.340621 | 34.0621 |  |  |  |  | 24.35288 | 0.5140443 | 0.09356721 | 27.80516 |  |  |  |  | 0.6870577 | 0.0925184 | 0.00575211 | 1.362959 | 0.2115286 | 0.06359519 | 0.002458108 | 0.3706366 | 0.6699171 | 0.06354672 | 0.009520747 | 1.325577 | 1.02614 | 0.06606209 | 0.01766926 | 2.229824 |  |  |  |  | 1.003784 | 0.1100158 | 0.01557145 | 1.807564 | 0.2590452 | 0.05683472 | 0.004224963 | 0.483455 | 0.1828528 | 0.0598838 | 0.003237811 | 0.3822225 | 4.920225 | 0.1294956 | 0.0913395 | 10.22283 | [16 empty] | 2.07974 | 0.1416604 | 0.03827599 | 3.827599 | 0.7409951 | 0.1665621 | 0.01323078 | 1.323078 | [40 empty] | 19.26845 | 0.4743311 | 0.3560691 | 35.60691
4557 | Area 1 | Site 3 | CaO/CaCO3 |  | 4427947.3 | 1.528428 | 2063.05 | 120.9375 | 2374.413 | 3153.223 | 20284.48 | 9499.972 | 1.621931 | -14.35326 | -24.04516 | 75629 |  |  |  |  | 46.27045 | 0.6232427 | 0.3272063 | 32.72063 |  |  |  |  | 25.89324 | 0.5305576 | 0.1096739 | 32.59155 |  |  |  |  | 3.116745 | 0.1328128 | 0.03077191 | 7.291387 | 2.074845 | 0.09478073 | 0.02707438 | 4.082308 | 0.3230615 | 0.05663639 | 0.004995679 | 0.6955502 | 0.2902848 | 0.05426177 | 0.005465966 | 0.6897936 | [8 empty] | 3.989316 | 0.1110979 | 0.07611388 | 8.709576 |  |  |  |  | 3.93598 | 0.1162243 | 0.08254872 | 9.238958 | [20 empty] | 0.6356555 | 0.1590913 | 0.01253689 | 1.253689 | [40 empty] | 13.47043 | 0.3914225 | 0.2777769 | 27.77769
4559 | Area 1 | Site 3 | CaO/CaCO3 |  | 13846436.0 | 1.799035 | 3344.626 | 146.25 | 4198.789 | 6017.1 | 23095.67 | 15616.56 | 1.401596 | -14.43557 | -24.04533 | 254844 |  |  |  |  | 26.05192 | 0.3084766 | 0.2263856 | 22.63856 |  |  |  |  | 41.65339 | 0.3221 | 0.1527212 | 45.38383 | [8 empty] | 0.267102 | 0.03933611 | 0.002921897 | 0.4405673 | 0.6282603 | 0.03838417 | 0.008576314 | 1.194083 | 0.9536673 | 0.038559 | 0.01591051 | 2.007873 |  |  |  |  | 0.213761 | 0.04488732 | 0.003740295 | 0.4341805 | 0.1079362 | 0.02751917 | 0.001957855 | 0.2240339 |  |  |  |  | 20.4355 | 0.1624142 | 0.4085253 | 45.72267 | [16 empty] | 0.3081854 | 0.05748057 | 0.005692753 | 0.5692753 | 0.2974533 | 0.08603018 | 0.005351694 | 0.5351694 | [40 empty] | 9.082837 | 0.2150093 | 0.1687569 | 16.87569
4561 | Area 1 | Site 3 | CaO/CaCO3 |  | 3937424.0 | 1.154264 | 2169.486 | 5.625 | 2239.036 | 2504.16 | 18911.32 | 7719.429 | 1.204338 | -14.39022 | -24.0453 | 65940 |  |  |  |  | 42.59402 | 0.6305315 | 0.3659362 | 36.59362 |  |  |  |  | 31.97176 | 0.597229 | 0.1302792 | 38.71477 | [8 empty] | 0.3802525 | 0.07370011 | 0.004663211 | 0.7031248 | 0.5471608 | 0.07219661 | 0.008145555 | 1.134109 | 2.670996 | 0.0985506 | 0.04786704 | 6.040721 | [16 empty] | 6.238605 | 0.1602668 | 0.1215175 | 13.60039 | [64 empty] | 15.5972 | 0.4531111 | 0.2952102 | 29.52102
4562 | Area 1 | Site 3 | CaO/CaCO3 |  | 5343541.8 | 1.46085 | 2390.731 | 14.0625 | 2608.373 | 3492.501 | 17821.85 | 9538.916 | 1.355061 | -14.45841 | -24.0528 | 85939 |  |  |  |  | 47.5172 | 0.7345629 | 0.3495254 | 34.95254 |  |  |  |  | 24.49903 | 0.5378092 | 0.1011092 | 30.0464 |  |  |  |  | 2.405137 | 0.1172459 | 0.02319899 | 5.496988 | 0.2790064 | 0.06134662 | 0.003589953 | 0.5412975 | 0.6820785 | 0.061805 | 0.01065717 | 1.483802 | 2.73042 | 0.08941822 | 0.05122422 | 6.46439 | [8 empty] | 2.103079 | 0.08397932 | 0.03796954 | 4.344786 | 0.2743143 | 0.0562273 | 0.005284067 | 0.6237822 | 2.953797 | 0.1020424 | 0.05960983 | 6.671608 | [20 empty] | 0.6567685 | 0.1530141 | 0.01261534 | 1.261534 | [40 empty] | 15.89919 | 0.4108944 | 0.3146896 | 31.46896
4563 | Area 1 | Site 3 | CaSO4 |  | 572154.6 | 1.663798 | 727.8185 | 146.25 | 853.5162 | 1210.943 | 16885.78 | 2984.503 | 1.238856 | -14.39356 | -24.05289 | 7579 |  |  |  |  | 56.5353 | 2.004488 | 0.4787636 | 47.87636 |  |  |  |  | 16.7894 | 1.618301 | 0.05656848 | 16.81033 | [24 empty] | 1.392436 | 0.4461279 | 0.02038105 | 2.365871 | [8 empty] | 1.992353 | 0.3224835 | 0.03479621 | 3.894436 | [64 empty] | 23.29051 | 1.672519 | 0.4273999 | 42.73999
4566 | Area 1 | Site 3 | CaO/CaCO3 |  | 33461485.0 | 1.618595 | 6662.286 | 25.3125 | 6527.211 | 10783.54 | 21783.07 | 38345.84 | 3.496886 | -14.43251 | -24.05612 | 630027 |  |  |  |  | 35.5394 | 0.2824075 | 0.2561927 | 25.61927 |  |  |  |  | 30.57049 | 0.2181836 | 0.1133959 | 33.69761 |  |  |  |  | 1.073978 | 0.04038864 | 0.008804235 | 2.086158 | 0.1910046 | 0.02467102 | 0.002188519 | 0.3299876 | 4.41432 | 0.04459482 | 0.06215374 | 8.653688 | 0.9487063 | 0.02536339 | 0.0153791 | 1.94081 | [8 empty] | 0.6744608 | 0.02295796 | 0.01155129 | 1.321793 | 0.1207317 | 0.01944504 | 0.00224575 | 0.2651099 | 12.17141 | 0.08327605 | 0.2338167 | 26.16907 | [16 empty] | 1.091849 | 0.04518519 | 0.02006178 | 2.006178 | 0.3649986 | 0.05638273 | 0.006515811 | 0.6515811 | [40 empty] | 12.83866 | 0.1450846 | 0.2316905 | 23.16905
4567 | Area 1 | Site 3 | Salt |  | 13186766.8 | 1.433669 | 3817.184 | 70.3125 | 4097.55 | 5472.58 | 20215.54 | 17384.62 | 1.823822 | -14.35704 | -24.05924 | 213104 |  |  |  |  | 57.80494 | 0.4168174 | 0.4554056 | 45.54056 |  |  |  |  | 17.10322 | 0.2900528 | 0.07401357 | 21.99445 |  |  |  |  | 4.997182 | 0.08865942 | 0.05961304 | 14.12528 | 0.5646274 | 0.03760208 | 0.008444941 | 1.273339 | 0.2722386 | 0.02927065 | 0.004899162 | 0.6821121 | [8 empty] | 0.4354894 | 0.04984015 | 0.009033903 | 1.048673 | 4.683794 | 0.07273967 | 0.09994417 | 11.43643 | 0.1992522 | 0.02962122 | 0.00441271 | 0.5209188 | 0.3026654 | 0.03232225 | 0.007031563 | 0.7869815 | [20 empty] | 0.3478036 | 0.08229212 | 0.007598734 | 0.7598734 | [40 empty] | 13.28878 | 0.2443191 | 0.311175 | 31.1175
4570 | Area 1 | Site 3 | Salt |  | 337556.5 | 1.784174 | 498.569 | 142.03125 | 655.5839 | 889.5338 | 16114.42 | 2262.039 | 1.206268 | -14.54335 | -24.06123 | 4468 |  |  |  |  | 71.13605 | 2.123749 | 0.5233861 | 52.33861 | [12 empty] | 2.492153 | 0.5409585 | 0.0227262 | 5.38496 | [20 empty] | 2.330761 | 0.4164113 | 0.0332183 | 3.801111 | [72 empty] | 24.04103 | 2.051518 | 0.4103008 | 41.03008
4571 | Area 1 | Site 3 | Si+Al |  | 1581147.1 | 1.406777 | 1351.184 | 42.1875 | 1418.865 | 1900.815 | 17363.7 | 5261.603 | 1.39333 | -14.5171 | -24.06165 | 21735 |  |  |  |  | 54.14307 | 1.272195 | 0.479613 | 47.9613 |  |  |  |  | 22.07717 | 1.03515 | 0.08500205 | 25.25987 | [12 empty] | 1.138358 | 0.1397401 | 0.01755838 | 2.44466 | 2.154907 | 0.167652 | 0.03931041 | 4.960892 | [12 empty] | 0.9931174 | 0.1487461 | 0.01778696 | 2.099744 | [68 empty] | 19.49339 | 0.8691795 | 0.3696421 | 36.96421
4573 | Area 1 | Site 3 | CaO/CaCO3 |  | 1524520.0 | 1.773402 | 1153.438 | 127.96875 | 1393.226 | 2045.509 | 21493.47 | 5054.852 | 1.333749 | -14.37234 | -24.06167 | 21748 |  |  |  |  | 41.45668 | 1.061802 | 0.3898908 | 38.98908 |  |  |  |  | 34.64141 | 1.039384 | 0.1402561 | 41.67959 | [12 empty] | 0.7183165 | 0.1237213 | 0.01044362 | 1.454069 | 0.6657131 | 0.1209004 | 0.01166661 | 1.472302 | [16 empty] | 7.374723 | 0.3036864 | 0.1425071 | 15.94958 | [64 empty] | 15.14316 | 0.7737506 | 0.2869433 | 28.69433
4575 | Area 1 | Site 3 | CaSO4 |  | 8028550.2 | 1.349901 | 3877.957 | 84.375 | 3197.228 | 5234.857 | 19219.7 | 24724.33 | 6.059015 | -14.45372 | -24.06376 | 125568 | 5.495605 | 1.47119 | 0.03907713 | 9.722207 | 46.4335 | 0.8684133 | 0.3285301 | 32.85301 |  |  |  |  | 24.96575 | 0.5523944 | 0.1142069 | 33.93862 |  |  |  |  | 0.1939321 | 0.05803156 | 0.002128667 | 0.5043865 |  |  |  |  | 0.4762755 | 0.04233164 | 0.008818913 | 1.227861 | 0.4822176 | 0.04100255 | 0.01067768 | 1.347501 |  |  |  |  | 3.262518 | 0.1078002 | 0.06813053 | 7.908721 | [8 empty] | 4.360749 | 0.1127274 | 0.1031462 | 11.54425 | [16 empty] | 0.2371341 | 0.06906841 | 0.005405218 | 0.5405218 | 0.5838474 | 0.1116121 | 0.01285269 | 1.285269 | [40 empty] | 13.50847 | 0.3791982 | 0.3199793 | 31.99793
4576 | Area 1 | Site 3 | CaO/CaCO3 |  | 2751931.4 | 1.372466 | 1721.812 | 2.8125 | 1871.862 | 2363.128 | 23120.15 | 6370.031 | 1.173372 | -14.46213 | -24.06841 | 46325 |  |  |  |  | 41.7111 | 0.706538 | 0.4016167 | 40.16167 |  |  |  |  | 35.35712 | 0.6836104 | 0.1630925 | 48.46583 | [8 empty] | 3.095233 | 0.1399803 | 0.03961843 | 5.973715 | 0.3940535 | 0.07931633 | 0.005874539 | 0.8179142 | [20 empty] | 4.741266 | 0.1612744 | 0.09740508 | 10.9017 | [24 empty] | 0 | 0.2341147 | 0 | 0 | [36 empty] | 14.70122 | 0.5044725 | 0.2940055 | 29.40055
4577 | Area 1 | Site 3 | CaSO4 |  | 4545614.0 | 1.829166 | 2495.822 | 136.40625 | 2405.755 | 4565.273 | 20316.22 | 15074.82 | 3.97834 | -14.51593 | -24.06903 | 72924 |  |  |  |  | 45.17412 | 0.6661738 | 0.3036115 | 30.36115 |  |  |  |  | 26.94374 | 0.5570095 | 0.111912 | 33.25665 |  |  |  |  | 1.895388 | 0.1166911 | 0.01830047 | 4.336286 | 0.3122302 | 0.06473285 | 0.004090083 | 0.6167077 | 0.454764 | 0.05919505 | 0.00725229 | 1.009739 | [8 empty] | 4.109762 | 0.1433622 | 0.07591893 | 8.812813 | 1.936361 | 0.08614992 | 0.03594884 | 4.113562 |  |  |  |  | 4.763863 | 0.1327928 | 0.09931682 | 11.11567 | [20 empty] | 0.5718151 | 0.163903 | 0.01125336 | 1.125336 | [40 empty] | 13.83795 | 0.4457931 | 0.2896257 | 28.96257
4580 | Area 1 | Site 3 | CaSO4 |  | 4933914.4 | 1.996554 | 2280.676 | 130.78125 | 2506.403 | 4553.494 | 17556.62 | 11876.26 | 2.274876 | -14.46484 | -24.07001 | 78178 |  |  |  |  | 50.541 | 0.7691528 | 0.3594376 | 35.94376 |  |  |  |  | 22.26596 | 0.5489543 | 0.09227912 | 27.42238 |  |  |  |  | 3.383199 | 0.1375778 | 0.03431764 | 8.131545 | 0.3382091 | 0.06427035 | 0.004474292 | 0.6746393 | 0.912758 | 0.0669407 | 0.01462265 | 2.035916 | 1.33637 | 0.07257918 | 0.02560399 | 3.23117 |  |  |  |  | 1.456428 | 0.1112149 | 0.02606336 | 3.025484 | 2.355909 | 0.09358145 | 0.04351107 | 4.978894 | 0.1762552 | 0.05536863 | 0.003465046 | 0.4090474 | 1.681821 | 0.0858928 | 0.03470075 | 3.883753 | [20 empty] | 0.501728 | 0.1586786 | 0.009829171 | 0.9829171 | [40 empty] | 15.05037 | 0.4674503 | 0.3084641 | 30.84641
4582 | Area 1 | Site 3 | CaSO4 |  | 2385693.6 | 2.348969 | 1530.969 | 142.03125 | 1742.86 | 3596.198 | 17112.38 | 9225.228 | 2.838766 | -14.34457 | -24.07036 | 34712 |  |  |  |  | 44.85279 | 0.9084311 | 0.3345162 | 33.45162 |  |  |  |  | 27.83584 | 0.7994281 | 0.1131523 | 33.62522 |  |  |  |  | 0.5052478 | 0.1334981 | 0.004667791 | 1.10603 |  |  |  |  | 0.3377676 | 0.08354916 | 0.00529247 | 0.7368726 | [8 empty] | 4.396518 | 0.2224145 | 0.07608808 | 8.832448 | [8 empty] | 5.012944 | 0.1949015 | 0.1000246 | 11.19489 | [64 empty] | 17.05888 | 0.6884757 | 0.3466903 | 34.66903
4583 | Area 1 | Site 3 | CaO/CaCO3 |  | 8950028.0 | 1.240654 | 4154.508 | 91.40625 | 3375.727 | 5154.306 | 19583.37 | 23047.7 | 4.72303 | -14.35558 | -24.07128 | 131067 |  |  |  |  | 45.49642 | 0.4532031 | 0.4105778 | 41.05778 |  |  |  |  | 27.9132 | 0.4183459 | 0.1113054 | 33.07637 |  |  |  |  | 0.3893678 | 0.07303333 | 0.003463356 | 0.8206401 |  |  |  |  | 0.5944124 | 0.04940854 | 0.009017489 | 1.255508 | 0.9643575 | 0.05190303 | 0.01764646 | 2.226947 |  |  |  |  | 0.5543182 | 0.07971256 | 0.009251473 | 1.073929 | [8 empty] | 6.033444 | 0.1124434 | 0.118923 | 13.31002 | [20 empty] | 0.6510168 | 0.1316712 | 0.01216201 | 1.216201 | [40 empty] | 17.40347 | 0.3542285 | 0.340708 | 34.0708
4584 | Area 1 | Site 3 | CaSO4 |  | 890590.3 | 1.93224 | 784.543 | 99.84375 | 1064.864 | 1515.925 | 17500.71 | 3793.234 | 1.285676 | -14.38528 | -24.07687 | 12164 |  |  |  |  | 53.82442 | 1.626229 | 0.4090149 | 40.90149 |  |  |  |  | 18.04715 | 1.319756 | 0.06466868 | 19.21745 | [24 empty] | 3.017212 | 0.3575969 | 0.04750298 | 5.514236 | 0.5917778 | 0.1720103 | 0.009629628 | 1.101901 |  |  |  |  | 2.482613 | 0.2700796 | 0.04600348 | 5.148769 | [64 empty] | 22.03683 | 1.277146 | 0.4295695 | 42.95695
4585 | Area 1 | Site 3 | CaO/CaCO3 |  | 7649074.9 | 1.173035 | 3136.316 | 108.28125 | 3120.754 | 3679.008 | 21245.52 | 13922.72 | 2.016646 | -14.52603 | -24.07583 | 123780 |  |  |  |  | 44.13507 | 0.5901534 | 0.3832932 | 38.32932 |  |  |  |  | 29.79798 | 0.4705198 | 0.1245926 | 37.0249 |  |  |  |  | 0.5653895 | 0.0760968 | 0.005164266 | 1.22367 | 0.245071 | 0.05209185 | 0.003120828 | 0.4705623 | 0.5031166 | 0.0493161 | 0.007809652 | 1.087341 | 2.114623 | 0.06700639 | 0.03959045 | 4.996233 |  |  |  |  | 0.4205399 | 0.07654309 | 0.007320501 | 0.8497776 | 0.3245911 | 0.04309806 | 0.005905187 | 0.6757201 | 0.1382564 | 0.04368019 | 0.002711284 | 0.3200661 | 5.873292 | 0.1185264 | 0.11993 | 13.42272 | [20 empty] | 0.6599196 | 0.1271891 | 0.012664 | 1.2664 | [40 empty] | 15.22215 | 0.3623297 | 0.3032029 | 30.32029
4586 | Area 1 | Site 3 | CaO/CaCO3 |  | 122410201.8 | 1.316095 | 13017.2 | 95.625 | 12484.29 | 17131.87 | 22135.99 | 94267.81 | 5.77696 | -14.4473 | -24.07255 | 2299272 |  |  |  |  | 27.67845 | 0.1489182 | 0.2037154 | 20.37154 |  |  |  |  | 34.63468 | 0.1347876 | 0.1118095 | 33.22618 |  |  |  |  | 0.2097025 | 0.0187248 | 0.001534505 | 0.3636001 | 0.6534494 | 0.01522569 | 0.006884632 | 1.038073 | 0.874637 | 0.01433826 | 0.01137202 | 1.58333 | 2.049211 | 0.01704127 | 0.0322307 | 4.067447 |  |  |  |  | 0.4890742 | 0.01726746 | 0.007854311 | 0.9117433 | 0.1094261 | 0.009994146 | 0.001830262 | 0.2094336 | 0.2610176 | 0.01131027 | 0.004789634 | 0.5654146 | 20.76284 | 0.06732191 | 0.3871158 | 43.32649 |  |  |  |  | 0.3796261 | 0.01544344 | 0.006238515 | 0.6238515 | [8 empty] | 0.4849407 | 0.02158186 | 0.008466285 | 0.8466285 | 0.4533639 | 0.03099304 | 0.007725228 | 0.7725228 | [32 empty] | 0.3424282 | 0.06079176 | 0.004886294 | 0.4886294 |  |  |  |  | 10.61714 | 0.08105687 | 0.1836215 | 18.36215
4588 | Area 1 | Site 3 | TiO2 |  | 24068735.9 | 1.856789 | 5047.099 | 149.0625 | 5535.817 | 9371.397 | 22080.55 | 27550.92 | 2.509626 | -14.40638 | -24.07976 | 462366 |  |  |  |  | 33.51763 | 0.3373929 | 0.2335424 | 23.35424 |  |  |  |  | 37.43412 | 0.2752661 | 0.1747938 | 51.94309 |  |  |  |  | 0.332839 | 0.03629355 | 0.003017941 | 0.7150994 | 0.3233884 | 0.02560861 | 0.004175768 | 0.6296275 | 0.8043112 | 0.02697424 | 0.01276716 | 1.777576 | 6.267434 | 0.05801167 | 0.1196604 | 15.10089 |  |  |  |  | 1.185859 | 0.03879357 | 0.02189554 | 2.541676 | 0.2127522 | 0.01965554 | 0.004071656 | 0.4659124 | 0.1515411 | 0.02068166 | 0.003162307 | 0.3733092 | 2.499951 | 0.03903922 | 0.05471371 | 6.123628 |  |  |  |  | 6.028772 | 0.0681513 | 0.1232328 | 12.32328 | [8 empty] | 0.2530976 | 0.03777283 | 0.005257079 | 0.5257079 | 0.4111848 | 0.05621998 | 0.008276534 | 0.8276534 | [40 empty] | 10.57712 | 0.1648589 | 0.2105534 | 21.05534
4590 | Area 1 | Site 3 | CaO/CaCO3 |  | 10768714.8 | 1.398963 | 3391.665 | 132.1875 | 3702.857 | 4744.814 | 25518.25 | 13793.86 | 1.406041 | -14.3419 | -24.08444 | 194369 |  |  |  |  | 38.66055 | 0.4612034 | 0.3531335 | 35.31335 |  |  |  |  | 35.66751 | 0.3846129 | 0.1584014 | 47.07178 |  |  |  |  | 0.2618618 | 0.05697832 | 0.002373641 | 0.5624328 | 0.2389955 | 0.04032177 | 0.003077573 | 0.4640402 | 0.7685929 | 0.04120203 | 0.01215007 | 1.691659 | 1.258061 | 0.04421039 | 0.02399258 | 3.027814 |  |  |  |  | 0.7927855 | 0.05824937 | 0.0147499 | 1.712197 | 0.2513779 | 0.03137833 | 0.004843289 | 0.5542089 | 0.1817486 | 0.03247814 | 0.003777438 | 0.4459252 | 8.65834 | 0.1132681 | 0.1860455 | 20.82245 | [16 empty] | 0.2979127 | 0.06263756 | 0.006110394 | 0.6110394 | 0.2840661 | 0.09123464 | 0.005645628 | 0.5645628 | [40 empty] | 12.67819 | 0.2644336 | 0.262543 | 26.2543
4591 | Area 1 | Site 3 | CaSO4 |  | 15111353.7 | 1.789783 | 3709.86 | 97.03125 | 4386.385 | 6639.844 | 21750.21 | 19329.76 | 1.967614 | -14.54765 | -24.0861 | 247892 |  |  |  |  | 42.28904 | 0.3654461 | 0.2993542 | 29.93542 |  |  |  |  | 28.548 | 0.3120066 | 0.1174916 | 34.91472 |  |  |  |  | 0.3730204 | 0.05257281 | 0.003351284 | 0.7940848 | 0.1718496 | 0.03616342 | 0.002166062 | 0.3266015 | 0.5377761 | 0.03454134 | 0.008290021 | 1.154223 | 0.5354519 | 0.03363924 | 0.009981525 | 1.259648 |  |  |  |  | 4.246354 | 0.0809835 | 0.07460311 | 8.660071 | 0.2512709 | 0.03145218 | 0.004465842 | 0.5110183 |  |  |  |  | 6.140478 | 0.0823586 | 0.1242311 | 13.9041 | [16 empty] | 1.081572 | 0.06837409 | 0.02136834 | 2.136834 | 0.5918903 | 0.08948207 | 0.01133408 | 1.133408 | [40 empty] | 15.2333 | 0.2542215 | 0.3070699 | 30.70699
4593 | Area 1 | Site 3 | CaSO4 |  | 1284773.9 | 1.40137 | 1207.361 | 68.90625 | 1278.994 | 1691.96 | 16613.04 | 5080.876 | 1.598971 | -14.4008 | -24.08554 | 17013 |  |  |  |  | 59.99435 | 1.407448 | 0.4643189 | 46.43189 |  |  |  |  | 12.51057 | 1.100768 | 0.0399717 | 11.8783 |  |  |  |  | 1.454541 | 0.2351875 | 0.013084 | 3.100247 | [16 empty] | 1.26294 | 0.2670617 | 0.01838915 | 2.134648 | 1.054393 | 0.1722769 | 0.01608294 | 1.840342 |  |  |  |  | 1.229242 | 0.1905852 | 0.02117187 | 2.369583 | [64 empty] | 22.49396 | 1.121706 | 0.4077117 | 40.77117
Min |  |  |  |  | 147083.5 | 1.101376 | 285.5263 | 2.8125 | 432.7499 | 488.8826 | 14586.19 | 1395.65 | 0.9935646 |  |  |  | 5.495605 |  |  | 9.722207 | 26.05192 |  |  | 14.44393 | 5.688272 |  |  | 8.599004 | 4.338116 |  |  | 4.124025 | 0.9270112 |  |  | 1.574077 | 0 |  |  | 0 | 0.081747 |  |  | 0.1630453 | 0.2278668 |  |  | 0.5054875 | 0.1386321 |  |  | 0.3313812 | 0.4400981 |  |  | 1.445205 | 0.1890037 |  |  | 0.3863872 | 0.08862803 |  |  | 0.1931078 | 0.06637 |  |  | 0.1566541 | 0.2516676 |  |  | 0.625919 | 0.1038631 |  |  | 0.1870364 | 0.09350483 |  |  | 0.1840368 | 0.09945327 |  |  | 0.193878 | 0.6165431 |  |  | 1.182132 | 0.1685663 |  |  | 0.3419316 | 0.2258838 |  |  | 0.4416882 | 0 |  |  | 0 | 0.4830693 |  |  | 0.9185725 |  |  |  |  | 0.6046359 |  |  | 1.076826 | 0.4781613 |  |  | 0.7848517 | 2.17827 |  |  | 2.813372 | 0.2808952 |  |  | 0.5306209 | 8.031871 |  |  | 12.80925 | 0.3424282 |  |  | 0.4886294 | 0 |  |  | 0 | 7.046049 |  |  | 13.87738
Max |  |  |  |  | 122410201.8 | 3.795411 | 13017.2 | 177.1875 | 12484.29 | 17131.87 | 25518.25 | 94267.81 | 6.079641 |  |  |  | 5.495605 |  |  | 9.722207 | 73.67525 |  |  | 73.73583 | 9.88647 |  |  | 17.12219 | 47.41414 |  |  | 60.69787 | 0.9270112 |  |  | 1.574077 | 13.75559 |  |  | 36.96759 | 7.24409 |  |  | 13.62192 | 5.936688 |  |  | 12.67217 | 9.672611 |  |  | 22.04201 | 1.299931 |  |  | 4.469189 | 9.759101 |  |  | 19.93172 | 14.80317 |  |  | 30.49765 | 3.375358 |  |  | 8.037313 | 21.88381 |  |  | 45.72267 | 0.1038631 |  |  | 0.1870364 | 11.2469 |  |  | 22.16928 | 0.1439841 |  |  | 0.2849393 | 0.6165431 |  |  | 1.182132 | 27.74985 |  |  | 50.52547 | 18.85138 |  |  | 31.00377 | 9.183095 |  |  | 16.53842 | 1.324197 |  |  | 2.383239 |  |  |  |  | 8.862904 |  |  | 12.99111 | 0.4781613 |  |  | 0.7848517 | 2.17827 |  |  | 2.813372 | 1.327358 |  |  | 2.349825 | 8.031871 |  |  | 12.80925 | 0.3922746 |  |  | 0.5350805 | 0 |  |  | 0 | 30.40335 |  |  | 56.39122
Mean |  |  |  |  | 4227208.7 | 1.649877 | 1586.066 | 106.2461 | 1752.279 | 2577.47 | 18264.32 | 7842.242 | 1.710088 |  |  |  | 5.495605 |  |  | 9.722207 | 50.84914 |  |  | 40.55861 | 8.229541 |  |  | 13.57147 | 22.50085 |  |  | 25.74474 | 0.9270112 |  |  | 1.574077 | 2.391903 |  |  | 5.670322 | 0.7210669 |  |  | 1.375097 | 0.8295532 |  |  | 1.722507 | 1.742558 |  |  | 3.93757 | 0.8700144 |  |  | 2.957197 | 2.2025 |  |  | 4.236532 | 2.351269 |  |  | 4.620209 | 0.4576065 |  |  | 1.046424 | 4.395358 |  |  | 9.38845 | 0.1038631 |  |  | 0.1870364 | 1.765036 |  |  | 3.355945 | 0.1217187 |  |  | 0.2394087 | 0.6165431 |  |  | 1.182132 | 2.444583 |  |  | 4.623621 | 0.7853494 |  |  | 1.431061 | 3.015183 |  |  | 5.391864 | 0.8130068 |  |  | 1.494958 |  |  |  |  | 4.099356 |  |  | 6.661916 | 0.4781613 |  |  | 0.7848517 | 2.17827 |  |  | 2.813372 | 0.8041264 |  |  | 1.440223 | 8.031871 |  |  | 12.80925 | 0.3673514 |  |  | 0.5118549 | 0 |  |  | 0 | 18.6496 |  |  | 34.54058
Std Dev |  |  |  |  | 9313556.6 | 0.4402704 | 1451.628 | 53.36794 | 1522.197 | 2433.847 | 2281.905 | 9179.945 | 0.7992975 |  |  |  | 0 |  |  | 0 | 9.233592 |  |  | 9.143881 | 2.234449 |  |  | 4.435899 | 8.598868 |  |  | 12.09162 | 0 |  |  | 0 | 2.452821 |  |  | 6.303475 | 1.06825 |  |  | 2.050149 | 0.7343641 |  |  | 1.525788 | 1.488182 |  |  | 3.373923 | 0.6079936 |  |  | 2.13828 | 1.781729 |  |  | 3.528307 | 2.442759 |  |  | 5.00138 | 0.5339529 |  |  | 1.233722 | 3.48396 |  |  | 7.701232 | 0 |  |  | 0 | 3.186721 |  |  | 6.310941 | 0.03148806 |  |  | 0.0643901 | 0 |  |  | 0 | 4.722114 |  |  | 8.860975 | 1.743593 |  |  | 2.85855 | 4.095627 |  |  | 7.32007 | 0.3739325 |  |  | 0.6502194 |  |  |  |  | 2.782677 |  |  | 4.250694 | 0 |  |  | 0 | 0 |  |  | 0 | 0.7399607 |  |  | 1.286372 | 0 |  |  | 0 | 0.03524669 |  |  | 0.0328459 | 0 |  |  | 0 | 3.931343 |  |  | 5.941559

## Site 4
Id | Area | Field | Class | Subclass | Area (nm²) | Aspect Ratio | Breadth (nm) | Direction (°) | ECD (nm) | Length (nm) | Mean Gray Level | Perimeter (nm) | Shape | Stage X | Stage Y | Count | B Wt% | B Wt% σ | B k ratio | B Apparent Concentration (%) | C Wt% | C Wt% σ | C k ratio | C Apparent Concentration (%) | N Wt% | N Wt% σ | N k ratio | N Apparent Concentration (%) | O Wt% | O Wt% σ | O k ratio | O Apparent Concentration (%) | F Wt% | F Wt% σ | F k ratio | F Apparent Concentration (%) | Na Wt% | Na Wt% σ | Na k ratio | Na Apparent Concentration (%) | Mg Wt% | Mg Wt% σ | Mg k ratio | Mg Apparent Concentration (%) | Al Wt% | Al Wt% σ | Al k ratio | Al Apparent Concentration (%) | Si Wt% | Si Wt% σ | Si k ratio | Si Apparent Concentration (%) | P Wt% | P Wt% σ | P k ratio | P Apparent Concentration (%) | S Wt% | S Wt% σ | S k ratio | S Apparent Concentration (%) | Cl Wt% | Cl Wt% σ | Cl k ratio | Cl Apparent Concentration (%) | K Wt% | K Wt% σ | K k ratio | K Apparent Concentration (%) | Ca Wt% | Ca Wt% σ | Ca k ratio | Ca Apparent Concentration (%) | Ti Wt% | Ti Wt% σ | Ti k ratio | Ti Apparent Concentration (%) | Mn Wt% | Mn Wt% σ | Mn k ratio | Mn Apparent Concentration (%) | Fe Wt% | Fe Wt% σ | Fe k ratio | Fe Apparent Concentration (%) | Cu Wt% | Cu Wt% σ | Cu k ratio | Cu Apparent Concentration (%) | Zn Wt% | Zn Wt% σ | Zn k ratio | Zn Apparent Concentration (%) | Br Wt% | Br Wt% σ | Br k ratio | Br Apparent Concentration (%) | Sr Wt% | Sr Wt% σ | Sr k ratio | Sr Apparent Concentration (%) | Nb Wt% | Nb Wt% σ | Nb k ratio | Nb Apparent Concentration (%) | Mo Wt% | Mo Wt% σ | Mo k ratio | Mo Apparent Concentration (%) | Ba Wt% | Ba Wt% σ | Ba k ratio | Ba Apparent Concentration (%) | Yb Wt% | Yb Wt% σ | Yb k ratio | Yb Apparent Concentration (%) | Au Wt% | Au Wt% σ | Au k ratio | Au Apparent Concentration (%)
5408 | Area 1 | Site 4 | SiO2 |  | 384623.2 | 1.556575 | 609.5193 | 30.9375 | 699.7982 | 948.7626 | 15432.67 | 2491.602 | 1.284434 | -14.49134 | -21.94849 | 5414 |  |  |  |  | 56.8178 | 2.176832 | 0.5217194 | 52.17194 |  |  |  |  | 20.39973 | 2.000671 | 0.07394076 | 21.97281 | [16 empty] | 1.155397 | 0.2888429 | 0.02044668 | 2.580328 | [64 empty] | 21.62707 | 1.699208 | 0.3970718 | 39.70718
5428 | Area 1 | Site 4 | CaSO4 |  | 993548.7 | 1.282 | 1003.387 | 161.71875 | 1124.734 | 1286.342 | 18413.65 | 3626.497 | 1.053357 | -14.43686 | -21.99677 | 15084 |  |  |  |  | 45.13118 | 1.444009 | 0.3551964 | 35.51964 |  |  |  |  | 29.90644 | 1.264836 | 0.1246449 | 37.04046 | [24 empty] | 4.016011 | 0.3228308 | 0.07036591 | 8.168207 | [8 empty] | 4.531684 | 0.2899843 | 0.09115548 | 10.20224 | [44 empty] | 16.41469 | 1.037365 | 0.3359063 | 33.59063
5434 | Area 1 | Site 4 | Salt |  | 414775.3 | 1.152336 | 707.9651 | 164.53125 | 726.7106 | 815.8138 | 16788.44 | 2322.281 | 1.034682 | -14.4941 | -22.02887 | 6134 |  |  |  |  | 65.15883 | 2.029053 | 0.4468791 | 44.68791 |  |  |  |  | 7.184546 | 1.504874 | 0.0226966 | 6.744698 |  |  |  |  | 4.231621 | 0.5068248 | 0.04256812 | 10.08649 | [20 empty] | 4.491623 | 0.4444808 | 0.07455955 | 8.531717 | [52 empty] | 18.93337 | 1.579099 | 0.36139 | 36.139
5441 | Area 1 | Site 4 | Fe |  | 1100919.6 | 1.596879 | 976.2688 | 167.34375 | 1183.949 | 1558.983 | 15322.45 | 4099.17 | 1.214581 | -14.41175 | -21.99714 | 16767 |  |  |  |  | 53.95603 | 1.514622 | 0.4666318 | 46.66318 |  |  |  |  | 21.186 | 1.214145 | 0.07648521 | 22.72894 | [12 empty] | 0.8997764 | 0.1591072 | 0.01287201 | 1.792175 | 1.112688 | 0.1622376 | 0.01898859 | 2.39632 | [12 empty] | 0.5864987 | 0.1563082 | 0.009877952 | 1.166089 | 0.7730666 | 0.1816056 | 0.0136571 | 1.52852 | [8 empty] | 1.153747 | 0.3027967 | 0.02025381 | 2.025381 | [32 empty] | 20.33218 | 1.078653 | 0.3649846 | 36.49846
5442 | Area 1 | Site 4 | Salt |  | 453752.4 | 1.412328 | 662.0979 | 150.46875 | 760.0892 | 935.0995 | 16864.05 | 2497.84 | 1.094209 | -14.34976 | -22.00499 | 6854 |  |  |  |  | 59.43946 | 2.038912 | 0.3800035 | 38.00035 |  |  |  |  | 10.14596 | 1.562134 | 0.03377854 | 10.0379 |  |  |  |  | 5.827996 | 0.5615626 | 0.05704667 | 13.51718 | [20 empty] | 4.446214 | 0.4336935 | 0.07189895 | 8.227269 | [52 empty] | 20.14039 | 1.544372 | 0.3753228 | 37.53228
5445 | Area 1 | Site 4 | CaSO4 |  | 496406.6 | 2.175124 | 596.6087 | 168.75 | 795.0123 | 1297.698 | 15652.49 | 3178.777 | 1.619842 | -14.45007 | -21.95692 | 6483 |  |  |  |  | 57.48523 | 2.149785 | 0.5000054 | 50.00054 |  |  |  |  | 17.77002 | 1.783824 | 0.06247806 | 18.56647 | [24 empty] | 2.022025 | 0.4593198 | 0.03167769 | 3.677206 | [8 empty] | 1.713099 | 0.3406126 | 0.03154155 | 3.530171 | [44 empty] | 21.00963 | 1.710377 | 0.404225 | 40.4225
5446 | Area 1 | Site 4 | CaO/CaCO3 |  | 332408.6 | 1.916043 | 589.0271 | 144.84375 | 650.5657 | 1128.601 | 17377.58 | 2855.196 | 1.951596 | -14.48459 | -21.94969 | 4666 |  |  |  |  | 58.72548 | 2.265868 | 0.6366408 | 63.66408 |  |  |  |  | 21.36941 | 2.004247 | 0.07901825 | 23.48168 | [36 empty] | 1.213824 | 0.347795 | 0.0231245 | 2.588124 | [44 empty] | 18.69129 | 1.738269 | 0.3656811 | 36.56811
5451 | Area 1 | Site 4 | CaSO4 |  | 436102.4 | 2.189707 | 522.6423 | 14.0625 | 745.1596 | 1144.433 | 16235.48 | 2787.645 | 1.418002 | -14.52561 | -21.98085 | 5803 |  |  |  |  | 56.29151 | 2.377356 | 0.4303981 | 43.03981 |  |  |  |  | 15.49172 | 1.886526 | 0.04992478 | 14.83604 | [24 empty] | 2.161514 | 0.5462316 | 0.03031938 | 3.519531 | [8 empty] | 1.946422 | 0.3932272 | 0.03261955 | 3.650822 | [44 empty] | 24.10882 | 2.004297 | 0.4272645 | 42.72645
5452 | Area 1 | Site 4 | SiO2 |  | 179441.8 | 1.394344 | 431.8079 | 98.4375 | 477.9879 | 602.0887 | 15843.7 | 1577.447 | 1.10351 | -14.39374 | -21.94993 | 2909 |  |  |  |  | 53.92958 | 3.072654 | 0.4659941 | 46.59941 |  |  |  |  | 23.79411 | 2.814832 | 0.08727007 | 25.93386 | [16 empty] | 1.579378 | 0.4028474 | 0.02690369 | 3.39519 | [64 empty] | 20.69692 | 2.432862 | 0.3661824 | 36.61824
5460 | Area 1 | Site 4 | CaSO4 |  | 356677.4 | 2.228831 | 473.4013 | 154.6875 | 673.8959 | 1055.131 | 17426.42 | 2440.182 | 1.328492 | -14.44588 | -22.06138 | 5132 |  |  |  |  | 53.18816 | 2.450739 | 0.4457885 | 44.57885 |  |  |  |  | 20.94384 | 2.111024 | 0.07711891 | 22.91726 | [24 empty] | 2.298295 | 0.530111 | 0.03624454 | 4.207334 | [8 empty] | 2.427093 | 0.4020119 | 0.04511951 | 5.049834 | [44 empty] | 21.14261 | 1.930813 | 0.409215 | 40.9215
5461 | Area 1 | Site 4 | CaSO4 |  | 1143573.8 | 2.68818 | 764.0991 | 132.1875 | 1206.666 | 2054.036 | 18896.81 | 4663.277 | 1.513242 | -14.50214 | -21.99721 | 18561 |  |  |  |  | 46.99865 | 1.249096 | 0.3761101 | 37.61101 |  |  |  |  | 27.37715 | 1.096808 | 0.1103643 | 32.7967 | [24 empty] | 3.747508 | 0.2881937 | 0.06481459 | 7.5238 | [8 empty] | 4.53296 | 0.2598465 | 0.09043106 | 10.12116 | [44 empty] | 17.34373 | 0.9447699 | 0.3538299 | 35.38299
5465 | Area 1 | Site 4 | CaO/CaCO3 |  | 655256.8 | 1.747673 | 745.1158 | 120.9375 | 913.3996 | 1302.219 | 16133.58 | 3396.934 | 1.40137 | -14.50143 | -21.9497 | 9312 |  |  |  |  | 56.98716 | 1.762534 | 0.5555772 | 55.55772 |  |  |  |  | 20.30119 | 1.628866 | 0.06685218 | 19.86632 | [36 empty] | 3.262887 | 0.3424802 | 0.05696848 | 6.375985 | [44 empty] | 19.44876 | 1.338915 | 0.3489564 | 34.89564
5462 | Area 1 | Site 4 | Salt |  | 451546.2 | 1.354825 | 651.9748 | 108.28125 | 758.2391 | 883.3115 | 16430.19 | 2458.897 | 1.065537 | -14.50581 | -21.98083 | 7324 |  |  |  |  | 62.07097 | 1.756651 | 0.4820835 | 48.20835 |  |  |  |  | 11.61779 | 1.445142 | 0.04263517 | 12.6698 |  |  |  |  | 4.67396 | 0.4500642 | 0.05081727 | 12.04112 | [20 empty] | 3.976993 | 0.362347 | 0.07338283 | 8.397067 | [52 empty] | 17.66029 | 1.282694 | 0.3701897 | 37.01897
5467 | Area 1 | Site 4 | CaO/CaCO3 |  | 342704.4 | 1.396962 | 586.8688 | 146.25 | 660.564 | 819.8335 | 16857.03 | 2213.203 | 1.137399 | -14.44778 | -22.02925 | 3511 |  |  |  |  | 60.74349 | 3.251168 | 0.5004852 | 50.04852 |  |  |  |  | 15.88544 | 2.818437 | 0.04289062 | 12.74571 | [36 empty] | 2.047466 | 0.5473661 | 0.02989496 | 3.345882 | [44 empty] | 21.3236 | 2.653777 | 0.3241297 | 32.41297
5468 | Area 1 | Site 4 | C-Based |  | 823667.3 | 1.668915 | 965.8382 | 167.34375 | 1024.073 | 1611.902 | 15670.93 | 4490.302 | 1.948002 | -14.5539 | -21.94091 | 9790 |  |  |  |  | 57.08596 | 1.771366 | 0.4542854 | 45.42854 |  |  |  |  | 16.97842 | 1.537888 | 0.05184789 | 15.40752 | [84 empty] | 25.93563 | 1.48734 | 0.4117801 | 41.17801
5471 | Area 1 | Site 4 | Salt |  | 175764.7 | 1.168421 | 455.9638 | 104.0625 | 473.0651 | 532.7579 | 16369.27 | 1504.728 | 1.02512 | -14.51949 | -21.95015 | 2736 |  |  |  |  | 72.54003 | 2.455308 | 0.5552442 | 55.52442 | [12 empty] | 3.313628 | 0.7094872 | 0.03342799 | 7.920744 | [20 empty] | 3.172521 | 0.5823243 | 0.0503887 | 5.76589 | [52 empty] | 20.97383 | 2.320885 | 0.3908274 | 39.08274
5472 | Area 1 | Site 4 | Salt |  | 323583.6 | 1.388383 | 569.465 | 120.9375 | 641.8718 | 790.6355 | 15581 | 2191.904 | 1.181535 | -14.43025 | -21.9572 | 5217 |  |  |  |  | 63.23838 | 2.180352 | 0.4650715 | 46.50715 |  |  |  |  | 8.588825 | 1.732544 | 0.02922493 | 8.68471 |  |  |  |  | 4.63243 | 0.5484484 | 0.04834157 | 11.45451 | [20 empty] | 3.882266 | 0.4411946 | 0.06694937 | 7.660897 | [52 empty] | 19.6581 | 1.633356 | 0.3909324 | 39.09324
5475 | Area 1 | Site 4 | Salt |  | 205181.4 | 1.510337 | 448.857 | 106.875 | 511.1214 | 677.9254 | 15665.27 | 1716.647 | 1.142915 | -14.38078 | -21.95729 | 3137 |  |  |  |  | 59.19422 | 2.879269 | 0.448574 | 44.8574 |  |  |  |  | 13.16525 | 2.353521 | 0.04652739 | 13.82644 |  |  |  |  | 3.20092 | 0.6588587 | 0.03139209 | 7.438339 | [20 empty] | 3.03034 | 0.5159284 | 0.05045705 | 5.77371 | [52 empty] | 21.40927 | 2.181941 | 0.415591 | 41.5591
5479 | Area 1 | Site 4 | Salt |  | 416246.2 | 1.314394 | 660.5295 | 165.9375 | 727.998 | 868.1961 | 16052.41 | 2352.402 | 1.057945 | -14.43308 | -22.06156 | 5951 |  |  |  |  | 66.1481 | 2.027912 | 0.506032 | 50.6032 |  |  |  |  | 6.455082 | 1.585442 | 0.02068135 | 6.145832 |  |  |  |  | 4.312877 | 0.5029986 | 0.0440846 | 10.44582 | [20 empty] | 3.207664 | 0.3925812 | 0.05352103 | 6.124317 | [52 empty] | 19.87627 | 1.577723 | 0.3838548 | 38.38548
5480 | Area 1 | Site 4 | Salt |  | 432425.3 | 1.329661 | 677.9644 | 111.09375 | 742.0115 | 901.4627 | 16991.45 | 2397.584 | 1.057856 | -14.35124 | -21.98136 | 6925 |  |  |  |  | 65.27963 | 1.928888 | 0.4136445 | 41.36445 |  |  |  |  | 5.528756 | 1.408733 | 0.01752097 | 5.206667 |  |  |  |  | 5.797691 | 0.5410528 | 0.0607591 | 14.39683 | [20 empty] | 5.651631 | 0.4691971 | 0.09639306 | 11.03009 | [52 empty] | 17.7423 | 1.448039 | 0.3444887 | 34.44887
5484 | Area 1 | Site 4 | Cu |  | 258866.9 | 1.305773 | 541.5677 | 122.34375 | 574.1076 | 707.1642 | 17048.39 | 1885.968 | 1.093408 | -14.41905 | -22.03838 | 2980 |  |  |  |  | 62.68212 | 3.108955 | 0.532188 | 53.2188 |  |  |  |  | 11.13569 | 2.499843 | 0.03534397 | 10.50309 | [52 empty] | 6.639532 | 1.558695 | 0.1082021 | 10.82021 | [28 empty] | 19.54267 | 2.42032 | 0.3328323 | 33.28323
5486 | Area 1 | Site 4 | CaSO4 |  | 856025.7 | 2.705507 | 845.7503 | 149.0625 | 1043.995 | 2288.184 | 16734.03 | 5651.664 | 2.969313 | -14.43703 | -22.04515 | 11178 |  |  |  |  | 47.43985 | 1.663726 | 0.3908445 | 39.08445 |  |  |  |  | 29.76701 | 1.489826 | 0.1186745 | 35.26625 | [24 empty] | 3.357658 | 0.3655723 | 0.05823056 | 6.759513 | [8 empty] | 4.582532 | 0.3411487 | 0.09049959 | 10.12883 | [44 empty] | 14.85294 | 1.202071 | 0.2962751 | 29.62751
5481 | Area 1 | Site 4 | CaO/CaCO3 |  | 266956.5 | 2.594004 | 439.6986 | 161.71875 | 583.009 | 1140.58 | 14986.76 | 2682.221 | 2.144564 | -14.47987 | -21.95037 | 2842 |  |  |  |  | 60.6864 | 3.532081 | 0.5123354 | 51.23354 |  |  |  |  | 14.51769 | 3.169935 | 0.04069369 | 12.09285 | [36 empty] | 2.053692 | 0.6229842 | 0.03111514 | 3.482446 | [44 empty] | 22.74221 | 2.843933 | 0.3608322 | 36.08322
5489 | Area 1 | Site 4 | Salt |  | 262544 | 1.126108 | 568.3453 | 126.5625 | 578.1707 | 640.0183 | 16940.88 | 1855.846 | 1.043932 | -14.34308 | -22.07807 | 3414 |  |  |  |  | 70.93523 | 2.772026 | 0.5139941 | 51.39941 | [12 empty] | 2.490426 | 0.6985314 | 0.0186407 | 4.416904 | [76 empty] | 26.57436 | 2.740739 | 0.3732638 | 37.32638
5488 | Area 1 | Site 4 | CaO/CaCO3 |  | 396389.9 | 2.07651 | 623.7273 | 109.6875 | 710.4219 | 1295.176 | 16635.12 | 3175.123 | 2.023898 | -14.36157 | -21.94111 | 4448 |  |  |  |  | 51.53128 | 2.979062 | 0.3964178 | 39.64178 |  |  |  |  | 15.93862 | 2.179917 | 0.05493343 | 16.32445 | [36 empty] | 1.62256 | 0.3976102 | 0.02890363 | 3.234931 | [32 empty] | 7.081762 | 1.885336 | 0.105171 | 10.5171 | [8 empty] | 23.82577 | 2.299633 | 0.4543499 | 45.43499
5492 | Area 1 | Site 4 | Cu |  | 692763.1 | 1.37702 | 865.1346 | 168.75 | 939.1769 | 1191.308 | 21506.87 | 3242.674 | 1.207847 | -14.41223 | -22.02138 | 10000 |  |  |  |  | 58.79661 | 1.741845 | 0.4094358 | 40.94358 |  |  |  |  | 7.141703 | 1.175931 | 0.02283518 | 6.785879 | [52 empty] | 14.1062 | 1.132738 | 0.2271567 | 22.71567 | [28 empty] | 19.95548 | 1.347971 | 0.3188962 | 31.88962
5483 | Area 1 | Site 4 | CaO/CaCO3 |  | 496406.6 | 1.349788 | 750.0729 | 97.03125 | 795.0123 | 1012.439 | 16323.57 | 2797.538 | 1.254598 | -14.40528 | -22.05333 | 6350 |  |  |  |  | 54.59862 | 2.193883 | 0.509717 | 50.9717 |  |  |  |  | 22.51592 | 2.043148 | 0.07460821 | 22.17116 | [36 empty] | 3.296325 | 0.4464328 | 0.05613101 | 6.282254 | [44 empty] | 19.58912 | 1.66168 | 0.3419963 | 34.19963
5496 | Area 1 | Site 4 | CaO/CaCO3 |  | 439779.5 | 1.315746 | 677.9644 | 160.3125 | 748.2945 | 892.0291 | 19808.59 | 2412.645 | 1.053275 | -14.55722 | -22.04561 | 6022 |  |  |  |  | 55.887 | 2.289617 | 0.4775059 | 47.75059 |  |  |  |  | 19.76736 | 1.965928 | 0.0624912 | 18.57037 | [36 empty] | 1.558658 | 0.3550865 | 0.02471949 | 2.766637 | [44 empty] | 22.78698 | 1.864162 | 0.3763615 | 37.63615
5498 | Area 1 | Site 4 | CaO/CaCO3 |  | 553769.2 | 2.95699 | 532.384 | 168.75 | 839.6909 | 1574.254 | 16680.68 | 3632.735 | 1.896395 | -14.3549 | -22.03012 | 6547 |  |  |  |  | 55.87444 | 2.384529 | 0.4311998 | 43.11998 |  |  |  |  | 19.15036 | 2.013552 | 0.05547879 | 16.48651 | [36 empty] | 1.252438 | 0.4074249 | 0.01807666 | 2.023163 | [44 empty] | 23.72276 | 1.981149 | 0.3579947 | 35.79947
5501 | Area 1 | Site 4 | CaSO4 |  | 471402.5 | 1.827261 | 605.4003 | 78.75 | 774.7311 | 1106.225 | 16952.2 | 2808.944 | 1.33194 | -14.51597 | -22.00542 | 6104 |  |  |  |  | 55.78977 | 2.245743 | 0.4669783 | 46.69783 |  |  |  |  | 17.77198 | 1.870397 | 0.06238228 | 18.53801 | [24 empty] | 2.376027 | 0.4827556 | 0.03713249 | 4.310409 | [8 empty] | 2.54459 | 0.374651 | 0.046853 | 5.243848 | [44 empty] | 21.51762 | 1.781499 | 0.4146022 | 41.46022
5502 | Area 1 | Site 4 | Salt |  | 215477.3 | 1.274323 | 485.2728 | 164.53125 | 523.7883 | 618.3944 | 16332.84 | 1716.647 | 1.088305 | -14.53488 | -21.96516 | 3281 |  |  |  |  | 62.6282 | 2.843166 | 0.4801512 | 48.01512 |  |  |  |  | 12.84315 | 2.257718 | 0.04258795 | 12.65577 |  |  |  |  | 2.768889 | 0.6288437 | 0.02654512 | 6.289852 | [20 empty] | 3.125022 | 0.5204483 | 0.05158041 | 5.902255 | [52 empty] | 18.63474 | 2.18958 | 0.3527881 | 35.27881
5504 | Area 1 | Site 4 | Salt |  | 434631.6 | 1.407909 | 630.936 | 149.0625 | 743.902 | 888.3001 | 16984.23 | 2467.719 | 1.114962 | -14.53709 | -21.95049 | 7209 |  |  |  |  | 60.73971 | 1.853884 | 0.4317129 | 43.17129 |  |  |  |  | 8.309292 | 1.318566 | 0.03106812 | 9.232444 |  |  |  |  | 5.506752 | 0.4742708 | 0.06269373 | 14.85524 | [16 empty] | 0.9500414 | 0.3070277 | 0.01684947 | 1.955918 | 4.266481 | 0.3815694 | 0.078952 | 9.034336 | [52 empty] | 20.22773 | 1.413795 | 0.4356279 | 43.56279
5503 | Area 1 | Site 4 | Salt |  | 378004.5 | 1.392447 | 594.5202 | 120.9375 | 693.7508 | 827.8376 | 16771.39 | 2249.562 | 1.065342 | -14.41963 | -22.01327 | 5810 |  |  |  |  | 65.3266 | 2.022356 | 0.4522666 | 45.22666 |  |  |  |  | 6.539803 | 1.513147 | 0.02125661 | 6.316781 |  |  |  |  | 5.182782 | 0.5513597 | 0.05447826 | 12.90859 | [20 empty] | 4.692055 | 0.4568104 | 0.08080483 | 9.246353 | [52 empty] | 18.25876 | 1.541094 | 0.3594385 | 35.94385
5505 | Area 1 | Site 4 | CaO/CaCO3 |  | 511850.4 | 1.697442 | 643.0252 | 26.71875 | 807.2844 | 1091.498 | 17478.59 | 2754.94 | 1.179971 | -14.41883 | -22.0057 | 4841 |  |  |  |  | 52.6869 | 2.51888 | 0.4665647 | 46.65647 |  |  |  |  | 22.98782 | 2.29717 | 0.07509786 | 22.31667 | [36 empty] | 3.641193 | 0.5397866 | 0.06013994 | 6.730939 | [44 empty] | 20.68409 | 1.90472 | 0.3510715 | 35.10715
5506 | Area 1 | Site 4 | C-Based |  | 463312.9 | 1.38342 | 712.7011 | 59.0625 | 768.0549 | 985.9647 | 14952.56 | 2848.958 | 1.394081 | -14.4892 | -21.95752 | 6342 |  |  |  |  | 61.66605 | 1.875062 | 0.6991819 | 69.91819 |  |  |  |  | 19.88724 | 1.714321 | 0.07538629 | 22.40238 |  |  |  |  | 1.351509 | 0.3435643 | 0.01322543 | 3.133759 | [76 empty] | 17.0952 | 1.422647 | 0.3445958 | 34.45958
5507 | Area 1 | Site 4 | CaO/CaCO3 |  | 1545111.6 | 1.157225 | 1593.767 | 130.78125 | 1402.604 | 1844.346 | 16498.99 | 8061.725 | 3.347235 | -14.46077 | -22.02967 | 20932 |  |  |  |  | 49.61736 | 1.13421 | 0.4516857 | 45.16857 |  |  |  |  | 25.47706 | 1.072201 | 0.09233497 | 27.43898 | [8 empty] | 1.386945 | 0.1737011 | 0.01620713 | 2.443732 | [24 empty] | 4.160343 | 0.2502425 | 0.07429548 | 8.315246 | [44 empty] | 19.35829 | 0.866692 | 0.3500174 | 35.00174
5510 | Area 1 | Site 4 | CaO/CaCO3 |  | 1135484.2 | 1.55781 | 1079.849 | 111.09375 | 1202.391 | 1682.2 | 16607.54 | 4501.708 | 1.420246 | -14.54251 | -22.07792 | 17221 |  |  |  |  | 46.20845 | 1.203628 | 0.4191674 | 41.91674 |  |  |  |  | 30.68925 | 1.127061 | 0.1326798 | 39.42816 | [12 empty] | 1.666962 | 0.1649802 | 0.02590819 | 3.607208 | 1.586699 | 0.1628171 | 0.0291457 | 3.678127 | [16 empty] | 2.906749 | 0.2228661 | 0.05767809 | 6.455406 | [44 empty] | 16.9419 | 0.8811981 | 0.3312653 | 33.12653
5517 | Area 1 | Site 4 | CaO/CaCO3 |  | 583921.3 | 1.744198 | 732.2016 | 175.78125 | 862.248 | 1277.105 | 16527.5 | 3206.314 | 1.401032 | -14.4066 | -22.07847 | 8226 |  |  |  |  | 54.06356 | 1.893845 | 0.4886011 | 48.86011 |  |  |  |  | 21.01909 | 1.686651 | 0.07239085 | 21.51223 | [36 empty] | 1.906801 | 0.3442382 | 0.03244099 | 3.630838 | [44 empty] | 23.01055 | 1.481342 | 0.4071472 | 40.71472
5518 | Area 1 | Site 4 | Salt |  | 165468.9 | 1.330775 | 412.6039 | 147.65625 | 459.0006 | 549.083 | 15468.87 | 1468.369 | 1.036917 | -14.48848 | -21.9656 | 2183 |  |  |  |  | 68.00445 | 3.230206 | 0.3951734 | 39.51734 | [12 empty] | 3.673274 | 0.7930401 | 0.0336051 | 7.96271 | [20 empty] | 4.984185 | 0.830382 | 0.07117648 | 8.144598 | [52 empty] | 23.3381 | 3.021382 | 0.3962292 | 39.62292
5519 | Area 1 | Site 4 | Salt |  | 1044292.5 | 2.312583 | 805.3807 | 137.8125 | 1153.098 | 1862.51 | 16943.36 | 4272.145 | 1.390785 | -14.52863 | -21.95042 | 16165 |  |  |  |  | 36.61679 | 1.612128 | 0.3596122 | 35.96122 | 10.0507 | 2.507166 | 0.0370734 | 20.82307 | 30.55486 | 1.389303 | 0.1548942 | 46.02958 |  |  |  |  | 5.106395 | 0.3389394 | 0.055548 | 13.16207 | [16 empty] | 0.7037413 | 0.1836578 | 0.01433262 | 1.663757 | 0.9462459 | 0.1362777 | 0.02004295 | 2.293479 |  |  |  |  | 0.7562056 | 0.1330841 | 0.01796249 | 2.010385 | [44 empty] | 15.26506 | 0.9379421 | 0.3572632 | 35.72632
5524 | Area 1 | Site 4 | CaSO4 |  | 341233.6 | 2.392842 | 460.2175 | 127.96875 | 659.145 | 1101.228 | 16452.29 | 2534.2 | 1.497683 | -14.44815 | -22.01341 | 4723 |  |  |  |  | 49.84865 | 2.775255 | 0.3591882 | 35.91882 |  |  |  |  | 22.83764 | 2.378113 | 0.07467271 | 22.19032 | [24 empty] | 2.100447 | 0.665526 | 0.02854655 | 3.313738 | [8 empty] | 3.34797 | 0.5151158 | 0.05402295 | 6.046317 | [44 empty] | 21.86529 | 2.284942 | 0.3665545 | 36.65545
5508 | Area 1 | Site 4 | Salt |  | 1085475.9 | 1.603976 | 971.9493 | 77.34375 | 1175.615 | 1558.983 | 16196.29 | 4087.764 | 1.225015 | -14.37936 | -21.98156 | 16859 |  |  |  |  | 44.86954 | 1.35472 | 0.3467939 | 34.67939 |  |  |  |  | 28.2977 | 1.144658 | 0.1250747 | 37.16818 |  |  |  |  | 6.890691 | 0.3835527 | 0.06292418 | 14.90985 | [20 empty] | 1.320422 | 0.1726 | 0.02209972 | 2.528832 |  |  |  |  | 0.5220797 | 0.1407843 | 0.009838529 | 1.101141 | [44 empty] | 18.09957 | 0.9467958 | 0.3395249 | 33.95249
5529 | Area 1 | Site 4 | Fe |  | 1141367.6 | 1.117381 | 1227.96 | 161.71875 | 1205.502 | 1372.099 | 20628.92 | 4120.469 | 1.183744 | -14.54966 | -22.01316 | 19089 |  |  |  |  | 43.52157 | 1.211451 | 0.3489993 | 34.89993 |  |  |  |  | 25.94433 | 1.060452 | 0.1154453 | 34.30664 | [24 empty] | 1.693621 | 0.234934 | 0.02811246 | 3.263348 | [8 empty] | 2.635207 | 0.2021619 | 0.05196249 | 5.815709 | [8 empty] | 9.712189 | 0.5130104 | 0.1875169 | 18.75169 | [32 empty] | 16.49309 | 0.9411467 | 0.3167713 | 31.67713
5512 | Area 1 | Site 4 | CaO/CaCO3 |  | 772923.5 | 1.921289 | 828.093 | 60.46875 | 992.0266 | 1591.006 | 15899.76 | 3968.793 | 1.6217 | -14.40035 | -22.02982 | 11470 |  |  |  |  | 46.83919 | 1.671177 | 0.440235 | 44.0235 |  |  |  |  | 24.09762 | 1.413436 | 0.09484042 | 28.18352 | [36 empty] | 5.297103 | 0.3509467 | 0.1058315 | 11.8448 | [32 empty] | 3.324199 | 0.9892148 | 0.0552505 | 5.52505 | [8 empty] | 20.44189 | 1.251542 | 0.4219452 | 42.19452
5536 | Area 1 | Site 4 | Salt |  | 364031.5 | 1.721396 | 526.5014 | 140.625 | 680.8079 | 906.3173 | 16082.15 | 2307.22 | 1.163669 | -14.4966 | -21.94181 | 5291 |  |  |  |  | 58.40558 | 2.318973 | 0.380836 | 38.0836 |  |  |  |  | 11.30048 | 1.742776 | 0.03700374 | 10.99632 |  |  |  |  | 4.888336 | 0.6303799 | 0.04539968 | 10.75743 | [20 empty] | 3.6303 | 0.4727563 | 0.05596969 | 6.404512 | [52 empty] | 21.7753 | 1.80276 | 0.3913468 | 39.13468
5537 | Area 1 | Site 4 | Salt |  | 397860.7 | 1.464831 | 646.6017 | 12.65625 | 711.7387 | 947.1619 | 16352.32 | 2655.755 | 1.410701 | -14.42145 | -22.07027 | 5432 |  |  |  |  | 62.47193 | 2.317205 | 0.442697 | 44.2697 |  |  |  |  | 8.938429 | 1.856315 | 0.02790042 | 8.291105 |  |  |  |  | 3.246073 | 0.4998844 | 0.03013683 | 7.140905 | [20 empty] | 3.013582 | 0.4082439 | 0.04617595 | 5.283831 | [52 empty] | 22.32997 | 1.824054 | 0.4022987 | 40.22987
5538 | Area 1 | Site 4 | Fe |  | 586127.6 | 1.205458 | 837.2133 | 30.9375 | 863.8754 | 1009.225 | 20749.14 | 2778.823 | 1.048383 | -14.55073 | -21.95127 | 9333 |  |  |  |  | 47.89869 | 1.688481 | 0.3973337 | 39.73337 |  |  |  |  | 22.03867 | 1.507944 | 0.09151763 | 27.19609 | [48 empty] | 9.886923 | 0.743266 | 0.1776572 | 17.76572 | [32 empty] | 20.17571 | 1.29395 | 0.3601524 | 36.01524
5514 | Area 1 | Site 4 | Salt |  | 244893.9 | 1.396591 | 485.4355 | 143.4375 | 558.3983 | 677.9547 | 15356.8 | 1834.547 | 1.093629 | -14.51594 | -21.99859 | 3443 |  |  |  |  | 61.1548 | 2.688629 | 0.4995548 | 49.95548 |  |  |  |  | 11.6528 | 2.182228 | 0.04034347 | 11.98878 |  |  |  |  | 2.990538 | 0.585417 | 0.02938456 | 6.962654 | [20 empty] | 2.139289 | 0.4450912 | 0.03528749 | 4.037884 | [52 empty] | 22.06258 | 2.109022 | 0.4266863 | 42.66863
5544 | Area 1 | Site 4 | Salt |  | 569213 | 1.215278 | 808.5809 | 129.375 | 851.3192 | 982.6508 | 16460.03 | 2727.403 | 1.039954 | -14.53553 | -22.06241 | 8168 |  |  |  |  | 62.16157 | 1.85684 | 0.3729725 | 37.29725 |  |  |  |  | 5.979353 | 1.311632 | 0.01877132 | 5.578232 |  |  |  |  | 6.142641 | 0.5050037 | 0.0610885 | 14.47489 | [20 empty] | 5.314881 | 0.4268177 | 0.08505163 | 9.732306 | [52 empty] | 20.40155 | 1.43205 | 0.3776296 | 37.76296
5547 | Area 1 | Site 4 | CaO/CaCO3 |  | 211064.8 | 1.580007 | 423.9042 | 68.90625 | 518.3975 | 669.7716 | 15912.44 | 1759.245 | 1.166882 | -14.52809 | -21.95164 | 3005 |  |  |  |  | 52.01175 | 3.043328 | 0.4265944 | 42.65944 |  |  |  |  | 18.93546 | 2.597597 | 0.07056516 | 20.96969 |  |  |  |  | 1.67809 | 0.5184016 | 0.01567226 | 3.713533 | [20 empty] | 1.866516 | 0.4757305 | 0.03115656 | 3.565189 |  |  |  |  | 2.779924 | 0.5644853 | 0.05220945 | 5.843349 | [44 empty] | 22.72827 | 2.305306 | 0.4440238 | 44.40238
5539 | Area 1 | Site 4 | SiO2 |  | 505967.1 | 2.366064 | 546.4341 | 170.15625 | 802.6315 | 1292.898 | 16347.27 | 3127.357 | 1.538236 | -14.3875 | -22.02234 | 6253 |  |  |  |  | 48.38308 | 2.116094 | 0.3560367 | 35.60367 |  |  |  |  | 26.4433 | 1.905819 | 0.1038998 | 30.87566 | [16 empty] | 4.542935 | 0.4146553 | 0.07814709 | 9.862 | [64 empty] | 20.63067 | 1.661397 | 0.3598812 | 35.98812
5550 | Area 1 | Site 4 | Salt |  | 175029.3 | 1.279814 | 436.8268 | 140.625 | 472.0744 | 559.0571 | 15785.15 | 1541.088 | 1.079777 | -14.35376 | -21.98302 | 2562 |  |  |  |  | 63.90412 | 3.24278 | 0.5113637 | 51.13637 |  |  |  |  | 11.43707 | 2.66666 | 0.03684262 | 10.94844 |  |  |  |  | 3.168549 | 0.7316051 | 0.03005785 | 7.12219 | [20 empty] | 2.324129 | 0.5434965 | 0.03741364 | 4.281176 | [52 empty] | 19.16614 | 2.518922 | 0.3551907 | 35.51907
5556 | Area 1 | Site 4 | CaSO4 |  | 2687214.6 | 4.093211 | 908.1999 | 1.40625 | 1849.721 | 3717.454 | 18960.41 | 8498.482 | 2.138801 | -14.50841 | -22.00656 | 38285 |  |  |  |  | 41.15008 | 0.919395 | 0.2853964 | 28.53964 |  |  |  |  | 31.69205 | 0.8154625 | 0.1276689 | 37.93907 | [12 empty] | 0.3875071 | 0.08651208 | 0.00571426 | 0.7955985 | [8 empty] | 4.533245 | 0.2234329 | 0.07448834 | 8.646747 | [8 empty] | 5.406195 | 0.2039955 | 0.1024661 | 11.46814 | [44 empty] | 16.83093 | 0.6823719 | 0.3236356 | 32.36356
5533 | Area 1 | Site 4 | SiO2 |  | 785425.6 | 1.526401 | 867.4602 | 144.84375 | 1000.017 | 1324.092 | 16339.83 | 3538.718 | 1.268752 | -14.39757 | -22.04623 | 11843 |  |  |  |  | 49.21915 | 1.415218 | 0.427485 | 42.7485 |  |  |  |  | 29.0841 | 1.313401 | 0.1281524 | 38.08276 | [16 empty] | 3.804322 | 0.2594304 | 0.07205062 | 9.092638 | [64 empty] | 17.89243 | 1.067563 | 0.3476919 | 34.76919
5562 | Area 1 | Site 4 | Salt |  | 152231.4 | 1.307491 | 402.6903 | 144.84375 | 440.2579 | 526.5139 | 15769.98 | 1416.949 | 1.049529 | -14.34294 | -21.97369 | 2168 |  |  |  |  | 67.3451 | 3.349768 | 0.4266246 | 42.66246 | [12 empty] | 2.835592 | 0.8788961 | 0.02440386 | 5.782481 | [20 empty] | 2.924718 | 0.7246625 | 0.03889117 | 4.450247 | [52 empty] | 26.89458 | 3.171249 | 0.4351193 | 43.51193
5563 | Area 1 | Site 4 | SiO2 |  | 766304.8 | 1.511665 | 879.5504 | 11.25 | 987.77 | 1329.586 | 17365.4 | 3400.588 | 1.200872 | -14.38899 | -22.02253 | 11399 |  |  |  |  | 48.34303 | 1.468347 | 0.3962636 | 39.62636 |  |  |  |  | 28.10934 | 1.347549 | 0.1234255 | 36.67807 | [16 empty] | 4.705733 | 0.2940533 | 0.08919253 | 11.25591 | [64 empty] | 18.84189 | 1.09021 | 0.3626936 | 36.26936
5564 | Area 1 | Site 4 | SiO2 |  | 3057864.9 | 1.415612 | 1675.507 | 157.5 | 1973.169 | 2371.867 | 18465.65 | 6641.122 | 1.14777 | -14.52619 | -21.99828 | 46596 |  |  |  |  | 50.57828 | 0.9257754 | 0.430152 | 43.0152 |  |  |  |  | 24.45495 | 0.7418098 | 0.09525018 | 28.30529 |  |  |  |  | 0.4678648 | 0.119416 | 0.004309943 | 1.021239 |  |  |  |  | 0.6657174 | 0.0838953 | 0.01023031 | 1.424369 | 2.730383 | 0.1233824 | 0.05008301 | 6.320371 | [8 empty] | 0.3324723 | 0.07499623 | 0.005668198 | 0.6486018 | 0.3068641 | 0.08062745 | 0.005624089 | 0.6639217 | 2.587215 | 0.1371506 | 0.04963248 | 5.554931 | [44 empty] | 17.87624 | 0.5838138 | 0.3410702 | 34.10702
5558 | Area 1 | Site 4 | CaO/CaCO3 |  | 736888.1 | 1.788321 | 820.8054 | 78.75 | 968.6253 | 1467.864 | 16622.19 | 3717.931 | 1.492764 | -14.4695 | -21.98256 | 11565 |  |  |  |  | 42.65557 | 1.45199 | 0.4195054 | 41.95054 |  |  |  |  | 33.91505 | 1.352714 | 0.1559895 | 46.35507 | [8 empty] | 3.072873 | 0.2726739 | 0.03992187 | 6.019469 | [24 empty] | 4.559579 | 0.306288 | 0.09428991 | 10.55305 | [44 empty] | 15.79693 | 1.008463 | 0.3206483 | 32.06483
5571 | Area 1 | Site 4 | Salt |  | 356677.4 | 1.347118 | 594.453 | 118.125 | 673.8959 | 800.7982 | 16391.98 | 2176.843 | 1.057229 | -14.45554 | -22.03095 | 5197 |  |  |  |  | 64.28068 | 2.182721 | 0.4847713 | 48.47713 |  |  |  |  | 7.75547 | 1.658148 | 0.02482378 | 7.376828 |  |  |  |  | 3.517357 | 0.5217962 | 0.03452178 | 8.179916 | [20 empty] | 2.947656 | 0.4101413 | 0.0474974 | 5.435043 | [52 empty] | 21.49883 | 1.734819 | 0.4053616 | 40.53616
5569 | Area 1 | Site 4 | SiO2 |  | 2368043.6 | 2.105509 | 1343.173 | 123.75 | 1736.401 | 2828.062 | 16085.28 | 7063.445 | 1.676616 | -14.54778 | -21.96597 | 31202 |  |  |  |  | 56.37656 | 0.9399117 | 0.508659 | 50.8659 |  |  |  |  | 20.15785 | 0.8388916 | 0.0726822 | 21.59881 | [12 empty] | 0.7426441 | 0.1115324 | 0.01087811 | 1.514563 | 1.054715 | 0.1196199 | 0.01842359 | 2.325018 | [16 empty] | 0.6212381 | 0.12539 | 0.01115352 | 1.248316 | [8 empty] | 0.6817171 | 0.199026 | 0.01212483 | 1.212483 | [32 empty] | 20.36528 | 0.7280694 | 0.3725873 | 37.25873
5573 | Area 1 | Site 4 | CaSO4 |  | 258131.5 | 1.265672 | 536.9204 | 61.875 | 573.2915 | 679.5652 | 15514.31 | 1840.786 | 1.044614 | -14.38637 | -22.04651 | 4193 |  |  |  |  | 49.58396 | 2.556321 | 0.446701 | 44.6701 |  |  |  |  | 25.91582 | 2.177586 | 0.1116573 | 33.18097 |  |  |  |  | 1.694928 | 0.4522632 | 0.01690548 | 4.005744 | [16 empty] | 2.624215 | 0.5131007 | 0.04768212 | 5.535031 | [8 empty] | 2.994518 | 0.4281554 | 0.06308173 | 7.060187 | [44 empty] | 17.18655 | 1.880565 | 0.3677851 | 36.77851
5572 | Area 1 | Site 4 | C-Based |  | 669229.7 | 1.866729 | 702.8831 | 161.71875 | 923.0871 | 1312.092 | 15406.4 | 3360.575 | 1.342895 | -14.48927 | -22.06309 | 9551 |  |  |  |  | 59.88543 | 1.701708 | 0.6216795 | 62.16795 |  |  |  |  | 20.64041 | 1.505475 | 0.07305555 | 21.70976 |  |  |  |  | 1.304141 | 0.3119775 | 0.01175186 | 2.784596 | [28 empty] | 0.7733752 | 0.2036373 | 0.01420262 | 1.589575 | [44 empty] | 17.39664 | 1.282004 | 0.3255975 | 32.55975
5575 | Area 1 | Site 4 | CaSO4 |  | 2579108.3 | 3.084154 | 1180.277 | 2.8125 | 1812.132 | 3640.157 | 20359.97 | 8075.715 | 2.012253 | -14.48224 | -22.00688 | 41419 |  |  |  |  | 44.88386 | 0.8425206 | 0.3533598 | 35.33598 |  |  |  |  | 30.70275 | 0.7593981 | 0.1287125 | 38.24922 | [12 empty] | 0.3267129 | 0.07709832 | 0.005158774 | 0.7182579 | [8 empty] | 4.037067 | 0.1962113 | 0.07178439 | 8.332868 | [8 empty] | 4.775718 | 0.1763945 | 0.09697719 | 10.85381 | [44 empty] | 15.27389 | 0.6097792 | 0.3133461 | 31.33461
5576 | Area 1 | Site 4 | Salt |  | 472137.9 | 1.215015 | 728.6777 | 129.375 | 775.3352 | 885.3543 | 16762.19 | 2470.303 | 1.028541 | -14.36962 | -21.97384 | 7317 |  |  |  |  | 65.00352 | 1.86259 | 0.441968 | 44.1968 |  |  |  |  | 6.981765 | 1.389594 | 0.02272455 | 6.753004 |  |  |  |  | 5.127985 | 0.4820148 | 0.05375161 | 12.73641 | [20 empty] | 4.948157 | 0.4133709 | 0.08538678 | 9.770657 | [52 empty] | 17.93857 | 1.411701 | 0.3530309 | 35.30309
5577 | Area 1 | Site 4 | CaSO4 |  | 1370817.8 | 2.148756 | 1154.01 | 167.34375 | 1321.128 | 2479.685 | 17141.92 | 6760.093 | 2.652868 | -14.34457 | -21.98918 | 19356 |  |  |  |  | 53.38519 | 1.232709 | 0.4300655 | 43.00655 |  |  |  |  | 19.16826 | 1.033653 | 0.07169151 | 21.30441 |  |  |  |  | 1.495314 | 0.2137958 | 0.01412608 | 3.347166 | [16 empty] | 1.939952 | 0.2535188 | 0.03114919 | 3.615857 | 0.7506937 | 0.141872 | 0.01254596 | 1.435612 |  |  |  |  | 2.093476 | 0.1953528 | 0.03964829 | 4.437488 | [44 empty] | 21.16711 | 0.9771816 | 0.4167086 | 41.67086
5581 | Area 1 | Site 4 | CaO/CaCO3 |  | 908975.7 | 2.438621 | 863.4482 | 172.96875 | 1075.799 | 2105.623 | 16719.56 | 4913.069 | 2.113214 | -14.44959 | -21.96693 | 12480 |  |  |  |  | 52.59415 | 1.581125 | 0.5248712 | 52.48712 |  |  |  |  | 24.29217 | 1.565458 | 0.09447175 | 28.07396 | [36 empty] | 1.630663 | 0.2386592 | 0.03031261 | 3.392626 | [36 empty] | 1.851762 | 0.5351054 | 0.0293863 | 3.138266 |  |  |  |  | 19.63126 | 1.107584 | 0.3695706 | 36.95706
5578 | Area 1 | Site 4 | CaSO4 |  | 1234030.2 | 2.851221 | 935.6246 | 163.125 | 1253.482 | 2667.672 | 17142.49 | 6489.446 | 2.715686 | -14.52136 | -22.07066 | 16949 |  |  |  |  | 55.55221 | 1.337051 | 0.4958983 | 49.58983 |  |  |  |  | 20.50474 | 1.122044 | 0.07400956 | 21.99326 | [24 empty] | 1.623191 | 0.2804741 | 0.02555087 | 2.965994 | [8 empty] | 2.025353 | 0.2142738 | 0.03744604 | 4.191008 | [44 empty] | 20.29451 | 1.077702 | 0.3892553 | 38.92553
5584 | Area 1 | Site 4 | Si+Ca+Fe Mixture |  | 3075515.0 | 1.53403 | 1723.752 | 25.3125 | 1978.855 | 2644.288 | 22596.5 | 7137.678 | 1.318215 | -14.47212 | -22.0461 | 56664 |  |  |  |  | 38.49421 | 0.7191856 | 0.2912778 | 29.12778 |  |  |  |  | 29.47639 | 0.6606026 | 0.1100206 | 32.69457 | [8 empty] | 0.7453937 | 0.09348989 | 0.008477023 | 1.278176 | 3.491475 | 0.1314132 | 0.04826942 | 6.72057 | 1.003993 | 0.08732954 | 0.01618675 | 2.042735 | [8 empty] | 0.2092924 | 0.0626371 | 0.003509206 | 0.4015523 |  |  |  |  | 10.11836 | 0.2290567 | 0.1910219 | 21.37941 | [8 empty] | 2.839035 | 0.1902782 | 0.05136344 | 5.136344 | [32 empty] | 13.62186 | 0.4825821 | 0.2429402 | 24.29402
5585 | Area 1 | Site 4 | Fe |  | 3100519.1 | 2.121018 | 1481.636 | 151.875 | 1986.883 | 3142.576 | 18524.56 | 9100.018 | 2.125398 | -14.45269 | -21.98265 | 47341 |  |  |  |  | 45.37589 | 0.7533442 | 0.3777711 | 37.77711 |  |  |  |  | 22.15116 | 0.6538427 | 0.09285027 | 27.59211 |  |  |  |  | 0.5621559 | 0.1350739 | 0.00423871 | 1.00436 |  |  |  |  | 0.3316646 | 0.08598097 | 0.00446254 | 0.621321 | 0.4112855 | 0.08028689 | 0.006822425 | 0.8609759 | [16 empty] | 2.992045 | 0.1410555 | 0.0572517 | 6.407683 | [8 empty] | 11.52192 | 0.3556662 | 0.2154272 | 21.54272 | [32 empty] | 16.65388 | 0.5452719 | 0.3054786 | 30.54786
5587 | Area 1 | Site 4 | Salt |  | 1010463.3 | 2.374932 | 842.1977 | 12.65625 | 1134.267 | 2000.163 | 15882.75 | 4867.887 | 1.866167 | -14.42025 | -21.974 | 15279 |  |  |  |  | 49.56379 | 1.265285 | 0.4138409 | 41.38409 |  |  |  |  | 25.32988 | 1.095315 | 0.1207078 | 35.87046 |  |  |  |  | 6.43689 | 0.3572749 | 0.06927221 | 16.41401 | [16 empty] | 3.152558 | 0.276209 | 0.05926002 | 6.879015 | [56 empty] | 15.51689 | 0.9392457 | 0.3371091 | 33.71091
5588 | Area 1 | Site 4 | CaO/CaCO3 |  | 782484 | 1.787819 | 807.9183 | 140.625 | 998.143 | 1444.411 | 16696.13 | 3715.347 | 1.403827 | -14.48928 | -22.07955 | 10203 |  |  |  |  | 48.11958 | 1.692792 | 0.4079804 | 40.79804 |  |  |  |  | 23.49087 | 1.537589 | 0.0773856 | 22.99651 | [36 empty] | 5.736376 | 0.4352698 | 0.09491844 | 10.62339 | [44 empty] | 22.65318 | 1.366695 | 0.3860883 | 38.60883
5589 | Area 1 | Site 4 | CaO/CaCO3 |  | 1156811.3 | 1.447134 | 1165.594 | 94.21875 | 1213.63 | 1686.771 | 16778.87 | 4723.519 | 1.534825 | -14.43493 | -21.98288 | 16417 |  |  |  |  | 46.47264 | 1.431422 | 0.4330084 | 43.30084 |  |  |  |  | 26.55493 | 1.211117 | 0.1078309 | 32.04386 | [12 empty] | 0.3915397 | 0.1248411 | 0.006212436 | 0.8649597 | 0.5819347 | 0.1307011 | 0.01115456 | 1.407682 | [16 empty] | 4.664384 | 0.284737 | 0.09376275 | 10.49405 | [32 empty] | 2.648236 | 0.7978219 | 0.04438108 | 4.438108 | [8 empty] | 18.68633 | 1.030005 | 0.3819113 | 38.19113
5594 | Area 1 | Site 4 | CaO/CaCO3 |  | 828079.8 | 1.321054 | 949.1502 | 111.09375 | 1026.813 | 1253.879 | 15436.14 | 3553.778 | 1.213664 | -14.3462 | -22.07981 | 9912 |  |  |  |  | 53.65593 | 1.663594 | 0.5077143 | 50.77143 |  |  |  |  | 22.13034 | 1.495262 | 0.07800797 | 23.18146 | [36 empty] | 2.715063 | 0.307533 | 0.04791744 | 5.362982 | [44 empty] | 21.49865 | 1.304068 | 0.3918215 | 39.18215
5595 | Area 1 | Site 4 | Salt |  | 316964.8 | 1.150686 | 616.7968 | 7.03125 | 635.2733 | 709.7393 | 15877.19 | 2043.882 | 1.048795 | -14.54636 | -22.06363 | 4568 |  |  |  |  | 67.21706 | 2.286851 | 0.5228066 | 52.28066 |  |  |  |  | 6.46072 | 1.734925 | 0.0203812 | 6.056638 |  |  |  |  | 3.385606 | 0.53756 | 0.03430526 | 8.128612 | [20 empty] | 3.225362 | 0.4340828 | 0.05372973 | 6.148198 | [52 empty] | 19.71125 | 1.814968 | 0.3804058 | 38.04058
5593 | Area 1 | Site 4 | CaO/CaCO3 |  | 4402943.1 | 1.280622 | 2196.722 | 163.125 | 2367.7 | 2813.171 | 21355.35 | 7907.465 | 1.130112 | -14.51273 | -22.03064 | 73655 |  |  |  |  | 40.17166 | 0.5942003 | 0.3627885 | 36.27885 |  |  |  |  | 29.79643 | 0.5904016 | 0.1038344 | 30.85624 |  |  |  |  | 0.3593344 | 0.105108 | 0.002861385 | 0.6780037 |  |  |  |  | 0.380691 | 0.06804254 | 0.005276047 | 0.7345859 | 0.4722382 | 0.06524994 | 0.007962408 | 1.004839 | [16 empty] | 12.51172 | 0.2242003 | 0.2340809 | 26.19864 | [12 empty] | 0.6670357 | 0.1759703 | 0.01165711 | 1.165711 | [28 empty] | 15.64089 | 0.4316321 | 0.2865041 | 28.65041
5598 | Area 1 | Site 4 | CaO/CaCO3 |  | 2776200.1 | 1.783683 | 1434.223 | 175.78125 | 1880.098 | 2558.199 | 22688.86 | 6496.754 | 1.209852 | -14.37676 | -21.98322 | 50601 |  |  |  |  | 36.04586 | 0.7207559 | 0.3210597 | 32.10597 |  |  |  |  | 35.28168 | 0.7091317 | 0.1338705 | 39.78201 |  |  |  |  | 0.7848596 | 0.1329032 | 0.006323766 | 1.498413 |  |  |  |  | 0.428274 | 0.07924314 | 0.006032238 | 0.8398707 | 0.4145599 | 0.07458109 | 0.007110901 | 0.8973809 | [8 empty] | 0.4088882 | 0.07410515 | 0.007106147 | 0.8131437 |  |  |  |  | 12.53478 | 0.2676572 | 0.2421665 | 27.10358 | [44 empty] | 14.1011 | 0.494546 | 0.264572 | 26.4572
5600 | Area 1 | Site 4 | CaO/CaCO3 |  | 636135.9 | 1.449263 | 810.0168 | 7.03125 | 899.9741 | 1173.927 | 17553.77 | 3136.18 | 1.230388 | -14.46043 | -22.04681 | 7856 |  |  |  |  | 50.59784 | 2.000965 | 0.4196005 | 41.96005 |  |  |  |  | 26.17228 | 1.818566 | 0.0930891 | 27.66308 | [12 empty] | 1.21896 | 0.2675312 | 0.01651719 | 2.299694 | 0.8499445 | 0.2232915 | 0.01368601 | 1.727145 | [16 empty] | 2.113353 | 0.3474292 | 0.03583904 | 4.011152 | [44 empty] | 19.04761 | 1.498289 | 0.3252592 | 32.52592
5602 | Area 1 | Site 4 | CaSO4 |  | 3318938.1 | 2.639093 | 1354.533 | 144.84375 | 2055.676 | 3574.739 | 22005.04 | 8120.453 | 1.581072 | -14.42657 | -22.06292 | 53590 |  |  |  |  | 44.10749 | 0.7500782 | 0.3255892 | 32.55892 |  |  |  |  | 28.86466 | 0.6621368 | 0.1184372 | 35.19571 | [12 empty] | 0.3195534 | 0.06843352 | 0.005112663 | 0.7118379 | 0.6156329 | 0.07063375 | 0.01187916 | 1.499126 |  |  |  |  | 4.662843 | 0.1764177 | 0.08313017 | 9.649908 | [8 empty] | 5.75675 | 0.1686405 | 0.1175341 | 13.15457 | [44 empty] | 15.67308 | 0.5301548 | 0.3231815 | 32.31815
5603 | Area 1 | Site 4 | CaO/CaCO3 |  | 1543640.8 | 1.666909 | 1132.967 | 74.53125 | 1401.936 | 1888.552 | 17741.11 | 5064.745 | 1.322388 | -14.54497 | -22.02308 | 23465 |  |  |  |  | 47.0479 | 1.038298 | 0.4261668 | 42.61668 |  |  |  |  | 31.02238 | 0.975458 | 0.1337263 | 39.73915 | [12 empty] | 1.392263 | 0.1350199 | 0.02152965 | 2.997581 | 1.939101 | 0.1490729 | 0.03551666 | 4.482129 | [16 empty] | 2.448809 | 0.1783605 | 0.04840624 | 5.417688 | [44 empty] | 16.14956 | 0.7582484 | 0.3134976 | 31.34976
5607 | Area 1 | Site 4 | Salt |  | 243423.1 | 1.575663 | 465.0023 | 140.625 | 556.7189 | 732.6872 | 15228.84 | 1907.266 | 1.189189 | -14.40043 | -21.9838 | 3591 |  |  |  |  | 68.94837 | 2.50936 | 0.4352326 | 43.52326 | [12 empty] | 3.037524 | 0.6669301 | 0.02752339 | 6.521651 | [20 empty] | 3.893861 | 0.599135 | 0.05505848 | 6.300244 | [52 empty] | 24.12024 | 2.339056 | 0.4080158 | 40.80158
5608 | Area 1 | Site 4 | Salt |  | 1034732.1 | 1.194634 | 1085.05 | 142.03125 | 1147.807 | 1296.238 | 17320.92 | 3726.753 | 1.068129 | -14.4387 | -22.07102 | 16588 |  |  |  |  | 56.76172 | 1.430383 | 0.3368652 | 33.68652 |  |  |  |  | 12.57473 | 1.013563 | 0.04468359 | 13.27852 |  |  |  |  | 6.587605 | 0.3883593 | 0.0658769 | 15.60949 | [20 empty] | 6.008088 | 0.3125784 | 0.1048329 | 11.99585 |  |  |  |  | 0.5132505 | 0.1492915 | 0.009802758 | 1.097137 | [12 empty] | 1.239576 | 0.3627038 | 0.02275619 | 2.275619 | [28 empty] | 16.31503 | 0.9721638 | 0.3174222 | 31.74222
5609 | Area 1 | Site 4 | Salt |  | 147083.5 | 1.361116 | 392.9452 | 149.0625 | 432.7499 | 534.8438 | 15295.15 | 1416.949 | 1.086262 | -14.40466 | -21.9746 | 1946 |  |  |  |  | 69.26567 | 3.328906 | 0.4855608 | 48.55608 | [12 empty] | 2.796803 | 0.7892957 | 0.02481687 | 5.880342 | [20 empty] | 2.241358 | 0.7143292 | 0.03083109 | 3.527946 | [52 empty] | 25.69617 | 3.204433 | 0.427168 | 42.7168
5610 | Area 1 | Site 4 | Salt |  | 486110.8 | 1.182931 | 740.6713 | 112.5 | 786.7245 | 876.1629 | 17170.22 | 2549.26 | 1.063857 | -14.36936 | -21.98377 | 7584 |  |  |  |  | 65.42735 | 1.704594 | 0.4635697 | 46.35697 |  |  |  |  | 7.413232 | 1.267254 | 0.02549805 | 7.5772 |  |  |  |  | 5.879047 | 0.4738706 | 0.06586934 | 15.6077 | [20 empty] | 5.24659 | 0.399386 | 0.09739497 | 11.14473 | [52 empty] | 16.03379 | 1.262595 | 0.3345928 | 33.45928
5614 | Area 1 | Site 4 | CaSO4 |  | 588333.8 | 1.238186 | 853.0345 | 119.53125 | 865.4998 | 1056.215 | 18405.88125 | 2988.158 | 1.20774 | -14.34365 | -22.02378 | 7048 |  |  |  |  | 44.35812 | 2.282988 | 0.2884365 | 28.84365 |  |  |  |  | 25.48272 | 1.885245 | 0.08947396 | 26.58878 | [24 empty] | 3.830334 | 0.5736785 | 0.05432659 | 6.306334 | [8 empty] | 4.3823 | 0.4766516 | 0.07363179 | 8.240964 | [44 empty] | 21.94653 | 1.829346 | 0.3834927 | 38.34927
5618 | Area 1 | Site 4 | CaO/CaCO3 |  | 914123.6 | 1.480735 | 976.2688 | 112.5 | 1078.841 | 1445.595 | 15562.34 | 3814.533 | 1.266683 | -14.47619 | -21.96734 | 11398 |  |  |  |  | 51.55022 | 1.726433 | 0.3786785 | 37.86785 |  |  |  |  | 19.52038 | 1.444902 | 0.06236905 | 18.53407 | [16 empty] | 1.187906 | 0.2267445 | 0.01825967 | 2.304332 | [16 empty] | 1.341224 | 0.2879219 | 0.02044115 | 2.287799 | [44 empty] | 26.40028 | 1.421513 | 0.4200795 | 42.00795
5621 | Area 1 | Site 4 | CaO/CaCO3 |  | 462577.5 | 1.816785 | 613.6234 | 139.21875 | 767.4451 | 1114.821 | 17985.29 | 2688.46 | 1.243405 | -14.47843 | -22.02383 | 6710 |  |  |  |  | 49.59768 | 1.949546 | 0.5017328 | 50.17328 |  |  |  |  | 26.29434 | 1.829691 | 0.09810947 | 29.15497 | [36 empty] | 5.528126 | 0.4871704 | 0.1047488 | 11.72362 | [44 empty] | 18.57984 | 1.419018 | 0.3569759 | 35.69759
5616 | Area 1 | Site 4 | Salt |  | 253719 | 1.070104 | 569.4901 | 32.34375 | 568.3705 | 609.4138 | 15948.18 | 1798.188 | 1.014162 | -14.39845 | -21.97464 | 3592 |  |  |  |  | 51.99438 | 2.754583 | 0.4330032 | 43.30032 |  |  |  |  | 20.7219 | 2.443404 | 0.07719834 | 22.94086 |  |  |  |  | 4.390364 | 0.7089028 | 0.03814211 | 9.037751 | [76 empty] | 22.89336 | 2.222812 | 0.4037274 | 40.37274
5624 | Area 1 | Site 4 | Salt |  | 444192 | 1.436753 | 655.1589 | 137.8125 | 752.0391 | 941.3017 | 16711.5 | 2485.364 | 1.106622 | -14.46328 | -21.96768 | 7555 |  |  |  |  | 62.27603 | 1.902841 | 0.3633534 | 36.33534 |  |  |  |  | 6.227556 | 1.32277 | 0.02016376 | 5.992021 |  |  |  |  | 7.143671 | 0.5680984 | 0.0746681 | 17.69256 | [20 empty] | 6.315785 | 0.4833384 | 0.1068503 | 12.22669 | [52 empty] | 18.03696 | 1.368143 | 0.3468418 | 34.68418
5555 | Area 1 | Site 4 | C-Based |  | 973692.4 | 3.996466 | 842.3888 | 168.75 | 1113.438 | 3366.578 | 16041.61 | 8155.743 | 5.436199 | -14.474 | -22.01383 | 10501 |  |  |  |  | 67.33796 | 1.787968 | 0.5284622 | 52.84622 |  |  |  |  | 6.945072 | 1.442722 | 0.01712846 | 5.090027 | [84 empty] | 25.71697 | 1.519363 | 0.3793589 | 37.93589
5628 | Area 1 | Site 4 | CaO/CaCO3 |  | 7079126.5 | 1.780234 | 2510.793 | 122.34375 | 3002.236 | 4469.8 | 22801.41 | 11991.57 | 1.616452 | -14.44569 | -22.02247 | 116839 |  |  |  |  | 45.57463 | 0.4823537 | 0.4179633 | 41.79633 |  |  |  |  | 28.5739 | 0.4515605 | 0.1096335 | 32.57954 |  |  |  |  | 0.2266654 | 0.0726726 | 0.002034856 | 0.4821581 |  |  |  |  | 0.3483048 | 0.04877836 | 0.005370992 | 0.7478052 | 0.5311303 | 0.04802155 | 0.009888354 | 1.24789 |  |  |  |  | 0.9502531 | 0.08602846 | 0.01656183 | 1.922529 | 0.4217472 | 0.04715539 | 0.007617584 | 0.8716666 |  |  |  |  | 8.238586 | 0.1376729 | 0.1658998 | 18.56772 | [44 empty] | 15.13479 | 0.3603 | 0.3028137 | 30.28137
5632 | Area 1 | Site 4 | Salt |  | 302256.5 | 1.202039 | 593.4648 | 171.5625 | 620.3587 | 713.368 | 16552.14 | 1983.64 | 1.035953 | -14.45419 | -22.07171 | 4267 |  |  |  |  | 65.81896 | 2.495282 | 0.5143357 | 51.43357 |  |  |  |  | 6.704769 | 1.980035 | 0.02006735 | 5.963371 |  |  |  |  | 2.248034 | 0.5349533 | 0.02075031 | 4.916774 | [20 empty] | 1.987744 | 0.4111262 | 0.02993763 | 3.42571 | [52 empty] | 23.2405 | 2.036347 | 0.4154401 | 41.54401
5634 | Area 1 | Site 4 | C-Based |  | 864850.7 | 4.541144 | 661.9921 | 158.90625 | 1049.363 | 3006.202 | 15160.64 | 6782.905 | 4.233314 | -14.47083 | -22.01388 | 10301 |  |  |  |  | 64.57794 | 1.711871 | 0.520562 | 52.0562 |  |  |  |  | 8.072782 | 1.37798 | 0.02184564 | 6.49182 | [84 empty] | 27.34928 | 1.471576 | 0.4294719 | 42.94719
5580 | Area 1 | Site 4 | Salt |  | 334614.9 | 1.238205 | 613.6234 | 144.84375 | 652.7211 | 759.7915 | 16143.61 | 2082.825 | 1.031693 | -14.45791 | -22.00725 | 5249 |  |  |  |  | 65.90806 | 2.118938 | 0.4810361 | 48.10361 |  |  |  |  | 7.517869 | 1.596705 | 0.02454824 | 7.294948 |  |  |  |  | 4.680383 | 0.5467578 | 0.04899701 | 11.60981 | [20 empty] | 4.223798 | 0.4678719 | 0.0732661 | 8.383709 | [52 empty] | 17.6699 | 1.60736 | 0.3491952 | 34.91952
5636 | Area 1 | Site 4 | CaO/CaCO3 |  | 899415.3 | 1.271094 | 1011.754 | 25.3125 | 1070.127 | 1286.035 | 17626.57 | 3632.735 | 1.167609 | -14.38989 | -22.07167 | 11396 |  |  |  |  | 48.41392 | 1.648377 | 0.3961004 | 39.61004 |  |  |  |  | 25.77524 | 1.488297 | 0.08580814 | 25.49942 |  |  |  |  | 1.197561 | 0.3044788 | 0.009340525 | 2.213232 | [20 empty] | 0.711504 | 0.2099938 | 0.01071255 | 1.225818 |  |  |  |  | 5.543571 | 0.4073354 | 0.0932771 | 10.43969 | [44 empty] | 18.35821 | 1.250422 | 0.3125111 | 31.25111
5637 | Area 1 | Site 4 | C-Based |  | 456694.1 | 1.348847 | 683.8493 | 156.09375 | 762.549 | 922.4081 | 16462.9 | 2482.78 | 1.074091 | -14.55829 | -22.02413 | 6037 |  |  |  |  | 63.5541 | 2.313489 | 0.5039414 | 50.39414 |  |  |  |  | 8.978477 | 1.989494 | 0.02467455 | 7.332483 |  |  |  |  | 1.371576 | 0.446516 | 0.01083591 | 2.567562 | [76 empty] | 26.09584 | 1.921149 | 0.4080701 | 40.80701
5640 | Area 1 | Site 4 | CaSO4 |  | 1897376.5 | 3.284861 | 890.4933 | 168.75 | 1554.289 | 2925.147 | 17746.51 | 6661.35 | 1.861063 | -14.54662 | -22.01405 | 25700 |  |  |  |  | 51.08818 | 1.081588 | 0.4090662 | 40.90662 |  |  |  |  | 23.44161 | 0.92859 | 0.08960778 | 26.62855 | [12 empty] | 0.7634435 | 0.1229722 | 0.01138125 | 1.584615 | [8 empty] | 2.418575 | 0.2321015 | 0.03890308 | 4.515943 | [8 empty] | 2.403301 | 0.1812274 | 0.0453023 | 5.070291 | [12 empty] | 1.395418 | 0.3469395 | 0.02519986 | 2.519986 | [28 empty] | 18.48947 | 0.8514423 | 0.3543611 | 35.43611
5633 | Area 1 | Site 4 | C-Based |  | 808223.6 | 1.569077 | 881.2627 | 115.3125 | 1014.427 | 1382.769 | 14894.63 | 3630.151 | 1.297502 | -14.40379 | -21.97469 | 10551 |  |  |  |  | 66.51439 | 1.556952 | 0.6179674 | 61.79674 |  |  |  |  | 11.37101 | 1.297634 | 0.03480218 | 10.34209 | [28 empty] | 0.8482194 | 0.2072859 | 0.01301914 | 1.489758 | [52 empty] | 21.26638 | 1.245913 | 0.3834406 | 38.34406
5643 | Area 1 | Site 4 | Salt |  | 311081.5 | 1.622795 | 516.1341 | 150.46875 | 629.3499 | 837.5796 | 15842.56 | 2125.423 | 1.155598 | -14.44115 | -22.00775 | 4742 |  |  |  |  | 65.30572 | 2.31925 | 0.4771278 | 47.71278 |  |  |  |  | 8.80096 | 1.781941 | 0.02892686 | 8.596133 |  |  |  |  | 4.388694 | 0.5795976 | 0.04541085 | 10.76008 | [20 empty] | 4.223452 | 0.470887 | 0.0732454 | 8.381341 | [52 empty] | 17.28118 | 1.738873 | 0.3404879 | 34.04879
5644 | Area 1 | Site 4 | Salt |  | 376533.6 | 1.392526 | 594.4865 | 149.0625 | 692.3998 | 827.8376 | 16814.83 | 2258.384 | 1.077909 | -14.38932 | -21.99002 | 5399 |  |  |  |  | 63.474 | 2.230314 | 0.4319411 | 43.19411 |  |  |  |  | 6.98203 | 1.592058 | 0.02186556 | 6.497739 |  |  |  |  | 3.89521 | 0.541405 | 0.03776117 | 8.947486 | [20 empty] | 3.896285 | 0.4581653 | 0.06160091 | 7.048883 | [52 empty] | 21.75247 | 1.782982 | 0.4028697 | 40.28697
5649 | Area 1 | Site 4 | CaO/CaCO3 |  | 1267123.9 | 1.683897 | 1018.544 | 18.28125 | 1270.178 | 1715.123 | 18352.41 | 4304.85 | 1.163824 | -14.46393 | -22.00754 | 19615 |  |  |  |  | 47.05667 | 1.142475 | 0.445769 | 44.5769 |  |  |  |  | 29.36586 | 1.085921 | 0.1151863 | 34.22965 | [16 empty] | 0.6313145 | 0.131804 | 0.01117823 | 1.41067 | [16 empty] | 4.28245 | 0.2524791 | 0.07999504 | 8.953147 | [44 empty] | 18.66371 | 0.8646245 | 0.3512715 | 35.12715
5648 | Area 1 | Site 4 | CaO/CaCO3 |  | 1310513.5 | 1.195254 | 1216.115 | 14.0625 | 1291.742 | 1453.566 | 17190.85 | 4163.067 | 1.052387 | -14.37627 | -21.9427 | 21916 |  |  |  |  | 34.05664 | 1.057767 | 0.2839752 | 28.39752 |  |  |  |  | 37.57301 | 1.065932 | 0.1432226 | 42.56114 | [16 empty] | 1.32121 | 0.1516961 | 0.02166482 | 2.734055 | [16 empty] | 11.13935 | 0.3848135 | 0.2021907 | 22.62944 | [44 empty] | 15.90979 | 0.8300355 | 0.2812743 | 28.12743
5652 | Area 1 | Site 4 | Salt |  | 357412.8 | 1.360133 | 590.4356 | 168.75 | 674.5903 | 803.071 | 16158.23 | 2185.666 | 1.063622 | -14.37526 | -21.96858 | 5564 |  |  |  |  | 62.93205 | 2.24246 | 0.4083633 | 40.83633 |  |  |  |  | 8.727834 | 1.754526 | 0.02793455 | 8.301248 |  |  |  |  | 4.778207 | 0.5616649 | 0.04728767 | 11.20479 | [20 empty] | 4.866589 | 0.4941817 | 0.08002752 | 9.157407 | [52 empty] | 18.69532 | 1.671688 | 0.3521547 | 35.21547
5650 | Area 1 | Site 4 | SiO2 |  | 5852450.5 | 1.429749 | 2593.75 | 122.34375 | 2729.757 | 3708.411 | 19267.77 | 10393.9 | 1.468958 | -14.37089 | -22.04622 | 98115 |  |  |  |  | 45.82965 | 0.5571068 | 0.3869208 | 38.69208 |  |  |  |  | 30.9957 | 0.5105522 | 0.1521768 | 45.22206 |  |  |  |  | 0.6267288 | 0.0780952 | 0.006289279 | 1.490241 | 0.1856262 | 0.05197073 | 0.002578014 | 0.3887161 | 0.4834301 | 0.05158626 | 0.008140821 | 1.133449 | 5.465532 | 0.107272 | 0.1101522 | 13.90098 | [16 empty] | 0.3665949 | 0.05020828 | 0.007938016 | 0.8884329 | 0.5354393 | 0.06665509 | 0.01103169 | 1.103169 | [8 empty] | 0.5110297 | 0.1282606 | 0.01043586 | 1.043586 | [28 empty] | 15.00027 | 0.3444275 | 0.3097415 | 30.97415
5653 | Area 1 | Site 4 | Salt |  | 267691.9 | 1.206404 | 556.0962 | 165.9375 | 583.8115 | 670.8765 | 16280.87 | 1868.323 | 1.037669 | -14.44589 | -21.94301 | 4136 |  |  |  |  | 58.73238 | 2.655287 | 0.3876947 | 38.76947 |  |  |  |  | 12.39466 | 2.10933 | 0.04089839 | 12.15369 |  |  |  |  | 4.569076 | 0.6960805 | 0.04255647 | 10.08373 | [20 empty] | 3.773239 | 0.5399278 | 0.05915929 | 6.769492 | [52 empty] | 20.53064 | 2.066807 | 0.3723067 | 37.23067
5659 | Area 1 | Site 4 | CaSO4 |  | 1020759.1 | 1.523945 | 997.138 | 144.84375 | 1140.031 | 1519.583 | 18204.91 | 4141.768 | 1.337329 | -14.52911 | -22.02464 | 15140 |  |  |  |  | 52.3779 | 1.478111 | 0.4331052 | 43.31052 |  |  |  |  | 22.71463 | 1.260793 | 0.08357206 | 24.83493 | [12 empty] | 0.5244349 | 0.1361836 | 0.007943664 | 1.105999 | [8 empty] | 2.477746 | 0.3094972 | 0.03987682 | 4.628977 | [8 empty] | 3.14609 | 0.2567128 | 0.05902163 | 6.605776 | [44 empty] | 18.75919 | 1.123908 | 0.3616543 | 36.16543
5662 | Area 1 | Site 4 | SiO2 |  | 840581.9 | 1.678707 | 873.6768 | 19.6875 | 1034.535 | 1466.648 | 15906.25 | 4013.975 | 1.525314 | -14.36952 | -22.07193 | 9965 |  |  |  |  | 57.8616 | 1.751645 | 0.4962876 | 49.62876 |  |  |  |  | 16.98893 | 1.483787 | 0.05526023 | 16.42156 | [16 empty] | 1.051351 | 0.2153809 | 0.01755288 | 2.215137 | [16 empty] | 0.9477208 | 0.2481289 | 0.01575068 | 1.762836 | [44 empty] | 23.15041 | 1.389738 | 0.3997394 | 39.97394
5660 | Area 1 | Site 4 | Salt |  | 269162.7 | 1.182737 | 566.2667 | 122.34375 | 585.4132 | 669.7446 | 16028.02 | 1828.309 | 0.9882675 | -14.51516 | -22.00819 | 3952 |  |  |  |  | 62.57592 | 2.645168 | 0.4407357 | 44.07357 |  |  |  |  | 9.738905 | 2.042932 | 0.03141939 | 9.336831 |  |  |  |  | 3.762737 | 0.6181906 | 0.03634305 | 8.611466 | [20 empty] | 3.677543 | 0.5160091 | 0.05927255 | 6.782452 | [52 empty] | 20.2449 | 2.063008 | 0.3780738 | 37.80738
5663 | Area 1 | Site 4 | CaSO4 |  | 2860037.7 | 1.791873 | 1545.99 | 112.5 | 1908.275 | 2770.217 | 21410.41 | 7494.591 | 1.562839 | -14.38466 | -22.04673 | 48483 |  |  |  |  | 43.65436 | 0.7880472 | 0.33148 | 33.148 |  |  |  |  | 29.20569 | 0.6949964 | 0.1201935 | 35.71764 |  |  |  |  | 0.5016446 | 0.1173181 | 0.004499117 | 1.066063 |  |  |  |  | 0.4632545 | 0.07544319 | 0.007121573 | 0.9915392 | 0.7758255 | 0.08173419 | 0.01440248 | 1.817563 |  |  |  |  | 3.425668 | 0.172478 | 0.05945821 | 6.902022 | [8 empty] | 5.517065 | 0.1752061 | 0.1105929 | 12.3777 | [8 empty] | 1.130743 | 0.1601641 | 0.02204914 | 2.204914 | [32 empty] | 15.32576 | 0.5780452 | 0.3058345 | 30.58345
5667 | Area 1 | Site 4 | CaSO4 |  | 1117098.8 | 1.56112 | 1017.739 | 61.875 | 1192.617 | 1588.813 | 18874.61 | 4395.214 | 1.376127 | -14.51924 | -22.03208 | 15705 |  |  |  |  | 49.78892 | 1.426997 | 0.3940349 | 39.40349 |  |  |  |  | 24.33516 | 1.225625 | 0.0920306 | 27.34853 | [24 empty] | 3.705728 | 0.3174474 | 0.06230925 | 7.232976 | [8 empty] | 4.421091 | 0.291019 | 0.08575176 | 9.597447 | [44 empty] | 17.74911 | 1.066593 | 0.3538346 | 35.38346
5668 | Area 1 | Site 4 | TiO2 |  | 261073.1 | 1.107116 | 584.2507 | 122.34375 | 576.5489 | 646.8334 | 18330.81 | 1922.327 | 1.126374 | -14.54679 | -22.01495 | 4785 |  |  |  |  | 48.87734 | 2.751567 | 0.3829715 | 38.29715 |  |  |  |  | 22.33079 | 2.551322 | 0.08781113 | 26.09464 | [24 empty] | 2.414331 | 0.5292353 | 0.04116552 | 4.778572 | 1.093443 | 0.3015372 | 0.01925031 | 2.202779 |  |  |  |  | 2.380497 | 0.3949424 | 0.04751169 | 5.317569 | 1.842739 | 0.4389312 | 0.03504274 | 3.504274 |  |  |  |  | 2.289552 | 0.5756577 | 0.04507372 | 4.507372 | [32 empty] | 18.77131 | 1.941378 | 0.3819979 | 38.19979
5665 | Area 1 | Site 4 | CaSO4 |  | 960454.9 | 1.908695 | 881.0012 | 127.96875 | 1105.843 | 1681.563 | 17845.06 | 4319.911 | 1.54619 | -14.55183 | -21.97503 | 14287 |  |  |  |  | 47.01641 | 1.530827 | 0.3526701 | 35.26701 |  |  |  |  | 26.5492 | 1.332807 | 0.1009066 | 29.9862 | [24 empty] | 3.611329 | 0.3546758 | 0.05785774 | 6.716236 | [8 empty] | 4.150569 | 0.3026737 | 0.07731394 | 8.653076 | [44 empty] | 18.67251 | 1.166618 | 0.3575733 | 35.75733
5670 | Area 1 | Site 4 | SiO2 |  | 568477.5 | 1.481474 | 766.6109 | 123.75 | 850.7691 | 1135.714 | 16747.79 | 3072.283 | 1.321293 | -14.47358 | -21.99018 | 8637 |  |  |  |  | 50.68984 | 1.706813 | 0.4691338 | 46.91338 |  |  |  |  | 26.78643 | 1.501242 | 0.1163523 | 34.57616 | [16 empty] | 3.104275 | 0.2802175 | 0.06060602 | 7.648353 | [16 empty] | 0.7512209 | 0.2067424 | 0.01514763 | 1.695342 | [44 empty] | 18.66824 | 1.241649 | 0.3755355 | 37.55355
5669 | Area 1 | Site 4 | CaSO4 |  | 3201271.3 | 1.42472 | 1715.714 | 160.3125 | 2018.907 | 2444.413 | 22765.19 | 6688.444 | 1.112033 | -14.41657 | -21.94249 | 57439 |  |  |  |  | 39.81864 | 0.7411034 | 0.2779475 | 27.79475 |  |  |  |  | 32.82529 | 0.6581806 | 0.1376603 | 40.90821 | [12 empty] | 0.2770431 | 0.06479805 | 0.004307566 | 0.599744 | 0.2942497 | 0.06309078 | 0.00554059 | 0.6992109 |  |  |  |  | 5.322957 | 0.1815238 | 0.09452683 | 10.97285 | [8 empty] | 6.738029 | 0.1769223 | 0.136175 | 15.24089 | [44 empty] | 14.72379 | 0.5211393 | 0.2991631 | 29.91631
5674 | Area 1 | Site 4 | CaSO4 |  | 1181815.5 | 1.731044 | 930.7679 | 97.03125 | 1226.676 | 1611.201 | 17230.39 | 4247.192 | 1.214631 | -14.41862 | -21.96847 | 20284 |  |  |  |  | 45.30506 | 1.191341 | 0.3488216 | 34.88216 |  |  |  |  | 29.10791 | 1.076093 | 0.116967 | 34.75884 | [24 empty] | 4.692909 | 0.2906319 | 0.08453485 | 9.812964 | [8 empty] | 6.152032 | 0.2788935 | 0.1255917 | 14.05638 | [44 empty] | 14.74209 | 0.8656629 | 0.3047816 | 30.47816
5673 | Area 1 | Site 4 | Fe |  | 3379242.3 | 1.694757 | 1742.593 | 149.0625 | 2074.267 | 2953.271 | 22384.53 | 8467.917 | 1.688589 | -14.45464 | -21.97465 | 62004 |  |  |  |  | 40.32403 | 0.6658855 | 0.306029 | 30.6029 |  |  |  |  | 25.90014 | 0.5458388 | 0.1367412 | 40.63509 |  |  |  |  | 1.347105 | 0.1342351 | 0.01023858 | 2.426026 | 0.2996833 | 0.08341759 | 0.003264721 | 0.4922586 | 0.2897678 | 0.06848678 | 0.003989273 | 0.5554279 | 0.8526587 | 0.07642074 | 0.01463627 | 1.847067 | [8 empty] | 1.030455 | 0.07874423 | 0.01896407 | 2.170025 |  |  |  |  | 0.3890251 | 0.06620943 | 0.00817405 | 0.9148501 | [8 empty] | 16.4463 | 0.3496604 | 0.3354726 | 33.54726 | [32 empty] | 13.12084 | 0.4368607 | 0.2541191 | 25.41191
5677 | Area 1 | Site 4 | CaSO4 |  | 749390.2 | 1.155161 | 939.6108 | 167.34375 | 976.8077 | 1085.402 | 16523.81 | 3167.371 | 1.06532 | -14.36939 | -22.03269 | 11860 |  |  |  |  | 48.36519 | 1.544969 | 0.3989248 | 39.89248 |  |  |  |  | 25.76029 | 1.332573 | 0.1060915 | 31.52698 | [24 empty] | 3.837229 | 0.349551 | 0.06832234 | 7.930986 | [8 empty] | 4.101596 | 0.3026596 | 0.08438502 | 9.444479 | [44 empty] | 17.9357 | 1.156125 | 0.3791507 | 37.91507
5629 | Area 1 | Site 4 | CaO/CaCO3 |  | 1425974.1 | 1.203333 | 1437.483 | 81.5625 | 1347.444 | 1729.77 | 17979.62 | 6010.091 | 2.015768 | -14.51025 | -21.99897 | 21487 |  |  |  |  | 44.98771 | 1.196084 | 0.3664646 | 36.64646 |  |  |  |  | 29.7033 | 1.109942 | 0.1075978 | 31.9746 |  |  |  |  | 0.6300176 | 0.2039496 | 0.005091509 | 1.20643 | [12 empty] | 2.252649 | 0.2425391 | 0.03857398 | 6.89657 | [12 empty] | 6.439389 | 0.3041033 | 0.115695 | 12.94873 | [44 empty] | 15.98694 | 0.9991379 | 0.2884063 | 28.84063
5678 | Area 1 | Site 4 | CaO/CaCO3 |  | 424335.8 | 1.304095 | 703.6049 | 71.71875 | 735.0381 | 917.5679 | 16989.92 | 2485.364 | 1.158405 | -14.54194 | -21.94306 | 6052 |  |  |  |  | 52.39982 | 2.193202 | 0.4812726 | 48.12726 |  |  |  |  | 24.49892 | 1.962244 | 0.08615915 | 25.60373 | [36 empty] | 2.438036 | 0.3885598 | 0.04185281 | 4.68422 | [44 empty] | 20.66323 | 1.71691 | 0.3644645 | 36.44645
5691 | Area 1 | Site 4 | CaO/CaCO3 |  | 3082869.1 | 2.014792 | 1463.833 | 57.65625 | 1981.22 | 2949.319 | 17348.34 | 7626.482 | 1.501355 | -14.51018 | -21.94221 | 42034 |  |  |  |  | 45.16747 | 0.9845648 | 0.3776381 | 37.76381 |  |  |  |  | 28.16792 | 0.8057875 | 0.1081062 | 32.12568 |  |  |  |  | 0.7731145 | 0.1401702 | 0.006513143 | 1.543286 |  |  |  |  | 0.9529546 | 0.1024062 | 0.013532 | 1.884065 | 1.356381 | 0.1108549 | 0.02309723 | 2.914823 | [12 empty] | 0.2861122 | 0.09087953 | 0.00496726 | 0.5863832 | 4.350366 | 0.1838417 | 0.07896929 | 8.838344 | [44 empty] | 18.94569 | 0.6416671 | 0.3428913 | 34.28913
5694 | Area 1 | Site 4 | CaO/CaCO3 |  | 3341736.0 | 1.286811 | 2016.53 | 56.25 | 2062.724 | 2594.892 | 19241.28 | 8785.26 | 1.837923 | -14.38554 | -21.9751 | 54453 |  |  |  |  | 42.89997 | 0.7632539 | 0.3770286 | 37.70286 |  |  |  |  | 30.92888 | 0.7528782 | 0.1197179 | 35.57629 |  |  |  |  | 0.5307269 | 0.1148929 | 0.004477167 | 1.060862 |  |  |  |  | 0.3717036 | 0.07739299 | 0.005376195 | 0.7485296 | 1.749028 | 0.09844443 | 0.03059687 | 3.861262 | [16 empty] | 6.848747 | 0.1903969 | 0.1300473 | 14.55506 | 0.4033562 | 0.0997145 | 0.007127455 | 0.7127455 | [40 empty] | 16.26759 | 0.5250597 | 0.3028968 | 30.28968
5690 | Area 1 | Site 4 | CaO/CaCO3 |  | 1665720.1 | 1.819703 | 1293.979 | 165.9375 | 1456.318 | 2354.657 | 19843.95 | 6027.735 | 1.735787 | -14.39142 | -22.05342 | 24502 |  |  |  |  | 45.32702 | 1.086808 | 0.3596934 | 35.96934 |  |  |  |  | 27.23937 | 0.9946052 | 0.1008218 | 29.961 |  |  |  |  | 0.8755694 | 0.1820948 | 0.007477767 | 1.771853 |  |  |  |  | 3.060422 | 0.1840974 | 0.04389123 | 6.110992 | 0.7915165 | 0.1317285 | 0.01318265 | 1.663623 | [8 empty] | 0.4232881 | 0.1071292 | 0.006953989 | 0.7957325 |  |  |  |  | 6.07276 | 0.2681871 | 0.1120964 | 12.54597 | [44 empty] | 16.21006 | 0.7655362 | 0.2927716 | 29.27716
5687 | Area 1 | Site 4 | CaO/CaCO3 |  | 398596.2 | 2.374875 | 518.375 | 172.96875 | 712.3962 | 1231.076 | 15679.07 | 3208.898 | 2.055744 | -14.48334 | -21.99072 | 5457 |  |  |  |  | 55.49975 | 2.234946 | 0.5234305 | 52.34305 |  |  |  |  | 18.93941 | 1.968117 | 0.06508429 | 19.34096 | [36 empty] | 2.542922 | 0.3999952 | 0.04470809 | 5.003787 | [44 empty] | 23.01792 | 1.763433 | 0.4215579 | 42.15579
5698 | Area 1 | Site 4 | CaSO4 |  | 1748822.2 | 1.306084 | 1457.799 | 144.84375 | 1492.203 | 1904.008 | 20859.22 | 5451.152 | 1.352138 | -14.52988 | -22.0389 | 28831 |  |  |  |  | 39.34237 | 1.065249 | 0.2636494 | 26.36494 |  |  |  |  | 32.15303 | 0.946901 | 0.1275358 | 37.89955 | [24 empty] | 5.41576 | 0.2688675 | 0.09105662 | 10.57002 | [8 empty] | 7.22496 | 0.2679029 | 0.1388271 | 15.53771 | [44 empty] | 15.86388 | 0.7667419 | 0.3089183 | 30.89183
5699 | Area 1 | Site 4 | Salt |  | 1262711.4 | 1.276052 | 1184.02 | 158.90625 | 1267.965 | 1510.872 | 18994.75 | 4138.114 | 1.079172 | -14.50717 | -21.97592 | 23476 |  |  |  |  | 57.42435 | 1.20011 | 0.276129 | 27.6129 |  |  |  |  | 8.401088 | 0.7833535 | 0.02837701 | 8.432733 |  |  |  |  | 9.61189 | 0.3815805 | 0.1032838 | 24.47303 | [20 empty] | 9.266035 | 0.344469 | 0.1639042 | 18.75526 |  |  |  |  | 0.41929 | 0.1114842 | 0.007980608 | 0.8931999 | [44 empty] | 14.87736 | 0.7608141 | 0.2906759 | 29.06759
5705 | Area 1 | Site 4 | C-Based |  | 561858.8 | 1.260897 | 841.261 | 94.21875 | 845.8019 | 1060.744 | 16019.83 | 3133.596 | 1.390749 | -14.35447 | -21.94397 | 7543 |  |  |  |  | 58.67096 | 1.908343 | 0.526962 | 52.6962 |  |  |  |  | 18.01672 | 1.649454 | 0.06458598 | 19.19288 | [24 empty] | 1.441467 | 0.4046093 | 0.02216347 | 2.572777 | [56 empty] | 21.87086 | 1.574519 | 0.4167867 | 41.67867
5707 | Area 1 | Site 4 | CaO/CaCO3 |  | 200768.9 | 1.352876 | 473.08 | 126.5625 | 505.5956 | 640.0183 | 15280.9 | 1725.469 | 1.180071 | -14.48361 | -21.99153 | 3274 |  |  |  |  | 45.78928 | 3.015303 | 0.4086984 | 40.86984 |  |  |  |  | 25.72317 | 2.766819 | 0.09362857 | 27.8234 | [36 empty] | 5.688076 | 0.7199518 | 0.1007076 | 11.27133 | [44 empty] | 22.79948 | 2.263865 | 0.4148837 | 41.48837
5708 | Area 1 | Site 4 | CaO/CaCO3 |  | 341233.6 | 1.102152 | 704.5493 | 167.34375 | 659.145 | 776.5206 | 16072.75 | 2285.922 | 1.2186 | -14.48239 | -21.99148 | 4341 |  |  |  |  | 46.72337 | 2.472891 | 0.458634 | 45.8634 |  |  |  |  | 29.12157 | 2.266816 | 0.1109578 | 32.97309 | [36 empty] | 5.811647 | 0.6055405 | 0.1088087 | 12.178 | [44 empty] | 18.34342 | 1.793642 | 0.3466257 | 34.66257
5709 | Area 1 | Site 4 | Salt |  | 569948.4 | 1.149146 | 819.1729 | 101.25 | 851.869 | 941.3491 | 17777.94 | 2728.473 | 1.039427 | -14.51618 | -21.944 | 9568 |  |  |  |  | 60.2998 | 1.840663 | 0.3138191 | 31.38191 |  |  |  |  | 7.213757 | 1.333505 | 0.02251838 | 6.691737 |  |  |  |  | 7.344989 | 0.546621 | 0.07258516 | 17.19901 | [20 empty] | 7.14504 | 0.4714449 | 0.1149662 | 13.15538 | [52 empty] | 17.99641 | 1.313031 | 0.32863 | 32.863
5710 | Area 1 | Site 4 | CaO/CaCO3 |  | 648638 | 2.528749 | 652.8486 | 137.8125 | 908.7748 | 1650.89 | 17406.04 | 3778.173 | 1.751263 | -14.46678 | -22.05394 | 9035 |  |  |  |  | 53.71086 | 1.718781 | 0.5184384 | 51.84384 |  |  |  |  | 20.9178 | 1.556734 | 0.07404391 | 22.00346 | [36 empty] | 3.413849 | 0.3459995 | 0.06165165 | 6.900132 | [44 empty] | 21.9575 | 1.307397 | 0.4102493 | 41.02493
5713 | Area 1 | Site 4 | CaO/CaCO3 |  | 227979.3 | 1.583833 | 461.0158 | 105.46875 | 538.7693 | 730.1722 | 15364.43 | 1840.786 | 1.182772 | -14.52686 | -21.94413 | 3003 |  |  |  |  | 43.97264 | 2.8699 | 0.4302518 | 43.02518 |  |  |  |  | 32.80897 | 2.65988 | 0.1403856 | 41.71807 | [36 empty] | 3.850288 | 0.6222659 | 0.07382927 | 8.263066 | [44 empty] | 19.3681 | 2.164853 | 0.3754405 | 37.54405
5719 | Area 1 | Site 4 | CaO/CaCO3 |  | 165468.9 | 1.265473 | 433.8972 | 70.3125 | 459.0006 | 549.0852 | 16031.93 | 1498.49 | 1.079895 | -14.54232 | -21.94444 | 1985 |  |  |  |  | 49.39398 | 3.722655 | 0.4725735 | 47.25735 |  |  |  |  | 27.14156 | 3.40918 | 0.09751651 | 28.97877 | [36 empty] | 4.981718 | 0.8867321 | 0.0893475 | 9.999886 | [44 empty] | 18.48274 | 2.822874 | 0.3359339 | 33.59339
5721 | Area 1 | Site 4 | CaSO4 |  | 416246.2 | 1.680233 | 631.309 | 147.65625 | 727.998 | 1060.746 | 16715.39 | 2618.325 | 1.310651 | -14.43413 | -22.0545 | 5622 |  |  |  |  | 54.09274 | 2.267816 | 0.4608968 | 46.08968 |  |  |  |  | 19.69973 | 1.950168 | 0.07422797 | 22.05816 | [24 empty] | 2.383537 | 0.4611245 | 0.03828257 | 4.443913 | [8 empty] | 1.833653 | 0.3639665 | 0.03483688 | 3.898989 | [44 empty] | 21.99035 | 1.799244 | 0.4372405 | 43.72405
5723 | Area 1 | Site 4 | Salt |  | 550827.5 | 1.296346 | 739.5641 | 118.125 | 837.4577 | 958.7313 | 17490.94 | 2737.296 | 1.082475 | -14.3874 | -21.99219 | 8349 |  |  |  |  | 62.32314 | 1.725277 | 0.4029608 | 40.29608 |  |  |  |  | 8.412807 | 1.274766 | 0.02858419 | 8.494301 |  |  |  |  | 6.055585 | 0.4775747 | 0.06437351 | 15.25327 | [20 empty] | 5.558616 | 0.4092688 | 0.09769297 | 11.17883 | [52 empty] | 17.64985 | 1.277298 | 0.3520206 | 35.20206
5725 | Area 1 | Site 4 | CaSO4 |  | 2126826.7 | 2.331896 | 1340.603 | 4.21875 | 1645.588 | 3126.146 | 17018.54 | 7942.31 | 2.360216 | -14.35965 | -21.99191 | 30144 |  |  |  |  | 48.11993 | 0.9947499 | 0.3713315 | 37.13315 |  |  |  |  | 26.4713 | 0.8923628 | 0.1036698 | 30.80731 | [24 empty] | 4.129006 | 0.2333795 | 0.07040232 | 8.172435 | [8 empty] | 4.205431 | 0.1996538 | 0.08238076 | 9.220161 | [44 empty] | 17.07434 | 0.7396117 | 0.3427247 | 34.27247
5727 | Area 1 | Site 4 | Salt |  | 166204.3 | 1.209848 | 448.857 | 2.8125 | 460.0194 | 543.0489 | 15235.42 | 1532.265 | 1.124128 | -14.50598 | -21.94476 | 2577 |  |  |  |  | 54.99239 | 3.283736 | 0.4015445 | 40.15445 |  |  |  |  | 17.39296 | 2.717589 | 0.06158533 | 18.30118 |  |  |  |  | 2.759995 | 0.7411598 | 0.02476956 | 5.869133 | [20 empty] | 2.437961 | 0.5794378 | 0.03794023 | 4.341433 | [52 empty] | 22.41669 | 2.537809 | 0.4084414 | 40.84414
5561 | Area 1 | Site 4 | CaO/CaCO3 |  | 1774561.8 | 1.733758 | 1227.026 | 101.25 | 1503.144 | 2127.366 | 18334.26 | 5452.222 | 1.333049 | -14.52145 | -21.95772 | 27894 |  |  |  |  | 46.78342 | 1.066367 | 0.4091802 | 40.91802 |  |  |  |  | 27.8753 | 0.9157059 | 0.1171291 | 34.807 |  |  |  |  | 0.7418943 | 0.1530191 | 0.00714336 | 1.692615 |  |  |  |  | 0.3081141 | 0.09412316 | 0.005015547 | 0.6983165 | 1.243427 | 0.1135074 | 0.02441094 | 3.08061 | [8 empty] | 0.9744392 | 0.1134066 | 0.01822983 | 2.086007 |  |  |  |  | 4.111953 | 0.1991848 | 0.0859975 | 9.624951 | [32 empty] | 2.762605 | 0.6068516 | 0.0491588 | 4.91588 | [8 empty] | 15.19885 | 0.7569048 | 0.3181953 | 31.81953
5730 | Area 1 | Site 4 | CaO/CaCO3 |  | 583921.3 | 1.502456 | 744.1872 | 157.5 | 862.248 | 1118.109 | 17404.81 | 2988.158 | 1.216866 | -14.54235 | -21.9925 | 7805 |  |  |  |  | 47.79119 | 1.808591 | 0.4555651 | 45.55651 |  |  |  |  | 28.16059 | 1.676293 | 0.1138987 | 33.84702 | [16 empty] | 1.068729 | 0.2094301 | 0.019629 | 2.477139 | [16 empty] | 3.648057 | 0.385334 | 0.07010371 | 7.846097 | [44 empty] | 19.33145 | 1.316348 | 0.3747907 | 37.47907
5732 | Area 1 | Site 4 | SiO2 |  | 1164900.9 | 1.428758 | 1171.855 | 154.6875 | 1217.866 | 1674.296 | 17848.39 | 4783.762 | 1.563292 | -14.5464 | -22.00841 | 15921 |  |  |  |  | 50.28565 | 1.225157 | 0.4319296 | 43.19296 |  |  |  |  | 28.74972 | 1.128758 | 0.1255617 | 37.31289 | [16 empty] | 4.559278 | 0.2491833 | 0.08693044 | 10.97044 | [64 empty] | 16.40535 | 0.9070839 | 0.3188182 | 31.88182
5733 | Area 1 | Site 4 | Salt |  | 682467.2 | 1.256166 | 870.2493 | 119.53125 | 932.1718 | 1093.177 | 16217.43 | 3090.998 | 1.114053 | -14.38339 | -22.00868 | 9703 |  |  |  |  | 55.41264 | 1.934221 | 0.3234718 | 32.34718 |  |  |  |  | 12.95192 | 1.38164 | 0.04132181 | 12.27951 |  |  |  |  | 5.004366 | 0.4704103 | 0.04441433 | 10.52395 | [20 empty] | 4.597353 | 0.3826589 | 0.06905809 | 7.902195 |  |  |  |  | 0.9731878 | 0.2401374 | 0.01624173 | 1.817795 | [44 empty] | 21.06054 | 1.464004 | 0.3661187 | 36.61187
5689 | Area 1 | Site 4 | Salt |  | 3980813.6 | 1.370743 | 1983.056 | 28.125 | 2251.339 | 2718.261 | 17643.27 | 7810.863 | 1.219597 | -14.48494 | -22.07153 | 60111 |  |  |  |  | 60.9164 | 0.6454459 | 0.6707631 | 67.07631 |  |  |  |  | 18.91325 | 0.5509043 | 0.0751115 | 22.32072 |  |  |  |  | 1.157935 | 0.1067364 | 0.01211281 | 2.870124 | 0.3293132 | 0.06868428 | 0.004660274 | 0.7026819 |  |  |  |  | 0.3302036 | 0.05939758 | 0.006675996 | 0.8424968 |  |  |  |  | 0.443603 | 0.1064457 | 0.008177367 | 0.9492442 | 0.2090406 | 0.05694451 | 0.003998209 | 0.4575079 |  |  |  |  | 0.984698 | 0.08060544 | 0.02096009 | 2.34588 | [8 empty] | 0.5308111 | 0.1196811 | 0.01094406 | 1.094406 | [8 empty] | 0.394125 | 0.1239516 | 0.007332925 | 0.8188577 | [20 empty] | 15.79061 | 0.4892136 | 0.338765 | 33.8765
5684 | Area 1 | Site 4 | Fe |  | 1214173.9 | 1.77865 | 1099.134 | 113.90625 | 1243.356 | 1954.974 | 19421.37 | 4954.153 | 1.6086 | -14.42349 | -21.99916 | 19801 |  |  |  |  | 43.20633 | 1.47175 | 0.3352669 | 33.52669 |  |  |  |  | 29.4265 | 1.128671 | 0.1378893 | 40.97626 | [8 empty] | 0.6799012 | 0.1418789 | 0.008528993 | 1.286012 | 1.747896 | 0.1679858 | 0.02653242 | 3.694119 | 3.508097 | 0.2030408 | 0.06327201 | 7.984796 | [12 empty] | 0.5780206 | 0.1245396 | 0.01097439 | 1.295523 | 0.6513004 | 0.1398581 | 0.01298251 | 1.45302 | [8 empty] | 3.600913 | 0.3465297 | 0.0707818 | 7.07818 | [32 empty] | 16.60105 | 0.8462711 | 0.3171265 | 31.71265
5735 | Area 1 | Site 4 | Si+Al |  | 4607389.1 | 1.446914 | 2252.94 | 143.4375 | 2422.047 | 3259.81 | 18371.19 | 9133.794 | 1.440913 | -14.46995 | -21.95767 | 76488 |  |  |  |  | 45.06992 | 0.7256575 | 0.3665556 | 36.65556 |  |  |  |  | 29.5443 | 0.5724052 | 0.1338215 | 39.76743 |  |  |  |  | 0.7885186 | 0.09742083 | 0.00734332 | 1.739996 | 0.2687249 | 0.06726143 | 0.003458412 | 0.5214637 | 1.248304 | 0.075955 | 0.01947377 | 2.711341 | 3.728412 | 0.1079176 | 0.0691769 | 8.729982 | [12 empty] | 0.7075247 | 0.06672065 | 0.01350842 | 1.594665 | 1.024761 | 0.07716651 | 0.02049007 | 2.293275 | [8 empty] | 0.9383298 | 0.1193468 | 0.01847386 | 1.847386 | [32 empty] | 16.6812 | 0.4351675 | 0.3235655 | 32.35655
5736 | Area 1 | Site 4 | CaSO4 |  | 3210096.3 | 1.528072 | 2030.802 | 95.625 | 2021.688 | 3103.212 | 18848.48 | 9344.642 | 2.164698 | -14.40784 | -21.94366 | 48744 |  |  |  |  | 44.9762 | 0.7912274 | 0.3365451 | 33.65451 |  |  |  |  | 28.0312 | 0.7008291 | 0.112372 | 33.39333 |  |  |  |  | 0.3569761 | 0.1136698 | 0.003225584 | 0.7643003 |  |  |  |  | 0.5396053 | 0.07856715 | 0.008276955 | 1.152403 | 0.7073423 | 0.08077737 | 0.01305833 | 1.647934 |  |  |  |  | 3.457393 | 0.1758618 | 0.05798482 | 6.730987 | [8 empty] | 4.730314 | 0.1683968 | 0.0922109 | 10.32036 | [44 empty] | 17.20097 | 0.5955833 | 0.3386863 | 33.86863
5744 | Area 1 | Site 4 | CaSO4 |  | 678790.1 | 1.74476 | 750.0863 | 123.75 | 929.6572 | 1308.72 | 17501.96 | 3396.934 | 1.352785 | -14.37281 | -21.9929 | 9374 |  |  |  |  | 51.83632 | 1.777163 | 0.4409977 | 44.09977 |  |  |  |  | 23.48302 | 1.526009 | 0.08952186 | 26.60301 | [24 empty] | 2.498664 | 0.3858162 | 0.04088874 | 4.746442 | [8 empty] | 2.852922 | 0.3190666 | 0.05451636 | 6.10154 | [44 empty] | 19.32906 | 1.389867 | 0.3812684 | 38.12684
5743 | Area 1 | Site 4 | SiO2 |  | 3023300.3 | 1.229999 | 2079.838 | 175.78125 | 1961.985 | 2558.199 | 16266.19 | 7996.315 | 1.683017 | -14.49718 | -21.95768 | 43129 |  |  |  |  | 55.21083 | 0.8049403 | 0.5036146 | 50.36146 |  |  |  |  | 23.62963 | 0.7353238 | 0.08555993 | 25.42565 | [16 empty] | 1.851089 | 0.1144455 | 0.03237187 | 4.085263 | [16 empty] | 1.346518 | 0.1190837 | 0.02430201 | 2.719912 | [44 empty] | 17.96193 | 0.6256341 | 0.3266184 | 32.66184
5747 | Area 1 | Site 4 | Salt |  | 160321 | 1.336727 | 402.6903 | 130.78125 | 451.8041 | 538.2869 | 16163.25 | 1453.308 | 1.048372 | -14.34758 | -21.97738 | 2319 |  |  |  |  | 73.02662 | 3.25188 | 0.49051 | 49.051 | [36 empty] | 2.714239 | 0.6716519 | 0.03478405 | 3.980276 | [52 empty] | 24.25914 | 3.209423 | 0.3747465 | 37.47465
5748 | Area 1 | Site 4 | CaSO4 |  | 585392.1 | 1.81272 | 669.0361 | 153.28125 | 863.3333 | 1212.775 | 18399.41 | 2936.738 | 1.172394 | -14.55843 | -22.07267 | 7621 |  |  |  |  | 54.17036 | 2.13237 | 0.423505 | 42.3505 |  |  |  |  | 18.4324 | 1.760998 | 0.06132838 | 18.22482 | [24 empty] | 1.772766 | 0.4556225 | 0.02497283 | 2.898893 | [8 empty] | 2.108777 | 0.3447238 | 0.03549964 | 3.973166 | [44 empty] | 23.5157 | 1.738376 | 0.4158194 | 41.58194
5630 | Area 1 | Site 4 | CaSO4 |  | 956042.4 | 2.513928 | 829.9578 | 8.4375 | 1103.3 | 2086.454 | 16505.94 | 5009.67 | 2.088966 | -14.43265 | -21.98432 | 12796 |  |  |  |  | 56.45667 | 1.554972 | 0.4832213 | 48.32213 |  |  |  |  | 17.86191 | 1.287602 | 0.06501386 | 19.32002 | [24 empty] | 2.119381 | 0.3063051 | 0.03401658 | 3.948709 | [8 empty] | 1.727133 | 0.2278644 | 0.03262025 | 3.6509 | [12 empty] | 1.68297 | 0.5009689 | 0.03065162 | 3.065162 | [28 empty] | 20.15193 | 1.20175 | 0.3927706 | 39.27706
5753 | Area 1 | Site 4 | Salt |  | 162527.2 | 1.086531 | 460.2175 | 77.34375 | 454.9023 | 500.0406 | 14955.41 | 1474.607 | 1.064674 | -14.51437 | -22.08648 | 2422 |  |  |  |  | 73.21336 | 2.602101 | 0.5814853 | 58.14853 | [12 empty] | 2.177011 | 0.6446227 | 0.02210733 | 5.238318 | [20 empty] | 3.11603 | 0.6066143 | 0.05010278 | 5.733172 | [52 empty] | 21.49359 | 2.486163 | 0.4077547 | 40.77547
5754 | Area 1 | Site 4 | CaO/CaCO3 |  | 2782818.9 | 2.137475 | 1476.531 | 139.21875 | 1882.338 | 3156.048 | 16793.68 | 7965.123 | 1.814221 | -14.39857 | -21.99926 | 39691 |  |  |  |  | 59.47694 | 0.797518 | 0.622728 | 62.2728 |  |  |  |  | 18.64246 | 0.7316595 | 0.06354561 | 18.88371 | [36 empty] | 2.62198 | 0.1484865 | 0.04820455 | 5.395115 | [44 empty] | 19.25862 | 0.6133294 | 0.3647282 | 36.47282
5757 | Area 1 | Site 4 | Salt |  | 619221.3 | 1.245334 | 849.268 | 157.5 | 887.9285 | 1057.622 | 16468.04 | 2915.439 | 1.092326 | -14.3844 | -22.05511 | 9239 |  |  |  |  | 60.54806 | 1.692913 | 0.4237723 | 42.37723 |  |  |  |  | 10.58316 | 1.307027 | 0.03613082 | 10.73692 |  |  |  |  | 4.289681 | 0.4198387 | 0.0428351 | 10.14975 | [20 empty] | 3.971625 | 0.3487767 | 0.06619001 | 7.574005 | [52 empty] | 20.60748 | 1.298458 | 0.3981382 | 39.81382
5756 | Area 1 | Site 4 | CaO/CaCO3 |  | 2464383.2 | 2.013106 | 1300.799 | 122.34375 | 1771.37 | 2618.648 | 19228.85 | 6587.118 | 1.401112 | -14.37563 | -21.95808 | 41001 |  |  |  |  | 45.13104 | 0.9780867 | 0.4014651 | 40.14651 |  |  |  |  | 30.17305 | 0.8018369 | 0.1251357 | 37.18631 |  |  |  |  | 0.5090316 | 0.1317239 | 0.004602649 | 1.090595 |  |  |  |  | 1.560965 | 0.109455 | 0.02410911 | 3.35672 | 1.031571 | 0.09345309 | 0.01890376 | 2.385615 | [8 empty] | 0.7035239 | 0.08900353 | 0.01274604 | 1.458507 | 0.3215094 | 0.07904421 | 0.006239179 | 0.7365328 | 5.23634 | 0.1910349 | 0.1056748 | 11.82726 | [8 empty] | 0.5456531 | 0.1465857 | 0.010641 | 1.0641 | [32 empty] | 14.78732 | 0.5810399 | 0.2922866 | 29.22866
5764 | Area 1 | Site 4 | CaSO4 |  | 1322280.2 | 1.504712 | 1309.628 | 33.75 | 1297.528 | 1970.614 | 17186.66 | 5585.184 | 1.877334 | -14.37354 | -22.04009 | 19909 |  |  |  |  | 49.74129 | 1.190343 | 0.4378685 | 43.78685 |  |  |  |  | 24.74345 | 1.069241 | 0.09586819 | 28.48894 |  |  |  |  | 0.6074448 | 0.1834104 | 0.005511503 | 1.305947 |  |  |  |  | 0.436976 | 0.1206078 | 0.006644256 | 0.9250822 | [8 empty] | 1.526209 | 0.235823 | 0.02482733 | 2.882004 | [8 empty] | 3.650541 | 0.2353964 | 0.06990115 | 7.823426 | [44 empty] | 19.29409 | 0.9378984 | 0.3772191 | 37.72191
5759 | Area 1 | Site 4 | CaO/CaCO3 |  | 5890692.2 | 1.428588 | 2743.077 | 25.3125 | 2738.661 | 3918.728 | 21044.94 | 11688.22 | 1.845528 | -14.46462 | -21.97622 | 101696 |  |  |  |  | 43.94469 | 0.6417595 | 0.390258 | 39.0258 |  |  |  |  | 29.42006 | 0.5132427 | 0.124952 | 37.13171 |  |  |  |  | 0.4971299 | 0.08267796 | 0.004673746 | 1.107441 | 0.1799247 | 0.05449449 | 0.002364932 | 0.3565874 | 0.5904483 | 0.05294661 | 0.009472153 | 1.318811 | 1.633077 | 0.0657406 | 0.03156857 | 3.983888 |  |  |  |  | 0.9161174 | 0.0865111 | 0.01656487 | 1.922882 | 0.3036728 | 0.04672893 | 0.005709551 | 0.6533337 | 0.2214407 | 0.04658928 | 0.004491748 | 0.5302493 | 6.497125 | 0.1347403 | 0.13706 | 15.33994 | [8 empty] | 0.2783964 | 0.08449139 | 0.00568912 | 0.568912 | 0.4589641 | 0.1290873 | 0.009091659 | 0.9091659 | [28 empty] | 15.05895 | 0.3869291 | 0.3112654 | 31.12654
5760 | Area 1 | Site 4 | CaO/CaCO3 |  | 9130940.6 | 1.67502 | 2934.344 | 77.34375 | 3409.674 | 4915.086 | 21870.17 | 14752.75 | 1.896797 | -14.48998 | -22.07096 | 156533 |  |  |  |  | 39.52222 | 0.4905798 | 0.3588668 | 35.88668 |  |  |  |  | 35.34687 | 0.4158728 | 0.1578719 | 46.91443 |  |  |  |  | 0.2673842 | 0.06354565 | 0.002374239 | 0.5625745 | 0.2764076 | 0.04679068 | 0.003476695 | 0.5242204 | 0.7186734 | 0.04657246 | 0.01106443 | 1.540505 | 2.237591 | 0.059522 | 0.04153258 | 5.241325 | [12 empty] | 0.2722765 | 0.03975798 | 0.005423799 | 0.6402776 | 6.671734 | 0.1084587 | 0.1379041 | 15.43441 | [8 empty] | 0.6389094 | 0.07561878 | 0.01269929 | 1.269929 | [32 empty] | 14.04793 | 0.2804497 | 0.2792646 | 27.92646
5768 | Area 1 | Site 4 | CaO/CaCO3 |  | 1416413.6 | 1.360456 | 1319.909 | 15.46875 | 1342.92 | 1795.678 | 17850.62 | 4983.204 | 1.395138 | -14.48049 | -21.99378 | 21389 |  |  |  |  | 47.36063 | 1.071475 | 0.465099 | 46.5099 |  |  |  |  | 28.34362 | 1.037822 | 0.1102033 | 32.74886 | [16 empty] | 0.5220383 | 0.1147774 | 0.009460931 | 1.19395 | [16 empty] | 5.444032 | 0.2640231 | 0.1043224 | 11.6759 | [44 empty] | 18.32968 | 0.8038589 | 0.3536567 | 35.36567
5773 | Area 1 | Site 4 | CaO/CaCO3 |  | 594952.6 | 1.724962 | 686.3376 | 160.3125 | 870.3546 | 1183.906 | 16386.55 | 3028.171 | 1.226503 | -14.42862 | -21.99417 | 7193 |  |  |  |  | 53.31779 | 1.952888 | 0.5114538 | 51.14538 |  |  |  |  | 22.46558 | 1.809889 | 0.07833514 | 23.27868 | [36 empty] | 3.673803 | 0.4195081 | 0.06536722 | 7.315983 | [44 empty] | 20.54283 | 1.472431 | 0.3756743 | 37.56743
5776 | Area 1 | Site 4 | Salt |  | 469931.6 | 1.19509 | 755.3112 | 147.65625 | 773.5215 | 902.6651 | 16582.74 | 2457.826 | 1.022958 | -14.34054 | -22.00038 | 7511 |  |  |  |  | 63.2644 | 1.784919 | 0.4261328 | 42.61328 |  |  |  |  | 8.806151 | 1.366375 | 0.03037941 | 9.027782 |  |  |  |  | 4.970662 | 0.4655992 | 0.05377954 | 12.74303 | [20 empty] | 5.636809 | 0.4171326 | 0.101994 | 11.67099 | [52 empty] | 17.32198 | 1.309531 | 0.3556421 | 35.56421
5778 | Area 1 | Site 4 | CaSO4 |  | 477285.8 | 1.704534 | 623.7273 | 174.375 | 779.5506 | 1063.164 | 16133.14 | 2630.801 | 1.153952 | -14.53996 | -22.07328 | 6666 |  |  |  |  | 54.41244 | 2.17198 | 0.4411988 | 44.11988 |  |  |  |  | 18.1954 | 1.764086 | 0.06512416 | 19.3528 | [24 empty] | 2.626753 | 0.4585352 | 0.04079381 | 4.735422 | [8 empty] | 2.316093 | 0.3488362 | 0.04259263 | 4.767021 | [44 empty] | 22.44931 | 1.733439 | 0.4334667 | 43.34667
5779 | Area 1 | Site 4 | CaO/CaCO3 |  | 899415.3 | 1.238944 | 1086.68 | 33.75 | 1070.127 | 1346.335 | 17621.68 | 3823.355 | 1.293359 | -14.53921 | -21.9941 | 12473 |  |  |  |  | 51.20019 | 1.533251 | 0.4791547 | 47.91547 |  |  |  |  | 24.75169 | 1.448777 | 0.08507682 | 25.28209 | [36 empty] | 4.642269 | 0.3477611 | 0.08101956 | 9.067813 | [44 empty] | 19.40585 | 1.145925 | 0.3454096 | 34.54096
5781 | Area 1 | Site 4 | Salt |  | 555240 | 1.412773 | 737.4051 | 127.96875 | 840.8053 | 1041.786 | 17644.16 | 2772.585 | 1.10174 | -14.49023 | -21.99426 | 9178 |  |  |  |  | 63.8328 | 1.547162 | 0.4454685 | 44.54685 |  |  |  |  | 6.894648 | 1.140207 | 0.0248715 | 7.391009 |  |  |  |  | 6.430715 | 0.4470022 | 0.0750303 | 17.77839 | [20 empty] | 5.679472 | 0.3747017 | 0.1085339 | 12.41934 | [52 empty] | 17.16237 | 1.1158 | 0.3711023 | 37.11023
5782 | Area 1 | Site 4 | SiO2 |  | 721444.3 | 1.466641 | 866.032 | 164.53125 | 958.4213 | 1270.158 | 16571.43 | 3394.35 | 1.270868 | -14.44966 | -22.07323 | 9989 |  |  |  |  | 57.24373 | 1.572901 | 0.5550851 | 55.50851 |  |  |  |  | 18.97739 | 1.342455 | 0.07175317 | 21.32273 | [12 empty] | 0.7286901 | 0.1883814 | 0.01152471 | 1.60459 | 1.083427 | 0.1906781 | 0.02040819 | 2.575472 | [16 empty] | 0.8057632 | 0.2080021 | 0.01542142 | 1.725986 | [44 empty] | 21.16101 | 1.207749 | 0.4154278 | 41.54278
5766 | Area 1 | Site 4 | CaO/CaCO3 |  | 2246699.7 | 1.705295 | 1473.457 | 161.71875 | 1691.327 | 2512.679 | 16472.69 | 7323.129 | 1.899497 | -14.51924 | -21.98446 | 34014 |  |  |  |  | 45.668 | 0.8929598 | 0.4081494 | 40.81494 |  |  |  |  | 29.00828 | 0.8347461 | 0.1134495 | 33.71355 | [16 empty] | 1.079989 | 0.1104665 | 0.01936629 | 2.443985 |  |  |  |  | 0.5404571 | 0.1628041 | 0.008647214 | 1.003785 | [8 empty] | 5.277541 | 0.2092526 | 0.09984531 | 11.17482 | [44 empty] | 18.42573 | 0.7121608 | 0.3500817 | 35.00817
5769 | Area 1 | Site 4 | Salt |  | 246364.8 | 1.167262 | 542.3716 | 170.15625 | 560.0727 | 633.0895 | 16055.12 | 1789.366 | 1.034212 | -14.45395 | -21.95922 | 4057 |  |  |  |  | 60.19424 | 2.541545 | 0.4543392 | 45.43392 |  |  |  |  | 14.14787 | 2.06867 | 0.05029464 | 14.94595 |  |  |  |  | 4.492252 | 0.6116093 | 0.04501429 | 10.66611 | [20 empty] | 3.406053 | 0.4716111 | 0.05878093 | 6.726197 | [52 empty] | 17.75959 | 1.887456 | 0.347961 | 34.7961
5785 | Area 1 | Site 4 | CaO/CaCO3 |  | 1004580.0 | 1.360056 | 1029.304 | 98.4375 | 1130.96 | 1399.911 | 19723.46 | 3678.988 | 1.072167 | -14.51942 | -22.05551 | 13773 |  |  |  |  | 47.64086 | 1.458721 | 0.4311698 | 43.11698 |  |  |  |  | 26.85265 | 1.370589 | 0.0937462 | 27.85835 | [36 empty] | 5.687726 | 0.3632394 | 0.09868133 | 11.04454 | [44 empty] | 19.81876 | 1.092272 | 0.3497087 | 34.97087
5789 | Area 1 | Site 4 | Salt |  | 508908.7 | 1.233537 | 759.3202 | 157.5 | 804.9613 | 936.6494 | 16587.86 | 2573.143 | 1.035328 | -14.41723 | -21.95927 | 8553 |  |  |  |  | 59.99283 | 1.889477 | 0.3526683 | 35.26683 |  |  |  |  | 9.872188 | 1.469851 | 0.03247134 | 9.649438 |  |  |  |  | 6.669419 | 0.5251054 | 0.06649935 | 15.75698 | [20 empty] | 5.823014 | 0.4401023 | 0.09645281 | 11.03692 | [52 empty] | 17.64254 | 1.349075 | 0.3308372 | 33.08372
5790 | Area 1 | Site 4 | Salt |  | 268427.3 | 1.323001 | 524.9609 | 142.03125 | 584.6129 | 694.524 | 16091.32 | 1943.626 | 1.119925 | -14.40556 | -21.98518 | 4016 |  |  |  |  | 57.95478 | 2.740984 | 0.3857712 | 38.57712 |  |  |  |  | 13.58359 | 2.105353 | 0.04467614 | 13.27631 |  |  |  |  | 5.711907 | 0.7545821 | 0.05201042 | 12.32384 | [20 empty] | 3.148574 | 0.5010242 | 0.04837544 | 5.535515 | [52 empty] | 19.60115 | 2.072735 | 0.3452226 | 34.52226
5788 | Area 1 | Site 4 | CaO/CaCO3 |  | 3043156.6 | 1.603814 | 1614.856 | 108.28125 | 1968.417 | 2589.928 | 18533.22 | 7610.351 | 1.514521 | -14.41224 | -21.99996 | 44357 |  |  |  |  | 43.17924 | 0.7466574 | 0.4007179 | 40.07179 |  |  |  |  | 29.45758 | 0.7217437 | 0.1097991 | 32.62875 | [12 empty] | 0.4856228 | 0.08296724 | 0.006925004 | 0.9641708 | [20 empty] | 8.008503 | 0.2253121 | 0.1483988 | 16.60898 | [44 empty] | 18.86904 | 0.5719265 | 0.3512156 | 35.12156
5795 | Area 1 | Site 4 | Salt |  | 603777.6 | 1.546408 | 736.1065 | 12.65625 | 876.7859 | 1138.321 | 16916.53 | 2921.677 | 1.125065 | -14.37002 | -22.08728 | 8594 |  |  |  |  | 66.05181 | 1.809264 | 0.5121288 | 51.21288 |  |  |  |  | 7.275523 | 1.532607 | 0.02224245 | 6.60974 |  |  |  |  | 3.245324 | 0.4024793 | 0.03092853 | 7.328498 | [20 empty] | 2.438816 | 0.3093125 | 0.0381763 | 4.368446 | [52 empty] | 20.98852 | 1.392869 | 0.3836223 | 38.36223
5786 | Area 1 | Site 4 | CaO/CaCO3 |  | 7996191.8 | 1.269698 | 3066.745 | 84.375 | 3190.779 | 3893.838 | 21445.9 | 10830.21 | 1.167296 | -14.43648 | -21.94389 | 148123 |  |  |  |  | 31.8006 | 0.3996582 | 0.287304 | 28.7304 |  |  |  |  | 38.5664 | 0.4101535 | 0.1465794 | 43.55867 | [12 empty] | 0.6073652 | 0.04819813 | 0.008564402 | 1.192425 | 1.048649 | 0.05101049 | 0.01797639 | 2.268583 | [16 empty] | 15.53094 | 0.1743442 | 0.30565 | 34.20874 | [44 empty] | 12.44605 | 0.2752173 | 0.2335878 | 23.35878
5792 | Area 1 | Site 4 | CaO/CaCO3 |  | 5186162.5 | 1.816174 | 2249.461 | 84.375 | 2569.675 | 4085.412 | 18426.65 | 12034.17 | 2.222166 | -14.42664 | -22.03927 | 79282 |  |  |  |  | 45.055 | 0.6921351 | 0.3951572 | 39.51572 |  |  |  |  | 29.9049 | 0.5735759 | 0.1232844 | 36.63616 | [8 empty] | 0.7772658 | 0.07702978 | 0.009724134 | 1.466217 | 0.9683988 | 0.07128812 | 0.014557 | 2.026776 | 1.860998 | 0.08128131 | 0.03348768 | 4.226075 | [12 empty] | 0.3554248 | 0.0630232 | 0.006619664 | 0.7814489 | 4.196166 | 0.1266426 | 0.08153454 | 9.12545 | [44 empty] | 16.88184 | 0.4356016 | 0.3227813 | 32.27813
5797 | Area 1 | Site 4 | CaSO4 |  | 6911451.3 | 2.372815 | 2407.295 | 16.875 | 2966.468 | 5712.066 | 17870.33 | 15470.49 | 2.755683 | -14.40906 | -21.99348 | 110284 | 5.71605 | 1.490217 | 0.04512046 | 11.22576 | 47.66301 | 0.8995205 | 0.3722625 | 37.22625 |  |  |  |  | 25.85012 | 0.5787266 | 0.1271462 | 37.78377 | [12 empty] | 0.2777165 | 0.03835412 | 0.005524944 | 0.7692399 | 0.5618565 | 0.04270708 | 0.01337373 | 1.687737 |  |  |  |  | 2.81202 | 0.1004517 | 0.06332523 | 7.350912 | [8 empty] | 3.785761 | 0.1043314 | 0.09609988 | 10.75562 | [12 empty] | 0.509237 | 0.1064328 | 0.01195879 | 1.195879 | [28 empty] | 12.82423 | 0.3732831 | 0.325626 | 32.5626
5802 | Area 1 | Site 4 | SiO2 |  | 1111950.9 | 1.480193 | 1051.268 | 139.21875 | 1189.865 | 1556.079 | 15706.64 | 4178.127 | 1.249303 | -14.37993 | -21.98517 | 16974 |  |  |  |  | 47.64525 | 1.232759 | 0.377003 | 37.7003 |  |  |  |  | 29.16125 | 1.133539 | 0.1260886 | 37.46947 | [16 empty] | 4.876018 | 0.2506459 | 0.08967233 | 11.31646 | [64 empty] | 18.31748 | 0.9254049 | 0.3421184 | 34.21184
5801 | Area 1 | Site 4 | C-Based |  | 2624704.2 | 1.360679 | 1952.023 | 153.28125 | 1828.08 | 2656.076 | 17166.44 | 9024.715 | 2.469317 | -14.48786 | -22.05539 | 38839 |  |  |  |  | 57.49134 | 0.836309 | 0.5485646 | 54.85646 |  |  |  |  | 20.10896 | 0.7400522 | 0.07369228 | 21.89897 |  |  |  |  | 0.7018986 | 0.1403586 | 0.006338797 | 1.501974 | [8 empty] | 0.6956084 | 0.09635722 | 0.01237068 | 1.561154 | [16 empty] | 0.7315969 | 0.1075143 | 0.01357134 | 1.518922 | [8 empty] | 0.8856873 | 0.1812568 | 0.01615178 | 1.615178 | [8 empty] | 0.607127 | 0.1837882 | 0.009935473 | 1.109481 | [20 empty] | 18.77779 | 0.6313396 | 0.3523264 | 35.23264
5803 | Area 1 | Site 4 | CaSO4 |  | 933244.5 | 2.421438 | 744.6244 | 102.65625 | 1090.066 | 1803.062 | 16523.01 | 4474.171 | 1.706946 | -14.4757 | -21.95924 | 11270 |  |  |  |  | 54.7039 | 1.746141 | 0.4223822 | 42.23822 |  |  |  |  | 17.6171 | 1.414412 | 0.05707282 | 16.9602 |  |  |  |  | 1.95588 | 0.326742 | 0.01618078 | 3.834027 | [16 empty] | 1.241072 | 0.3935666 | 0.01702774 | 1.976612 | [8 empty] | 1.910946 | 0.2698534 | 0.03134407 | 3.508068 | [44 empty] | 22.57111 | 1.460099 | 0.3847994 | 38.47994
5804 | Area 1 | Site 4 | CaSO4 |  | 808959 | 3.849439 | 592.7907 | 135 | 1014.888 | 2281.912 | 17487.61 | 4900.149 | 2.362012 | -14.48855 | -22.00077 | 12472 |  |  |  |  | 51.76111 | 1.543514 | 0.4452928 | 44.52928 |  |  |  |  | 24.25156 | 1.325329 | 0.09416699 | 27.9834 | [24 empty] | 2.902387 | 0.3428824 | 0.04955048 | 5.751914 | [8 empty] | 3.319108 | 0.280132 | 0.06549475 | 7.330256 | [44 empty] | 17.76584 | 1.172686 | 0.3600039 | 36.00039
5793 | Area 1 | Site 4 | CaO/CaCO3 |  | 5907606.8 | 1.497849 | 2465.165 | 156.09375 | 2742.59 | 3692.445 | 20008.78 | 10747.6 | 1.555971 | -14.5213 | -21.97656 | 95861 |  |  |  |  | 51.23029 | 0.6488363 | 0.499421 | 49.9421 |  |  |  |  | 24.36642 | 0.559454 | 0.1050848 | 31.22782 |  |  |  |  | 0.4894407 | 0.08396221 | 0.004706092 | 1.115106 |  |  |  |  | 0.5060384 | 0.0535264 | 0.008282536 | 1.15318 | 0.9921025 | 0.05785408 | 0.0195631 | 2.468822 |  |  |  |  | 0.6384052 | 0.08697214 | 0.01169024 | 1.357025 | 0.2017635 | 0.04536289 | 0.003846782 | 0.4401804 | 0.1837631 | 0.04697707 | 0.003761918 | 0.444093 | 2.52436 | 0.0884009 | 0.05402349 | 6.046379 | 0.2913152 | 0.06124976 | 0.00589327 | 0.589327 |  |  |  |  | 2.471757 | 0.1331188 | 0.05141262 | 5.141262 | 0.4600679 | 0.1327316 | 0.009229642 | 0.9229642 | [28 empty] | 15.64429 | 0.4066156 | 0.3305664 | 33.05664
5799 | Area 1 | Site 4 | CaSO4 |  | 9948724.6 | 1.515497 | 3201.853 | 122.34375 | 3559.088 | 4852.399 | 22336.6 | 14846.77 | 1.76314 | -14.36461 | -21.94377 | 173553 |  |  |  |  | 37.17317 | 0.4162584 | 0.2934606 | 29.34606 |  |  |  |  | 29.37295 | 0.3992802 | 0.09843205 | 29.25084 | [12 empty] | 0.3199992 | 0.04410283 | 0.00433433 | 0.6034703 | 0.6572267 | 0.04607099 | 0.01085294 | 1.369619 |  |  |  |  | 1.072562 | 0.07830365 | 0.01649019 | 1.914213 | [8 empty] | 13.96517 | 0.1630268 | 0.2528947 | 28.3043 | [12 empty] | 0.5087142 | 0.1167278 | 0.008700019 | 0.8700019 | [28 empty] | 16.93021 | 0.3266176 | 0.3024758 | 30.24758
5741 | Area 1 | Site 4 | CaSO4 |  | 391977.4 | 1.555582 | 606.4083 | 108.28125 | 706.4567 | 943.3178 | 16332.9 | 2437.598 | 1.206294 | -14.40932 | -22.0088 | 5071 |  |  |  |  | 46.39885 | 2.397288 | 0.379617 | 37.9617 |  |  |  |  | 28.08031 | 1.986823 | 0.1201413 | 35.70213 | [24 empty] | 3.536609 | 0.5308062 | 0.06167849 | 7.159755 | [8 empty] | 3.284162 | 0.4477027 | 0.06666361 | 7.461076 | [44 empty] | 18.70006 | 1.792395 | 0.3899215 | 38.99215
5809 | Area 1 | Site 4 | Salt |  | 814106.9 | 1.256411 | 922.0316 | 163.125 | 1018.113 | 1158.451 | 17530.04 | 3254.08 | 1.035059 | -14.44212 | -21.98564 | 13571 |  |  |  |  | 62.56512 | 1.299886 | 0.4122738 | 41.22738 |  |  |  |  | 7.611325 | 0.9511149 | 0.0273819 | 8.137019 |  |  |  |  | 7.016238 | 0.3858245 | 0.08078238 | 19.14134 | [20 empty] | 6.163481 | 0.3278786 | 0.116605 | 13.3429 | [52 empty] | 16.64384 | 0.9299254 | 0.3544337 | 35.44337
5812 | Area 1 | Site 4 | CaSO4 |  | 2111382.9 | 2.28238 | 1354.714 | 105.46875 | 1639.602 | 3091.972 | 17133.29 | 8153.159 | 2.505388 | -14.44148 | -21.95912 | 31258 |  |  |  |  | 52.33116 | 0.9338664 | 0.4647255 | 46.47255 |  |  |  |  | 23.63985 | 0.8226988 | 0.09338275 | 27.75035 | [16 empty] | 0.8759123 | 0.1025288 | 0.01675274 | 2.114161 |  |  |  |  | 1.709938 | 0.1892929 | 0.02906361 | 3.373759 | [8 empty] | 2.754581 | 0.1647312 | 0.05485328 | 6.139249 | [20 empty] | 0.6041462 | 0.1831132 | 0.0106313 | 1.187183 | [20 empty] | 18.08441 | 0.7282268 | 0.3648048 | 36.48048
5814 | Area 1 | Site 4 | Fe |  | 2262878.9 | 2.653107 | 1157.171 | 160.3125 | 1697.406 | 3070.098 | 23592.96 | 7449.852 | 1.95175 | -14.52879 | -21.94516 | 39993 |  |  |  |  | 37.48953 | 0.8888647 | 0.2740059 | 27.40059 |  |  |  |  | 27.86796 | 0.8207719 | 0.1402481 | 41.67722 | [12 empty] | 0.5089752 | 0.1038488 | 0.006156407 | 0.8571588 | 0.4838063 | 0.09688624 | 0.007316906 | 0.9233784 | [16 empty] | 0.5689748 | 0.09784313 | 0.01077211 | 1.205628 | [8 empty] | 17.74638 | 0.4886585 | 0.3266245 | 32.66245 | 0.7816717 | 0.2413649 | 0.01363436 | 1.363436 | [20 empty] | 0.8065202 | 0.2655689 | 0.01321819 | 1.411617 |  |  |  |  | 13.74618 | 0.6021292 | 0.2372531 | 23.72531
5817 | Area 1 | Site 4 | Salt |  | 369179.5 | 1.238871 | 630.2186 | 19.6875 | 685.6048 | 780.7598 | 16321.75 | 2189.32 | 1.033168 | -14.49949 | -22.05636 | 5708 |  |  |  |  | 62.90213 | 2.034864 | 0.4882467 | 48.82467 |  |  |  |  | 9.461257 | 1.525275 | 0.0320408 | 9.521494 |  |  |  |  | 4.087638 | 0.4979794 | 0.04139868 | 9.809393 | [20 empty] | 2.924688 | 0.3885518 | 0.04910555 | 5.619061 | [52 empty] | 20.62428 | 1.606008 | 0.4020439 | 40.20439
5811 | Area 1 | Site 4 | Si+Al |  | 4180111.7 | 1.974809 | 1906.618 | 137.8125 | 2307.007 | 3765.207 | 20490.12 | 10603.23 | 2.140321 | -14.33997 | -22.08659 | 70390 |  |  |  |  | 41.08147 | 0.6201382 | 0.3152764 | 31.52764 |  |  |  |  | 35.17984 | 0.5519866 | 0.1796948 | 53.3995 |  |  |  |  | 0.2769817 | 0.08506592 | 0.002642024 | 0.6260261 | 0.3785843 | 0.06669635 | 0.005058414 | 0.7627139 | 3.005346 | 0.1008964 | 0.04854009 | 6.758255 | 4.611498 | 0.1190296 | 0.08622275 | 10.88113 | [16 empty] | 0.8244204 | 0.07119305 | 0.01723609 | 1.929085 | [8 empty] | 0.4762855 | 0.1070502 | 0.009706259 | 0.9706259 | [32 empty] | 14.16558 | 0.4155615 | 0.2783995 | 27.83995
5679 | Area 1 | Site 4 | C-Based |  | 333879.4 | 1.678558 | 544.9681 | 77.34375 | 652.0034 | 914.7606 | 16243.34 | 2234.502 | 1.190041 | -14.44493 | -22.02543 | 3044 |  |  |  |  | 60.55992 | 3.120291 | 0.4371595 | 43.71595 | [80 empty] | 8.247148 | 2.320027 | 0.1135736 | 11.35736 | [8 empty] | 31.19294 | 2.784119 | 0.5906028 | 59.06028
5819 | Area 1 | Site 4 | CaO/CaCO3 |  | 341969 | 2.371104 | 482.1227 | 67.5 | 659.8549 | 1143.163 | 15206.15 | 2763.763 | 1.777481 | -14.4628 | -22.00887 | 4806 |  |  |  |  | 51.09026 | 2.349547 | 0.5042737 | 50.42737 |  |  |  |  | 24.53764 | 2.168921 | 0.08842852 | 26.27811 | [36 empty] | 4.960309 | 0.5503167 | 0.09137202 | 10.22647 | [44 empty] | 19.41179 | 1.776921 | 0.3646139 | 36.46139
5824 | Area 1 | Site 4 | CaO/CaCO3 |  | 511115 | 1.45646 | 676.9596 | 149.0625 | 806.7043 | 985.9647 | 17867.67 | 2606.918 | 1.058099 | -14.52353 | -21.995 | 7577 |  |  |  |  | 50.65997 | 1.905662 | 0.4815595 | 48.15595 |  |  |  |  | 24.90527 | 1.764705 | 0.09052742 | 26.90183 | [36 empty] | 3.840884 | 0.3858186 | 0.06900287 | 7.72289 | [44 empty] | 20.59387 | 1.441434 | 0.3790975 | 37.90975
5826 | Area 1 | Site 4 | Salt |  | 213271 | 1.34386 | 461.0158 | 157.5 | 521.0999 | 619.5407 | 15695.08 | 1674.049 | 1.04567 | -14.38286 | -21.9865 | 2956 |  |  |  |  | 65.00011 | 2.873736 | 0.4752866 | 47.52866 |  |  |  |  | 7.007172 | 2.165829 | 0.02190136 | 6.508379 |  |  |  |  | 3.668175 | 0.6638461 | 0.03580443 | 8.48384 | [20 empty] | 3.251542 | 0.5426809 | 0.05194382 | 5.943839 | [52 empty] | 21.073 | 2.313815 | 0.3929416 | 39.29416
5829 | Area 1 | Site 4 | CaSO4 |  | 3884473.9 | 1.26826 | 2116.819 | 157.5 | 2223.93 | 2684.677 | 17502.71 | 8450.273 | 1.462849 | -14.53529 | -22.05585 | 57875 |  |  |  |  | 37.51797 | 0.9851556 | 0.2401841 | 24.01841 |  |  |  |  | 28.63133 | 0.720254 | 0.1064116 | 31.6221 |  |  |  |  | 0.7345814 | 0.1503546 | 0.0059136 | 1.401224 | 0.5783436 | 0.08972654 | 0.006433739 | 0.9700871 | 0.6672833 | 0.07845981 | 0.009086728 | 1.265148 | 2.574514 | 0.1126706 | 0.04259396 | 5.375269 |  |  |  |  | 1.387364 | 0.1390377 | 0.02155568 | 2.502225 | 0.8348837 | 0.08710989 | 0.01354383 | 1.549796 | 0.2972082 | 0.07898186 | 0.005250013 | 0.6197622 | 8.781401 | 0.2341298 | 0.1616612 | 18.09333 | [12 empty] | 0.7837891 | 0.2124898 | 0.01375197 | 1.375197 | 1.394834 | 0.2958187 | 0.02448171 | 2.448171 | [24 empty] | 15.81649 | 0.5853693 | 0.2808487 | 28.08487
5828 | Area 1 | Site 4 | CaO/CaCO3 |  | 6757013.7 | 1.349337 | 2758.239 | 133.59375 | 2933.138 | 3721.795 | 19582.4 | 10909.61 | 1.401697 | -14.47866 | -21.9594 | 111643 |  |  |  |  | 37.55887 | 0.6328671 | 0.2985592 | 29.85592 |  |  |  |  | 30.03927 | 0.5214265 | 0.1030389 | 30.61984 |  |  |  |  | 0.3998041 | 0.08236407 | 0.003194586 | 0.7569553 | 0.266888 | 0.0605748 | 0.003009869 | 0.4538319 | 0.4647177 | 0.05625521 | 0.006422768 | 0.8942443 | 1.672211 | 0.07031281 | 0.02803543 | 3.538013 |  |  |  |  | 0.6684895 | 0.09037894 | 0.01054586 | 1.224183 |  |  |  |  | 0.1479873 | 0.04812238 | 0.002656327 | 0.3135785 | 13.46145 | 0.2112076 | 0.2492556 | 27.897 | [44 empty] | 15.32032 | 0.4030841 | 0.2758932 | 27.58932
5832 | Area 1 | Site 4 | CaO/CaCO3 |  | 1099448.8 | 1.95035 | 1073.841 | 130.78125 | 1183.158 | 2094.366 | 15929.83 | 6499.338 | 3.057408 | -14.48941 | -21.98594 | 14160 |  |  |  |  | 53.90628 | 1.4586 | 0.4934429 | 49.34429 |  |  |  |  | 22.13067 | 1.335115 | 0.07350061 | 21.84201 | [36 empty] | 3.307692 | 0.2859442 | 0.05598624 | 6.266052 | [44 empty] | 20.65536 | 1.115128 | 0.3597961 | 35.97961
5835 | Area 1 | Site 4 | C-Based |  | 1412001.1 | 2.441401 | 1113.402 | 28.125 | 1340.826 | 2718.261 | 15886.74 | 7371.965 | 3.062821 | -14.44309 | -22.02513 | 16561 |  |  |  |  | 59.31219 | 1.372739 | 0.5083269 | 50.83269 |  |  |  |  | 15.7806 | 1.162675 | 0.04787298 | 14.22631 | [36 empty] | 0.9336916 | 0.217437 | 0.01465009 | 1.639657 | [44 empty] | 23.97352 | 1.117051 | 0.3953821 | 39.53821
5837 | Area 1 | Site 4 | CaO/CaCO3 |  | 448604.5 | 2.31562 | 588.9234 | 163.125 | 755.7652 | 1363.723 | 16412.67 | 3275.379 | 1.903048 | -14.54697 | -21.96074 | 5083 |  |  |  |  | 51.48377 | 2.153787 | 0.5448484 | 54.48484 |  |  |  |  | 26.53217 | 1.993421 | 0.1058108 | 31.44355 | [36 empty] | 3.263241 | 0.4468222 | 0.06394225 | 7.156498 | [44 empty] | 18.72082 | 1.553838 | 0.3732381 | 37.32381
5840 | Area 1 | Site 4 | CaO/CaCO3 |  | 612602.6 | 2.282104 | 631.597 | 175.78125 | 883.1703 | 1441.37 | 16688.94 | 3450.938 | 1.546983 | -14.53985 | -22.07494 | 7993 |  |  |  |  | 52.7998 | 2.039835 | 0.432164 | 43.2164 |  |  |  |  | 19.61468 | 1.801978 | 0.06408972 | 19.0454 | [12 empty] | 1.120154 | 0.2370617 | 0.01498939 | 2.086978 | [20 empty] | 2.656109 | 0.3784451 | 0.04325053 | 4.840655 | [44 empty] | 23.80925 | 1.564074 | 0.4017358 | 40.17358
5842 | Area 1 | Site 4 | Salt |  | 225773.1 | 1.312792 | 487.5246 | 143.4375 | 536.156 | 640.0183 | 16532.52 | 1753.006 | 1.083141 | -14.3445 | -21.96103 | 3278 |  |  |  |  | 66.81928 | 2.430934 | 0.4280495 | 42.80495 | [12 empty] | 5.351318 | 0.7293568 | 0.05514733 | 13.06713 | [20 empty] | 4.761815 | 0.6188877 | 0.07578638 | 8.6721 | [52 empty] | 23.06759 | 2.192641 | 0.4342408 | 43.42408
5844 | Area 1 | Site 4 | Salt |  | 630252.6 | 1.30721 | 781.9633 | 112.5 | 895.8027 | 1022.19 | 18568.09 | 2897.794 | 1.060256 | -14.33911 | -22.00936 | 10880 |  |  |  |  | 60.27297 | 1.622956 | 0.3282429 | 32.82429 |  |  |  |  | 6.319871 | 1.092503 | 0.02107839 | 6.26382 |  |  |  |  | 8.068861 | 0.4940985 | 0.08641569 | 20.47615 | [20 empty] | 7.417832 | 0.4315609 | 0.1281051 | 14.65884 | [52 empty] | 17.92047 | 1.150026 | 0.3507265 | 35.07265
5846 | Area 1 | Site 4 | CaSO4 |  | 5426643.9 | 1.579289 | 2428.857 | 146.25 | 2628.577 | 3835.866 | 21534.91 | 11722 | 2.01494 | -14.38363 | -22.08719 | 85259 |  |  |  |  | 36.40269 | 0.726206 | 0.2781781 | 27.81781 |  |  |  |  | 31.20462 | 0.5860393 | 0.1156309 | 34.36176 |  |  |  |  | 0.3818484 | 0.09094788 | 0.00308357 | 0.7306502 | 0.2224886 | 0.06638805 | 0.002535909 | 0.3823675 | 0.7176488 | 0.06737224 | 0.01004207 | 1.398161 | 1.194278 | 0.07127292 | 0.02025316 | 2.555907 |  |  |  |  | 1.252797 | 0.1130417 | 0.01976028 | 2.29381 |  |  |  |  | 0.2014484 | 0.06029005 | 0.00361895 | 0.4272158 | 11.06619 | 0.2113269 | 0.2062844 | 23.08762 | [8 empty] | 0.5024561 | 0.1192603 | 0.009103479 | 0.9103479 | [32 empty] | 16.85356 | 0.473711 | 0.3084105 | 30.84105
5850 | Area 1 | Site 4 | Salt |  | 272839.8 | 1.504424 | 498.569 | 130.78125 | 589.3984 | 750.0591 | 16272.26 | 1928.565 | 1.084804 | -14.49787 | -22.06395 | 4113 |  |  |  |  | 64.61866 | 2.514608 | 0.4996417 | 49.96417 |  |  |  |  | 10.48999 | 2.037785 | 0.03348268 | 9.949975 |  |  |  |  | 2.677183 | 0.5559416 | 0.02567361 | 6.083347 | [20 empty] | 2.967382 | 0.4639893 | 0.04821257 | 5.516878 | [52 empty] | 19.24679 | 1.947674 | 0.3607539 | 36.07539
5847 | Area 1 | Site 4 | SiO2 |  | 7175466.1 | 1.765925 | 2626.271 | 158.90625 | 3022.596 | 4637.799 | 18717.85 | 12958.22 | 1.862219 | -14.55498 | -21.98565 | 108530 |  |  |  |  | 51.1839 | 0.5873219 | 0.4721283 | 47.21283 |  |  |  |  | 25.77365 | 0.4652703 | 0.1144385 | 34.00743 |  |  |  |  | 0.3425477 | 0.07127692 | 0.003400771 | 0.8058107 | 0.24821 | 0.05110032 | 0.003420659 | 0.5157712 | 0.7484252 | 0.05394759 | 0.01246864 | 1.736013 | 1.759597 | 0.06525252 | 0.03503736 | 4.421642 |  |  |  |  | 1.164213 | 0.08933232 | 0.02124751 | 2.466451 |  |  |  |  | 0.7433505 | 0.0560434 | 0.0151313 | 1.786245 | 0.8903768 | 0.06018043 | 0.01893941 | 2.119723 | [8 empty] | 0.909661 | 0.09491632 | 0.01894592 | 1.894592 | 0.5047504 | 0.1237421 | 0.01014663 | 1.014663 | [28 empty] | 15.73131 | 0.3816088 | 0.3317404 | 33.17404
5853 | Area 1 | Site 4 | Salt |  | 617750.5 | 1.380631 | 767.0292 | 129.375 | 886.8734 | 1058.984 | 16512.59 | 2891.556 | 1.077061 | -14.48809 | -21.96115 | 9876 |  |  |  |  | 64.26595 | 1.667515 | 0.3919232 | 39.19232 |  |  |  |  | 6.39255 | 1.221217 | 0.01988585 | 5.909433 |  |  |  |  | 6.572971 | 0.4837164 | 0.06667446 | 15.79848 | [20 empty] | 5.546984 | 0.4030021 | 0.09174606 | 10.49834 | [52 empty] | 17.22155 | 1.244606 | 0.3224501 | 32.24501
5857 | Area 1 | Site 4 | CaO/CaCO3 |  | 1953268.2 | 1.751381 | 1324.006 | 11.25 | 1577.016 | 2318.839 | 17681.54 | 5882.298 | 1.409686 | -14.4943 | -21.99527 | 30366 |  |  |  |  | 52.12951 | 0.9625978 | 0.4087128 | 40.87128 |  |  |  |  | 21.5611 | 0.8317171 | 0.08305886 | 24.68242 |  |  |  |  | 2.96056 | 0.2063495 | 0.02849017 | 6.75073 | 0.9375089 | 0.125454 | 0.01185939 | 1.788173 | 0.4216738 | 0.09987809 | 0.00638823 | 0.8894356 | [12 empty] | 2.570159 | 0.15186 | 0.04532153 | 5.186062 |  |  |  |  | 2.549436 | 0.1623349 | 0.04984853 | 5.579112 | [44 empty] | 16.87005 | 0.6713242 | 0.3327251 | 33.27251
5863 | Area 1 | Site 4 | Salt |  | 541267.1 | 1.266681 | 779.278 | 15.46875 | 830.1582 | 987.097 | 15965.11 | 2788.716 | 1.143371 | -14.36656 | -21.98689 | 8323 |  |  |  |  | 63.40419 | 1.846408 | 0.420854 | 42.0854 |  |  |  |  | 8.281233 | 1.465993 | 0.02634604 | 7.829196 |  |  |  |  | 5.108574 | 0.4645546 | 0.050559 | 11.97992 | [20 empty] | 4.455977 | 0.392561 | 0.07285808 | 8.33702 | [52 empty] | 18.75003 | 1.370872 | 0.3511894 | 35.11894
5865 | Area 1 | Site 4 | CaO/CaCO3 |  | 1443624.1 | 1.575408 | 1307.362 | 171.5625 | 1355.758 | 2059.629 | 18392.8 | 5775.803 | 1.838911 | -14.39163 | -22.07574 | 22122 |  |  |  |  | 49.34876 | 1.048201 | 0.4734464 | 47.34464 |  |  |  |  | 27.17232 | 0.9749385 | 0.1119598 | 33.27084 | [8 empty] | 1.438487 | 0.166942 | 0.0182487 | 2.751562 |  |  |  |  | 0.4766812 | 0.1083572 | 0.008723428 | 1.100879 | [16 empty] | 2.355542 | 0.1898114 | 0.04554027 | 5.096926 | [44 empty] | 19.20821 | 0.7889576 | 0.3746055 | 37.46055
5852 | Area 1 | Site 4 | CaSO4 |  | 2879894.0 | 1.5096 | 1708.94 | 177.1875 | 1914.888 | 2579.815 | 18644.67 | 7771.919 | 1.669053 | -14.34949 | -22.08756 | 41704 |  |  |  |  | 53.85376 | 0.8046531 | 0.4910126 | 49.10126 |  |  |  |  | 22.85537 | 0.7045543 | 0.09322088 | 27.70225 |  |  |  |  | 2.271594 | 0.1582367 | 0.02224595 | 5.271165 | [16 empty] | 1.895113 | 0.1627937 | 0.03252787 | 3.775897 | [8 empty] | 1.048957 | 0.1060266 | 0.02099433 | 2.349712 | [44 empty] | 18.07521 | 0.622982 | 0.3692823 | 36.92823
5869 | Area 1 | Site 4 | SiO2 |  | 274310.6 | 1.39831 | 578.5705 | 50.625 | 590.9849 | 809.0207 | 15727.35 | 2213.203 | 1.420986 | -14.42568 | -21.9872 | 3090 |  |  |  |  | 52.37963 | 2.781277 | 0.4855334 | 48.55334 |  |  |  |  | 27.98542 | 2.571261 | 0.1146103 | 34.05849 | [16 empty] | 2.112471 | 0.417969 | 0.038365 | 4.841582 | [64 empty] | 17.52247 | 2.152323 | 0.3314186 | 33.14186
5870 | Area 1 | Site 4 | CaO/CaCO3 |  | 820725.7 | 1.358905 | 1380.945 | 142.03125 | 1022.243 | 1876.572 | 16654.2 | 5607.553 | 3.04887 | -14.41674 | -22.08795 | 11133 |  |  |  |  | 61.26388 | 1.70519 | 0.5326306 | 53.26306 |  |  |  |  | 13.73776 | 1.429637 | 0.04018881 | 11.94282 | [36 empty] | 1.337724 | 0.262872 | 0.02095201 | 2.344976 | [44 empty] | 23.66064 | 1.399689 | 0.3899071 | 38.99071
5872 | Area 1 | Site 4 | CaO/CaCO3 |  | 698646.4 | 1.325806 | 867.7945 | 8.4375 | 943.1565 | 1150.527 | 17176.61 | 3187.6 | 1.157338 | -14.51044 | -21.96941 | 10445 |  |  |  |  | 53.41098 | 1.553382 | 0.5744992 | 57.44992 |  |  |  |  | 25.08577 | 1.4711 | 0.09411868 | 27.96904 | [36 empty] | 4.223784 | 0.3298034 | 0.08194101 | 9.170943 | [44 empty] | 17.27947 | 1.141497 | 0.3396277 | 33.96277
5871 | Area 1 | Site 4 | CaO/CaCO3 |  | 1345078.2 | 1.50569 | 1138.227 | 4.21875 | 1308.666 | 1713.816 | 18323.96 | 4737.51 | 1.327831 | -14.50424 | -22.02601 | 19197 |  |  |  |  | 45.20596 | 1.12336 | 0.4336249 | 43.36249 |  |  |  |  | 32.14341 | 1.057985 | 0.1412459 | 41.97373 | [8 empty] | 2.305489 | 0.1953698 | 0.02924 | 4.408844 | 0.563672 | 0.1275699 | 0.008396651 | 1.169069 | [20 empty] | 3.406927 | 0.22407 | 0.06782417 | 7.590968 | [44 empty] | 16.37454 | 0.8080719 | 0.3219665 | 32.19665
5873 | Area 1 | Site 4 | Salt |  | 448604.5 | 1.259773 | 732.2016 | 156.09375 | 755.7652 | 922.4081 | 16514.58 | 2551.844 | 1.15514 | -14.43288 | -22.00998 | 6522 |  |  |  |  | 61.60764 | 1.926357 | 0.5079046 | 50.79046 |  |  |  |  | 13.39458 | 1.575745 | 0.04713225 | 14.00619 |  |  |  |  | 3.163644 | 0.4385963 | 0.03151253 | 7.466877 | [20 empty] | 2.521174 | 0.3359481 | 0.04308246 | 4.92985 | [52 empty] | 19.31296 | 1.471848 | 0.379751 | 37.9751
5877 | Area 1 | Site 4 | CaSO4 |  | 250777.3 | 1.2121 | 531.7802 | 104.0625 | 565.066 | 644.5706 | 17519.43 | 1819.487 | 1.050509 | -14.53672 | -21.96961 | 3962 |  |  |  |  | 50.75688 | 2.693815 | 0.4283407 | 42.83407 |  |  |  |  | 24.14433 | 2.283203 | 0.0981487 | 29.16663 | [24 empty] | 3.426125 | 0.5786858 | 0.05987674 | 6.950606 | [8 empty] | 2.911813 | 0.4496297 | 0.05906265 | 6.610367 | [44 empty] | 18.76086 | 2.038064 | 0.3929486 | 39.29486
5882 | Area 1 | Site 4 | CaSO4 |  | 628046.3 | 1.396867 | 766.037 | 98.4375 | 894.2334 | 1070.052 | 16838.59 | 2939.322 | 1.094694 | -14.50811 | -22.00985 | 8506 |  |  |  |  | 53.43568 | 1.920096 | 0.4437054 | 44.37054 |  |  |  |  | 19.23797 | 1.605305 | 0.06882562 | 20.45276 | [24 empty] | 1.577977 | 0.3907303 | 0.02336795 | 2.712596 | [8 empty] | 1.792047 | 0.3064271 | 0.03183002 | 3.562457 | [44 empty] | 23.95632 | 1.546442 | 0.4470186 | 44.70186
5883 | Area 1 | Site 4 | Zn |  | 919271.6 | 1.762423 | 862.9079 | 149.0625 | 1081.875 | 1520.809 | 17655.1808 | 3948.564 | 1.349661 | -14.52354 | -21.9694 | 13679 |  |  |  |  | 52.2479 | 1.56368 | 0.3873906 | 38.73906 |  |  |  |  | 18.80171 | 1.213099 | 0.07170736 | 21.30912 | [12 empty] | 0.5052315 | 0.1641836 | 0.00677348 | 0.9430741 | 0.7294647 | 0.1705797 | 0.01200114 | 1.514519 | [8 empty] | 0.892886 | 0.1677065 | 0.01479042 | 1.692441 |  |  |  |  | 1.431552 | 0.1980574 | 0.02696002 | 3.0174 | [16 empty] | 8.577026 | 0.923639 | 0.1546046 | 15.46046 | [24 empty] | 16.81423 | 1.063064 | 0.3048075 | 30.48075
5881 | Area 1 | Site 4 | CaO/CaCO3 |  | 2425406.1 | 2.261179 | 1199.361 | 139.21875 | 1757.306 | 2711.969 | 19574.11 | 6506.647 | 1.389057 | -14.47744 | -22.05778 | 35659 |  |  |  |  | 42.63418 | 0.8672659 | 0.3740672 | 37.40672 |  |  |  |  | 27.53688 | 0.8405733 | 0.09464116 | 28.12431 | [36 empty] | 9.59959 | 0.2848904 | 0.1695778 | 18.97936 | [12 empty] | 0.9614958 | 0.280228 | 0.01619642 | 1.619642 | [28 empty] | 19.26786 | 0.6739088 | 0.3413863 | 34.13863
5886 | Area 1 | Site 4 | Salt |  | 614073.4 | 1.170601 | 882.0836 | 112.5 | 884.2299 | 1032.568 | 17409.31 | 2936.738 | 1.117635 | -14.49781 | -21.97772 | 10347 |  |  |  |  | 58.43004 | 1.598892 | 0.3901657 | 39.01657 |  |  |  |  | 13.14801 | 1.247818 | 0.04882096 | 14.50802 |  |  |  |  | 6.347883 | 0.4399875 | 0.06780914 | 16.06734 | [20 empty] | 5.276659 | 0.3466246 | 0.09597651 | 10.98242 | [52 empty] | 16.79741 | 1.122648 | 0.343471 | 34.3471
5887 | Area 1 | Site 4 | CaO/CaCO3 |  | 2259937.2 | 1.543127 | 1627.115 | 61.875 | 1696.302 | 2510.844 | 17948.2 | 8834.096 | 2.748008 | -14.34611 | -22.05768 | 32318 |  |  |  |  | 48.98072 | 0.920153 | 0.442239 | 44.2239 |  |  |  |  | 24.99673 | 0.8728777 | 0.08680673 | 25.79617 | [36 empty] | 5.036806 | 0.2219658 | 0.08717442 | 9.756672 | [44 empty] | 20.98574 | 0.721787 | 0.3719266 | 37.19266
5891 | Area 1 | Site 4 | CaO/CaCO3 |  | 3748421.7 | 1.415706 | 2110.208 | 92.8125 | 2184.637 | 2987.434 | 17152.43 | 10501.91 | 2.341413 | -14.37288 | -21.98648 | 60102 |  |  |  |  | 47.28028 | 0.6992989 | 0.3563257 | 35.63257 |  |  |  |  | 24.69936 | 0.6017716 | 0.09842134 | 29.24765 |  |  |  |  | 2.087169 | 0.1390238 | 0.0192915 | 4.571111 | 0.3050673 | 0.07771684 | 0.003787396 | 0.5710683 | 1.330584 | 0.08895572 | 0.020057 | 2.792543 | 1.180258 | 0.08345947 | 0.02122772 | 2.678895 | [8 empty] | 1.889812 | 0.0970343 | 0.03290281 | 3.76501 |  |  |  |  | 3.650729 | 0.1330482 | 0.07117136 | 7.965589 | [12 empty] | 0.6111708 | 0.1929321 | 0.01135992 | 1.135992 | [28 empty] | 16.96557 | 0.4819184 | 0.3274491 | 32.74491
5893 | Area 1 | Site 4 | Salt |  | 305933.6 | 1.589306 | 504.1577 | 156.09375 | 624.1208 | 801.2607 | 15744.95 | 2110.363 | 1.15845 | -14.54746 | -22.05853 | 4278 |  |  |  |  | 55.16065 | 2.781242 | 0.3647954 | 36.47954 |  |  |  |  | 14.77467 | 2.233623 | 0.04572506 | 13.58802 |  |  |  |  | 3.850419 | 0.6560009 | 0.03079555 | 7.296988 | [20 empty] | 1.590772 | 0.4589087 | 0.02136409 | 2.444655 | [52 empty] | 24.62349 | 2.284957 | 0.3922304 | 39.22304
5890 | Area 1 | Site 4 | CaO/CaCO3 |  | 10203914.4 | 1.801103 | 2847.451 | 87.1875 | 3604.445 | 5128.552 | 22176.76 | 13945.09 | 1.516583 | -14.38285 | -21.96765 | 173739 |  |  |  |  | 39.04019 | 0.5301514 | 0.2991633 | 29.91633 |  |  |  |  | 28.90974 | 0.4115012 | 0.1061515 | 31.5448 |  |  |  |  | 0.3281304 | 0.06361408 | 0.002754856 | 0.6527615 | 0.380827 | 0.04820869 | 0.004497276 | 0.6781048 | 0.9469621 | 0.0487541 | 0.01364244 | 1.899442 | 2.756775 | 0.06559666 | 0.04774985 | 6.025932 |  |  |  |  | 0.4838337 | 0.06694426 | 0.007830912 | 0.9090271 | 0.1676969 | 0.03762929 | 0.002847351 | 0.3258173 | 0.1448113 | 0.03886747 | 0.002674756 | 0.315754 | 10.8425 | 0.1485637 | 0.2075584 | 23.2302 | [8 empty] | 0.2584451 | 0.07346178 | 0.004783032 | 0.4783032 | 0.4245274 | 0.1092746 | 0.007646523 | 0.7646523 | [28 empty] | 15.31555 | 0.3191341 | 0.2824111 | 28.24111
5894 | Area 1 | Site 4 | Salt |  | 496406.6 | 1.213738 | 764.2436 | 164.53125 | 795.0123 | 927.5916 | 16236.36 | 2555.498 | 1.046897 | -14.50853 | -21.98755 | 7255 |  |  |  |  | 60.56565 | 1.999187 | 0.364851 | 36.4851 |  |  |  |  | 8.508479 | 1.392455 | 0.02718503 | 8.078516 |  |  |  |  | 5.534017 | 0.5398397 | 0.05369427 | 12.72283 | [20 empty] | 5.189904 | 0.4443073 | 0.08263303 | 9.45555 | [52 empty] | 20.20196 | 1.551416 | 0.3714165 | 37.14165
5892 | Area 1 | Site 4 | CaSO4 |  | 592746.3 | 1.537567 | 727.1936 | 157.5 | 868.7393 | 1118.109 | 16126.01 | 2985.574 | 1.196677 | -14.51428 | -22.02641 | 9187 |  |  |  |  | 50.96086 | 1.802235 | 0.4351069 | 43.51069 |  |  |  |  | 24.02786 | 1.545043 | 0.09568636 | 28.43491 |  |  |  |  | 1.188905 | 0.2884838 | 0.01121063 | 2.656352 | [16 empty] | 1.713819 | 0.3566434 | 0.02884077 | 3.347891 | 0.7037722 | 0.1971356 | 0.01227801 | 1.404951 |  |  |  |  | 2.601553 | 0.3062221 | 0.05111996 | 5.721412 | [44 empty] | 18.80324 | 1.377554 | 0.3788588 | 37.88588
5897 | Area 1 | Site 4 | Salt |  | 488317.1 | 1.295701 | 711.6082 | 151.875 | 788.5078 | 922.0313 | 16835.89 | 2534.2 | 1.046574 | -14.38484 | -21.98766 | 7640 |  |  |  |  | 63.397 | 1.816056 | 0.4323601 | 43.23601 |  |  |  |  | 8.915994 | 1.386647 | 0.03030618 | 9.006022 |  |  |  |  | 4.717188 | 0.4710689 | 0.05000152 | 11.84783 | [20 empty] | 5.241891 | 0.4115498 | 0.09292179 | 10.63287 | [52 empty] | 17.72792 | 1.339249 | 0.3577162 | 35.77162
5899 | Area 1 | Site 4 | Fe |  | 480962.9 | 1.327893 | 705.083 | 80.15625 | 782.5477 | 936.2746 | 20664.53 | 2527.961 | 1.057352 | -14.45267 | -21.98759 | 7654 |  |  |  |  | 51.49606 | 1.915736 | 0.4326611 | 43.26611 |  |  |  |  | 20.50023 | 1.721997 | 0.07938991 | 23.59212 | [48 empty] | 9.983975 | 0.869592 | 0.1735261 | 17.35261 | [32 empty] | 18.01973 | 1.472306 | 0.312954 | 31.2954
5898 | Area 1 | Site 4 | CaO/CaCO3 |  | 1628213.8 | 2.168141 | 1066.065 | 22.5 | 1439.829 | 2311.38 | 17278.16 | 6136.814 | 1.840622 | -14.54511 | -21.94558 | 22446 |  |  |  |  | 54.48987 | 1.114216 | 0.5042793 | 50.42793 |  |  |  |  | 21.11834 | 1.01456 | 0.07104206 | 21.11141 | [36 empty] | 2.98404 | 0.2173061 | 0.05117172 | 5.727205 | [44 empty] | 21.40776 | 0.8813395 | 0.3793195 | 37.93195
5901 | Area 1 | Site 4 | Salt |  | 996490.4 | 1.484818 | 958.7865 | 139.21875 | 1126.397 | 1423.623 | 17452.18 | 3842.07 | 1.17882 | -14.36023 | -22.04788 | 16270 |  |  |  |  | 60.94168 | 1.257931 | 0.4174767 | 41.74767 |  |  |  |  | 11.84498 | 0.9784445 | 0.04179769 | 12.42093 |  |  |  |  | 6.311214 | 0.3526502 | 0.06629018 | 15.70742 | [20 empty] | 4.776332 | 0.2757363 | 0.08500288 | 9.726728 | [52 empty] | 16.12579 | 0.9165197 | 0.321548 | 32.1548
5902 | Area 1 | Site 4 | CaO/CaCO3 |  | 2131239.2 | 1.277624 | 1654.233 | 56.25 | 1647.294 | 2113.488 | 19074.03 | 5899.942 | 1.299731 | -14.49437 | -22.05834 | 34551 |  |  |  |  | 48.96633 | 0.8500504 | 0.4746281 | 47.46281 |  |  |  |  | 25.90708 | 0.8026302 | 0.0970805 | 28.8492 |  |  |  |  | 0.797544 | 0.1490032 | 0.007106765 | 1.683944 | [20 empty] | 0.614311 | 0.09429943 | 0.01070747 | 1.225237 |  |  |  |  | 6.315142 | 0.2208723 | 0.1226023 | 13.7218 | [44 empty] | 17.39959 | 0.6237207 | 0.3406624 | 34.06624
5906 | Area 1 | Site 4 | Salt |  | 717031.8 | 1.409882 | 795.1568 | 122.34375 | 955.4859 | 1121.077 | 17913.22 | 3161.133 | 1.109014 | -14.53508 | -21.94605 | 12579 |  |  |  |  | 61.57184 | 1.406434 | 0.3869496 | 38.69496 |  |  |  |  | 8.520988 | 1.060669 | 0.03031907 | 9.009851 |  |  |  |  | 7.156177 | 0.4140498 | 0.08039579 | 19.04974 | [20 empty] | 6.500195 | 0.3542047 | 0.1208078 | 13.82382 | [52 empty] | 16.2508 | 0.9784225 | 0.3387486 | 33.87486
5908 | Area 1 | Site 4 | CaO/CaCO3 |  | 1439211.6 | 1.489001 | 1263.114 | 5.625 | 1353.684 | 1880.778 | 18072.2 | 5322.915 | 1.566623 | -14.41444 | -22.01045 | 22053 |  |  |  |  | 45.07837 | 1.087483 | 0.4116374 | 41.16374 |  |  |  |  | 30.04544 | 1.026535 | 0.1187072 | 35.27595 |  |  |  |  | 1.693854 | 0.2263884 | 0.01413165 | 3.348486 | [28 empty] | 4.258898 | 0.2411349 | 0.07780271 | 8.707779 | [44 empty] | 18.92343 | 0.8364471 | 0.3477138 | 34.77138
5910 | Area 1 | Site 4 | CaO/CaCO3 |  | 2139328.8 | 1.343018 | 1503.505 | 15.46875 | 1650.418 | 2019.234 | 19044.76 | 5497.404 | 1.124159 | -14.52016 | -22.02638 | 31120 |  |  |  |  | 44.74309 | 0.9092812 | 0.4208865 | 42.08865 |  |  |  |  | 29.34989 | 0.8928384 | 0.1048469 | 31.15711 | [36 empty] | 8.069424 | 0.2746572 | 0.1461178 | 16.35369 | [44 empty] | 17.83759 | 0.7013616 | 0.3243155 | 32.43155
5911 | Area 1 | Site 4 | Si+Al |  | 5564902.4 | 1.689611 | 2084.111 | 144.84375 | 2661.852 | 3521.337 | 17313.01 | 9279.232 | 1.231279 | -14.55104 | -22.0473 | 82978 |  |  |  |  | 49.11207 | 0.5589885 | 0.4220175 | 42.20175 |  |  |  |  | 26.63264 | 0.5085715 | 0.1096221 | 32.57617 | [12 empty] | 2.288256 | 0.08684486 | 0.03563794 | 4.961883 | 2.117089 | 0.08239032 | 0.03847544 | 4.85552 | [16 empty] | 2.06044 | 0.09136543 | 0.0400591 | 4.483466 | [44 empty] | 17.78951 | 0.4105007 | 0.3412984 | 34.12984
5914 | Area 1 | Site 4 | Salt |  | 375798.2 | 1.50536 | 688.2899 | 137.8125 | 691.7233 | 1036.124 | 15294.95 | 2818.837 | 1.682579 | -14.48271 | -22.05933 | 4814 |  |  |  |  | 57.02888 | 2.510817 | 0.3945775 | 39.45775 |  |  |  |  | 13.41836 | 2.03635 | 0.0427026 | 12.68984 |  |  |  |  | 1.747917 | 0.5213333 | 0.01479186 | 3.504923 | [20 empty] | 2.250112 | 0.4192496 | 0.03207357 | 3.670121 | [52 empty] | 25.55473 | 2.021172 | 0.4366969 | 43.66969
5915 | Area 1 | Site 4 | Si+Al |  | 858231.9 | 1.662404 | 918.7297 | 16.875 | 1045.34 | 1527.3 | 15410.43 | 3818.187 | 1.351761 | -14.48011 | -22.06413 | 12413 |  |  |  |  | 57.58808 | 1.44039 | 0.52355 | 52.355 |  |  |  |  | 19.56032 | 1.296791 | 0.0717361 | 21.31766 | [12 empty] | 1.481253 | 0.1977485 | 0.02246656 | 3.128028 | 1.121623 | 0.1818682 | 0.02000774 | 2.524935 | [64 empty] | 20.24873 | 1.119652 | 0.3780724 | 37.80724
5685 | Area 1 | Site 4 | CaO/CaCO3 |  | 360354.5 | 1.222331 | 774.8818 | 167.34375 | 677.3607 | 947.1619 | 15772.72 | 2866.603 | 1.81466 | -14.44179 | -22.0328 | 5093 |  |  |  |  | 49.15579 | 2.283093 | 0.4657569 | 46.57569 |  |  |  |  | 25.97316 | 2.130391 | 0.09451182 | 28.08587 | [36 empty] | 4.742843 | 0.5215595 | 0.08548475 | 9.567562 | [44 empty] | 20.12821 | 1.728521 | 0.370228 | 37.0228
5916 | Area 1 | Site 4 | SiO2 |  | 814842.3 | 2.211761 | 898.0735 | 165.9375 | 1018.572 | 1986.324 | 17170.86 | 4834.111 | 2.28218 | -14.43276 | -21.97819 | 11008 |  |  |  |  | 54.80369 | 1.623853 | 0.4756294 | 47.56294 |  |  |  |  | 20.57182 | 1.417655 | 0.07347941 | 21.83572 | [16 empty] | 1.811679 | 0.2186617 | 0.03168198 | 3.998199 | [16 empty] | 1.061966 | 0.2290312 | 0.01872971 | 2.096253 | [44 empty] | 21.75085 | 1.236453 | 0.392906 | 39.2906
5918 | Area 1 | Site 4 | CaO/CaCO3 |  | 158850.1 | 2.196106 | 325.9874 | 142.03125 | 449.7269 | 715.9028 | 16010.41 | 1650.166 | 1.364137 | -14.53648 | -21.97053 | 1974 |  |  |  |  | 69.96555 | 3.971401 | 0.4985892 | 49.85892 | [44 empty] | 2.903699 | 0.8991733 | 0.03615211 | 4.04619 | [44 empty] | 27.13075 | 3.922626 | 0.3640823 | 36.40823
5917 | Area 1 | Site 4 | Salt |  | 502290 | 1.368028 | 703.9302 | 122.34375 | 799.7096 | 962.9959 | 15926.29 | 2621.979 | 1.089166 | -14.43862 | -22.02689 | 7351 |  |  |  |  | 63.95283 | 1.840979 | 0.4516883 | 45.16883 |  |  |  |  | 7.860635 | 1.331369 | 0.02507173 | 7.450511 |  |  |  |  | 3.505615 | 0.4502889 | 0.03449968 | 8.174678 | [20 empty] | 3.866029 | 0.37721 | 0.06277278 | 7.182977 | [52 empty] | 20.8149 | 1.46109 | 0.393713 | 39.3713
5680 | Area 1 | Site 4 | CaO/CaCO3 |  | 475079.5 | 1.485596 | 733.093 | 18.28125 | 777.7468 | 1089.08 | 15734.07 | 2964.275 | 1.47184 | -14.48908 | -22.01536 | 6585 |  |  |  |  | 58.60738 | 2.184662 | 0.502135 | 50.2135 |  |  |  |  | 13.8139 | 1.940876 | 0.04229041 | 12.56735 | [36 empty] | 1.697938 | 0.3794645 | 0.02716725 | 3.040593 | [44 empty] | 25.88078 | 1.754369 | 0.438197 | 43.8197
5889 | Area 1 | Site 4 | SiO2 |  | 1199465.5 | 1.888054 | 1008.45 | 125.15625 | 1235.802 | 1904.008 | 18700.32 | 4906.83 | 1.597366 | -14.36799 | -21.96221 | 20159 |  |  |  |  | 45.31598 | 1.09334 | 0.3631196 | 36.31196 |  |  |  |  | 32.76746 | 1.007842 | 0.15959 | 47.42501 | [16 empty] | 6.563395 | 0.2524727 | 0.1296648 | 16.36343 | [64 empty] | 15.35316 | 0.7633668 | 0.3049988 | 30.49988
5924 | Area 1 | Site 4 | CaO/CaCO3 |  | 741300.6 | 1.943178 | 732.2016 | 82.96875 | 971.5211 | 1422.798 | 15826.14 | 3756.874 | 1.515127 | -14.46189 | -22.03276 | 8876 |  |  |  |  | 48.73487 | 1.816306 | 0.4346029 | 43.46029 |  |  |  |  | 29.65838 | 1.687302 | 0.110486 | 32.83289 | [12 empty] | 1.027816 | 0.2266832 | 0.01439408 | 2.004093 | 0.9234763 | 0.2188057 | 0.01540968 | 1.944669 | [16 empty] | 3.778291 | 0.3718113 | 0.06801246 | 7.612041 | [44 empty] | 15.87717 | 1.325285 | 0.2830616 | 28.30616
5923 | Area 1 | Site 4 | Salt |  | 507437.9 | 1.182258 | 776.1512 | 123.75 | 803.7972 | 917.6109 | 17440.25 | 2581.965 | 1.045461 | -14.5223 | -22.01103 | 7721 |  |  |  |  | 65.57175 | 1.841976 | 0.436766 | 43.6766 |  |  |  |  | 5.21166 | 1.398089 | 0.01648241 | 4.898043 |  |  |  |  | 6.033733 | 0.5165651 | 0.06288174 | 14.89979 | [20 empty] | 4.765506 | 0.4117721 | 0.08020133 | 9.177295 | [52 empty] | 18.41736 | 1.386752 | 0.3543541 | 35.43541
5920 | Area 1 | Site 4 | CaO/CaCO3 |  | 481698.3 | 1.706883 | 643.3778 | 109.6875 | 783.1458 | 1098.17 | 16249.93 | 2836.482 | 1.329153 | -14.52892 | -22.05954 | 6366 |  |  |  |  | 56.67074 | 2.265587 | 0.4829582 | 48.29582 |  |  |  |  | 18.9016 | 1.932667 | 0.05707599 | 16.96115 | [36 empty] | 2.423348 | 0.3989301 | 0.03788092 | 4.239681 | [44 empty] | 22.00429 | 1.857148 | 0.3573011 | 35.73011
5922 | Area 1 | Site 4 | CaO/CaCO3 |  | 5095706.1 | 2.685029 | 1736.756 | 75.9375 | 2547.166 | 4663.24 | 17257.1 | 12020.63 | 2.256524 | -14.5255 | -21.97643 | 73419 |  |  |  |  | 63.41632 | 0.5664072 | 0.7226412 | 72.26412 |  |  |  |  | 16.67683 | 0.5025788 | 0.06088067 | 18.09178 | [12 empty] | 0.2561465 | 0.05667115 | 0.004219692 | 0.5875092 | 0.6193331 | 0.06102293 | 0.01217079 | 1.535929 | [16 empty] | 1.307622 | 0.08235365 | 0.02643566 | 2.958713 | [12 empty] | 0.501315 | 0.1646998 | 0.009525504 | 0.9525504 | [28 empty] | 17.22244 | 0.4098555 | 0.3546144 | 35.46144
5925 | Area 1 | Site 4 | Fe |  | 4429418.1 | 1.728116 | 1951.899 | 115.3125 | 2374.807 | 3373.108 | 20026.02 | 9537.402 | 1.634194 | -14.35712 | -22.01436 | 76915 |  |  |  |  | 44.08179 | 0.6277998 | 0.3405827 | 34.05827 |  |  |  |  | 26.75123 | 0.5376527 | 0.1175275 | 34.92538 |  |  |  |  | 0.3931813 | 0.09837473 | 0.00335997 | 0.7961429 |  |  |  |  | 0.2610684 | 0.05897573 | 0.003920234 | 0.5458156 | 0.6129881 | 0.06204596 | 0.01124998 | 1.419724 |  |  |  |  | 2.698519 | 0.1250852 | 0.04759258 | 5.524637 | 0.1901489 | 0.05310881 | 0.003437418 | 0.3933376 |  |  |  |  | 3.853209 | 0.1170964 | 0.07925116 | 8.869892 | [8 empty] | 6.021478 | 0.2062859 | 0.1205374 | 12.05374 | 0.4896478 | 0.162352 | 0.009427636 | 0.9427636 | [28 empty] | 14.64674 | 0.451099 | 0.2937194 | 29.37194
5928 | Area 1 | Site 4 | CaO/CaCO3 |  | 1153869.7 | 2.177517 | 884.4882 | 170.15625 | 1212.086 | 1925.988 | 17889.38 | 4671.029 | 1.50473 | -14.36409 | -22.05965 | 14515 |  |  |  |  | 48.35107 | 1.365117 | 0.4687932 | 46.87932 |  |  |  |  | 27.31332 | 1.298962 | 0.09947344 | 29.5603 | [36 empty] | 5.808614 | 0.3339317 | 0.1063613 | 11.90409 | [44 empty] | 18.52699 | 0.9891173 | 0.3433605 | 34.33605
5806 | Area 1 | Site 4 | CaSO4 |  | 893532 | 1.579274 | 946.9289 | 175.78125 | 1066.621 | 1495.46 | 18842.55 | 3857.131 | 1.324978 | -14.5116 | -22.04095 | 13224 |  |  |  |  | 55.48741 | 1.459707 | 0.5122027 | 51.22027 |  |  |  |  | 20.32183 | 1.261398 | 0.07714432 | 22.92481 | [24 empty] | 2.081845 | 0.297417 | 0.03512079 | 4.076887 | [8 empty] | 2.43873 | 0.231304 | 0.04806921 | 5.379967 | [44 empty] | 19.67019 | 1.137981 | 0.4018973 | 40.18973
5929 | Area 1 | Site 4 | C-Based |  | 6317234.2 | 1.888541 | 2203.733 | 175.78125 | 2836.08 | 4161.84 | 17106.96 | 11564.08 | 1.684556 | -14.40636 | -22.04801 | 85283 |  |  |  |  | 59.87047 | 0.9519164 | 0.7690734 | 76.90734 | 6.683415 | 1.123693 | 0.01636948 | 9.194273 | 14.98805 | 0.4943109 | 0.05812134 | 17.27179 | [12 empty] | 0.1524934 | 0.04512707 | 0.002832657 | 0.3943918 |  |  |  |  | 0.2963045 | 0.07443919 | 0.006615272 | 1.182732 | [8 empty] | 0.2702001 | 0.04951709 | 0.005894817 | 0.695881 | [16 empty] | 0.4496275 | 0.1411673 | 0.009647656 | 0.9647656 | [16 empty] | 1.027742 | 0.3259555 | 0.01996885 | 1.996885 | [8 empty] | 16.2617 | 0.5153715 | 0.3809869 | 38.09869
5932 | Area 1 | Site 4 | CaSO4 |  | 325054.4 | 1.795897 | 494.6277 | 149.0625 | 643.329 | 888.3001 | 16556.76 | 2161.783 | 1.144085 | -14.45193 | -22.01563 | 5100 |  |  |  |  | 39.16653 | 2.523156 | 0.2862219 | 28.62219 |  |  |  |  | 36.31793 | 2.310138 | 0.153978 | 45.75731 | [24 empty] | 4.377265 | 0.5953071 | 0.07550229 | 8.764449 | [8 empty] | 6.14983 | 0.5654848 | 0.1205004 | 13.48656 | [44 empty] | 13.98844 | 1.814374 | 0.2741302 | 27.41302
5935 | Area 1 | Site 4 | CaO/CaCO3 |  | 1634832.6 | 1.407723 | 1286.066 | 163.125 | 1442.752 | 1810.425 | 19165.88 | 4940.606 | 1.188166 | -14.49289 | -21.9627 | 26343 |  |  |  |  | 43.0185 | 0.9861154 | 0.3891112 | 38.91112 |  |  |  |  | 32.74222 | 0.9402252 | 0.1339867 | 39.81652 | [16 empty] | 1.065343 | 0.124583 | 0.0186822 | 2.357655 | [16 empty] | 4.797081 | 0.2293492 | 0.08963119 | 10.03164 | [44 empty] | 18.37687 | 0.7396293 | 0.3428787 | 34.28787
5615 | Area 1 | Site 4 | CaO/CaCO3 |  | 488317.1 | 1.608795 | 641.8271 | 112.5 | 788.5078 | 1032.568 | 19063.16 | 2615.741 | 1.115007 | -14.40966 | -22.08034 | 6376 |  |  |  |  | 56.77657 | 2.201517 | 0.4937911 | 49.37911 |  |  |  |  | 15.65757 | 1.915973 | 0.04856714 | 14.43259 | [36 empty] | 2.887207 | 0.4075838 | 0.04701632 | 5.262126 | [44 empty] | 24.67866 | 1.761079 | 0.422129 | 42.2129
5737 | Area 1 | Site 4 | CaO/CaCO3 |  | 372856.5 | 2.264069 | 534.1879 | 132.1875 | 689.0107 | 1209.439 | 16386.64 | 2818.837 | 1.695853 | -14.50466 | -21.95217 | 5231 |  |  |  |  | 52.50593 | 2.321836 | 0.4873613 | 48.73613 |  |  |  |  | 22.38678 | 2.094679 | 0.07891724 | 23.45166 | [36 empty] | 3.028491 | 0.437322 | 0.05308174 | 5.940976 | [44 empty] | 22.07879 | 1.795338 | 0.4000239 | 40.00239
5941 | Area 1 | Site 4 | CaSO4 |  | 1809861.9 | 1.535464 | 1328.81 | 156.09375 | 1518.021 | 2040.34 | 20046.57 | 5219.005 | 1.197623 | -14.43104 | -21.96295 | 29871 |  |  |  |  | 44.13908 | 1.003351 | 0.3277464 | 32.77464 |  |  |  |  | 30.03204 | 0.8891067 | 0.1223183 | 36.34905 | [12 empty] | 0.4236975 | 0.09034992 | 0.006654192 | 0.9264655 | [8 empty] | 4.770513 | 0.2404654 | 0.08471094 | 9.833406 | [8 empty] | 5.731057 | 0.2250979 | 0.1157031 | 12.94964 | [44 empty] | 14.90361 | 0.7324687 | 0.3040065 | 30.40065
5945 | Area 1 | Site 4 | Salt |  | 402273.2 | 1.261032 | 646.9293 | 111.09375 | 715.6746 | 815.7985 | 16979.23 | 2292.16 | 1.039343 | -14.38399 | -22.04922 | 5167 |  |  |  |  | 61.74873 | 2.340652 | 0.370006 | 37.0006 |  |  |  |  | 6.410143 | 1.527714 | 0.01950999 | 5.797742 |  |  |  |  | 3.968635 | 0.5709119 | 0.03728389 | 8.834396 | [20 empty] | 5.004565 | 0.5445583 | 0.07617143 | 8.716161 | [52 empty] | 22.86793 | 1.862026 | 0.4105241 | 41.05241
5947 | Area 1 | Site 4 | CaO/CaCO3 |  | 1265653.1 | 2.166868 | 1091.4 | 130.78125 | 1269.441 | 2364.92 | 16314.19 | 5903.596 | 2.191335 | -14.43442 | -22.04141 | 18187 |  |  |  |  | 56.52521 | 1.233723 | 0.5212547 | 52.12547 |  |  |  |  | 20.32436 | 1.122264 | 0.07082994 | 21.04838 | [12 empty] | 0.4836484 | 0.1394002 | 0.007057702 | 0.9826464 | 1.014111 | 0.1481211 | 0.01769212 | 2.232709 | [16 empty] | 1.824629 | 0.2011697 | 0.03262295 | 3.651202 | [44 empty] | 19.82804 | 0.9601207 | 0.3617161 | 36.17161
5948 | Area 1 | Site 4 | CaO/CaCO3 |  | 1026642.5 | 1.811881 | 1046.055 | 160.3125 | 1143.312 | 1895.328 | 16169.06 | 5083.46 | 2.00304 | -14.45711 | -22.06507 | 14049 |  |  |  |  | 55.67299 | 1.401878 | 0.520423 | 52.0423 |  |  |  |  | 18.99199 | 1.246328 | 0.06404855 | 19.03317 | [36 empty] | 2.693845 | 0.2606142 | 0.04674579 | 5.231849 | [44 empty] | 22.64117 | 1.104164 | 0.4086931 | 40.86931
5946 | Area 1 | Site 4 | CaSO4 |  | 6073075.7 | 1.479426 | 2644.483 | 125.15625 | 2780.734 | 3912.318 | 18023.95 | 13048.58 | 2.231044 | -14.41914 | -21.97758 | 93431 |  |  |  |  | 57.29941 | 0.5221674 | 0.5629273 | 56.29273 |  |  |  |  | 19.99522 | 0.4563425 | 0.07828811 | 23.2647 |  |  |  |  | 0.6905631 | 0.08190578 | 0.007144167 | 1.692806 |  |  |  |  | 0.2061805 | 0.04625487 | 0.003528771 | 0.4913121 | [8 empty] | 1.912186 | 0.1013489 | 0.03606948 | 4.187014 | 0.5387305 | 0.05234185 | 0.01040388 | 1.190497 |  |  |  |  | 3.447432 | 0.09769516 | 0.07420724 | 8.305369 | [12 empty] | 0.4408886 | 0.1329449 | 0.008896123 | 0.8896123 | [28 empty] | 15.4694 | 0.3864226 | 0.3384356 | 33.84356
5950 | Area 1 | Site 4 | CaO/CaCO3 |  | 1471569.9 | 1.464939 | 1168.574 | 139.21875 | 1368.817 | 1711.89 | 20306.38 | 4783.762 | 1.237509 | -14.48828 | -21.963 | 24023 |  |  |  |  | 39.18212 | 1.034496 | 0.3606098 | 36.06098 |  |  |  |  | 34.4494 | 1.017 | 0.134026 | 39.82821 | [36 empty] | 8.436099 | 0.315294 | 0.1553025 | 17.38166 | [44 empty] | 17.93239 | 0.7788895 | 0.3293508 | 32.93508
5956 | Area 1 | Site 4 | Salt |  | 228714.8 | 1.225647 | 497.2181 | 147.65625 | 539.6375 | 609.4138 | 15859.65 | 1722.885 | 1.032782 | -14.51664 | -21.95262 | 3361 |  |  |  |  | 70.30408 | 2.333097 | 0.5114805 | 51.14805 | [12 empty] | 3.840175 | 0.6665393 | 0.0381358 | 9.036257 | [20 empty] | 3.200979 | 0.5490611 | 0.04955083 | 5.670013 | [52 empty] | 22.65476 | 2.191009 | 0.4152224 | 41.52224
5954 | Area 1 | Site 4 | CaO/CaCO3 |  | 322112.8 | 1.603284 | 517.7447 | 127.96875 | 640.4114 | 830.0919 | 16653.38 | 2089.064 | 1.078166 | -14.37742 | -21.9635 | 4105 |  |  |  |  | 53.94377 | 2.859199 | 0.4417414 | 44.17414 |  |  |  |  | 19.21808 | 2.518654 | 0.06152213 | 18.2824 | [36 empty] | 1.565018 | 0.4397218 | 0.02456553 | 2.749406 | [44 empty] | 25.27314 | 2.291968 | 0.4164236 | 41.64236
5957 | Area 1 | Site 4 | Fe |  | 324319 | 1.614517 | 579.1822 | 150.46875 | 642.6008 | 935.0995 | 18909.39 | 2316.043 | 1.316167 | -14.39514 | -22.01648 | 3885 |  |  |  |  | 52.88174 | 2.530051 | 0.4643889 | 46.43889 |  |  |  |  | 19.45733 | 2.268949 | 0.07412928 | 22.02884 | [48 empty] | 5.192391 | 0.9642925 | 0.09236158 | 9.236158 | [32 empty] | 22.46854 | 2.021233 | 0.4066109 | 40.66109
5963 | Area 1 | Site 4 | CaO/CaCO3 |  | 4085242.8 | 1.457738 | 1952.538 | 149.0625 | 2280.678 | 2846.288 | 19945.57 | 8233.63 | 1.32055 | -14.4603 | -21.96291 | 66317 |  |  |  |  | 44.0206 | 0.624721 | 0.3970536 | 39.70536 |  |  |  |  | 29.22709 | 0.5902785 | 0.1150694 | 34.19493 | [8 empty] | 2.195883 | 0.1086343 | 0.02675785 | 4.034582 | 0.3041396 | 0.06752142 | 0.004365771 | 0.6078479 | 0.3883433 | 0.06605294 | 0.006789003 | 0.8567581 | [16 empty] | 6.370124 | 0.1616698 | 0.1216802 | 13.6186 | [44 empty] | 17.49381 | 0.4604483 | 0.3308268 | 33.08268
5965 | Area 1 | Site 4 | CaO/CaCO3 |  | 2504831.2 | 1.256494 | 1924.145 | 157.5 | 1785.847 | 2417.677 | 15750.88 | 7876.273 | 1.970848 | -14.40141 | -22.03372 | 37705 |  |  |  |  | 60.79334 | 0.8177781 | 0.6219385 | 62.19385 |  |  |  |  | 18.08252 | 0.7344195 | 0.06386163 | 18.97762 | [12 empty] | 0.4820915 | 0.08970983 | 0.007444833 | 1.036547 | 0.6857443 | 0.09353477 | 0.01261296 | 1.59173 | [16 empty] | 1.079127 | 0.1179316 | 0.0202728 | 2.268957 | [44 empty] | 18.87719 | 0.6292836 | 0.3630278 | 36.30278
5926 | Area 1 | Site 4 | CaSO4 |  | 659669.3 | 2.286116 | 700.7747 | 56.25 | 916.4699 | 1602.052 | 16654.74 | 4080.455 | 2.008543 | -14.42613 | -21.97028 | 9384 |  |  |  |  | 50.8442 | 1.862385 | 0.3993134 | 39.93134 |  |  |  |  | 23.05834 | 1.567532 | 0.08674361 | 25.77741 | [24 empty] | 3.481067 | 0.4101895 | 0.05676738 | 6.589665 | [8 empty] | 3.262874 | 0.3311917 | 0.06193807 | 6.932188 | [44 empty] | 19.35351 | 1.409619 | 0.3804366 | 38.04366
5967 | Area 1 | Site 4 | CaO/CaCO3 |  | 5217785.4 | 1.243299 | 2478.551 | 25.3125 | 2577.497 | 3081.58 | 23113.56 | 8936.936 | 1.218095 | -14.53093 | -22.0334 | 93210 |  |  |  |  | 36.58728 | 0.5600163 | 0.2926373 | 29.26373 |  |  |  |  | 34.47909 | 0.5179019 | 0.1412007 | 41.9603 |  |  |  |  | 0.2996184 | 0.08668792 | 0.002578045 | 0.6108664 | 0.2216071 | 0.05993936 | 0.002706061 | 0.4080232 | 0.3907294 | 0.05630479 | 0.005864478 | 0.8165134 | 2.978883 | 0.0869381 | 0.05420202 | 6.840182 |  |  |  |  | 0.6344629 | 0.08665625 | 0.01109859 | 1.288346 | 0.3891018 | 0.04999531 | 0.007082977 | 0.8104925 |  |  |  |  | 10.5223 | 0.176811 | 0.2146671 | 24.02582 | [8 empty] | 0.2794127 | 0.09020215 | 0.005447935 | 0.5447935 | 0.4273728 | 0.135953 | 0.008087416 | 0.8087416 | [28 empty] | 12.79015 | 0.3878347 | 0.2483197 | 24.83197
5958 | Area 1 | Site 4 | CaO/CaCO3 |  | 1518636.6 | 1.377596 | 1236.185 | 143.4375 | 1390.535 | 1702.964 | 19301.98 | 4874.125 | 1.244886 | -14.43941 | -21.95215 | 25703 |  |  |  |  | 43.47703 | 1.03097 | 0.3836192 | 38.36192 |  |  |  |  | 30.81882 | 0.9641535 | 0.1224776 | 36.39641 |  |  |  |  | 0.6868927 | 0.170462 | 0.006000797 | 1.421885 | [16 empty] | 0.8942303 | 0.1886689 | 0.0151808 | 1.762216 | 0.7791022 | 0.1113034 | 0.0137427 | 1.572553 |  |  |  |  | 7.163533 | 0.2728782 | 0.1410275 | 15.78398 | [44 empty] | 16.18039 | 0.7921292 | 0.3189082 | 31.89082
5961 | Area 1 | Site 4 | Salt |  | 440514.9 | 1.411308 | 671.1506 | 156.09375 | 748.9199 | 947.2001 | 16035.88 | 2467.719 | 1.100071 | -14.54192 | -22.04218 | 7332 |  |  |  |  | 62.8356 | 1.851603 | 0.4348791 | 43.48791 |  |  |  |  | 8.585052 | 1.396422 | 0.02878751 | 8.554722 |  |  |  |  | 4.746893 | 0.4702463 | 0.0489892 | 11.60796 | [20 empty] | 4.513026 | 0.3933529 | 0.07709037 | 8.821313 | [52 empty] | 19.31943 | 1.400967 | 0.3796109 | 37.96109
5962 | Area 1 | Site 4 | CaO/CaCO3 |  | 1590707.5 | 1.313481 | 1290.665 | 7.03125 | 1423.149 | 1695.264 | 18249.42 | 4914.139 | 1.208077 | -14.55108 | -22.06509 | 23515 |  |  |  |  | 41.25362 | 1.080117 | 0.3517221 | 35.17221 |  |  |  |  | 31.73399 | 1.031502 | 0.1267706 | 37.67214 | [16 empty] | 0.7874992 | 0.1180638 | 0.01398229 | 1.764536 |  |  |  |  | 0.9855062 | 0.2065048 | 0.01574149 | 1.827301 | [8 empty] | 6.701241 | 0.2801946 | 0.1266855 | 14.17881 | [44 empty] | 18.53814 | 0.8607605 | 0.351467 | 35.1467
5968 | Area 1 | Site 4 | C-Based |  | 5383254.3 | 1.629152 | 2167.058 | 154.6875 | 2618.047 | 3530.466 | 18616.83 | 9386.169 | 1.302333 | -14.47154 | -21.97849 | 82308 |  |  |  |  | 45.23455 | 0.8842768 | 0.6957461 | 69.57461 | 23.11017 | 1.296996 | 0.08433343 | 47.36769 | 17.38712 | 0.5576644 | 0.06999433 | 20.80006 |  |  |  |  | 0.3785197 | 0.06886191 | 0.004630768 | 1.097258 | [20 empty] | 0.1524673 | 0.03964304 | 0.003655665 | 0.4183113 |  |  |  |  | 0.2778456 | 0.04603006 | 0.007331314 | 0.82053 | [44 empty] | 13.45932 | 0.3814545 | 0.3558053 | 35.58053
5971 | Area 1 | Site 4 | Salt |  | 355206.5 | 1.087941 | 671.1506 | 74.53125 | 672.505 | 730.1722 | 17256.46 | 2131.661 | 1.017995 | -14.48323 | -22.06554 | 5353 |  |  |  |  | 63.66251 | 2.162606 | 0.5320851 | 53.20851 |  |  |  |  | 12.14197 | 1.790672 | 0.04095435 | 12.17031 |  |  |  |  | 3.096815 | 0.4933536 | 0.03050453 | 7.228031 | [20 empty] | 2.340598 | 0.3642556 | 0.03937959 | 4.506136 | [52 empty] | 18.75811 | 1.665829 | 0.3622538 | 36.22538
5966 | Area 1 | Site 4 | CaSO4 |  | 11555611.3 | 2.110737 | 3206.31 | 80.15625 | 3835.761 | 6767.677 | 20233.06 | 18853.44 | 2.447813 | -14.54788 | -22.0246 | 194708 |  |  |  |  | 43.60017 | 0.3928599 | 0.3170593 | 31.70593 |  |  |  |  | 28.34454 | 0.3429654 | 0.1169899 | 34.76563 | [12 empty] | 0.2822635 | 0.03429659 | 0.004582569 | 0.6380328 | 0.2986261 | 0.03341275 | 0.00586145 | 0.7397029 |  |  |  |  | 5.462541 | 0.09570442 | 0.1015599 | 11.78926 | [8 empty] | 6.773072 | 0.09513061 | 0.1427711 | 15.97913 | [8 empty] | 0.4784055 | 0.06504042 | 0.009795221 | 0.9795221 | 0.5145657 | 0.09373277 | 0.01021461 | 1.021461 | [28 empty] | 14.24583 | 0.2713513 | 0.3016081 | 30.16081
5972 | Area 1 | Site 4 | SiO2 |  | 2795321.0 | 1.836335 | 1414.245 | 28.125 | 1886.561 | 2597.028 | 20260.31 | 6697.71 | 1.277059 | -14.3692 | -21.94699 | 58892 |  |  |  |  | 38.48364 | 0.7006996 | 0.2675545 | 26.75545 |  |  |  |  | 38.25078 | 0.6151428 | 0.2066283 | 61.40328 |  |  |  |  | 0.5069067 | 0.09403917 | 0.004964628 | 1.176366 |  |  |  |  | 0.2749398 | 0.06048655 | 0.004596891 | 0.6400268 | 9.50838 | 0.1853443 | 0.1899572 | 23.97221 | [8 empty] | 0.2647608 | 0.0559646 | 0.005032097 | 0.5758138 |  |  |  |  | 0.9112255 | 0.07575823 | 0.01971689 | 2.206739 | [44 empty] | 11.79937 | 0.4236826 | 0.2334079 | 23.34079
5970 | Area 1 | Site 4 | Salt |  | 1465686.6 | 1.642369 | 1073.266 | 165.9375 | 1366.078 | 1762.698 | 16598.32 | 4555.712 | 1.126838 | -14.37659 | -22.01682 | 25410 |  |  |  |  | 61.35503 | 1.040424 | 0.3734476 | 37.34476 |  |  |  |  | 8.135846 | 0.7526481 | 0.02794482 | 8.304302 |  |  |  |  | 7.304158 | 0.3059561 | 0.07984117 | 18.91832 | [20 empty] | 6.523901 | 0.2577741 | 0.117891 | 13.49006 |  |  |  |  | 0.4031165 | 0.1061018 | 0.007921245 | 0.8865559 | [44 empty] | 16.27794 | 0.7179191 | 0.329787 | 32.9787
5978 | Area 1 | Site 4 | CaSO4 |  | 661140.1 | 2.262266 | 701.5417 | 163.125 | 917.491 | 1587.074 | 16482.9 | 3606.269 | 1.565355 | -14.35188 | -22.04262 | 8995 |  |  |  |  | 57.32002 | 1.838063 | 0.4965675 | 49.65675 |  |  |  |  | 16.06812 | 1.541967 | 0.05454763 | 16.2098 | [24 empty] | 1.717349 | 0.3814163 | 0.02622148 | 3.04384 | [8 empty] | 2.608976 | 0.3009585 | 0.04718862 | 5.28141 | [44 empty] | 22.28554 | 1.480436 | 0.4227087 | 42.27087
5981 | Area 1 | Site 4 | CaO/CaCO3 |  | 386829.5 | 1.597589 | 600.1112 | 151.875 | 701.8024 | 958.7313 | 15920.38 | 2455.242 | 1.240107 | -14.48972 | -21.95288 | 5665 |  |  |  |  | 53.68187 | 2.408105 | 0.4565362 | 45.65362 |  |  |  |  | 22.48938 | 2.144239 | 0.07421166 | 22.05332 |  |  |  |  | 1.479798 | 0.4649942 | 0.01163309 | 2.756454 | [28 empty] | 1.823416 | 0.3740189 | 0.02951995 | 3.30391 | [44 empty] | 20.52553 | 1.915753 | 0.34051 | 34.051
5983 | Area 1 | Site 4 | CaO/CaCO3 |  | 328731.5 | 1.346939 | 609.3205 | 172.96875 | 646.9575 | 820.7174 | 16403.36 | 2234.502 | 1.208677 | -14.40201 | -21.95297 | 4908 |  |  |  |  | 51.82846 | 2.393609 | 0.4599598 | 45.99598 |  |  |  |  | 21.41929 | 2.067788 | 0.07581022 | 22.52835 | [36 empty] | 2.248469 | 0.4577016 | 0.03855606 | 4.315243 | [44 empty] | 24.50378 | 1.89588 | 0.4384858 | 43.84858
5985 | Area 1 | Site 4 | CaO/CaCO3 |  | 2004012.0 | 1.236649 | 1703.037 | 101.25 | 1597.369 | 2106.059 | 18556.54 | 6476.526 | 1.665613 | -14.39039 | -22.01643 | 30804 |  |  |  |  | 47.47088 | 0.9183896 | 0.4526081 | 45.26081 |  |  |  |  | 28.7528 | 0.8918693 | 0.104647 | 31.09773 | [36 empty] | 5.765148 | 0.2343369 | 0.1040291 | 11.64307 | [44 empty] | 18.01117 | 0.707734 | 0.3278398 | 32.78398
5986 | Area 1 | Site 4 | CaO/CaCO3 |  | 475079.5 | 1.211379 | 771.9295 | 150.46875 | 777.7468 | 935.0995 | 16294.06 | 2566.905 | 1.10368 | -14.51155 | -22.04279 | 6136 |  |  |  |  | 50.50744 | 2.260723 | 0.4145926 | 41.45926 |  |  |  |  | 23.1231 | 1.9502 | 0.0796981 | 23.68371 | [16 empty] | 1.329442 | 0.2855212 | 0.02188028 | 2.761246 | [16 empty] | 2.910046 | 0.4147988 | 0.04884002 | 5.466238 | [44 empty] | 22.12997 | 1.749763 | 0.3800003 | 38.00003
5988 | Area 1 | Site 4 | Fe |  | 566271.3 | 1.191396 | 812.4476 | 168.75 | 849.1166 | 967.9466 | 19040.42 | 2737.296 | 1.052953 | -14.46347 | -22.00206 | 8377 |  |  |  |  | 54.64628 | 1.77377 | 0.4673783 | 46.73783 |  |  |  |  | 15.70426 | 1.561664 | 0.05724651 | 17.01182 | [48 empty] | 6.575918 | 0.6918666 | 0.1154341 | 11.54341 | [32 empty] | 23.07355 | 1.396752 | 0.4109013 | 41.09013
5984 | Area 1 | Site 4 | CaO/CaCO3 |  | 3322615.2 | 1.715922 | 1790.914 | 15.46875 | 2056.814 | 3073.069 | 18134.17 | 9344.642 | 2.091392 | -14.44287 | -22.02705 | 51001 |  |  |  |  | 41.81002 | 0.6935969 | 0.3817867 | 38.17867 |  |  |  |  | 32.45451 | 0.6626933 | 0.1319419 | 39.2089 | [8 empty] | 2.18393 | 0.1235929 | 0.02619195 | 3.949254 | 0.3497534 | 0.0765158 | 0.004960042 | 0.6905885 | [20 empty] | 6.63432 | 0.1882599 | 0.1271073 | 14.22601 | [44 empty] | 16.56746 | 0.5194351 | 0.3127534 | 31.27534
5990 | Area 1 | Site 4 | CaO/CaCO3 |  | 2368043.6 | 2.812484 | 1481.881 | 125.15625 | 1736.401 | 4167.768 | 17581.75 | 10351.3 | 3.600728 | -14.50087 | -21.96991 | 34896 |  |  |  |  | 54.14622 | 0.9052488 | 0.4866737 | 48.66737 |  |  |  |  | 21.15292 | 0.7872606 | 0.07597903 | 22.57852 | [12 empty] | 0.3444494 | 0.0906035 | 0.005177472 | 0.7208613 | [8 empty] | 0.8489002 | 0.1764736 | 0.01338482 | 1.553736 | 0.411663 | 0.09535783 | 0.006790508 | 0.7770257 |  |  |  |  | 3.133906 | 0.1711888 | 0.05812581 | 6.505515 | [44 empty] | 19.96193 | 0.7377203 | 0.3815484 | 38.15484
5994 | Area 1 | Site 4 | CaO/CaCO3 |  | 446398.3 | 1.951222 | 553.4811 | 151.875 | 753.9045 | 1079.964 | 16578.43 | 2621.979 | 1.225536 | -14.55876 | -22.04317 | 5613 |  |  |  |  | 57.88152 | 2.508714 | 0.456182 | 45.6182 |  |  |  |  | 14.00648 | 2.119334 | 0.04038519 | 12.00118 | [36 empty] | 1.5067 | 0.3652109 | 0.02240758 | 2.507885 | [44 empty] | 26.60528 | 2.114484 | 0.419576 | 41.9576
5995 | Area 1 | Site 4 | CaSO4 |  | 1144309.2 | 1.672368 | 976.2688 | 175.78125 | 1207.054 | 1632.681 | 18672.93 | 4099.17 | 1.168527 | -14.48124 | -22.01721 | 17698 |  |  |  |  | 50.16466 | 1.237953 | 0.4297308 | 42.97308 |  |  |  |  | 25.31851 | 1.100527 | 0.1021522 | 30.35635 | [24 empty] | 2.986721 | 0.2807732 | 0.05149385 | 5.977503 | [8 empty] | 3.187215 | 0.2266321 | 0.06378127 | 7.138481 | [44 empty] | 18.34289 | 0.9721368 | 0.377314 | 37.7314
5992 | Area 1 | Site 4 | CaO/CaCO3 |  | 9437609.6 | 1.267319 | 3446.699 | 12.65625 | 3466.459 | 4368.067 | 22415.15 | 15288.25 | 1.970806 | -14.40298 | -22.06431 | 160015 |  |  |  |  | 37.83271 | 0.3884328 | 0.3672322 | 36.72322 |  |  |  |  | 34.53683 | 0.3950631 | 0.1315443 | 39.09074 |  |  |  |  | 0.2764746 | 0.06846589 | 0.002257264 | 0.5348575 |  |  |  |  | 0.2428771 | 0.04285826 | 0.003491195 | 0.4860804 | 0.2704881 | 0.0395771 | 0.004743409 | 0.5986084 | [16 empty] | 12.51352 | 0.1481822 | 0.2468788 | 27.63099 | [12 empty] | 0.369745 | 0.1132195 | 0.006742812 | 0.6742812 | [28 empty] | 13.95736 | 0.2755967 | 0.2676701 | 26.76701
5996 | Area 1 | Site 4 | C-Based |  | 2170951.7 | 1.368851 | 1615.417 | 123.75 | 1662.571 | 2211.265 | 14839.26 | 7398.432 | 2.006409 | -14.5529 | -21.95254 | 30124 |  |  |  |  | 62.11287 | 0.9112614 | 0.6617032 | 66.17032 |  |  |  |  | 16.84949 | 0.8075392 | 0.06140083 | 18.24635 | [12 empty] | 0.3818244 | 0.09161026 | 0.006060524 | 0.843809 | 0.5066891 | 0.09515258 | 0.009607342 | 1.212427 | [16 empty] | 0.578075 | 0.1085462 | 0.01126472 | 1.260762 | [12 empty] | 0.9100995 | 0.2718785 | 0.01683281 | 1.683281 | [28 empty] | 18.66095 | 0.6757236 | 0.3715045 | 37.15045
5998 | Area 1 | Site 4 | CaO/CaCO3 |  | 397860.7 | 1.464012 | 620.9982 | 163.125 | 711.7387 | 909.1486 | 16559.44 | 2401.238 | 1.153266 | -14.50062 | -22.00237 | 5831 |  |  |  |  | 55.84388 | 2.314511 | 0.4717222 | 47.17222 |  |  |  |  | 17.71004 | 1.983388 | 0.05837289 | 17.34654 | [16 empty] | 0.8458638 | 0.2662123 | 0.01407236 | 1.775902 | [16 empty] | 1.329434 | 0.3542403 | 0.02200132 | 2.462416 | [44 empty] | 24.27077 | 1.845188 | 0.4187284 | 41.87284
5997 | Area 1 | Site 4 | CaO/CaCO3 |  | 2012837.0 | 1.831587 | 1236.632 | 106.875 | 1600.882 | 2264.999 | 20133.4 | 5642.842 | 1.25886 | -14.37477 | -22.01674 | 33982 |  |  |  |  | 42.68955 | 0.8622913 | 0.3907832 | 39.07832 |  |  |  |  | 31.06735 | 0.8114227 | 0.1251965 | 37.20437 |  |  |  |  | 0.981986 | 0.1602422 | 0.008582448 | 2.033606 | 0.4012806 | 0.1045204 | 0.004871327 | 0.7345047 | 0.5171724 | 0.09453503 | 0.007654215 | 1.065699 | 0.4190481 | 0.09006565 | 0.007514291 | 0.9482878 | [8 empty] | 0.3986471 | 0.08759974 | 0.007004215 | 0.8014799 |  |  |  |  | 7.218874 | 0.2378109 | 0.1418588 | 15.87701 | [44 empty] | 16.30609 | 0.6270502 | 0.3164872 | 31.64872
6000 | Area 1 | Site 4 | CaSO4 |  | 530235.8 | 4.780949 | 387.1935 | 147.65625 | 821.6552 | 1851.153 | 15527.74 | 3954.803 | 2.347311 | -14.40416 | -21.9531 | 7605 |  |  |  |  | 58.1427 | 2.039347 | 0.4995326 | 49.95326 |  |  |  |  | 15.86279 | 1.686731 | 0.05375753 | 15.97501 | [24 empty] | 1.471154 | 0.4114919 | 0.0217877 | 2.529157 | [8 empty] | 1.281239 | 0.2910477 | 0.02260148 | 2.529587 | [44 empty] | 23.24211 | 1.649396 | 0.4317822 | 43.17822
5953 | Area 1 | Site 4 | CaSO4 |  | 654521.4 | 1.723305 | 732.2016 | 171.5625 | 912.8869 | 1261.807 | 17112.9 | 3097.236 | 1.166313 | -14.55532 | -22.08108 | 8886 |  |  |  |  | 59.12657 | 1.837289 | 0.5092121 | 50.92121 |  |  |  |  | 14.73538 | 1.519657 | 0.04991844 | 14.83415 | [24 empty] | 2.107655 | 0.3875884 | 0.03263998 | 3.788911 | [8 empty] | 2.001287 | 0.2855786 | 0.03655613 | 4.091409 | [44 empty] | 22.02911 | 1.471906 | 0.4232638 | 42.32638
5982 | Area 1 | Site 4 | CaSO4 |  | 12525626.7 | 1.301436 | 4706.298 | 73.125 | 3993.51 | 6124.945 | 20527.56 | 23780.05 | 3.592661 | -14.48814 | -22.03199 | 212323 |  |  |  |  | 37.5641 | 0.4190959 | 0.2167187 | 21.67187 |  |  |  |  | 29.79142 | 0.3537449 | 0.1125414 | 33.44368 |  |  |  |  | 0.1876752 | 0.05536958 | 0.001603507 | 0.37995 |  |  |  |  | 0.2967154 | 0.03623992 | 0.004387794 | 0.6109141 | 0.1855376 | 0.03237369 | 0.003329311 | 0.4201521 |  |  |  |  | 7.553209 | 0.1126822 | 0.1282827 | 14.8913 | [8 empty] | 9.072755 | 0.1139907 | 0.1744013 | 19.51921 | [12 empty] | 0.4948067 | 0.1001134 | 0.009055668 | 0.9055668 | [28 empty] | 14.85378 | 0.2811277 | 0.2885458 | 28.85458
6007 | Area 1 | Site 4 | Salt |  | 270633.5 | 1.497067 | 503.273 | 149.0625 | 587.0105 | 753.4334 | 15827.11 | 1937.388 | 1.103676 | -14.38568 | -22.06641 | 3952 |  |  |  |  | 62.76771 | 2.604553 | 0.4822628 | 48.22628 |  |  |  |  | 9.677382 | 2.194493 | 0.03138847 | 9.327641 |  |  |  |  | 3.221544 | 0.5932718 | 0.0308262 | 7.30425 | [20 empty] | 2.490094 | 0.4501514 | 0.03954848 | 4.525462 | [52 empty] | 21.84327 | 2.043759 | 0.4065462 | 40.65462
6008 | Area 1 | Site 4 | Salt |  | 208123.1 | 1.371887 | 461.0498 | 149.0625 | 514.7723 | 632.5084 | 15249.76 | 1680.287 | 1.079536 | -14.43049 | -22.08143 | 2944 |  |  |  |  | 76.63055 | 2.658893 | 0.5775434 | 57.75434 | [36 empty] | 2.159347 | 0.5386136 | 0.02858668 | 3.271123 | [52 empty] | 21.21011 | 2.637075 | 0.3323433 | 33.23433
6013 | Area 1 | Site 4 | Salt |  | 235333.5 | 1.205766 | 517.7447 | 146.25 | 547.3901 | 624.2788 | 15556.53 | 1768.067 | 1.05707 | -14.41641 | -21.95355 | 3552 |  |  |  |  | 65.84144 | 2.629425 | 0.5200736 | 52.00736 |  |  |  |  | 8.47562 | 2.018986 | 0.0263605 | 7.833493 |  |  |  |  | 4.048772 | 0.6549004 | 0.03899078 | 9.238842 | [20 empty] | 2.33334 | 0.5146647 | 0.03723205 | 4.260397 | [52 empty] | 19.30083 | 2.068952 | 0.3549254 | 35.49254
6016 | Area 1 | Site 4 | SiO2 |  | 873675.7 | 2.354415 | 759.3202 | 9.84375 | 1054.703 | 1787.755 | 16159.07 | 4598.31 | 1.925912 | -14.52138 | -22.01803 | 11541 |  |  |  |  | 55.47786 | 1.519696 | 0.4747103 | 47.47103 |  |  |  |  | 21.29191 | 1.38382 | 0.07624985 | 22.659 | [16 empty] | 1.928152 | 0.2253895 | 0.03319473 | 4.189106 | [64 empty] | 21.30208 | 1.204175 | 0.3783094 | 37.83094
6017 | Area 1 | Site 4 | Salt |  | 238275.2 | 1.214261 | 523.2736 | 129.375 | 550.8007 | 635.3906 | 16066.02 | 1761.829 | 1.036665 | -14.36766 | -22.00291 | 3705 |  |  |  |  | 58.57164 | 2.644959 | 0.44705 | 44.705 |  |  |  |  | 12.79063 | 2.059986 | 0.04867037 | 14.46327 |  |  |  |  | 3.623157 | 0.5858557 | 0.03857952 | 9.141396 | [16 empty] | 1.728765 | 0.479513 | 0.02955218 | 3.430473 | 2.339536 | 0.3941969 | 0.04159384 | 4.759509 | [52 empty] | 20.94627 | 2.072254 | 0.4384386 | 43.84386
6018 | Area 1 | Site 4 | Salt |  | 186060.6 | 1.508374 | 421.242 | 140.625 | 486.7234 | 635.3906 | 15280.96 | 1658.988 | 1.177125 | -14.44809 | -22.04411 | 2658 |  |  |  |  | 66.16537 | 2.983346 | 0.522549 | 52.2549 |  |  |  |  | 8.710515 | 2.273279 | 0.02801584 | 8.325406 |  |  |  |  | 2.737833 | 0.6479581 | 0.02736966 | 6.485226 | [20 empty] | 3.177354 | 0.5805608 | 0.05326447 | 6.094959 | [52 empty] | 19.20894 | 2.352506 | 0.3717984 | 37.17984
6022 | Area 1 | Site 4 | CaO/CaCO3 |  | 1587765.9 | 1.267447 | 1390.747 | 75.9375 | 1421.832 | 1762.698 | 16129.91 | 5337.976 | 1.428094 | -14.35086 | -22.01776 | 29857 |  |  |  |  | 31.67476 | 0.8807729 | 0.2853026 | 28.53026 |  |  |  |  | 39.88318 | 0.8895389 | 0.1651119 | 49.06593 | [16 empty] | 1.096941 | 0.1125889 | 0.01923203 | 2.427043 | [16 empty] | 12.95197 | 0.3447534 | 0.2593379 | 29.02543 | [20 empty] | 0.75068 | 0.2046975 | 0.01194376 | 1.333743 | [20 empty] | 13.64247 | 0.6250789 | 0.2611529 | 26.11529
6021 | Area 1 | Site 4 | CaO/CaCO3 |  | 7091628.6 | 1.297558 | 3246.184 | 54.84375 | 3004.886 | 4212.111 | 19058.59 | 17373.66 | 3.387091 | -14.49639 | -21.95187 | 119758 |  |  |  |  | 47.33302 | 0.5868604 | 0.4073611 | 40.73611 |  |  |  |  | 27.47342 | 0.456018 | 0.1207084 | 35.87066 |  |  |  |  | 1.873175 | 0.09419371 | 0.01851036 | 4.386019 | 0.3244711 | 0.05144151 | 0.004352422 | 0.6562637 | 0.6049761 | 0.04921135 | 0.009877965 | 1.375313 | 1.226969 | 0.05496288 | 0.02413033 | 3.045198 |  |  |  |  | 0.3213196 | 0.07259441 | 0.005989118 | 0.6952282 | 1.60918 | 0.06174447 | 0.03120485 | 3.570716 | 0.2241752 | 0.04459225 | 0.004630574 | 0.5466375 | 3.831947 | 0.09455389 | 0.08257472 | 9.241868 | [8 empty] | 0.3613992 | 0.07627326 | 0.007555607 | 0.7555607 | 0.5658736 | 0.1175349 | 0.01143413 | 1.143413 | [28 empty] | 14.25006 | 0.3480508 | 0.301416 | 30.1416
6024 | Area 1 | Site 4 | CaO/CaCO3 |  | 2749725.1 | 1.205009 | 1827.889 | 85.78125 | 1871.112 | 2202.623 | 19602.98 | 6540.422 | 1.237977 | -14.45109 | -22.0175 | 42577 |  |  |  |  | 39.14633 | 1.00495 | 0.3109761 | 31.09761 |  |  |  |  | 31.32104 | 0.7915859 | 0.1312875 | 39.01441 |  |  |  |  | 0.6879245 | 0.1357721 | 0.005803382 | 1.375108 |  |  |  |  | 1.292507 | 0.1082238 | 0.01876297 | 2.612375 | 1.73146 | 0.1109248 | 0.03020306 | 3.811563 | [8 empty] | 0.3873819 | 0.08315814 | 0.006600315 | 0.7552623 | 0.2561248 | 0.08150897 | 0.004727565 | 0.5580874 | 6.151096 | 0.2084135 | 0.1185527 | 13.26857 | [8 empty] | 0.8466222 | 0.1690302 | 0.0160243 | 1.60243 | 0.8202843 | 0.2364303 | 0.01506495 | 1.506495 | [28 empty] | 17.35924 | 0.6061559 | 0.3259053 | 32.59053
6023 | Area 1 | Site 4 | CaSO4 |  | 1104596.7 | 1.385426 | 1110.139 | 171.5625 | 1185.924 | 1538.015 | 18096.02 | 4111.647 | 1.217918 | -14.4687 | -22.03469 | 15207 |  |  |  |  | 50.27201 | 1.433114 | 0.4402034 | 44.02034 |  |  |  |  | 25.49019 | 1.269005 | 0.09488045 | 28.19541 | [24 empty] | 1.3598 | 0.2681749 | 0.02115765 | 2.45602 | [8 empty] | 3.360148 | 0.2710048 | 0.06147483 | 6.880341 | [44 empty] | 19.51784 | 1.10124 | 0.3662748 | 36.62748
6028 | Area 1 | Site 4 | Salt |  | 347116.9 | 1.144056 | 650.8459 | 123.75 | 664.803 | 744.6044 | 16243.52 | 2119.185 | 1.029561 | -14.35044 | -22.08214 | 4892 |  |  |  |  | 60.84483 | 2.410997 | 0.4633194 | 46.33194 |  |  |  |  | 10.73855 | 1.959356 | 0.03451452 | 10.25661 |  |  |  |  | 3.093854 | 0.5168881 | 0.02824578 | 6.692822 | [20 empty] | 1.874086 | 0.3798556 | 0.02837768 | 3.247207 | [52 empty] | 23.44869 | 1.926671 | 0.4200105 | 42.00105
6030 | Area 1 | Site 4 | Salt |  | 566271.3 | 1.379033 | 755.4465 | 127.96875 | 849.1166 | 1041.786 | 17820.91 | 2830.243 | 1.125675 | -14.40828 | -21.95356 | 9801 |  |  |  |  | 58.2832 | 1.762648 | 0.4298997 | 42.98997 |  |  |  |  | 9.230013 | 1.153215 | 0.03701528 | 10.99975 |  |  |  |  | 5.023697 | 0.3896585 | 0.06063825 | 14.3682 | [20 empty] | 4.443637 | 0.3172424 | 0.08871221 | 10.15118 | [40 empty] | 4.047552 | 0.903738 | 0.07711337 | 7.711337 | [8 empty] | 18.9719 | 1.217855 | 0.4435953 | 44.35953
6032 | Area 1 | Site 4 | Salt |  | 157379.3 | 1.187456 | 424.7967 | 126.5625 | 447.64 | 504.4274 | 15993.54 | 1432.009 | 1.036894 | -14.52194 | -22.00344 | 2209 |  |  |  |  | 67.60411 | 3.003404 | 0.5327795 | 53.27795 | [12 empty] | 2.706977 | 0.7916464 | 0.02321897 | 5.501722 | [76 empty] | 29.68891 | 2.940228 | 0.4805182 | 48.05182
5969 | Area 1 | Site 4 | CaO/CaCO3 |  | 2614408.3 | 1.395487 | 1642.15 | 140.625 | 1824.491 | 2291.599 | 20184.85 | 6323.779 | 1.217223 | -14.49664 | -22.04899 | 42625 |  |  |  |  | 44.53992 | 0.7668803 | 0.4220884 | 42.20884 |  |  |  |  | 29.19969 | 0.7395221 | 0.1143952 | 33.99458 | [12 empty] | 0.4256066 | 0.08295284 | 0.006343629 | 0.8832258 | 0.8391792 | 0.08920687 | 0.01514175 | 1.910857 | [16 empty] | 7.300752 | 0.2114992 | 0.1430189 | 16.00686 | [12 empty] | 0.8125186 | 0.2323566 | 0.01500172 | 1.500172 | [28 empty] | 16.88233 | 0.5607921 | 0.327002 | 32.7002
6035 | Area 1 | Site 4 | CaO/CaCO3 |  | 7518906.0 | 1.199981 | 3012.509 | 4.21875 | 3094.086 | 3614.953 | 21701.15 | 11395.83 | 1.374446 | -14.50987 | -22.00239 | 129309 |  |  |  |  | 44.49855 | 0.4515752 | 0.4322283 | 43.22283 |  |  |  |  | 29.77803 | 0.4173519 | 0.125059 | 37.1635 | 0.8153206 | 0.2101443 | 0.003046053 | 1.551301 | 0.521645 | 0.06930566 | 0.004972222 | 1.178165 | 2.542188 | 0.07645787 | 0.03394824 | 5.118758 | 0.2158964 | 0.0434091 | 0.003384932 | 0.4712854 | 0.1277891 | 0.03780136 | 0.002441382 | 0.3080973 |  |  |  |  | 0.2684611 | 0.06550484 | 0.00505202 | 0.586448 | 0.6327007 | 0.04538993 | 0.01234602 | 1.412733 |  |  |  |  | 8.046544 | 0.1252619 | 0.1738765 | 19.46048 | [44 empty] | 12.55287 | 0.3117877 | 0.2632567 | 26.32567
6038 | Area 1 | Site 4 | Salt |  | 678790.1 | 1.163635 | 877.5442 | 101.25 | 929.6572 | 1021.142 | 16766.04 | 2976.751 | 1.038819 | -14.37213 | -21.9541 | 10506 |  |  |  |  | 55.56962 | 1.917966 | 0.2626012 | 26.26012 |  |  |  |  | 8.156583 | 1.171385 | 0.02599333 | 7.72438 |  |  |  |  | 8.149853 | 0.5381545 | 0.07953703 | 18.84625 | [20 empty] | 8.217172 | 0.5040877 | 0.1308497 | 14.9729 |  |  |  |  | 0.7726938 | 0.2052165 | 0.01345123 | 1.505479 | [44 empty] | 19.13408 | 1.316833 | 0.3470961 | 34.70961
6036 | Area 1 | Site 4 | CaO/CaCO3 |  | 9535420.1 | 1.195131 | 3274.436 | 22.5 | 3484.376 | 3913.38 | 23334.98 | 11640.46 | 1.130812 | -14.50234 | -22.01723 | 181314 |  |  |  |  | 30.95229 | 0.350494 | 0.301824 | 30.1824 |  |  |  |  | 40.23027 | 0.3683514 | 0.1544943 | 45.91074 |  |  |  |  | 0.2416287 | 0.06180687 | 0.001914847 | 0.4537218 | 0.1887724 | 0.045046 | 0.002159431 | 0.3256017 | 0.3371522 | 0.04009702 | 0.004793549 | 0.6674076 | 0.3321429 | 0.0371834 | 0.00577602 | 0.7289217 | [16 empty] | 17.07855 | 0.165347 | 0.3474049 | 38.882 | [44 empty] | 10.6392 | 0.2344539 | 0.2051935 | 20.51935
6040 | Area 1 | Site 4 | SiO2 |  | 824402.7 | 1.615779 | 986.7519 | 132.1875 | 1024.53 | 1594.373 | 15583.99 | 4516.769 | 1.969275 | -14.38161 | -22.06701 | 11161 |  |  |  |  | 53.67038 | 1.598725 | 0.4771278 | 47.71278 |  |  |  |  | 22.45456 | 1.426112 | 0.0826304 | 24.55509 | [16 empty] | 1.819788 | 0.2249778 | 0.03225737 | 4.070812 | [16 empty] | 1.483581 | 0.2464074 | 0.02679655 | 2.999104 | [44 empty] | 20.57169 | 1.182063 | 0.3780594 | 37.80594
6041 | Area 1 | Site 4 | Salt |  | 1609093.0 | 1.424055 | 1318.86 | 108.28125 | 1431.349 | 1878.129 | 17463.21 | 5721.799 | 1.619102 | -14.53476 | -21.95378 | 26970 |  |  |  |  | 58.99745 | 1.072908 | 0.3617648 | 36.17648 |  |  |  |  | 10.52637 | 0.7818097 | 0.03696495 | 10.98479 |  |  |  |  | 6.416521 | 0.2824376 | 0.06787948 | 16.084 | [16 empty] | 0.6240526 | 0.1773926 | 0.01062106 | 1.232913 | 5.652351 | 0.2381091 | 0.09983263 | 11.42367 |  |  |  |  | 0.4486291 | 0.1098577 | 0.008697366 | 0.9734204 | [44 empty] | 17.33464 | 0.7858158 | 0.3474566 | 34.74566
6043 | Area 1 | Site 4 | Salt |  | 3347619.3 | 1.326385 | 1819.521 | 154.6875 | 2064.539 | 2413.385 | 19832.06 | 6737.724 | 1.079147 | -14.50611 | -22.06677 | 68667 |  |  |  |  | 57.24956 | 0.7255814 | 0.2505886 | 25.05886 |  |  |  |  | 5.608998 | 0.4080917 | 0.01942534 | 5.772586 |  |  |  |  | 11.57154 | 0.2512705 | 0.1339108 | 31.73008 |  |  |  |  | 0.2075454 | 0.05527869 | 0.003208935 | 0.4467811 | [8 empty] | 0.5417846 | 0.09118048 | 0.009948328 | 1.154821 | 11.01019 | 0.2281937 | 0.2071279 | 23.70127 |  |  |  |  | 0.4422354 | 0.06402069 | 0.008888854 | 0.9948519 | [12 empty] | 0.6263997 | 0.160613 | 0.01211412 | 1.211412 | [28 empty] | 12.74174 | 0.4406483 | 0.2607063 | 26.07063
6044 | Area 1 | Site 4 | Salt |  | 211064.8 | 1.133635 | 515.253 | 157.5 | 518.3975 | 584.1086 | 15861.53 | 1628.867 | 1.000336 | -14.35905 | -22.01924 | 3129 |  |  |  |  | 69.26766 | 2.615674 | 0.4714869 | 47.14869 | [12 empty] | 2.797558 | 0.6535951 | 0.02515257 | 5.959887 | [20 empty] | 2.822207 | 0.5692597 | 0.03945223 | 4.514448 | [52 empty] | 25.11258 | 2.4902 | 0.4227562 | 42.27562
6045 | Area 1 | Site 4 | CaO/CaCO3 |  | 3680763.4 | 1.207976 | 2148.448 | 26.71875 | 2164.831 | 2595.274 | 21396.03 | 7543.87 | 1.230384 | -14.3404 | -22.08231 | 60819 |  |  |  |  | 43.17852 | 0.6653853 | 0.3981519 | 39.81519 |  |  |  |  | 28.85581 | 0.6347183 | 0.1086619 | 32.29082 |  |  |  |  | 0.344123 | 0.1026338 | 0.003015463 | 0.7145122 |  |  |  |  | 0.4412164 | 0.06897488 | 0.006656941 | 0.9268483 | 0.6876844 | 0.07011268 | 0.01254634 | 1.583322 |  |  |  |  | 0.4622851 | 0.1098654 | 0.007855833 | 0.91192 | 0.2355412 | 0.06134123 | 0.004181189 | 0.4784461 |  |  |  |  | 9.856196 | 0.2112027 | 0.1955443 | 21.88556 | [44 empty] | 15.93863 | 0.501659 | 0.3128196 | 31.28196
6046 | Area 1 | Site 4 | Salt |  | 413304.5 | 1.503215 | 613.6234 | 156.09375 | 725.421 | 922.4081 | 16071.75 | 2373.701 | 1.084856 | -14.46665 | -22.01917 | 6312 |  |  |  |  | 63.84329 | 1.93882 | 0.4802841 | 48.02841 |  |  |  |  | 10.73137 | 1.527547 | 0.0375708 | 11.16483 |  |  |  |  | 4.759482 | 0.4944248 | 0.05100568 | 12.08577 | [20 empty] | 4.309137 | 0.403837 | 0.07844143 | 8.975913 | [52 empty] | 16.35672 | 1.417518 | 0.3355052 | 33.55052
6047 | Area 1 | Site 4 | CaO/CaCO3 |  | 950159.1 | 1.975506 | 894.9131 | 175.78125 | 1099.9 | 1767.906 | 15941.61 | 4293.444 | 1.543851 | -14.5384 | -22.04988 | 12166 |  |  |  |  | 61.02629 | 1.554962 | 0.5881208 | 58.81208 |  |  |  |  | 16.19013 | 1.386398 | 0.05143458 | 15.2847 | [36 empty] | 1.540592 | 0.2391561 | 0.02624073 | 2.936896 | [44 empty] | 21.24299 | 1.209655 | 0.3767362 | 37.67362
6049 | Area 1 | Site 4 | CaO/CaCO3 |  | 1175932.2 | 1.279961 | 1138.98 | 9.84375 | 1223.619 | 1457.851 | 17089.35 | 3936.088 | 1.048425 | -14.37376 | -22.04991 | 19756 |  |  |  |  | 46.21661 | 1.177393 | 0.4178041 | 41.78041 |  |  |  |  | 28.56642 | 1.106116 | 0.1094658 | 32.5297 | [16 empty] | 0.9789306 | 0.1393609 | 0.01696795 | 2.14132 | [16 empty] | 5.233863 | 0.2780904 | 0.09724838 | 10.88416 | [12 empty] | 1.134812 | 0.3521242 | 0.01999884 | 1.999884 | [28 empty] | 17.86937 | 0.8784826 | 0.3304593 | 33.04593
6052 | Area 1 | Site 4 | CaSO4 |  | 558181.7 | 2.358922 | 651.2182 | 158.90625 | 843.0297 | 1536.173 | 17949.64 | 3544.956 | 1.79158 | -14.49183 | -21.95494 | 7706 |  |  |  |  | 50.44972 | 2.067544 | 0.4114384 | 41.14384 |  |  |  |  | 26.24487 | 1.816696 | 0.09620969 | 28.59042 | [24 empty] | 2.222995 | 0.4654471 | 0.03440505 | 3.993803 | [8 empty] | 2.951216 | 0.3705753 | 0.05311247 | 5.944416 | [44 empty] | 18.13121 | 1.611558 | 0.3340832 | 33.40832
6050 | Area 1 | Site 4 | CaO/CaCO3 |  | 442721.2 | 2.12578 | 569.6465 | 146.25 | 750.793 | 1210.943 | 16629.41 | 2866.603 | 1.477049 | -14.41546 | -22.03551 | 6002 |  |  |  |  | 58.07043 | 2.22183 | 0.5434099 | 54.34099 |  |  |  |  | 17.58868 | 1.988566 | 0.057396 | 17.05624 | [36 empty] | 2.02916 | 0.3911091 | 0.03458154 | 3.87041 | [44 empty] | 22.31173 | 1.709683 | 0.3962143 | 39.62143
6051 | Area 1 | Site 4 | CaSO4 |  | 490523.3 | 1.404843 | 716.3184 | 75.9375 | 790.2871 | 1006.315 | 16455.68 | 2688.46 | 1.172567 | -14.41605 | -22.01934 | 4771 |  |  |  |  | 50.8045 | 2.513938 | 0.3980444 | 39.80444 |  |  |  |  | 22.23663 | 2.096103 | 0.08394548 | 24.94589 | [24 empty] | 3.692187 | 0.5752556 | 0.06093656 | 7.073631 | [8 empty] | 3.557573 | 0.4829494 | 0.06841201 | 7.656759 | [44 empty] | 19.70911 | 1.926638 | 0.3933841 | 39.33841
6057 | Area 1 | Site 4 | CaSO4 |  | 1159017.6 | 1.504886 | 1016.314 | 143.4375 | 1214.787 | 1529.437 | 17269.06 | 3975.031 | 1.084879 | -14.55834 | -22.01914 | 16084 |  |  |  |  | 53.24477 | 1.43878 | 0.4271704 | 42.71704 |  |  |  |  | 20.96668 | 1.224484 | 0.07438627 | 22.10521 |  |  |  |  | 0.8060615 | 0.2199116 | 0.007076195 | 1.6767 | [16 empty] | 2.267538 | 0.3158559 | 0.03455375 | 4.011064 | [8 empty] | 2.37091 | 0.2394222 | 0.04247537 | 4.753897 | [44 empty] | 20.34405 | 1.130559 | 0.3773804 | 37.73804
6058 | Area 1 | Site 4 | CaSO4 |  | 1155340.5 | 1.452132 | 1389.481 | 126.5625 | 1212.858 | 2017.71 | 16487.9 | 6137.884 | 2.594881 | -14.52536 | -22.0497 | 15569 |  |  |  |  | 53.54585 | 1.469555 | 0.4271902 | 42.71902 |  |  |  |  | 20.83254 | 1.215802 | 0.07336799 | 21.8026 | [12 empty] | 0.6317419 | 0.1426317 | 0.009346613 | 1.301332 | [8 empty] | 2.499235 | 0.3182918 | 0.0387531 | 4.498533 | [8 empty] | 2.881569 | 0.2517215 | 0.05228882 | 5.852231 | [44 empty] | 19.60905 | 1.148235 | 0.3673996 | 36.73996
6060 | Area 1 | Site 4 | Salt |  | 388300.3 | 1.226884 | 671.1506 | 106.875 | 703.1353 | 823.4239 | 17438.16 | 2285.922 | 1.070891 | -14.42188 | -22.01975 | 6139 |  |  |  |  | 61.24032 | 2.007657 | 0.4259185 | 42.59185 |  |  |  |  | 9.258421 | 1.514472 | 0.03279333 | 9.745122 |  |  |  |  | 5.639976 | 0.5313934 | 0.06050987 | 14.33778 | [20 empty] | 4.697094 | 0.4286269 | 0.08330888 | 9.532886 | [52 empty] | 19.16418 | 1.477962 | 0.3896724 | 38.96724
6059 | Area 1 | Site 4 | TiO2 |  | 13263985.6 | 1.621138 | 3436.191 | 151.875 | 4109.529 | 5570.538 | 23125.47 | 15270.61 | 1.399036 | -14.48155 | -22.08216 | 237403 |  |  |  |  | 35.17132 | 0.3591318 | 0.3122417 | 31.22417 |  |  |  |  | 33.33714 | 0.3707604 | 0.1279159 | 38.0125 | [8 empty] | 1.130662 | 0.04793202 | 0.01351748 | 2.038182 | 0.9683425 | 0.04090423 | 0.01417307 | 1.973321 | 1.226174 | 0.04080806 | 0.02184735 | 2.75709 | [16 empty] | 1.633485 | 0.04697476 | 0.03505245 | 3.923115 | 13.82345 | 0.1458048 | 0.2744446 | 27.44446 |  |  |  |  | 0.5280237 | 0.05980704 | 0.01048511 | 1.048511 | 0.3438455 | 0.08510356 | 0.006652299 | 0.6652299 | [28 empty] | 11.83756 | 0.2124171 | 0.2336433 | 23.36433
6065 | Area 1 | Site 4 | CaSO4 |  | 4362495.1 | 1.304414 | 2282.329 | 109.6875 | 2356.799 | 2977.101 | 21987.91 | 9476.09 | 1.637998 | -14.36419 | -22.08291 | 76818 |  |  |  |  | 39.06558 | 0.6682258 | 0.2450401 | 24.50401 |  |  |  |  | 31.84077 | 0.5606495 | 0.1428412 | 42.44779 |  |  |  |  | 1.85237 | 0.1174268 | 0.01730713 | 4.100915 | 1.824711 | 0.09128127 | 0.0232685 | 3.508453 | [12 empty] | 5.536928 | 0.1563816 | 0.1006532 | 11.68401 | 0.8804983 | 0.0677668 | 0.01595137 | 1.825287 |  |  |  |  | 4.736583 | 0.1286687 | 0.09777041 | 10.94259 | [12 empty] | 0.6384549 | 0.15037 | 0.01247353 | 1.247353 | [28 empty] | 13.6241 | 0.4363765 | 0.2793276 | 27.93276
6067 | Area 1 | Site 4 | CaSO4 |  | 1410530.3 | 1.854857 | 1057.625 | 95.625 | 1340.128 | 1961.742 | 17657.91 | 4964.489 | 1.390454 | -14.40452 | -22.0501 | 20638 |  |  |  |  | 52.07803 | 1.164426 | 0.4371444 | 43.71444 |  |  |  |  | 21.65845 | 1.007648 | 0.08023304 | 23.84268 | [16 empty] | 0.6208768 | 0.1220569 | 0.0116118 | 1.465385 |  |  |  |  | 2.296265 | 0.2549342 | 0.0374117 | 4.342821 | [8 empty] | 3.75357 | 0.231581 | 0.07173394 | 8.028554 | [44 empty] | 19.59282 | 0.9290418 | 0.3851473 | 38.51473
6068 | Area 1 | Site 4 | CaSO4 |  | 10439247.9 | 1.53938 | 3243.738 | 140.625 | 3645.773 | 4993.347 | 21530.97 | 15950.47 | 1.939403 | -14.42504 | -22.08209 | 162568 |  |  |  |  | 45.89308 | 0.47773 | 0.3512955 | 35.12955 |  |  |  |  | 22.90816 | 0.4447769 | 0.08038593 | 23.88811 |  |  |  |  | 0.2316322 | 0.06397464 | 0.0020188 | 0.4783534 | 0.6871987 | 0.05342824 | 0.008362527 | 1.260912 | 0.4853583 | 0.04424779 | 0.007124958 | 0.9920104 | 1.051018 | 0.04927978 | 0.01863629 | 2.351861 |  |  |  |  | 2.299019 | 0.08918418 | 0.03755543 | 4.359506 | [8 empty] | 8.51885 | 0.1284953 | 0.1627332 | 18.21331 | 0.3398189 | 0.05528941 | 0.00603197 | 0.603197 |  |  |  |  | 0.4775733 | 0.07803027 | 0.008881814 | 0.8881814 | 0.5201462 | 0.1139773 | 0.009407138 | 0.9407138 | [28 empty] | 16.58815 | 0.3352681 | 0.314859 | 31.4859
6069 | Area 1 | Site 4 | Salt |  | 372121.1 | 2.759874 | 477.0428 | 147.65625 | 688.3308 | 1316.578 | 15839.39 | 3045.816 | 1.98387 | -14.36169 | -22.08411 | 6170 |  |  |  |  | 61.04205 | 2.194381 | 0.3087735 | 30.87735 |  |  |  |  | 7.0886 | 1.537793 | 0.02212011 | 6.573385 |  |  |  |  | 5.025766 | 0.5445543 | 0.05016105 | 11.88563 | [20 empty] | 8.483753 | 0.6383203 | 0.1400543 | 16.02616 | [52 empty] | 18.35983 | 1.594122 | 0.3464159 | 34.64159
6071 | Area 1 | Site 4 | CaO/CaCO3 |  | 1966505.7 | 1.49034 | 1628.529 | 39.375 | 1582.35 | 2427.062 | 17737.4 | 7443.614 | 2.242139 | -14.50994 | -22.03526 | 26858 |  |  |  |  | 49.64169 | 1.032461 | 0.4286732 | 42.86732 |  |  |  |  | 24.78432 | 0.9619081 | 0.08677608 | 25.78706 | [16 empty] | 0.7983739 | 0.1271291 | 0.01327255 | 1.674968 | [16 empty] | 3.818895 | 0.2179436 | 0.06552535 | 7.333682 | [44 empty] | 20.95673 | 0.8037616 | 0.3667704 | 36.67704
6075 | Area 1 | Site 4 | Salt |  | 853819.4 | 1.139037 | 1010.31 | 146.25 | 1042.649 | 1150.78 | 15336.18 | 3375.635 | 1.062026 | -14.34719 | -22.05084 | 16112 |  |  |  |  | 59.49702 | 1.333281 | 0.3193501 | 31.93501 |  |  |  |  | 7.674117 | 0.894931 | 0.02659359 | 7.90276 |  |  |  |  | 9.246673 | 0.4294915 | 0.1025377 | 24.29625 | [20 empty] | 8.005764 | 0.3685789 | 0.1447226 | 16.56035 | [52 empty] | 15.57643 | 0.8876282 | 0.3131232 | 31.31232
6077 | Area 1 | Site 4 | CaO/CaCO3 |  | 152231.4 | 1.293532 | 402.6903 | 37.96875 | 440.2579 | 520.893 | 16054.08 | 1416.949 | 1.049529 | -14.53086 | -22.05135 | 2017 |  |  |  |  | 57.26283 | 3.639784 | 0.5318851 | 53.18851 |  |  |  |  | 18.84505 | 3.095201 | 0.06209382 | 18.45228 | [36 empty] | 1.89667 | 0.5666045 | 0.03218199 | 3.601849 | [44 empty] | 21.99546 | 2.975738 | 0.3879989 | 38.79989
5880 | Area 1 | Site 4 | CaO/CaCO3 |  | 3767542.6 | 1.300192 | 2070.979 | 146.25 | 2190.202 | 2692.67 | 18602.45 | 7726.738 | 1.261027 | -14.4462 | -22.08766 | 53573 |  |  |  |  | 44.36226 | 0.7695323 | 0.3109652 | 31.09652 |  |  |  |  | 23.46751 | 0.6571199 | 0.0813383 | 24.17112 |  |  |  |  | 1.193362 | 0.1283455 | 0.01015628 | 2.406525 | 0.3399267 | 0.08543335 | 0.003963002 | 0.5975464 | 0.3827084 | 0.08086184 | 0.005415433 | 0.7539927 | 1.229778 | 0.09172327 | 0.02106934 | 2.658907 |  |  |  |  | 0.5499231 | 0.1376963 | 0.008436704 | 0.9793486 | 1.821654 | 0.107491 | 0.02938225 | 3.362159 |  |  |  |  | 7.840487 | 0.2129125 | 0.1420527 | 15.89871 | [44 empty] | 18.81239 | 0.6013626 | 0.3425959 | 34.25959
6081 | Area 1 | Site 4 | Si+Al |  | 4532376.5 | 1.358668 | 2250.766 | 118.125 | 2402.249 | 3058.043 | 18646.1 | 9202.858 | 1.486995 | -14.48129 | -22.08761 | 66261 |  |  |  |  | 38.14006 | 0.9041605 | 0.2268954 | 22.68954 |  |  |  |  | 26.98733 | 0.7050803 | 0.09799781 | 29.1218 | [8 empty] | 1.278391 | 0.09513482 | 0.01436838 | 2.166482 | 1.919431 | 0.103039 | 0.02575683 | 3.586133 | 6.328617 | 0.1683376 | 0.1003975 | 12.66996 | [12 empty] | 2.449333 | 0.1196162 | 0.04083731 | 4.820829 | 4.574892 | 0.1618178 | 0.07917281 | 8.861122 | 0.6785581 | 0.1064671 | 0.01114731 | 1.114731 |  |  |  |  | 0.5316282 | 0.1371224 | 0.009145871 | 0.9145871 | 0.7273247 | 0.2100162 | 0.01216249 | 1.216249 | [28 empty] | 16.38445 | 0.5244745 | 0.2683366 | 26.83366
6083 | Area 1 | Site 4 | C-Based |  | 299314.8 | 1.365081 | 589.6459 | 32.34375 | 617.3325 | 804.9147 | 15151.39 | 2285.922 | 1.389263 | -14.47961 | -22.08878 | 3708 |  |  |  |  | 62.94782 | 2.805531 | 0.3844036 | 38.44036 | [12 empty] | 1.893488 | 0.5917885 | 0.01323119 | 3.135123 | [76 empty] | 35.1587 | 2.783096 | 0.4730231 | 47.30231
6084 | Area 1 | Site 4 | SiO2 |  | 11799769.8 | 1.229022 | 3663.414 | 37.96875 | 3876.072 | 4502.416 | 18507.1 | 13689.51 | 1.26384 | -14.5074 | -22.08708 | 213901 |  |  |  |  | 42.138 | 0.4714699 | 0.3040155 | 30.40155 |  |  |  |  | 32.78498 | 0.3579669 | 0.1651164 | 49.06728 |  |  |  |  | 1.583217 | 0.06075535 | 0.01594858 | 3.779006 | 0.1613185 | 0.03494976 | 0.002216573 | 0.3342177 | 0.5699966 | 0.03545278 | 0.009517122 | 1.325072 | 7.45406 | 0.09362196 | 0.1485207 | 18.743 |  |  |  |  | 0.6352257 | 0.05592944 | 0.01150978 | 1.336077 | 0.1234615 | 0.02852319 | 0.002338598 | 0.2676016 | 0.3095701 | 0.03179763 | 0.006362936 | 0.7511423 | 0.9096352 | 0.0415803 | 0.01960612 | 2.194342 | [8 empty] | 0.2568248 | 0.05438724 | 0.005394274 | 0.5394274 | [32 empty] | 13.07373 | 0.2624882 | 0.2631723 | 26.31723
6085 | Area 1 | Site 4 | CaSO4 |  | 2432760.3 | 1.248482 | 1702.632 | 23.90625 | 1759.968 | 2125.706 | 16975.35 | 6085.394 | 1.211346 | -14.44319 | -22.08872 | 32296 |  |  |  |  | 51.19103 | 1.104851 | 0.4315082 | 43.15082 |  |  |  |  | 25.96075 | 0.8844012 | 0.1019655 | 30.30086 | [12 empty] | 0.4157566 | 0.09043149 | 0.00647648 | 0.9017227 | [8 empty] | 2.924857 | 0.2140467 | 0.0497626 | 5.776536 |  |  |  |  | 1.204938 | 0.1219248 | 0.0224881 | 2.654712 | 1.773891 | 0.1487559 | 0.03449325 | 3.860529 | [44 empty] | 16.52878 | 0.7473356 | 0.3295152 | 32.95152
6086 | Area 1 | Site 4 | Salt |  | 408892 | 1.315329 | 651.9748 | 161.71875 | 721.5383 | 857.5616 | 15879.32 | 2337.342 | 1.063227 | -14.35746 | -22.08943 | 5686 |  |  |  |  | 61.58472 | 2.186639 | 0.4561979 | 45.61979 |  |  |  |  | 9.876228 | 1.761865 | 0.03240152 | 9.628689 |  |  |  |  | 2.95562 | 0.4747593 | 0.02826218 | 6.696709 | [20 empty] | 2.884948 | 0.390339 | 0.04578208 | 5.238762 | [52 empty] | 22.69849 | 1.700745 | 0.4244694 | 42.44694
6087 | Area 1 | Site 4 | Salt |  | 458164.9 | 1.548335 | 648.2596 | 142.03125 | 763.776 | 1003.723 | 15865.65 | 2682.221 | 1.249561 | -14.40216 | -22.08945 | 6892 |  |  |  |  | 63.88807 | 1.895733 | 0.4657235 | 46.57235 |  |  |  |  | 6.775483 | 1.437171 | 0.02208294 | 6.562338 |  |  |  |  | 3.958761 | 0.4552951 | 0.04003571 | 9.486438 | [20 empty] | 3.530008 | 0.3804568 | 0.05807314 | 6.645206 | [52 empty] | 21.84767 | 1.507105 | 0.4213214 | 42.13214
6090 | Area 1 | Site 4 | CaO/CaCO3 |  | 1607622.1 | 1.6334 | 1522.547 | 28.125 | 1430.695 | 2486.928 | 17536.47 | 6763.747 | 2.264545 | -14.50038 | -22.08925 | 19790 |  |  |  |  | 52.80508 | 1.147322 | 0.50607 | 50.607 |  |  |  |  | 23.47627 | 1.069943 | 0.08448464 | 25.10612 | [16 empty] | 0.5336759 | 0.127245 | 0.009406973 | 1.18714 | [16 empty] | 3.521541 | 0.242058 | 0.06415937 | 7.180799 | [44 empty] | 19.66342 | 0.8790052 | 0.3653876 | 36.53876
6091 | Area 1 | Site 4 | CaSO4 |  | 7304899.6 | 1.571693 | 3258.051 | 61.875 | 3049.736 | 5120.656 | 16983.03 | 17606.88 | 3.377075 | -14.3419 | -22.0883 | 120069 |  |  |  |  | 42.7501 | 0.6044453 | 0.3313789 | 33.13789 |  |  |  |  | 31.0735 | 0.4700886 | 0.145563 | 43.25663 |  |  |  |  | 0.6193358 | 0.07569408 | 0.005869743 | 1.390832 | 0.2533834 | 0.051986 | 0.003342376 | 0.5039676 | 1.712786 | 0.06484471 | 0.02749741 | 3.828474 | 2.436951 | 0.07104162 | 0.04636967 | 5.851756 |  |  |  |  | 1.823689 | 0.09300754 | 0.03242854 | 3.764367 |  |  |  |  | 0.1641357 | 0.04388905 | 0.00328087 | 0.3873055 | 2.698424 | 0.08084229 | 0.05651777 | 6.325541 | [8 empty] | 0.7712108 | 0.08879087 | 0.01581062 | 1.581062 | 0.5319827 | 0.1221987 | 0.01054368 | 1.054368 | [28 empty] | 15.16451 | 0.3692693 | 0.3079549 | 30.79549
6098 | Area 1 | Site 4 | CaO/CaCO3 |  | 1976066.2 | 1.904649 | 1210.214 | 171.5625 | 1586.192 | 2305.034 | 19126.27 | 5742.028 | 1.327759 | -14.4286 | -22.09133 | 31653 |  |  |  |  | 42.12822 | 0.8975602 | 0.402414 | 40.2414 |  |  |  |  | 33.47675 | 0.879408 | 0.1359898 | 40.4118 |  |  |  |  | 1.503533 | 0.1842086 | 0.01256567 | 2.977428 | [28 empty] | 6.536373 | 0.2361522 | 0.124588 | 13.94405 | [44 empty] | 16.35512 | 0.6616927 | 0.3088317 | 30.88317
6099 | Area 1 | Site 4 | CaO/CaCO3 |  | 5333981.3 | 2.605218 | 1853.26 | 105.46875 | 2606.038 | 4828.145 | 18539.04 | 12505.77 | 2.333242 | -14.46952 | -22.08968 | 75825 |  |  |  |  | 49.4945 | 0.5918582 | 0.4584955 | 45.84955 |  |  |  |  | 23.17426 | 0.54699 | 0.08143997 | 24.20134 | [8 empty] | 0.30188 | 0.07413088 | 0.003582705 | 0.5402047 | 0.3165988 | 0.06347664 | 0.004550514 | 0.6335698 | 0.3664647 | 0.0627244 | 0.00637376 | 0.8043553 | [16 empty] | 6.499071 | 0.1579108 | 0.119538 | 13.37885 | [12 empty] | 0.5960573 | 0.1807316 | 0.01045359 | 1.045359 | [28 empty] | 19.25117 | 0.4483829 | 0.3572114 | 35.72114
6101 | Area 1 | Site 4 | Salt |  | 2615879.2 | 1.952369 | 1629.937 | 147.65625 | 1825.004 | 3182.239 | 19939.06 | 8560.865 | 2.229501 | -14.53189 | -22.09124 | 42576 |  |  |  |  | 47.99992 | 0.9505585 | 0.4117819 | 41.17819 |  |  |  |  | 28.86952 | 0.77031 | 0.1275656 | 37.90838 | [8 empty] | 1.919689 | 0.126498 | 0.02557896 | 3.856827 | 0.4549389 | 0.07984188 | 0.007114293 | 0.9905255 |  |  |  |  | 2.784286 | 0.1603824 | 0.05369067 | 9.599255 | [8 empty] | 1.801447 | 0.1161474 | 0.03471213 | 4.097754 | [48 empty] | 16.17019 | 0.6566957 | 0.3288523 | 32.88523
6103 | Area 1 | Site 4 | CaO/CaCO3 |  | 681731.8 | 1.359757 | 827.362 | 105.46875 | 931.6694 | 1125.011 | 17019.35 | 3054.638 | 1.089171 | -14.48191 | -22.09203 | 7405 |  |  |  |  | 43.95242 | 1.946775 | 0.3886763 | 38.86763 |  |  |  |  | 31.94144 | 1.81041 | 0.1228388 | 36.50375 | [16 empty] | 1.003971 | 0.2261932 | 0.01695417 | 2.139581 | [16 empty] | 5.302288 | 0.4876379 | 0.09558705 | 10.69823 | [44 empty] | 17.79987 | 1.407189 | 0.3200524 | 32.00524
6105 | Area 1 | Site 4 | TiO2 |  | 17523522.3 | 1.617705 | 3786.651 | 132.1875 | 4723.52 | 6125.685 | 20693.13 | 17905.06 | 1.455863 | -14.35062 | -21.94936 | 363440 |  |  |  |  | 27.89418 | 0.3089365 | 0.2362512 | 23.62512 |  |  |  |  | 38.57507 | 0.3419135 | 0.1511976 | 44.93106 |  |  |  |  | 0.7041816 | 0.05173252 | 0.005419976 | 1.28426 | 0.1396145 | 0.03212746 | 0.00154378 | 0.232773 | 0.6250458 | 0.03174401 | 0.008677422 | 1.208161 | 0.5273004 | 0.02807627 | 0.009015601 | 1.13775 |  |  |  |  | 0.6700311 | 0.04006808 | 0.01210133 | 1.404745 | 0.2468941 | 0.02437246 | 0.00461892 | 0.5285348 |  |  |  |  | 7.200462 | 0.07622342 | 0.1527633 | 17.09746 | 11.11214 | 0.1177405 | 0.2140043 | 21.40043 |  |  |  |  | 0.7584698 | 0.05346039 | 0.01474936 | 1.474936 | 0.3450731 | 0.06806047 | 0.006550935 | 0.6550935 | [20 empty] | 1.464444 | 0.1790056 | 0.02529686 | 2.70154 |  |  |  |  | 9.737088 | 0.1851829 | 0.1880535 | 18.80535
6106 | Area 1 | Site 4 | CaSO4 |  | 16462315.2 | 1.981576 | 3918.859 | 151.875 | 4578.261 | 7765.516 | 22098.16 | 22891.92 | 2.533166 | -14.47635 | -21.95503 | 297755 |  |  |  |  | 46.76855 | 0.3898105 | 0.3598757 | 35.98757 |  |  |  |  | 26.52825 | 0.2956223 | 0.1101272 | 32.72625 |  |  |  |  | 1.047376 | 0.04912617 | 0.01055259 | 2.50043 | 0.139519 | 0.02883255 | 0.001939552 | 0.2924481 | 0.2778368 | 0.02651518 | 0.00470046 | 0.6544468 | 0.2465752 | 0.02535522 | 0.005029585 | 0.6347232 |  |  |  |  | 5.220797 | 0.0767714 | 0.102465 | 11.89434 | 0.1683856 | 0.02525367 | 0.003281241 | 0.3754665 | 0.08945696 | 0.02457432 | 0.001891391 | 0.223278 | 6.414681 | 0.07834817 | 0.141128 | 15.79522 | [12 empty] | 0.3343357 | 0.07189883 | 0.006867849 | 0.6867849 | [28 empty] | 12.76425 | 0.2152979 | 0.2811729 | 28.11729
6107 | Area 1 | Site 4 | CaO/CaCO3 |  | 4019790.7 | 1.434551 | 2471.497 | 158.90625 | 2262.334 | 3545.488 | 20893.94 | 10451.56 | 2.162463 | -14.42157 | -21.95531 | 67821 |  |  |  |  | 38.81716 | 0.6072807 | 0.3618095 | 36.18095 |  |  |  |  | 32.99235 | 0.595764 | 0.1296126 | 38.51668 |  |  |  |  | 0.5471611 | 0.1133724 | 0.004527225 | 1.072723 |  |  |  |  | 0.2996371 | 0.06646455 | 0.004313208 | 0.6005296 | 0.3817668 | 0.06536205 | 0.006704765 | 0.8461274 | [16 empty] | 10.1533 | 0.2023441 | 0.1976475 | 22.12096 | [12 empty] | 0.6024008 | 0.1715063 | 0.01100516 | 1.100516 | [28 empty] | 16.20621 | 0.4379299 | 0.3095526 | 30.95526
6108 | Area 1 | Site 4 | CaO/CaCO3 |  | 414039.9 | 1.835005 | 594.4476 | 35.15625 | 726.0661 | 1090.815 | 16470.17 | 2615.741 | 1.315035 | -14.52812 | -21.95576 | 6017 |  |  |  |  | 51.82688 | 2.312627 | 0.4565561 | 45.65561 |  |  |  |  | 25.3836 | 2.097763 | 0.08630664 | 25.64755 | [36 empty] | 2.497389 | 0.4116802 | 0.04116122 | 4.606817 | [44 empty] | 20.29212 | 1.85726 | 0.3428433 | 34.28433
6109 | Area 1 | Site 4 | CaO/CaCO3 |  | 3618988.3 | 1.32225 | 2111.673 | 11.25 | 2146.588 | 2792.159 | 19113.07 | 7975.016 | 1.398512 | -14.48882 | -21.95497 | 58469 |  |  |  |  | 41.65523 | 0.6279159 | 0.3956867 | 39.56867 |  |  |  |  | 33.90466 | 0.5985674 | 0.1557335 | 46.27897 | [8 empty] | 3.696467 | 0.1304481 | 0.04816883 | 7.262956 | [24 empty] | 5.087403 | 0.1480252 | 0.1055462 | 11.81287 | [20 empty] | 0.4335481 | 0.1350424 | 0.007160227 | 0.7995727 | [20 empty] | 15.22269 | 0.4476714 | 0.3069385 | 30.69385
6111 | Area 1 | Site 4 | CaO/CaCO3 |  | 268427.3 | 1.814345 | 513.6553 | 8.4375 | 584.6129 | 931.9476 | 16542.13 | 2354.986 | 1.644145 | -14.36657 | -21.956 | 3568 |  |  |  |  | 53.82501 | 2.922276 | 0.4814896 | 48.14896 |  |  |  |  | 21.28189 | 2.666586 | 0.06956836 | 20.67348 | [36 empty] | 3.346603 | 0.5643646 | 0.05578542 | 6.243576 | [44 empty] | 21.54649 | 2.275375 | 0.3709949 | 37.09949
6112 | Area 1 | Site 4 | CaSO4 |  | 24342311.1 | 1.218309 | 5836.53 | 109.6875 | 5567.189 | 7110.7 | 22623.67 | 24382.03 | 1.943427 | -14.50453 | -21.95846 | 442669 |  |  |  |  | 36.19895 | 0.2529333 | 0.3022418 | 30.22418 |  |  |  |  | 34.14732 | 0.2388383 | 0.1350472 | 40.13166 |  |  |  |  | 0.5349226 | 0.04171352 | 0.004553762 | 1.079011 | 0.6286411 | 0.03143899 | 0.007584915 | 1.143663 | 0.2931857 | 0.02456464 | 0.004332694 | 0.6032426 | 0.9347477 | 0.02862894 | 0.0168505 | 2.126498 |  |  |  |  | 1.324739 | 0.04340639 | 0.02353216 | 2.731658 | 0.3123128 | 0.02287808 | 0.00572301 | 0.6548738 |  |  |  |  | 12.42417 | 0.08959309 | 0.2542492 | 28.4559 | [8 empty] | 0.3543506 | 0.04263594 | 0.006892299 | 0.6892299 | 0.3438815 | 0.06346808 | 0.006498251 | 0.6498251 | [28 empty] | 12.50278 | 0.1774828 | 0.2463131 | 24.63131
6113 | Area 1 | Site 4 | CaO/CaCO3 |  | 45940780.4 | 1.8439 | 6417.076 | 175.78125 | 7648.112 | 11832.45 | 22732.77 | 43089.59 | 3.216151 | -14.40709 | -21.9595 | 865771 |  |  |  |  | 34.15906 | 0.2324729 | 0.2720334 | 27.20334 |  |  |  |  | 35.74333 | 0.1878458 | 0.1525455 | 45.33162 |  |  |  |  | 0.5729035 | 0.02916973 | 0.004981739 | 1.18042 | 0.2813454 | 0.01977249 | 0.003471091 | 0.5233753 | 1.636601 | 0.02443523 | 0.02486301 | 3.461686 | 3.370128 | 0.03084757 | 0.06108933 | 7.709346 | [8 empty] | 0.1646199 | 0.01499447 | 0.003087014 | 0.3532415 | 0.5966575 | 0.01861729 | 0.0121403 | 1.433158 | 10.51517 | 0.06234337 | 0.2204658 | 24.67481 | [8 empty] | 0.9491821 | 0.035085 | 0.01896363 | 1.896363 | 0.3739436 | 0.04314315 | 0.007240915 | 0.7240915 | [16 empty] | 0.815009 | 0.09192153 | 0.0143556 | 1.43556 | [8 empty] | 10.82205 | 0.1285902 | 0.2114996 | 21.14996
6114 | Area 1 | Site 4 | CaSO4 |  | 6826142.9 | 2.034217 | 2200.327 | 171.5625 | 2948.104 | 4475.942 | 19820.32 | 12539.55 | 1.833068 | -14.38623 | -21.95723 | 126994 |  |  |  |  | 45.84908 | 0.6566336 | 0.2790816 | 27.90816 |  |  |  |  | 23.74745 | 0.4481887 | 0.09890972 | 29.39278 |  |  |  |  | 3.830121 | 0.1092295 | 0.03920842 | 9.290411 | 0.7516153 | 0.05706812 | 0.01000363 | 1.50836 | 0.4753063 | 0.04489907 | 0.00763406 | 1.062893 | 1.427863 | 0.05646319 | 0.02767787 | 3.49289 |  |  |  |  | 2.099397 | 0.08933673 | 0.03858866 | 4.479444 | 4.108784 | 0.09448816 | 0.07731552 | 8.847077 | 0.1475751 | 0.03967383 | 0.002938597 | 0.3469003 | 3.480218 | 0.0898685 | 0.07272848 | 8.139864 | [44 empty] | 14.08258 | 0.3518877 | 0.2927973 | 29.27973
6115 | Area 1 | Site 4 | CaO/CaCO3 |  | 866321.5 | 1.694121 | 862.9079 | 130.78125 | 1050.255 | 1461.871 | 17873.94 | 3623.913 | 1.206331 | -14.49615 | -21.96397 | 14207 |  |  |  |  | 46.34733 | 1.349492 | 0.4460078 | 44.60078 |  |  |  |  | 29.04595 | 1.234722 | 0.1194711 | 35.50298 | [16 empty] | 0.8699261 | 0.1539504 | 0.01608772 | 2.030237 | [16 empty] | 4.211129 | 0.2845142 | 0.08175492 | 9.150115 | [44 empty] | 19.52568 | 0.9848164 | 0.3825165 | 38.25165
6116 | Area 1 | Site 4 | Salt |  | 2038576.6 | 1.335267 | 1464.819 | 163.125 | 1611.085 | 1955.924 | 19026.62 | 5359.275 | 1.12118 | -14.39291 | -21.96355 | 39605 |  |  |  |  | 55.77324 | 0.9519958 | 0.2580234 | 25.80234 |  |  |  |  | 9.172126 | 0.6068792 | 0.03235897 | 9.616046 |  |  |  |  | 10.56791 | 0.3060378 | 0.1180609 | 27.97446 |  |  |  |  | 0.2626 | 0.07367602 | 0.004010818 | 0.5584276 | [8 empty] | 0.5138465 | 0.1286581 | 0.009187042 | 1.066449 | 9.780837 | 0.2747579 | 0.1796753 | 20.55992 |  |  |  |  | 0.4285177 | 0.08786035 | 0.008458209 | 0.9466536 | [44 empty] | 13.50092 | 0.6002267 | 0.2715711 | 27.15711
6118 | Area 1 | Site 4 | CaO/CaCO3 |  | 17621332.8 | 1.370863 | 4252.167 | 113.90625 | 4736.684 | 5829.14 | 20652.27 | 17526.41 | 1.387194 | -14.47814 | -21.96444 | 253999 |  |  |  |  | 49.60972 | 0.3943698 | 0.4537077 | 45.37077 |  |  |  |  | 24.31494 | 0.3065013 | 0.0962445 | 28.60077 |  |  |  |  | 0.4534744 | 0.04901325 | 0.004261449 | 1.009748 | 0.2873511 | 0.03567766 | 0.003746577 | 0.5649135 | 0.5680335 | 0.03479634 | 0.008971174 | 1.24906 | 1.42642 | 0.04123665 | 0.02707426 | 3.416716 |  |  |  |  | 0.4732975 | 0.05504796 | 0.008234124 | 0.9558327 | 0.2993139 | 0.03150179 | 0.005441457 | 0.6226563 | 0.2562921 | 0.03245617 | 0.005011196 | 0.5915699 | 4.970525 | 0.07583344 | 0.1012896 | 11.33646 | [8 empty] | 0.4950491 | 0.06068512 | 0.009825083 | 0.9825083 | 0.5624265 | 0.08898124 | 0.0108114 | 1.08114 | [28 empty] | 16.28315 | 0.2583184 | 0.3286762 | 32.86762
6119 | Area 1 | Site 4 | Si+Al |  | 15815883.5 | 1.434446 | 4972.91 | 45 | 4487.472 | 7133.372 | 17440.35 | 23855.36 | 2.863311 | -14.3547 | -21.96563 | 251924 |  |  |  |  | 44.03989 | 0.4259111 | 0.3638705 | 36.38705 |  |  |  |  | 29.00892 | 0.3235286 | 0.1336847 | 39.72679 |  |  |  |  | 0.49105 | 0.05151189 | 0.004720899 | 1.118614 | 0.3426902 | 0.03636122 | 0.004583916 | 0.6911685 | 1.716363 | 0.04478193 | 0.02785483 | 3.878238 | 2.625109 | 0.05050829 | 0.05048966 | 6.37169 | [8 empty] | 0.394219 | 0.03145543 | 0.00731262 | 0.8367701 | 0.5538727 | 0.03474006 | 0.01108015 | 1.308008 | 2.202269 | 0.05268734 | 0.04617304 | 5.167745 | [8 empty] | 0.8761771 | 0.06311529 | 0.01812235 | 1.812235 | 0.4434228 | 0.08508983 | 0.00887882 | 0.887882 | [16 empty] | 1.068901 | 0.1974836 | 0.0184944 | 1.84944 | [8 empty] | 16.2371 | 0.2670477 | 0.3320055 | 33.20055
6120 | Area 1 | Site 4 | TiO2 |  | 1191376.0 | 2.090212 | 1035.489 | 142.03125 | 1231.628 | 2164.393 | 16947.58 | 5531.18 | 2.04351 | -14.46093 | -21.97205 | 18177 |  |  |  |  | 53.01014 | 1.309957 | 0.514933 | 51.4933 |  |  |  |  | 22.98031 | 1.282041 | 0.08345488 | 24.80011 | [16 empty] | 0.665914 | 0.134613 | 0.01198696 | 1.512729 | [16 empty] | 1.569211 | 0.1826575 | 0.0293922 | 3.289612 | 2.399701 | 0.2503501 | 0.04267925 | 4.267925 | [40 empty] | 19.37473 | 0.9315509 | 0.3679013 | 36.79013
6121 | Area 1 | Site 4 | CaO/CaCO3 |  | 10780481.5 | 1.465646 | 3594.542 | 104.0625 | 3704.88 | 5268.326 | 21666.36 | 17595.03 | 2.285241 | -14.53054 | -21.97054 | 187640 |  |  |  |  | 37.49247 | 0.4756818 | 0.3276615 | 32.76615 |  |  |  |  | 33.77584 | 0.3904597 | 0.1405596 | 41.7698 |  |  |  |  | 0.936232 | 0.06836856 | 0.008167113 | 1.935193 | 0.2287587 | 0.04269324 | 0.002799216 | 0.4220692 | 0.5911045 | 0.04079593 | 0.008906908 | 1.240112 | 0.9875092 | 0.04378851 | 0.01806643 | 2.279946 |  |  |  |  | 0.3319959 | 0.05787312 | 0.005854703 | 0.6796251 | 0.5598819 | 0.03898637 | 0.01031051 | 1.179813 | 0.1402343 | 0.03547185 | 0.002787248 | 0.3290336 | 10.07022 | 0.1288115 | 0.2070674 | 23.17525 | [8 empty] | 0.3946376 | 0.06795952 | 0.007789176 | 0.7789176 | 0.3127942 | 0.09894903 | 0.005996658 | 0.5996658 | [28 empty] | 14.17833 | 0.2824344 | 0.2823647 | 28.23647
6123 | Area 1 | Site 4 | CaSO4 |  | 10696644.0 | 2.051297 | 3202.638 | 144.84375 | 3690.446 | 6569.561 | 21481.65 | 18700.69 | 2.601704 | -14.41485 | -21.97406 | 214949 |  |  |  |  | 40.95469 | 0.4070063 | 0.2422845 | 24.22845 |  |  |  |  | 28.38003 | 0.3312173 | 0.1189936 | 35.36108 |  |  |  |  | 2.837108 | 0.07736702 | 0.02760117 | 6.540082 | 0.2349025 | 0.03691303 | 0.003064369 | 0.4620493 | 0.2148998 | 0.03155022 | 0.003435515 | 0.478328 | [8 empty] | 5.603406 | 0.09112001 | 0.1069602 | 12.41614 | 2.642246 | 0.05651282 | 0.04987586 | 5.707206 |  |  |  |  | 6.447514 | 0.08878103 | 0.136754 | 15.30569 | [12 empty] | 0.3998204 | 0.08537465 | 0.007992633 | 0.7992633 | [28 empty] | 12.28538 | 0.2466532 | 0.2608999 | 26.08999
6124 | Area 1 | Site 4 | SiO2 |  | 9337592.9 | 1.482093 | 3262.533 | 15.46875 | 3448.042 | 4835.378 | 19457.77 | 15596.33 | 2.073003 | -14.37418 | -21.97254 | 176770 |  |  |  |  | 39.31348 | 0.4286025 | 0.2684238 | 26.84238 |  |  |  |  | 34.20101 | 0.365519 | 0.1643718 | 48.84602 |  |  |  |  | 0.6489172 | 0.05999849 | 0.006271979 | 1.486142 | 0.1212246 | 0.03823124 | 0.001635842 | 0.2466543 | 0.2121747 | 0.03479897 | 0.003495784 | 0.4867192 | 4.622576 | 0.07341794 | 0.09183387 | 11.58924 |  |  |  |  | 3.144483 | 0.08242445 | 0.05806553 | 6.740357 | 0.4161304 | 0.03652357 | 0.007838703 | 0.8969688 |  |  |  |  | 3.815069 | 0.07435836 | 0.08188493 | 9.164666 | [12 empty] | 0.2980468 | 0.09248983 | 0.006027307 | 0.6027307 | [28 empty] | 13.2069 | 0.2800299 | 0.2724662 | 27.24662
6125 | Area 1 | Site 4 | CaO/CaCO3 |  | 3501321.5 | 1.893424 | 1848.855 | 158.90625 | 2111.403 | 3500.667 | 16935.66 | 10877.98 | 2.689394 | -14.45933 | -21.97983 | 58719 |  |  |  |  | 50.46788 | 0.7027146 | 0.3532427 | 35.32427 |  |  |  |  | 22.08432 | 0.5857273 | 0.09042373 | 26.87102 |  |  |  |  | 4.303031 | 0.1642626 | 0.04347353 | 10.30103 | 1.090811 | 0.09225744 | 0.01412469 | 2.129738 |  |  |  |  | 1.172589 | 0.07944659 | 0.02212431 | 2.792042 | [8 empty] | 3.707356 | 0.1249923 | 0.06789196 | 7.768755 |  |  |  |  | 1.606456 | 0.09729549 | 0.03253135 | 3.640951 | [44 empty] | 15.56756 | 0.4652363 | 0.3142723 | 31.42723
6126 | Area 1 | Site 4 | TiO2 |  | 16218892.1 | 1.254543 | 4675.939 | 78.75 | 4544.286 | 5866.165 | 21900.85 | 18756.84 | 1.726188 | -14.38896 | -21.9783 | 294566 |  |  |  |  | 34.89918 | 0.4108984 | 0.2745448 | 27.45448 |  |  |  |  | 31.2605 | 0.3593625 | 0.1138281 | 33.82606 |  |  |  |  | 1.380065 | 0.05980047 | 0.01159627 | 2.747728 | 0.6269177 | 0.03859728 | 0.007435846 | 1.121186 | 0.9779817 | 0.03664153 | 0.01435284 | 1.998352 | 1.102665 | 0.03598427 | 0.01968726 | 2.484491 |  |  |  |  | 1.033393 | 0.04860544 | 0.01904431 | 2.2107 | 0.743354 | 0.0325013 | 0.01413072 | 1.616953 | 0.1794907 | 0.02740072 | 0.003693538 | 0.4360208 | 2.250494 | 0.04839681 | 0.04866719 | 5.446894 | 14.80854 | 0.1489599 | 0.2948943 | 29.48943 |  |  |  |  | 0.2239121 | 0.05008225 | 0.004453817 | 0.4453817 | 0.3085741 | 0.07635279 | 0.005986026 | 0.5986026 | [28 empty] | 10.20494 | 0.2078653 | 0.2027116 | 20.27116
6127 | Area 1 | Site 4 | CaO/CaCO3 |  | 27111892.5 | 1.495495 | 5541.984 | 136.40625 | 5875.367 | 8288.009 | 20781.66 | 26533.92 | 2.06649 | -14.5431 | -21.97753 | 523656 |  |  |  |  | 33.52253 | 0.3238333 | 0.2185068 | 21.85068 |  |  |  |  | 36.57172 | 0.2618266 | 0.155518 | 46.21495 |  |  |  |  | 0.5561451 | 0.03647119 | 0.00482897 | 1.144222 | 0.4987479 | 0.02640765 | 0.006132859 | 0.9247201 | 1.186242 | 0.0287066 | 0.01781653 | 2.480602 | 7.676948 | 0.06343971 | 0.1372707 | 17.32327 | [8 empty] | 0.6366035 | 0.02291456 | 0.01165989 | 1.33422 | 0.4668347 | 0.02311502 | 0.009296745 | 1.097477 | 9.438888 | 0.07682377 | 0.1938319 | 21.69392 | 0.1039521 | 0.0252535 | 0.001952111 | 0.1952111 |  |  |  |  | 0.6081924 | 0.04142215 | 0.01182442 | 1.182442 | 0.2599226 | 0.05475807 | 0.004888654 | 0.4888654 | [28 empty] | 8.47328 | 0.1398583 | 0.1561624 | 15.61624
6129 | Area 1 | Site 4 | CaO/CaCO3 |  | 21616854.7 | 1.518508 | 4675.588 | 143.4375 | 5246.278 | 7099.92 | 22703.82 | 23403.98 | 2.016402 | -14.512 | -21.98175 | 400464 |  |  |  |  | 32.8306 | 0.3235379 | 0.2865217 | 28.65217 |  |  |  |  | 37.37286 | 0.2743642 | 0.1503887 | 44.69068 |  |  |  |  | 0.3665307 | 0.04346799 | 0.003037946 | 0.7198396 | 0.3272703 | 0.03064093 | 0.003875543 | 0.5843592 | 0.3957633 | 0.02714698 | 0.005790283 | 0.8061833 | 1.423242 | 0.03316784 | 0.02540244 | 3.205735 |  |  |  |  | 0.42655 | 0.03922187 | 0.007543182 | 0.8756269 | 0.1811005 | 0.02242232 | 0.003332136 | 0.3812904 | 0.1368601 | 0.02364519 | 0.002732001 | 0.3225118 | 13.84453 | 0.1078207 | 0.2836048 | 31.74141 | [8 empty] | 0.1402666 | 0.04259169 | 0.002720159 | 0.2720159 | 0.4129447 | 0.06599694 | 0.007785477 | 0.7785477 | [28 empty] | 12.14148 | 0.1864627 | 0.2366608 | 23.66608
6130 | Area 1 | Site 4 | Salt |  | 708206.8 | 1.564298 | 894.9131 | 81.5625 | 949.5878 | 1399.911 | 15600.79 | 3863.369 | 1.677113 | -14.43628 | -21.98044 | 9670 |  |  |  |  | 64.31956 | 1.53139 | 0.6748364 | 67.48364 |  |  |  |  | 16.25358 | 1.318889 | 0.06374991 | 18.94442 | [24 empty] | 2.614409 | 0.3195454 | 0.04972425 | 5.772085 | [56 empty] | 16.81245 | 1.162071 | 0.3782822 | 37.82822
6131 | Area 1 | Site 4 | CaSO4 |  | 2015043.3 | 1.960769 | 1196.883 | 112.5 | 1601.759 | 2346.812 | 22212.91 | 5547.31 | 1.215264 | -14.4071 | -21.98127 | 34128 |  |  |  |  | 47.52466 | 0.9610265 | 0.3329877 | 33.29877 |  |  |  |  | 23.91666 | 0.8415041 | 0.08579265 | 25.49481 | [24 empty] | 5.227181 | 0.2474921 | 0.08738335 | 10.14362 | [8 empty] | 6.53182 | 0.2314554 | 0.1246897 | 13.95543 | [44 empty] | 16.79968 | 0.7071251 | 0.3294289 | 32.94289
6132 | Area 1 | Site 4 | CaSO4 |  | 6263548.7 | 1.613602 | 2641.938 | 143.4375 | 2824.004 | 4263.037 | 19001.49 | 14967.26 | 2.846125 | -14.34728 | -21.98077 | 94545 |  |  |  |  | 45.7926 | 0.5580137 | 0.3890069 | 38.90069 |  |  |  |  | 28.04613 | 0.5021294 | 0.1114589 | 33.12201 |  |  |  |  | 0.2553717 | 0.082949 | 0.002296243 | 0.5440935 | 0.1921266 | 0.05823965 | 0.002417166 | 0.3644634 | 0.5246909 | 0.05695853 | 0.008035332 | 1.118762 | 0.656957 | 0.05659351 | 0.01213227 | 1.531067 |  |  |  |  | 1.554877 | 0.1060196 | 0.02657107 | 3.084421 | 0.2743514 | 0.05162751 | 0.004852512 | 0.5552643 |  |  |  |  | 5.99519 | 0.1320061 | 0.1192973 | 13.35191 | [12 empty] | 0.52171 | 0.1485629 | 0.009798162 | 0.9798162 | [28 empty] | 16.18599 | 0.4187204 | 0.3208868 | 32.08868
6133 | Area 1 | Site 4 | CaSO4 |  | 2085643.3 | 1.408158 | 1465.901 | 80.15625 | 1629.578 | 2064.221 | 19915 | 5516.119 | 1.16096 | -14.48139 | -21.98752 | 34279 |  |  |  |  | 49.37042 | 0.9475112 | 0.3597543 | 35.97543 |  |  |  |  | 22.13389 | 0.8143415 | 0.08250237 | 24.51705 | [24 empty] | 4.728691 | 0.23036 | 0.0803798 | 9.330639 | [8 empty] | 5.09939 | 0.2046804 | 0.1001062 | 11.20401 | [20 empty] | 0.7669631 | 0.1846834 | 0.01334637 | 1.490371 | [20 empty] | 17.90064 | 0.7089126 | 0.3604989 | 36.04989
6135 | Area 1 | Site 4 | CaSO4 |  | 996490.4 | 1.856575 | 922.0316 | 175.78125 | 1126.397 | 1711.821 | 15344.02 | 4186.95 | 1.39995 | -14.3753 | -21.98799 | 14875 |  |  |  |  | 51.26157 | 1.499961 | 0.4151751 | 41.51751 |  |  |  |  | 23.93167 | 1.280421 | 0.08900823 | 26.45038 | [12 empty] | 0.4203089 | 0.1367551 | 0.006262449 | 0.8719231 | [8 empty] | 2.492405 | 0.3197665 | 0.03943367 | 4.577535 | [8 empty] | 2.765689 | 0.2559914 | 0.05113984 | 5.723637 | [44 empty] | 19.12835 | 1.153294 | 0.3637949 | 36.37949
6137 | Area 1 | Site 4 | Zn |  | 1052382.1 | 1.570813 | 1034.242 | 123.75 | 1157.555 | 1624.601 | 18661.39 | 4163.067 | 1.310519 | -14.44949 | -21.9883 | 17166 |  |  |  |  | 51.69442 | 1.238749 | 0.4537106 | 45.37106 |  |  |  |  | 21.39984 | 1.06322 | 0.09030749 | 26.83648 | [24 empty] | 0.7962988 | 0.2240955 | 0.01297865 | 1.506586 | [20 empty] | 5.231617 | 0.442933 | 0.1012808 | 10.12808 |  |  |  |  | 2.144396 | 0.5039558 | 0.03989004 | 3.989004 | [24 empty] | 18.73343 | 0.9690451 | 0.3627781 | 36.27781
6138 | Area 1 | Site 4 | C-Based |  | 1681163.8 | 2.219705 | 1116.779 | 80.15625 | 1463.053 | 2478.919 | 17580.73 | 6717.495 | 2.135968 | -14.35406 | -21.9889 | 24106 |  |  |  |  | 65.45389 | 1.139497 | 0.7018503 | 70.18503 |  |  |  |  | 14.61095 | 0.8913814 | 0.05097756 | 15.14889 | [24 empty] | 1.015233 | 0.2067794 | 0.01712074 | 1.987407 |  |  |  |  | 0.5405643 | 0.1192699 | 0.01005045 | 1.186452 | [48 empty] | 18.37937 | 0.8631673 | 0.3723338 | 37.23338
6140 | Area 1 | Site 4 | SiO2 |  | 540531.7 | 2.336748 | 553.6184 | 32.34375 | 829.5941 | 1293.667 | 16035 | 3015.695 | 1.338887 | -14.45839 | -21.99599 | 7438 |  |  |  |  | 57.85127 | 1.77903 | 0.5599402 | 55.99402 |  |  |  |  | 21.46687 | 1.599727 | 0.08030587 | 23.86432 | [16 empty] | 1.512536 | 0.2450638 | 0.02770503 | 3.496317 | [64 empty] | 19.16933 | 1.38532 | 0.3642241 | 36.42241
6144 | Area 1 | Site 4 | CaSO4 |  | 9936957.9 | 1.657489 | 3513.705 | 154.6875 | 3556.983 | 5823.928 | 17823.86 | 18986.4 | 2.886834 | -14.36109 | -21.99798 | 160271 |  |  |  |  | 44.89549 | 0.4314123 | 0.3338588 | 33.38588 |  |  |  |  | 27.84019 | 0.3776186 | 0.1133603 | 33.68702 | [12 empty] | 0.1954496 | 0.03825543 | 0.003100908 | 0.4317406 | [8 empty] | 4.802631 | 0.1049753 | 0.0847396 | 9.836733 | [8 empty] | 5.371115 | 0.09558845 | 0.1087175 | 12.1678 | [12 empty] | 0.342064 | 0.1104473 | 0.00659291 | 0.659291 | [28 empty] | 16.55304 | 0.3166158 | 0.341232 | 34.1232
6145 | Area 1 | Site 4 | CaSO4 |  | 3020358.7 | 2.08204 | 1614.645 | 99.84375 | 1961.03 | 3361.755 | 17616 | 8959.305 | 2.114853 | -14.40723 | -22.00286 | 38157 |  |  |  |  | 50.96496 | 0.8874164 | 0.3808852 | 38.08852 |  |  |  |  | 20.46379 | 0.7460722 | 0.07316822 | 21.74324 | [12 empty] | 0.3315058 | 0.0837625 | 0.004995555 | 0.6955329 | [8 empty] | 3.560637 | 0.2164198 | 0.05593108 | 6.492586 | [8 empty] | 3.912671 | 0.180232 | 0.07212784 | 8.07264 | [44 empty] | 20.76644 | 0.7178252 | 0.3983083 | 39.83083
6146 | Area 1 | Site 4 | CaO/CaCO3 |  | 16470404.8 | 1.657765 | 4816.455 | 92.8125 | 4579.385 | 7984.548 | 19815.57 | 29504.44 | 4.205915 | -14.37482 | -21.99849 | 258790 |  |  |  |  | 42.61843 | 0.4332815 | 0.3422846 | 34.22846 |  |  |  |  | 28.04351 | 0.3286271 | 0.1148107 | 34.11805 |  |  |  |  | 0.2152439 | 0.0510091 | 0.00192438 | 0.4559808 | 1.610579 | 0.05010471 | 0.02013509 | 3.035994 | 0.8641937 | 0.03915563 | 0.0128617 | 1.79074 | 1.983395 | 0.04707052 | 0.03560102 | 4.492774 | [8 empty] | 0.1505954 | 0.03057441 | 0.002610771 | 0.2987458 | 0.2171833 | 0.03279009 | 0.004075004 | 0.4810528 | 5.313138 | 0.08067615 | 0.1042957 | 11.6729 | [8 empty] | 0.4814066 | 0.06152556 | 0.009293188 | 0.9293188 | 0.4239179 | 0.08931732 | 0.00794682 | 0.794682 | [16 empty] | 1.229203 | 0.2113587 | 0.01986689 | 1.986689 | [8 empty] | 16.84921 | 0.2785386 | 0.3237243 | 32.37243
6147 | Area 1 | Site 4 | Si+Al |  | 1506134.5 | 1.227093 | 1306.842 | 161.71875 | 1384.8 | 1603.617 | 19734.17 | 4441.466 | 1.042267 | -14.48435 | -22.00365 | 26557 |  |  |  |  | 42.03193 | 1.28415 | 0.3100641 | 31.00641 |  |  |  |  | 32.88814 | 0.997464 | 0.16247 | 48.28084 |  |  |  |  | 0.5599555 | 0.1480102 | 0.005281391 | 1.251422 |  |  |  |  | 4.10563 | 0.1984446 | 0.06540734 | 9.106687 | 4.290527 | 0.1975472 | 0.07785834 | 9.82556 | [12 empty] | 0.5313302 | 0.1101959 | 0.01031888 | 1.21814 | [12 empty] | 0.9813432 | 0.1976023 | 0.0196097 | 1.96097 | [32 empty] | 14.61114 | 0.7019102 | 0.2804859 | 28.04859
6151 | Area 1 | Site 4 | CaSO4 |  | 10438512.5 | 2.714198 | 2527.711 | 11.25 | 3645.645 | 6860.709 | 19921.21 | 20398.18 | 3.172008 | -14.38583 | -22.00591 | 175351 |  |  |  |  | 42.57677 | 0.4098987 | 0.3287585 | 32.87585 |  |  |  |  | 31.85684 | 0.3668895 | 0.1399532 | 41.58959 | [12 empty] | 0.2117913 | 0.03546144 | 0.003428301 | 0.4773236 | 0.1432077 | 0.03270906 | 0.002808915 | 0.3544793 |  |  |  |  | 4.596534 | 0.09565569 | 0.08506501 | 9.874508 | [8 empty] | 5.433629 | 0.08906766 | 0.1146109 | 12.8274 | [12 empty] | 0.4911134 | 0.09892799 | 0.009763458 | 0.9763458 | [28 empty] | 14.69011 | 0.2900152 | 0.3112403 | 31.12403
6152 | Area 1 | Site 4 | CaSO4 |  | 4065386.6 | 1.910527 | 1957.059 | 161.71875 | 2275.129 | 3739.015 | 19126.4 | 11240.5 | 2.473203 | -14.48482 | -22.01173 | 63318 |  |  |  |  | 46.79378 | 0.6958363 | 0.3563353 | 35.63353 |  |  |  |  | 26.56749 | 0.6143343 | 0.1048879 | 31.16929 | [12 empty] | 0.3237795 | 0.06525339 | 0.004897716 | 0.6819108 | [8 empty] | 3.651263 | 0.1607381 | 0.06099002 | 7.079837 | [8 empty] | 4.166754 | 0.1387173 | 0.08059386 | 9.020168 | [8 empty] | 1.311425 | 0.1500827 | 0.02488759 | 2.488759 | [32 empty] | 17.18551 | 0.5253229 | 0.3374892 | 33.74892
6153 | Area 1 | Site 4 | CaO/CaCO3 |  | 59554824.6 | 2.158817 | 7190.715 | 143.4375 | 8707.902 | 15523.44 | 20955.09 | 66934.61 | 5.986523 | -14.34635 | -22.01231 | 985036 |  |  |  |  | 40.85687 | 0.1753889 | 0.3004058 | 30.04058 |  |  |  |  | 30.2107 | 0.1573901 | 0.1214647 | 36.0954 |  |  |  |  | 0.4561376 | 0.02713828 | 0.00397608 | 0.9421299 | 0.1480753 | 0.01847262 | 0.001803979 | 0.2720061 | 0.6901614 | 0.01896227 | 0.01025529 | 1.427848 | 5.179845 | 0.03488236 | 0.09228066 | 11.64563 | [8 empty] | 0.2140034 | 0.01556074 | 0.003669149 | 0.4198541 |  |  |  |  | 6.678841 | 0.04353154 | 0.1296646 | 14.51223 | [8 empty] | 0.224826 | 0.02898432 | 0.004239368 | 0.4239368 | 0.4387249 | 0.04514167 | 0.008024475 | 0.8024475 | [28 empty] | 14.90182 | 0.116945 | 0.2746691 | 27.46691
6154 | Area 1 | Site 4 | Si+Ca+Fe Mixture |  | 12891129.0 | 2.409403 | 3034.224 | 32.34375 | 4051.357 | 7310.668 | 20225.64 | 20011.77 | 2.472124 | -14.45081 | -22.01078 | 208878 |  |  |  |  | 50.65522 | 0.7395336 | 0.5224255 | 52.24255 | 3.412915 | 1.097671 | 0.00930182 | 5.224567 | 23.76868 | 0.4381626 | 0.1081926 | 32.15137 |  |  |  |  | 0.8029996 | 0.05585032 | 0.008727267 | 2.067921 | 0.3427313 | 0.03603872 | 0.005132171 | 0.7738351 | 0.7719737 | 0.03753355 | 0.01395615 | 1.943121 | 2.067822 | 0.05309721 | 0.04460905 | 5.629569 |  |  |  |  | 0.2867751 | 0.07123569 | 0.005787811 | 0.67186 | 0.1101855 | 0.02693207 | 0.002298179 | 0.2629766 | 0.297675 | 0.03112492 | 0.006644811 | 0.7844175 | 1.102758 | 0.04435274 | 0.02574755 | 2.881698 | [8 empty] | 1.062894 | 0.06757159 | 0.02409868 | 2.409868 | 0.3849309 | 0.08279003 | 0.008412464 | 0.8412464 | [16 empty] | 0.9715363 | 0.2664783 | 0.01913511 | 1.913511 | [8 empty] | 13.9609 | 0.3112315 | 0.3194179 | 31.94179
6155 | Area 1 | Site 4 | CaSO4 |  | 2570283.3 | 2.708391 | 1248.92 | 12.65625 | 1809.029 | 3382.562 | 17523.96 | 8536.982 | 2.256409 | -14.4308 | -22.01147 | 36643 |  |  |  |  | 53.21929 | 0.8624011 | 0.503297 | 50.3297 |  |  |  |  | 25.09101 | 0.76781 | 0.1011497 | 30.05843 |  |  |  |  | 1.225302 | 0.1607207 | 0.01135529 | 2.690629 | [16 empty] | 1.338042 | 0.1652185 | 0.02262408 | 2.626246 | [8 empty] | 1.456717 | 0.123502 | 0.02862364 | 3.203595 | [8 empty] | 0.6393733 | 0.1764747 | 0.01226293 | 1.226293 | [32 empty] | 17.03026 | 0.6705109 | 0.3390421 | 33.90421
6156 | Area 1 | Site 4 | Salt |  | 436102.4 | 2.671987 | 574.5433 | 163.125 | 745.1596 | 1535.172 | 16140.72 | 3654.034 | 2.43639 | -14.50331 | -22.01232 | 5174 |  |  |  |  | 54.22068 | 2.160504 | 0.4946812 | 49.46812 |  |  |  |  | 24.84381 | 1.943002 | 0.1044634 | 31.04317 |  |  |  |  | 3.875732 | 0.5211253 | 0.0380591 | 9.018081 | [16 empty] | 1.826638 | 0.4518255 | 0.03195512 | 3.70941 | [56 empty] | 15.23314 | 1.684732 | 0.3080977 | 30.80977
6158 | Area 1 | Site 4 | CaSO4 |  | 10356881.2 | 1.461644 | 3545.916 | 158.90625 | 3631.362 | 5182.867 | 21156.29 | 15445.1 | 1.832915 | -14.40062 | -22.01284 | 175274 |  |  |  |  | 44.37471 | 0.5094834 | 0.3467561 | 34.67561 |  |  |  |  | 29.09631 | 0.3919428 | 0.1285887 | 38.21242 |  |  |  |  | 0.3588359 | 0.05923791 | 0.003446546 | 0.816657 | 0.1904805 | 0.04091566 | 0.002551055 | 0.3846512 | 1.33303 | 0.04958995 | 0.02166413 | 3.016305 | 3.568304 | 0.06930066 | 0.06876873 | 8.678471 |  |  |  |  | 1.231668 | 0.06997008 | 0.02190056 | 2.542258 | 0.2253304 | 0.03417123 | 0.004165684 | 0.4766718 | 0.2562203 | 0.03656186 | 0.005129426 | 0.6055269 | 3.758547 | 0.07753776 | 0.07864863 | 8.802456 | [8 empty] | 0.3530038 | 0.06517165 | 0.007206309 | 0.7206309 | 0.4094488 | 0.09804766 | 0.008090431 | 0.8090431 | [28 empty] | 14.84411 | 0.3028441 | 0.3002174 | 30.02174
6159 | Area 1 | Site 4 | CaO/CaCO3 |  | 68232012.8 | 1.621068 | 9354.634 | 160.3125 | 9320.713 | 15164.5 | 21456.38 | 50971.66 | 3.030117 | -14.36594 | -22.02013 | 884567 |  |  |  |  | 60.30021 | 0.2121621 | 0.5963861 | 59.63861 |  |  |  |  | 15.14101 | 0.1885991 | 0.05061876 | 15.04227 |  |  |  |  | 0.222715 | 0.02692128 | 0.002047571 | 0.4851708 | 0.3139279 | 0.02069782 | 0.003956812 | 0.5966131 | 0.6778843 | 0.02028497 | 0.01021878 | 1.422764 | 0.4305018 | 0.01851501 | 0.007738462 | 0.9765779 | [12 empty] | 0.1540975 | 0.01852051 | 0.002750728 | 0.3247224 | 2.927734 | 0.03395383 | 0.05463396 | 6.114702 | 0.1798391 | 0.02364083 | 0.003175545 | 0.3175545 |  |  |  |  | 0.342291 | 0.03439688 | 0.006262764 | 0.6262764 | 0.5798115 | 0.05293831 | 0.01027557 | 1.027557 | [28 empty] | 18.72999 | 0.1396238 | 0.3555483 | 35.55483
6160 | Area 1 | Site 4 | CaO/CaCO3 |  | 10797396.1 | 1.350708 | 3602.194 | 111.09375 | 3707.785 | 4865.512 | 22820.75 | 15292.98 | 1.723674 | -14.45947 | -22.01929 | 183940 |  |  |  |  | 41.37358 | 0.4901516 | 0.3561981 | 35.61981 |  |  |  |  | 30.87808 | 0.3809934 | 0.1445026 | 42.94151 |  |  |  |  | 0.5632845 | 0.08080969 | 0.005468283 | 1.295707 | 2.38737 | 0.06352513 | 0.0320812 | 4.837243 | 0.6209921 | 0.04074308 | 0.009906558 | 1.379294 | 0.5652321 | 0.03707683 | 0.01099711 | 1.387812 | [8 empty] | 0.9604727 | 0.04221619 | 0.01906819 | 2.181939 | 0.1177725 | 0.0314448 | 0.002509194 | 0.2962095 | 5.386738 | 0.08897721 | 0.1198435 | 13.41304 | [12 empty] | 0.4493452 | 0.0910867 | 0.009408374 | 0.9408374 | 1.585113 | 0.1336947 | 0.03316259 | 3.316259 | [12 empty] | 1.878103 | 0.2128056 | 0.03524534 | 3.524534 | [8 empty] | 13.23392 | 0.2813739 | 0.2843859 | 28.43859
6161 | Area 1 | Site 4 | CaSO4 |  | 4230855.5 | 1.544799 | 2169.486 | 174.375 | 2320.968 | 3351.42 | 19567.85 | 11026 | 2.286641 | -14.51501 | -22.02001 | 66037 |  |  |  |  | 45.41329 | 0.6672763 | 0.3793622 | 37.93622 |  |  |  |  | 28.87246 | 0.59597 | 0.1186592 | 35.26169 | [8 empty] | 0.2213843 | 0.06748797 | 0.002877288 | 0.4338411 | 0.737468 | 0.07134273 | 0.0116292 | 1.619138 | 0.7174882 | 0.067825 | 0.01357704 | 1.713394 |  |  |  |  | 1.674803 | 0.1236293 | 0.02917129 | 3.386259 | 0.5962681 | 0.06844745 | 0.01073742 | 1.228664 |  |  |  |  | 5.391032 | 0.1471516 | 0.1091509 | 12.21631 | [44 empty] | 16.37581 | 0.489307 | 0.3317161 | 33.17161
6162 | Area 1 | Site 4 | CaO/CaCO3 |  | 522146.2 | 1.536826 | 741.9648 | 64.6875 | 815.3633 | 1140.271 | 16757.28 | 2872.841 | 1.257828 | -14.38313 | -22.01985 | 6604 |  |  |  |  | 52.8844 | 2.077885 | 0.4742819 | 47.42819 |  |  |  |  | 20.26445 | 1.765659 | 0.07015348 | 20.84736 | [36 empty] | 2.636234 | 0.3776305 | 0.04526658 | 5.066293 | [44 empty] | 24.21492 | 1.628035 | 0.4338973 | 43.38973
6163 | Area 1 | Site 4 | CaSO4 |  | 4822130.9 | 1.931124 | 1912.722 | 127.96875 | 2477.847 | 3693.703 | 19869.81 | 10293.64 | 1.748595 | -14.50977 | -22.02148 | 74754 |  |  |  |  | 47.9043 | 0.7146341 | 0.3825118 | 38.25118 |  |  |  |  | 23.74436 | 0.5745774 | 0.08998582 | 26.74089 | [12 empty] | 0.452153 | 0.06241301 | 0.007109793 | 0.989899 | 1.02402 | 0.0693082 | 0.01935401 | 2.442436 |  |  |  |  | 2.085328 | 0.175925 | 0.03541546 | 4.111094 | [8 empty] | 5.257174 | 0.1443099 | 0.1034781 | 11.58141 | [32 empty] | 1.90201 | 0.6124261 | 0.03152817 | 3.152817 | [8 empty] | 17.63065 | 0.5053902 | 0.352885 | 35.2885
6164 | Area 1 | Site 4 | CaSO4 |  | 3238777.6 | 1.295214 | 2275.003 | 97.03125 | 2030.699 | 2946.616 | 15843.05 | 10728.89 | 2.828253 | -14.40306 | -22.02035 | 49027 |  |  |  |  | 46.45361 | 0.7855996 | 0.3408983 | 34.08983 |  |  |  |  | 25.84595 | 0.6815137 | 0.1018324 | 30.26132 | [12 empty] | 0.3220621 | 0.0721023 | 0.004991709 | 0.6949974 | [8 empty] | 4.52687 | 0.1923377 | 0.07764783 | 9.013507 | [8 empty] | 4.910972 | 0.1691209 | 0.09709857 | 10.8674 | [12 empty] | 0.9425513 | 0.2032729 | 0.01779065 | 1.779065 | [28 empty] | 16.99797 | 0.589877 | 0.3420246 | 34.20246
6165 | Area 1 | Site 4 | Salt |  | 769246.4 | 1.275551 | 886.0092 | 30.9375 | 989.6641 | 1130.15 | 17947.09 | 3263.973 | 1.102092 | -14.38787 | -22.02058 | 11824 |  |  |  |  | 63.51129 | 1.518746 | 0.3848221 | 38.48221 |  |  |  |  | 5.278618 | 1.090155 | 0.01666787 | 4.953153 |  |  |  |  | 6.516827 | 0.4307296 | 0.06701769 | 15.8798 | [20 empty] | 5.637927 | 0.3677079 | 0.09322513 | 10.66759 | [52 empty] | 19.05533 | 1.136008 | 0.3612432 | 36.12432
6166 | Area 1 | Site 4 | Si+Ca+Fe Mixture |  | 13773629.7 | 1.515078 | 3959.312 | 21.09375 | 4187.736 | 5998.665 | 23034.53 | 17194.45 | 1.708119 | -14.4851 | -22.02185 | 268127 |  |  |  |  | 39.06235 | 0.4082428 | 0.2917827 | 29.17827 |  |  |  |  | 35.21234 | 0.3186662 | 0.1845726 | 54.84902 |  |  |  |  | 0.3869521 | 0.04439882 | 0.003761585 | 0.8913054 | 0.5546806 | 0.03532602 | 0.007578189 | 1.142649 | 2.935741 | 0.05191308 | 0.04852406 | 6.756022 | 5.5244 | 0.06912168 | 0.1059615 | 13.37212 |  |  |  |  | 0.2547117 | 0.04501452 | 0.004664163 | 0.5414248 |  |  |  |  | 0.9027162 | 0.03518352 | 0.01880281 | 2.219665 | 1.44454 | 0.04186483 | 0.03141392 | 3.515886 | [8 empty] | 1.480803 | 0.06594062 | 0.03128451 | 3.128451 | [32 empty] | 12.24076 | 0.2232323 | 0.2464006 | 24.64006
6167 | Area 1 | Site 4 | CaSO4 |  | 9959755.9 | 2.28701 | 3024.321 | 113.90625 | 3561.061 | 6916.654 | 20438.96 | 19475.2 | 3.030438 | -14.3981 | -22.0257 | 161377 |  |  |  |  | 40.32352 | 0.438696 | 0.2750423 | 27.50423 |  |  |  |  | 31.04145 | 0.3836372 | 0.1298075 | 38.57461 |  |  |  |  | 0.2769474 | 0.05986189 | 0.002521577 | 0.5974861 |  |  |  |  | 0.2466429 | 0.0379777 | 0.003873378 | 0.5392918 | [8 empty] | 5.973666 | 0.1114009 | 0.107476 | 12.47602 | [8 empty] | 6.761849 | 0.1059899 | 0.1382618 | 15.47444 | [12 empty] | 0.4429714 | 0.109941 | 0.008584814 | 0.8584814 | [28 empty] | 14.93296 | 0.3069205 | 0.3081026 | 30.81026
6168 | Area 1 | Site 4 | Fe |  | 1829718.1 | 1.7576 | 1378.069 | 21.09375 | 1526.325 | 2422.094 | 16617.14 | 6520.637 | 1.849209 | -14.43341 | -22.02839 | 26061 |  |  |  |  | 57.22123 | 0.9783136 | 0.6021222 | 60.21222 |  |  |  |  | 20.30374 | 0.9292647 | 0.07993595 | 23.75439 |  |  |  |  | 1.26596 | 0.1724634 | 0.01175146 | 2.784501 | [32 empty] | 0.8377144 | 0.1537741 | 0.01583843 | 1.583843 |  |  |  |  | 2.497533 | 0.2698769 | 0.04830621 | 4.830621 | [32 empty] | 17.87382 | 0.7055637 | 0.3569635 | 35.69635
6171 | Area 1 | Site 4 | Si+Al |  | 1818686.9 | 1.226704 | 1649.74 | 122.34375 | 1521.717 | 2023.742 | 18603.53 | 6179.412 | 1.670808 | -14.38446 | -22.02856 | 29946 |  |  |  |  | 46.56875 | 0.9160519 | 0.3673682 | 36.73682 |  |  |  |  | 29.35953 | 0.8265819 | 0.1368213 | 40.65888 |  |  |  |  | 2.141262 | 0.1818634 | 0.02089765 | 4.951688 |  |  |  |  | 1.774298 | 0.1283717 | 0.02820368 | 3.926809 | 4.401644 | 0.179032 | 0.08229069 | 10.38491 | [64 empty] | 15.75451 | 0.6546037 | 0.3063621 | 30.63621
6172 | Area 1 | Site 4 | CaSO4 |  | 26152172.9 | 2.986031 | 3345.612 | 171.5625 | 5770.44 | 9990.103 | 22929.96 | 25940.76 | 2.047613 | -14.53749 | -22.02987 | 541927 |  |  |  |  | 29.38326 | 0.2274007 | 0.2287941 | 22.87941 |  |  |  |  | 34.75664 | 0.2287351 | 0.1197771 | 35.59389 |  |  |  |  | 0.2042218 | 0.0397444 | 0.001512005 | 0.3582687 | 0.2270338 | 0.0279863 | 0.002427671 | 0.3660472 | 0.2245378 | 0.02393985 | 0.002992509 | 0.4166482 | 0.5751864 | 0.03008572 | 0.009427831 | 1.189773 |  |  |  |  | 1.179842 | 0.03935881 | 0.01950817 | 2.264545 | [8 empty] | 18.99237 | 0.1107497 | 0.3639008 | 40.72824 | [8 empty] | 1.963644 | 0.05714915 | 0.03538512 | 3.538512 | 0.3333911 | 0.06083502 | 0.005852523 | 0.5852523 | [8 empty] | 0.5484635 | 0.0720404 | 0.009413306 | 1.069964 | [16 empty] | 11.61139 | 0.1627179 | 0.2098696 | 20.98696
6173 | Area 1 | Site 4 | CaO/CaCO3 |  | 1785593.1 | 1.3413 | 1324.095 | 97.03125 | 1507.809 | 1776.008 | 17621.57 | 5079.805 | 1.15001 | -14.53511 | -22.03613 | 26643 |  |  |  |  | 35.26695 | 1.024403 | 0.2768027 | 27.68027 |  |  |  |  | 33.09472 | 1.014297 | 0.1135719 | 33.74992 | [36 empty] | 10.71639 | 0.362881 | 0.1759451 | 19.692 | [44 empty] | 20.92194 | 0.8288971 | 0.3454278 | 34.54278
6174 | Area 1 | Site 4 | CaO/CaCO3 |  | 24395996.5 | 1.47286 | 5426.484 | 116.71875 | 5573.325 | 7992.449 | 20684.61 | 27395.14 | 2.448041 | -14.44657 | -22.03459 | 391098 |  |  |  |  | 42.01739 | 0.2972641 | 0.2990295 | 29.90295 |  |  |  |  | 23.78417 | 0.25604 | 0.08086363 | 24.03007 |  |  |  |  | 0.3788483 | 0.05986947 | 0.003075204 | 0.7286679 | 1.230652 | 0.04024502 | 0.01380298 | 2.081231 | 0.6013813 | 0.03184506 | 0.008139392 | 1.133251 | 2.752587 | 0.04457454 | 0.04523218 | 5.708208 |  |  |  |  | 0.338821 | 0.0471256 | 0.00523553 | 0.6077503 | 0.3161518 | 0.02745955 | 0.005140871 | 0.5882607 |  |  |  |  | 10.59569 | 0.09404016 | 0.1949838 | 21.82284 | [8 empty] | 0.2641147 | 0.04980945 | 0.004725874 | 0.4725874 | 0.4641706 | 0.07794615 | 0.00806222 | 0.806222 | 1.770835 | 0.1129532 | 0.03077063 | 3.077063 | [24 empty] | 15.48517 | 0.2155561 | 0.2724769 | 27.24769
6175 | Area 1 | Site 4 | SiO2 |  | 725856.8 | 2.34239 | 750.3825 | 127.96875 | 961.3478 | 1757.689 | 16667.53 | 4132.946 | 1.872658 | -14.34284 | -22.03574 | 10218 |  |  |  |  | 56.75544 | 1.757464 | 0.5386693 | 53.86693 |  |  |  |  | 19.96916 | 1.451611 | 0.07594968 | 22.5698 | [12 empty] | 0.661207 | 0.1864255 | 0.01036788 | 1.443523 | 1.483187 | 0.2146102 | 0.0277008 | 3.495783 | [12 empty] | 0.6105504 | 0.1925711 | 0.01103637 | 1.30284 | [48 empty] | 20.52045 | 1.250562 | 0.3982739 | 39.82739
6176 | Area 1 | Site 4 | CaO/CaCO3 |  | 19034069.4 | 1.848217 | 4489.199 | 149.0625 | 4922.899 | 8297.014 | 20582.77 | 26381.8 | 2.909829 | -14.54946 | -22.03561 | 341090 |  |  |  |  | 37.63407 | 0.3662205 | 0.2894379 | 28.94379 |  |  |  |  | 32.18359 | 0.2893865 | 0.1383874 | 41.12429 |  |  |  |  | 0.3167253 | 0.04281046 | 0.002870655 | 0.6802001 | 0.1140807 | 0.02926569 | 0.001454869 | 0.219367 | 1.316819 | 0.03626923 | 0.02055123 | 2.861355 | 4.35313 | 0.05533982 | 0.08098128 | 10.21967 | [12 empty] | 1.190905 | 0.03631793 | 0.02341903 | 2.764608 | 6.508855 | 0.0752723 | 0.1329566 | 14.88067 | [8 empty] | 0.2098675 | 0.04527796 | 0.004194435 | 0.4194435 | 0.3767036 | 0.07090936 | 0.007312295 | 0.7312295 | [16 empty] | 1.476461 | 0.162424 | 0.02503349 | 2.503349 | [8 empty] | 14.3188 | 0.2208728 | 0.2798985 | 27.98985
6178 | Area 1 | Site 4 | CaSO4 |  | 667758.9 | 2.680473 | 625.3529 | 99.84375 | 922.0721 | 1676.241 | 16181.72 | 3908.551 | 1.820547 | -14.4387 | -22.03633 | 7664 |  |  |  |  | 59.5495 | 2.072066 | 0.4950425 | 49.50425 |  |  |  |  | 15.30346 | 1.72406 | 0.04859665 | 14.44136 | [24 empty] | 2.069282 | 0.4534526 | 0.03073465 | 3.567736 | [8 empty] | 2.431687 | 0.3520208 | 0.04227851 | 4.731865 | [44 empty] | 20.64606 | 1.662995 | 0.3754946 | 37.54946
6181 | Area 1 | Site 4 | CaSO4 |  | 44386108.3 | 2.493195 | 6218.865 | 113.90625 | 7517.589 | 15504.84 | 22631.24 | 58038.76 | 6.039198 | -14.48172 | -22.0423 | 774961 |  |  |  |  | 38.27117 | 0.2408503 | 0.3106998 | 31.06998 |  |  |  |  | 33.02575 | 0.1931347 | 0.1354712 | 40.25767 |  |  |  |  | 0.2743758 | 0.02810012 | 0.002433469 | 0.5766091 | 0.3294944 | 0.0209549 | 0.004143756 | 0.6248007 | 0.6304657 | 0.02013414 | 0.009709714 | 1.351887 | 2.371376 | 0.02771361 | 0.04408394 | 5.563302 |  |  |  |  | 1.194925 | 0.03170244 | 0.021547 | 2.501217 | 0.3565669 | 0.01731958 | 0.006644818 | 0.7603547 | 0.1709901 | 0.01689082 | 0.003451913 | 0.4074971 | 10.17848 | 0.06438549 | 0.2122921 | 23.76 | [8 empty] | 0.4486048 | 0.0332247 | 0.008934338 | 0.8934338 | 0.353796 | 0.04674102 | 0.006834991 | 0.6834991 | [28 empty] | 12.394 | 0.1348598 | 0.2473607 | 24.73607
6183 | Area 1 | Site 4 | Salt |  | 896473.6 | 1.426988 | 1016.483 | 158.90625 | 1068.375 | 1450.509 | 16556.18 | 4344.864 | 1.675734 | -14.52882 | -22.04406 | 12365 |  |  |  |  | 59.89251 | 1.571382 | 0.4775292 | 47.75292 |  |  |  |  | 16.24436 | 1.367506 | 0.05275197 | 15.67619 |  |  |  |  | 2.819231 | 0.3407578 | 0.02447797 | 5.800042 | [20 empty] | 1.452697 | 0.2205095 | 0.02198137 | 2.515289 | [52 empty] | 19.5912 | 1.233133 | 0.3413461 | 34.13461
6185 | Area 1 | Site 4 | CaO/CaCO3 |  | 19971726.3 | 1.380316 | 4914.27 | 71.71875 | 5042.697 | 6783.244 | 20507.84 | 23224.32 | 2.14912 | -14.45637 | -22.05148 | 384532 |  |  |  |  | 36.1936 | 0.3490435 | 0.2752496 | 27.52496 |  |  |  |  | 34.41206 | 0.2786887 | 0.1361752 | 40.4669 |  |  |  |  | 0.2920964 | 0.040604 | 0.0025368 | 0.6010933 | 0.403775 | 0.03025034 | 0.004996649 | 0.753401 | 0.7631812 | 0.0298248 | 0.01156639 | 1.610392 | 4.440636 | 0.05225583 | 0.08085433 | 10.20365 | [8 empty] | 1.010866 | 0.03002163 | 0.01903964 | 2.178673 | 0.1771103 | 0.02403752 | 0.00360068 | 0.4250589 | 12.2657 | 0.1029133 | 0.2559201 | 28.64291 | [8 empty] | 0.5121022 | 0.047206 | 0.01004804 | 1.004804 | 0.2324364 | 0.06509743 | 0.004420229 | 0.4420229 | [28 empty] | 9.296425 | 0.160691 | 0.1794403 | 17.94403
6186 | Area 1 | Site 4 | CaO/CaCO3 |  | 19128938.2 | 1.299595 | 4492.251 | 177.1875 | 4935.152 | 5838.108 | 20679.33 | 19110.09 | 1.519235 | -14.53539 | -22.05159 | 346364 |  |  |  |  | 34.17218 | 0.3523228 | 0.2841513 | 28.41513 |  |  |  |  | 35.87534 | 0.2860277 | 0.1597495 | 47.47241 |  |  |  |  | 0.2843817 | 0.05136082 | 0.002537766 | 0.6013221 | 5.904603 | 0.07016468 | 0.07442842 | 11.22241 | 0.265401 | 0.0284994 | 0.003763681 | 0.5240187 | 0.2661123 | 0.02585945 | 0.004673056 | 0.5897299 |  |  |  |  | 0.2861765 | 0.03955648 | 0.005178221 | 0.6010977 | 0.2691022 | 0.02513226 | 0.005074791 | 0.5806993 | 0.08894512 | 0.02385258 | 0.001818811 | 0.21471 | 10.26873 | 0.09452544 | 0.2167331 | 24.25705 | [8 empty] | 0.192274 | 0.04515706 | 0.003859414 | 0.3859414 | 0.2380328 | 0.06907218 | 0.004629815 | 0.4629815 | 0.4064887 | 0.08517524 | 0.007900582 | 0.7900582 | [24 empty] | 11.48224 | 0.1926214 | 0.2269495 | 22.69495
6187 | Area 1 | Site 4 | C-Based |  | 16910919.7 | 2.188395 | 3384.39 | 139.21875 | 4640.221 | 7406.383 | 18414.62 | 22044.25 | 2.286722 | -14.3518 | -22.05 | 252678 |  |  |  |  | 67.11695 | 0.2877804 | 0.8952267 | 89.52267 |  |  |  |  | 16.34954 | 0.2566464 | 0.06454133 | 19.17961 |  |  |  |  | 0.6002219 | 0.04579338 | 0.006672955 | 1.581153 |  |  |  |  | 0.1770218 | 0.02612812 | 0.003196947 | 0.4451121 | [12 empty] | 0.1756107 | 0.0265352 | 0.0035514 | 0.4063803 |  |  |  |  | 0.09436708 | 0.02783237 | 0.002102916 | 0.2353611 | [12 empty] | 0.3460833 | 0.08088842 | 0.007150859 | 0.7150859 | [28 empty] | 15.1402 | 0.1974351 | 0.3435307 | 34.35307
6189 | Area 1 | Site 4 | CaO/CaCO3 |  | 174293.9 | 1.18199 | 458.8566 | 143.4375 | 471.0816 | 542.3637 | 17540 | 1534.849 | 1.075572 | -14.38711 | -22.05261 | 1058 |  |  |  |  | 50.69247 | 6.477124 | 0.3470883 | 34.70883 |  |  |  |  | 43.49231 | 6.504368 | 0.08933631 | 26.54787 | [36 empty] | 5.815222 | 1.950215 | 0.0618522 | 6.922577
6190 | Area 1 | Site 4 | CaO/CaCO3 |  | 7893968.8 | 1.516513 | 3010.306 | 77.34375 | 3170.318 | 4565.168 | 21574.34 | 12582.15 | 1.595895 | -14.37344 | -22.05251 | 139369 |  |  |  |  | 37.33642 | 0.5402528 | 0.3438658 | 34.38658 |  |  |  |  | 35.20663 | 0.4503977 | 0.1491933 | 44.33544 |  |  |  |  | 0.5553999 | 0.08695691 | 0.004876063 | 1.15538 | 0.2756555 | 0.04960553 | 0.003426276 | 0.5166181 | 0.4906558 | 0.04502736 | 0.007499718 | 1.044189 | 1.062837 | 0.05072266 | 0.01972907 | 2.489767 |  |  |  |  | 0.2881092 | 0.06509751 | 0.00518261 | 0.6016071 | 0.3159408 | 0.04044746 | 0.005925356 | 0.6780279 | 0.222288 | 0.04046261 | 0.004498784 | 0.5310799 | 10.22651 | 0.1483081 | 0.2136339 | 23.91018 | [8 empty] | 0.4971601 | 0.07815365 | 0.009917165 | 0.9917165 |  |  |  |  | 0 | 0.1354176 | 0 | 0 | [24 empty] | 13.5224 | 0.3159069 | 0.272965 | 27.2965
6192 | Area 1 | Site 4 | C-Based |  | 43886760.0 | 1.588717 | 7258.789 | 50.625 | 7475.183 | 11532.16 | 18882 | 36346.7 | 2.395447 | -14.38839 | -22.06175 | 606926 |  |  |  |  | 67.2064 | 0.1934444 | 0.846733 | 84.6733 |  |  |  |  | 15.27101 | 0.1700047 | 0.05573281 | 16.562 |  |  |  |  | 0.1881847 | 0.02821513 | 0.001947007 | 0.4613421 |  |  |  |  | 0.1908931 | 0.0183025 | 0.003228791 | 0.4495458 | [20 empty] | 0.541626 | 0.02304428 | 0.01126147 | 1.260398 | [12 empty] | 0.6296623 | 0.05684252 | 0.01219098 | 1.219098 | [28 empty] | 15.97222 | 0.1385788 | 0.3390293 | 33.90293
6193 | Area 1 | Site 4 | CaO/CaCO3 |  | 8241821.2 | 1.463995 | 3204.412 | 106.875 | 3239.415 | 4691.242 | 20550.05 | 15818.58 | 2.416029 | -14.50121 | -22.06631 | 139753 |  |  |  |  | 40.78659 | 0.4422433 | 0.3447289 | 34.47289 |  |  |  |  | 31.42942 | 0.4100938 | 0.1280188 | 38.04307 |  |  |  |  | 0.3915475 | 0.06957049 | 0.003485246 | 0.8258271 |  |  |  |  | 0.3752946 | 0.04357928 | 0.00576694 | 0.8029332 | 3.083903 | 0.07102144 | 0.05725756 | 7.225785 |  |  |  |  | 0.3392905 | 0.06730637 | 0.005902058 | 0.6851221 | 0.1938536 | 0.03978332 | 0.003525573 | 0.4034251 |  |  |  |  | 8.667699 | 0.1281286 | 0.1769944 | 19.80944 | [12 empty] | 0.5508413 | 0.1172563 | 0.01050236 | 1.050236 | [28 empty] | 14.18156 | 0.3205695 | 0.2783983 | 27.83983
6194 | Area 1 | Site 4 | CaO/CaCO3 |  | 12783758.1 | 1.674529 | 3485.621 | 129.375 | 4034.45 | 5836.775 | 22743.73 | 16792.98 | 1.755445 | -14.4954 | -22.0668 | 239027 |  |  |  |  | 35.15107 | 0.3228797 | 0.3320232 | 33.20232 |  |  |  |  | 35.60949 | 0.3238047 | 0.1344681 | 39.9596 |  |  |  |  | 0.374889 | 0.05363236 | 0.003120308 | 0.7393552 | 0.4395467 | 0.04107167 | 0.005231588 | 0.7888254 | 0.2500843 | 0.03267571 | 0.00366508 | 0.5102904 | 0.4946265 | 0.03459271 | 0.00885029 | 1.116888 |  |  |  |  | 0.4856036 | 0.0496773 | 0.008742895 | 1.014892 | 0.1364606 | 0.02861052 | 0.002542968 | 0.2909873 |  |  |  |  | 15.60934 | 0.1381002 | 0.3214542 | 35.97756 | [8 empty] | 0.1988356 | 0.05683218 | 0.003833922 | 0.3833922 | [32 empty] | 11.25005 | 0.2280763 | 0.2215976 | 22.15976
6195 | Area 1 | Site 4 | Fe |  | 1334782.3 | 1.339097 | 1166.099 | 160.3125 | 1303.648 | 1561.52 | 18957.68 | 4298.612 | 1.101631 | -14.40466 | -22.06822 | 24960 |  |  |  |  | 34.5548 | 1.071156 | 0.2450827 | 24.50827 |  |  |  |  | 28.24062 | 0.8845451 | 0.1501459 | 44.61852 | [12 empty] | 0.4082898 | 0.1299847 | 0.004919942 | 0.6850054 | 0.5397467 | 0.1213194 | 0.008191744 | 1.033781 | [16 empty] | 0.80736 | 0.1260793 | 0.01559296 | 1.745185 | [8 empty] | 20.53263 | 0.6319198 | 0.3870693 | 38.70693 | 1.184395 | 0.337613 | 0.02107105 | 2.107105 | [28 empty] | 13.73216 | 0.7315621 | 0.2394617 | 23.94617
6198 | Area 1 | Site 4 | CaO/CaCO3 |  | 1701755.5 | 1.278019 | 1375.976 | 16.875 | 1471.986 | 1758.523 | 15670.5 | 5400.802 | 1.363985 | -14.39132 | -22.06893 | 31503 |  |  |  |  | 43.54374 | 0.9385995 | 0.3460374 | 34.60374 |  |  |  |  | 30.24098 | 0.8162689 | 0.1409893 | 41.89747 |  |  |  |  | 2.054009 | 0.1685383 | 0.02063051 | 4.888387 | 1.227019 | 0.1176414 | 0.0167311 | 2.522736 | 0.2982595 | 0.08808498 | 0.004885149 | 0.680161 | 1.904264 | 0.1196297 | 0.03783497 | 4.774694 |  |  |  |  | 0.6680164 | 0.1437244 | 0.01267308 | 1.471115 | 1.87347 | 0.1274966 | 0.03687867 | 4.21996 |  |  |  |  | 4.119027 | 0.175509 | 0.09043646 | 10.12176 | [8 empty] | 0.4863455 | 0.1544542 | 0.01033886 | 1.033886 | [32 empty] | 13.58487 | 0.6436734 | 0.2897264 | 28.97264
6199 | Area 1 | Site 4 | Fe |  | 21087354.3 | 1.296732 | 5458.432 | 106.875 | 5181.627 | 7078.123 | 20235.86 | 24619.97 | 2.287406 | -14.47911 | -22.07305 | 416062 |  |  |  |  | 25.47228 | 0.2600189 | 0.1716751 | 17.16751 |  |  |  |  | 34.28091 | 0.2099896 | 0.2367628 | 70.35828 | [12 empty] | 0.337725 | 0.0303241 | 0.003872611 | 0.5391851 | 0.1448922 | 0.02549752 | 0.002130886 | 0.2689134 | [8 empty] | 0.2157702 | 0.02406342 | 0.003805861 | 0.4354978 |  |  |  |  | 0.3058113 | 0.02684749 | 0.006284683 | 0.7033897 |  |  |  |  | 0.1932612 | 0.04252685 | 0.003721875 | 0.3721875 | 29.47572 | 0.1795917 | 0.5797173 | 57.97173 | 0.4924738 | 0.07108614 | 0.009023931 | 0.9023931 | [28 empty] | 9.081151 | 0.1553433 | 0.1592121 | 15.92121
6200 | Area 1 | Site 4 | CaO/CaCO3 |  | 17818424.6 | 1.612802 | 5188.895 | 98.4375 | 4763.1 | 8368.662 | 19727.82 | 37165.76 | 6.168889 | -14.35572 | -22.07226 | 282350 |  |  |  |  | 42.89983 | 0.4162738 | 0.3310016 | 33.10016 |  |  |  |  | 28.6614 | 0.3433958 | 0.1174058 | 34.88921 |  |  |  |  | 0.4834618 | 0.05140573 | 0.004257223 | 1.008747 | 1.271774 | 0.04572114 | 0.01560541 | 2.353004 | 1.24048 | 0.04156153 | 0.01822603 | 2.537617 | 2.839684 | 0.05201299 | 0.04994139 | 6.3025 | [8 empty] | 0.3773025 | 0.03165761 | 0.006512776 | 0.7452453 | 0.3172814 | 0.03212226 | 0.005922644 | 0.699166 | 4.828805 | 0.07325769 | 0.09408917 | 10.53058 | 0.2250145 | 0.03947506 | 0.004120355 | 0.4120355 |  |  |  |  | 0.7446498 | 0.06277384 | 0.0141562 | 1.41562 | 0.5740879 | 0.08627877 | 0.01057041 | 1.057041 | [28 empty] | 15.53622 | 0.2346238 | 0.2910672 | 29.10672
6201 | Area 1 | Site 4 | CaSO4 |  | 34147629.3 | 1.258058 | 6835.923 | 1.40625 | 6593.793 | 8599.99 | 20946.46 | 27534.34 | 1.766766 | -14.50311 | -22.07436 | 534420 |  |  |  |  | 62.32452 | 0.2385274 | 0.6534299 | 65.34299 |  |  |  |  | 16.58255 | 0.1897757 | 0.06371096 | 18.93285 |  |  |  |  | 0.5429622 | 0.02989339 | 0.006108902 | 1.447501 | 0.1146881 | 0.01943725 | 0.00176757 | 0.2665164 | 0.2300233 | 0.01781365 | 0.004246154 | 0.5911936 | 0.2442072 | 0.01766858 | 0.005365508 | 0.6771159 |  |  |  |  | 3.13734 | 0.04501622 | 0.06540269 | 7.592069 |  |  |  |  | 0.1208052 | 0.01769987 | 0.002697475 | 0.3184359 | 4.029263 | 0.04349739 | 0.09337268 | 10.45039 | [8 empty] | 0.1988445 | 0.03430512 | 0.00439366 | 0.439366 | 0.3946467 | 0.05192424 | 0.008406827 | 0.8406827 | [28 empty] | 12.08016 | 0.1493471 | 0.2822995 | 28.22995
6202 | Area 1 | Site 4 | CaO/CaCO3 |  | 33506345.5 | 1.782751 | 6142.499 | 129.375 | 6531.585 | 10950.55 | 21162.79 | 39820.45 | 3.765957 | -14.37969 | -22.0755 | 533376 |  |  |  |  | 43.58213 | 0.2944863 | 0.3452139 | 34.52139 |  |  |  |  | 28.66212 | 0.2443476 | 0.121092 | 35.98465 |  |  |  |  | 0.3139566 | 0.04002561 | 0.002860294 | 0.6777451 | 0.3363726 | 0.02575429 | 0.004282746 | 0.6457577 | 1.065805 | 0.02777801 | 0.01649221 | 2.296216 | 3.702383 | 0.0416158 | 0.06844155 | 8.637182 |  |  |  |  | 0.5565497 | 0.03783726 | 0.009511533 | 1.104117 |  |  |  |  | 0.3658751 | 0.02331914 | 0.007103556 | 0.8385723 | 4.513549 | 0.050313 | 0.09145661 | 10.23594 | 0.3391329 | 0.0288267 | 0.006459327 | 0.6459327 |  |  |  |  | 0.8842881 | 0.04536833 | 0.01745383 | 1.745383 | 0.4059072 | 0.05936684 | 0.007754015 | 0.7754015 | 0.2375433 | 0.07352126 | 0.004535385 | 0.4535385 | [24 empty] | 15.03438 | 0.1787679 | 0.2922946 | 29.22946
6203 | Area 1 | Site 4 | CaO/CaCO3 |  | 753802.7 | 1.577743 | 883.7716 | 75.9375 | 979.6792 | 1394.365 | 15439.04 | 3748.052 | 1.483009 | -14.54346 | -22.07673 | 10350 |  |  |  |  | 57.19235 | 1.695773 | 0.5078403 | 50.78403 |  |  |  |  | 18.004 | 1.4521 | 0.06065021 | 18.02329 | [12 empty] | 0.8132615 | 0.1963433 | 0.01161527 | 1.617198 | 0.5850633 | 0.1870341 | 0.00995602 | 1.256429 | [16 empty] | 1.393322 | 0.2558027 | 0.02404108 | 2.690709 | [44 empty] | 22.01201 | 1.328658 | 0.3919659 | 39.19659
6204 | Area 1 | Site 4 | CaO/CaCO3 |  | 85348113.9 | 1.726067 | 9130.867 | 139.21875 | 10424.42 | 15760.49 | 23253.41 | 55442.62 | 2.866049 | -14.44939 | -22.07985 | 1596234 |  |  |  |  | 33.455 | 0.1847402 | 0.2226599 | 22.26599 |  |  |  |  | 34.69722 | 0.1406686 | 0.1457835 | 43.32216 |  |  |  |  | 0.2836792 | 0.02055707 | 0.002420353 | 0.5735012 | 0.2215888 | 0.01461054 | 0.002675383 | 0.4033976 | 1.664926 | 0.01856953 | 0.02463982 | 3.430611 | 5.395415 | 0.02957641 | 0.09485947 | 11.97107 |  |  |  |  | 0.8538395 | 0.02214955 | 0.01420884 | 1.649389 | 0.150434 | 0.01139913 | 0.002618638 | 0.2996461 | 0.1456863 | 0.01198994 | 0.002774631 | 0.3275442 | 9.149111 | 0.04334288 | 0.1810734 | 20.26596 | [8 empty] | 0.4196855 | 0.02315834 | 0.008024525 | 0.8024525 | 0.4325849 | 0.03372718 | 0.008030418 | 0.8030418 | [28 empty] | 13.13082 | 0.09949261 | 0.2419462 | 24.19462
6206 | Area 1 | Site 4 | CaO/CaCO3 |  | 5971588.1 | 1.409404 | 2534.726 | 105.46875 | 2757.401 | 3572.452 | 19833.01 | 10846.79 | 1.567843 | -14.41622 | -22.078 | 94656 |  |  |  |  | 42.20214 | 0.5165352 | 0.3817852 | 38.17852 |  |  |  |  | 32.90838 | 0.4954633 | 0.1346343 | 40.00897 | [12 empty] | 0.4578112 | 0.05725915 | 0.006808968 | 0.9480151 | 1.78729 | 0.07365478 | 0.03208984 | 4.049672 | [16 empty] | 6.609204 | 0.1366196 | 0.1288183 | 14.41751 | [44 empty] | 16.03518 | 0.3761876 | 0.3063479 | 30.63479
6207 | Area 1 | Site 4 | Salt |  | 3391744.4 | 1.993711 | 1552.324 | 113.90625 | 2078.101 | 3094.885 | 17180.66 | 7750.621 | 1.409419 | -14.49205 | -22.08449 | 48150 |  |  |  |  | 64.48855 | 0.7072827 | 0.6845949 | 68.45949 |  |  |  |  | 15.53228 | 0.6139562 | 0.05469828 | 16.25457 |  |  |  |  | 1.680557 | 0.134843 | 0.01648332 | 3.905714 | [20 empty] | 0.4452127 | 0.07784804 | 0.007693836 | 0.8803919 | [52 empty] | 17.85339 | 0.5432812 | 0.3524394 | 35.24394
6208 | Area 1 | Site 4 | CaO/CaCO3 |  | 23384797.8 | 1.352739 | 5813.284 | 66.09375 | 5456.597 | 7863.854 | 21136.39 | 33079.07 | 3.723601 | -14.38726 | -22.0826 | 406930 |  |  |  |  | 37.55874 | 0.3174366 | 0.332205 | 33.2205 |  |  |  |  | 36.04178 | 0.2621644 | 0.1616016 | 48.0228 |  |  |  |  | 0.4155978 | 0.04106123 | 0.003683522 | 0.8728083 | 0.3145882 | 0.02880253 | 0.003951523 | 0.5958156 | 0.9613102 | 0.03049977 | 0.01482368 | 2.063906 | 2.227098 | 0.03730636 | 0.04135548 | 5.218975 | [8 empty] | 0.2466923 | 0.02198839 | 0.004648888 | 0.5319639 | 0.2982931 | 0.02445044 | 0.006068891 | 0.7164305 | 8.059507 | 0.07479056 | 0.1696929 | 18.99225 | [8 empty] | 0.6813067 | 0.04787523 | 0.01373198 | 1.373198 | 0.3495142 | 0.06520275 | 0.006821529 | 0.6821529 | [28 empty] | 12.84557 | 0.1684263 | 0.2574069 | 25.74069
6209 | Area 1 | Site 4 | CaO/CaCO3 |  | 4110247.0 | 1.391245 | 2282.635 | 87.1875 | 2287.647 | 3175.705 | 20833.61 | 9064.729 | 1.59086 | -14.4213 | -22.08499 | 62276 |  |  |  |  | 43.41857 | 0.6300884 | 0.4224941 | 42.24941 |  |  |  |  | 31.93884 | 0.6077712 | 0.132167 | 39.27578 |  |  |  |  | 0.3208465 | 0.1007393 | 0.002856729 | 0.6769002 |  |  |  |  | 0.3361862 | 0.06565838 | 0.00516246 | 0.7187712 | 0.5038768 | 0.06724898 | 0.009372507 | 1.182791 |  |  |  |  | 0.4551634 | 0.1076047 | 0.00787947 | 0.9146637 | [8 empty] | 7.061491 | 0.1721274 | 0.1427968 | 15.98201 | [44 empty] | 15.96504 | 0.4905837 | 0.3198663 | 31.98663
6210 | Area 1 | Site 4 | SiO2 |  | 9956814.2 | 1.345435 | 3360.168 | 139.21875 | 3560.535 | 4520.889 | 19027.77 | 13771.05 | 1.515667 | -14.39673 | -22.08639 | 164962 |  |  |  |  | 42.74581 | 0.5291756 | 0.3057286 | 30.57286 |  |  |  |  | 30.15919 | 0.4025423 | 0.1363589 | 40.52147 |  |  |  |  | 0.1852174 | 0.05848948 | 0.001739199 | 0.4121022 |  |  |  |  | 0.8012032 | 0.04504003 | 0.01284908 | 1.788982 | 4.597408 | 0.08110441 | 0.08806532 | 11.11366 |  |  |  |  | 2.107119 | 0.08199476 | 0.03673116 | 4.263822 |  |  |  |  | 0.3435098 | 0.04052412 | 0.006743243 | 0.7960374 | 2.742687 | 0.07126711 | 0.05641583 | 6.314132 | [8 empty] | 0.8202771 | 0.07911048 | 0.01655579 | 1.655579 | 0.4327264 | 0.1026244 | 0.008449261 | 0.8449261 | [28 empty] | 15.06485 | 0.3220226 | 0.2990466 | 29.90466
5717 | Area 1 | Site 4 | CaO/CaCO3 |  | 302256.5 | 1.667517 | 536.9204 | 125.15625 | 620.3587 | 895.3238 | 15948.21 | 2149.306 | 1.216217 | -14.33896 | -22.03973 | 4524 |  |  |  |  | 52.1294 | 2.654701 | 0.4388997 | 43.88997 |  |  |  |  | 23.2428 | 2.449219 | 0.07573679 | 22.50654 | [36 empty] | 2.586651 | 0.5263044 | 0.04122114 | 4.613523 | [44 empty] | 22.04115 | 2.071028 | 0.3629 | 36.29
Min |  |  |  |  | 147083.5 | 1.070104 | 325.9874 | 1.40625 | 432.7499 | 500.0406 | 14839.26 | 1416.949 | 0.9882675 |  |  |  | 5.71605 |  |  | 11.22576 | 25.47228 |  |  | 17.16751 | 3.412915 |  |  | 5.224567 | 5.21166 |  |  | 4.898043 | 0.8153206 |  |  | 1.551301 | 0.1852174 |  |  | 0.3582687 | 0.1140807 |  |  | 0.219367 | 0.1524934 |  |  | 0.3943918 | 0.1277891 |  |  | 0.2689134 | 0.2963045 |  |  | 1.182732 | 0.2547117 |  |  | 0.5414248 | 0.1101855 |  |  | 0.2629766 | 0.08894512 |  |  | 0.21471 | 0.09436708 |  |  | 0.2353611 | 0.1039521 |  |  | 0.1952111 | 0.1932612 |  |  | 0.3721875 | 0.1402666 |  |  | 0.2720159 | 0.2324364 |  |  | 0.4420229 | 0 |  |  | 0 | 0.394125 |  |  | 0.7995727 | 0.5484635 |  |  | 1.069964 |  |  |  |  | 0.815009 |  |  | 1.43556 | 0.8065202 |  |  | 1.411617 |  |  |  |  | 8.47328 |  |  | 15.61624
Max |  |  |  |  | 85348113.9 | 4.780949 | 9354.634 | 177.1875 | 10424.42 | 15760.49 | 23592.96 | 66934.61 | 6.168889 |  |  |  | 5.71605 |  |  | 11.22576 | 76.63055 |  |  | 89.52267 | 23.11017 |  |  | 47.36769 | 43.49231 |  |  | 70.35828 | 0.8153206 |  |  | 1.551301 | 11.57154 |  |  | 31.73008 | 5.904603 |  |  | 11.22241 | 4.10563 |  |  | 9.106687 | 9.50838 |  |  | 23.97221 | 2.784286 |  |  | 9.599255 | 7.553209 |  |  | 14.8913 | 11.01019 |  |  | 23.70127 | 2.449333 |  |  | 4.820829 | 18.99237 |  |  | 40.72824 | 14.80854 |  |  | 29.48943 | 0.1932612 |  |  | 0.3721875 | 29.47572 |  |  | 57.97173 | 14.1062 |  |  | 22.71567 | 8.577026 |  |  | 15.46046 | 0.7669631 |  |  | 1.490371 | 0.5484635 |  |  | 1.069964 |  |  |  |  | 8.247148 |  |  | 11.35736 | 1.851762 |  |  | 3.138266 |  |  |  |  | 35.1587 |  |  | 59.06028
Mean |  |  |  |  | 3759269.1 | 1.649598 | 1470.831 | 112.7879 | 1647.739 | 2401.696 | 17845.76 | 7093.316 | 1.608592 |  |  |  | 5.71605 |  |  | 11.22576 | 51.83006 |  |  | 42.43201 | 10.8143 |  |  | 20.6524 | 22.26786 |  |  | 25.68064 | 0.8153206 |  |  | 1.551301 | 2.670838 |  |  | 6.334969 | 0.786498 |  |  | 1.494767 | 0.7252659 |  |  | 1.530829 | 1.771542 |  |  | 4.102001 | 1.777746 |  |  | 5.892852 | 2.237365 |  |  | 4.446177 | 2.687769 |  |  | 5.216934 | 0.4167546 |  |  | 0.9415425 | 4.392595 |  |  | 9.455999 | 3.194714 |  |  | 6.225618 | 0.1932612 |  |  | 0.3721875 | 2.717886 |  |  | 5.194038 | 0.7997122 |  |  | 1.435659 | 2.01453 |  |  | 3.691819 | 0.5927649 |  |  | 1.123201 | 0.5484635 |  |  | 1.069964 |  |  |  |  | 2.748605 |  |  | 4.487687 | 1.374242 |  |  | 2.417141 |  |  |  |  | 18.47401 |  |  | 34.77443
Std Dev |  |  |  |  | 8444586.3 | 0.5037417 | 1350.602 | 50.60199 | 1440.955 | 2300.436 | 2063.203 | 8132.175 | 0.7258911 |  |  |  | 0 |  |  | 0 | 9.338929 |  |  | 9.764139 | 8.633582 |  |  | 19.00037 | 8.608482 |  |  | 12.05991 | 0 |  |  | 0 | 2.414486 |  |  | 6.146778 | 0.9699394 |  |  | 1.868422 | 0.6564389 |  |  | 1.403472 | 1.697127 |  |  | 4.060569 | 1.310214 |  |  | 4.297098 | 1.556725 |  |  | 3.220007 | 2.341236 |  |  | 4.681266 | 0.431677 |  |  | 0.9164347 | 3.321538 |  |  | 7.390813 | 5.291113 |  |  | 10.47731 | 0 |  |  | 0 | 5.265537 |  |  | 10.11198 | 1.6951 |  |  | 2.719412 | 2.764904 |  |  | 4.974091 | 0.155194 |  |  | 0.2759652 | 0 |  |  | 0 |  |  |  |  | 2.305846 |  |  | 3.24877 | 0.528427 |  |  | 0.8977704 |  |  |  |  | 3.624963 |  |  | 5.396861

## Site 5
Id | Area | Field | Class | Subclass | Area (nm²) | Aspect Ratio | Breadth (nm) | Direction (°) | ECD (nm) | Length (nm) | Mean Gray Level | Perimeter (nm) | Shape | Stage X | Stage Y | Count | C Wt% | C Wt% σ | C k ratio | C Apparent Concentration (%) | N Wt% | N Wt% σ | N k ratio | N Apparent Concentration (%) | O Wt% | O Wt% σ | O k ratio | O Apparent Concentration (%) | Na Wt% | Na Wt% σ | Na k ratio | Na Apparent Concentration (%) | Mg Wt% | Mg Wt% σ | Mg k ratio | Mg Apparent Concentration (%) | Al Wt% | Al Wt% σ | Al k ratio | Al Apparent Concentration (%) | Si Wt% | Si Wt% σ | Si k ratio | Si Apparent Concentration (%) | P Wt% | P Wt% σ | P k ratio | P Apparent Concentration (%) | S Wt% | S Wt% σ | S k ratio | S Apparent Concentration (%) | Cl Wt% | Cl Wt% σ | Cl k ratio | Cl Apparent Concentration (%) | K Wt% | K Wt% σ | K k ratio | K Apparent Concentration (%) | Ca Wt% | Ca Wt% σ | Ca k ratio | Ca Apparent Concentration (%) | Ti Wt% | Ti Wt% σ | Ti k ratio | Ti Apparent Concentration (%) | Cr Wt% | Cr Wt% σ | Cr k ratio | Cr Apparent Concentration (%) | Fe Wt% | Fe Wt% σ | Fe k ratio | Fe Apparent Concentration (%) | Cu Wt% | Cu Wt% σ | Cu k ratio | Cu Apparent Concentration (%) | Zn Wt% | Zn Wt% σ | Zn k ratio | Zn Apparent Concentration (%) | As Wt% | As Wt% σ | As k ratio | As Apparent Concentration (%) | Br Wt% | Br Wt% σ | Br k ratio | Br Apparent Concentration (%) | Mo Wt% | Mo Wt% σ | Mo k ratio | Mo Apparent Concentration (%) | In Wt% | In Wt% σ | In k ratio | In Apparent Concentration (%) | Yb Wt% | Yb Wt% σ | Yb k ratio | Yb Apparent Concentration (%) | Ta Wt% | Ta Wt% σ | Ta k ratio | Ta Apparent Concentration (%) | W Wt% | W Wt% σ | W k ratio | W Apparent Concentration (%) | Au Wt% | Au Wt% σ | Au k ratio | Au Apparent Concentration (%)
6217 | Area 1 | Site 5 | Salt |  | 227979.3 | 1.210605 | 571.1063 | 64.6875 | 538.7693 | 691.3843 | 14830.43 | 2206.964 | 1.700142 | -11.57033 | -27.94458 | 3355 | 65.65576 | 2.810434 | 0.3627457 | 36.27457 | [8 empty] | 5.162069 | 0.7803967 | 0.04622985 | 10.95414 | [20 empty] | 4.789436 | 0.7288126 | 0.06602102 | 7.554667 | [56 empty] | 24.39273 | 2.540463 | 0.4010388 | 40.10388
6237 | Area 1 | Site 5 | Si+Al |  | 390506.6 | 1.591389 | 594.4476 | 116.71875 | 705.1301 | 945.9973 | 16710.53 | 2452.658 | 1.225846 | -11.47663 | -27.97694 | 6310 | 46.61535 | 2.316586 | 0.2818356 | 28.18356 |  |  |  |  | 26.31968 | 1.974344 | 0.1037254 | 30.82386 | 2.984079 | 0.4876368 | 0.02588422 | 6.133251 |  |  |  |  | 1.066919 | 0.2901314 | 0.01485534 | 2.068314 | 2.422782 | 0.3358791 | 0.04028246 | 5.083562 | [8 empty] | 2.946433 | 0.3807749 | 0.04637518 | 5.306629 | [56 empty] | 17.64475 | 1.626711 | 0.3093162 | 30.93162
6245 | Area 1 | Site 5 | CaSO4 |  | 216212.7 | 1.300505 | 488.1344 | 19.6875 | 524.6814 | 634.8212 | 16221.53 | 1725.469 | 1.09578 | -11.56438 | -27.9687 | 3548 | 50.72277 | 2.675901 | 0.4752423 | 47.52423 |  |  |  |  | 25.33751 | 2.340719 | 0.1071417 | 31.83907 | [20 empty] | 2.222062 | 0.5644075 | 0.03945149 | 4.579604 | [8 empty] | 2.729085 | 0.507034 | 0.05659534 | 6.334223 | [48 empty] | 18.98858 | 2.117516 | 0.4048363 | 40.48363
6250 | Area 1 | Site 5 | Si+Al |  | 167675.1 | 1.359738 | 406.7787 | 101.25 | 462.0504 | 553.1123 | 15039.15 | 1498.49 | 1.065686 | -11.49739 | -27.94558 | 2514 | 47.29079 | 3.569251 | 0.3254024 | 32.54024 |  |  |  |  | 26.36009 | 3.123257 | 0.09574348 | 28.45188 | [8 empty] | 1.528578 | 0.4839131 | 0.01981896 | 2.759401 | 2.364074 | 0.5629312 | 0.03632129 | 4.583671 | [68 empty] | 22.45646 | 2.922769 | 0.3596545 | 35.96545
6254 | Area 1 | Site 5 | C-Based |  | 229450.2 | 2.599949 | 379.6601 | 164.53125 | 540.5044 | 987.097 | 16153.83 | 2318.627 | 1.864504 | -11.47394 | -28.04927 | 3285 | 67.60281 | 2.678373 | 0.6080023 | 60.80023 | [72 empty] | 6.545874 | 1.861356 | 0.1035611 | 10.35611 | [16 empty] | 25.85132 | 2.333771 | 0.5387462 | 53.87462
6262 | Area 1 | Site 5 | CaO/CaCO3 |  | 678054.7 | 1.628646 | 754.4328 | 22.5 | 929.1534 | 1228.704 | 17149.66 | 3256.664 | 1.244719 | -11.46729 | -28.03338 | 9912 | 45.14408 | 1.753922 | 0.3741596 | 37.41596 |  |  |  |  | 27.73826 | 1.631375 | 0.1008683 | 29.97482 | [12 empty] | 1.150312 | 0.2208425 | 0.01906208 | 2.405594 | [16 empty] | 4.870011 | 0.4063589 | 0.08404128 | 9.406007 | [48 empty] | 21.09733 | 1.330302 | 0.3686898 | 36.86898
6242 | Area 1 | Site 5 | CaSO4 |  | 240481.4 | 1.698854 | 452.0618 | 47.8125 | 553.3448 | 767.9871 | 17257.82 | 1913.505 | 1.211623 | -11.62331 | -28.00088 | 3932 | 49.735 | 2.725854 | 0.403299 | 40.3299 |  |  |  |  | 22.13007 | 2.336312 | 0.0898281 | 26.69402 | [20 empty] | 4.137515 | 0.6024008 | 0.07317224 | 8.493973 | [8 empty] | 3.859776 | 0.53942 | 0.07963924 | 8.913326 | [48 empty] | 20.13764 | 2.018539 | 0.4323053 | 43.23053
6265 | Area 1 | Site 5 | SiO2 |  | 196356.4 | 1.177173 | 488.1344 | 19.6875 | 500.0087 | 574.6185 | 16070.39 | 1592.508 | 1.027799 | -11.48546 | -28.04167 | 3314 | 44.27822 | 2.878746 | 0.3500779 | 35.00779 |  |  |  |  | 31.78006 | 2.582303 | 0.1370893 | 40.73851 |  |  |  |  | 2.345448 | 0.5215704 | 0.02893387 | 4.362684 |  |  |  |  | 3.401089 | 0.4794945 | 0.05966302 | 7.529349 | [16 empty] | 2.171223 | 0.4910863 | 0.04130341 | 4.622731 | [48 empty] | 16.02397 | 2.036786 | 0.2949099 | 29.49099
6266 | Area 1 | Site 5 | Salt |  | 220625.2 | 1.398206 | 461.0158 | 157.5 | 530.0082 | 644.595 | 15445.07 | 1731.707 | 1.081643 | -11.45283 | -28.07361 | 3574 | 59.00853 | 2.906167 | 0.3578938 | 35.78938 |  |  |  |  | 8.634778 | 2.123776 | 0.02700712 | 8.025647 | 5.42199 | 0.7969667 | 0.04985107 | 11.81218 | [20 empty] | 4.123523 | 0.6187588 | 0.06154981 | 7.043035 | [56 empty] | 22.81118 | 2.288673 | 0.3996846 | 39.96846
6269 | Area 1 | Site 5 | CaSO4 |  | 172823.1 | 2.192126 | 325.4229 | 81.5625 | 469.0897 | 713.368 | 14979.18 | 1682.871 | 1.304038 | -11.62555 | -28.02525 | 2777 | 50.05221 | 3.331247 | 0.4063367 | 40.63367 |  |  |  |  | 23.88974 | 2.878021 | 0.08806671 | 26.17059 | [20 empty] | 2.643091 | 0.7457899 | 0.0420893 | 4.885806 | [8 empty] | 4.027586 | 0.6299423 | 0.07496799 | 8.390513 | [48 empty] | 19.38737 | 2.591788 | 0.3719195 | 37.19195
6268 | Area 1 | Site 5 | CaO/CaCO3 |  | 1334782.3 | 1.254486 | 1227.747 | 153.28125 | 1303.648 | 1540.192 | 17472.06 | 4386.392 | 1.147082 | -11.51392 | -27.97708 | 21303 | 44.53641 | 1.107355 | 0.3988524 | 39.88524 |  |  |  |  | 30.60169 | 1.051691 | 0.1211182 | 35.99242 | [8 empty] | 0.4595975 | 0.1262255 | 0.006674314 | 0.9292672 | 1.207653 | 0.1394376 | 0.02117193 | 2.671853 | [16 empty] | 5.142956 | 0.26246 | 0.09626095 | 10.77365 | [48 empty] | 18.05169 | 0.8273786 | 0.3364783 | 33.64783
6271 | Area 1 | Site 5 | CaO/CaCO3 |  | 418452.4 | 1.351278 | 676.9596 | 167.34375 | 729.9248 | 914.7606 | 17126.14 | 2482.78 | 1.17225 | -11.48514 | -27.96883 | 6839 | 47.82882 | 2.024258 | 0.4086601 | 40.86601 |  |  |  |  | 25.11906 | 1.825359 | 0.09791852 | 29.09823 | [12 empty] | 1.971997 | 0.2764162 | 0.03534256 | 4.460157 | [16 empty] | 2.801846 | 0.3567736 | 0.051354 | 5.747605 | [48 empty] | 22.27828 | 1.515242 | 0.4150873 | 41.50873
6275 | Area 1 | Site 5 | Salt |  | 275781.5 | 1.266272 | 540.5169 | 123.75 | 592.5672 | 684.4416 | 17532.98 | 1928.565 | 1.073232 | -11.57863 | -27.94575 | 5067 | 56.94638 | 2.751837 | 0.2659814 | 26.59814 |  |  |  |  | 8.121627 | 1.869674 | 0.02512064 | 7.465047 | 9.091669 | 0.8546564 | 0.08646251 | 20.48724 | [20 empty] | 7.67621 | 0.7140996 | 0.11808 | 13.51169 | [56 empty] | 18.16411 | 1.88601 | 0.3160571 | 31.60571
6280 | Area 1 | Site 5 | Fe |  | 321377.3 | 2.015562 | 460.2175 | 142.03125 | 639.6799 | 927.5968 | 18255.82 | 2240.74 | 1.243248 | -11.54787 | -28.08963 | 4194 | 57.06115 | 2.710981 | 0.4489694 | 44.89694 |  |  |  |  | 14.55588 | 2.368484 | 0.04585002 | 13.62515 | [44 empty] | 5.166929 | 1.030312 | 0.08074113 | 8.074113 | [36 empty] | 23.21604 | 2.217498 | 0.3712898 | 37.12898
6292 | Area 1 | Site 5 | SiO2 |  | 347116.9 | 2.479301 | 479.3933 | 144.84375 | 664.803 | 1188.56 | 16748.64 | 2867.673 | 1.88527 | -11.61775 | -28.00142 | 5576 | 53.63596 | 2.254437 | 0.4656111 | 46.56111 |  |  |  |  | 21.27941 | 1.992557 | 0.07692 | 22.85815 | [12 empty] | 1.30852 | 0.2978497 | 0.02270641 | 2.865502 | [16 empty] | 0.937456 | 0.2819077 | 0.01637921 | 1.833183 | [48 empty] | 22.83865 | 1.754821 | 0.4112858 | 41.12858
6295 | Area 1 | Site 5 | CaSO4 |  | 755273.5 | 1.460194 | 971.73 | 63.28125 | 980.6345 | 1418.915 | 17329.55 | 3829.593 | 1.545223 | -11.49371 | -28.08964 | 11194 | 45.88278 | 1.743701 | 0.3619315 | 36.19315 |  |  |  |  | 26.45371 | 1.524284 | 0.0952707 | 28.31138 | [20 empty] | 1.500978 | 0.3504562 | 0.02179937 | 2.530512 | [8 empty] | 4.661439 | 0.3776717 | 0.08066574 | 9.028213 | [48 empty] | 21.50109 | 1.374918 | 0.3829768 | 38.29768
6297 | Area 1 | Site 5 | CaSO4 |  | 505231.7 | 2.108178 | 569.4901 | 161.71875 | 802.048 | 1200.586 | 18229.1 | 2832.827 | 1.263979 | -11.50091 | -28.07415 | 7112 | 50.98605 | 2.134451 | 0.397059 | 39.7059 |  |  |  |  | 20.95705 | 1.821018 | 0.07756767 | 23.05061 | [20 empty] | 3.210679 | 0.488215 | 0.05077263 | 5.893783 | [8 empty] | 3.166391 | 0.3802781 | 0.05907339 | 6.611569 | [48 empty] | 21.67984 | 1.670093 | 0.4225496 | 42.25496
6306 | Area 1 | Site 5 | CaSO4 |  | 362560.7 | 2.133098 | 592.0614 | 164.53125 | 679.4311 | 1262.925 | 16008.29 | 3082.176 | 2.085087 | -11.49262 | -27.95301 | 6193 | 59.49005 | 2.30772 | 0.3858341 | 38.58341 |  |  |  |  | 9.462017 | 1.624314 | 0.03055588 | 9.080223 | 2.491762 | 0.4370444 | 0.0245638 | 5.820378 | [16 empty] | 2.414057 | 0.4756183 | 0.03869884 | 4.492235 | 3.318472 | 0.3986653 | 0.05484978 | 6.276363 |  |  |  |  | 2.536966 | 0.3591077 | 0.04690871 | 5.250083 | [48 empty] | 20.28668 | 1.789226 | 0.3957348 | 39.57348
6303 | Area 1 | Site 5 | CaO/CaCO3 |  | 514792.1 | 2.726148 | 610.7627 | 7.03125 | 809.6009 | 1665.03 | 15510.67 | 4011.391 | 2.487415 | -11.49018 | -28.08299 | 7668 | 52.27731 | 2.034977 | 0.4377651 | 43.77651 |  |  |  |  | 22.63191 | 1.769252 | 0.07403211 | 21.99996 | [32 empty] | 2.2974 | 0.3845601 | 0.03659015 | 4.095216 | [48 empty] | 22.79337 | 1.678401 | 0.3763512 | 37.63512
6309 | Area 1 | Site 5 | CaO/CaCO3 |  | 163998 | 1.219609 | 436.8268 | 104.0625 | 456.956 | 532.7579 | 16153.52 | 1459.547 | 1.033683 | -11.54617 | -27.94615 | 2630 | 52.33603 | 3.335213 | 0.4345264 | 43.45264 |  |  |  |  | 21.15728 | 2.988227 | 0.07667698 | 22.78593 | [24 empty] | 1.574359 | 0.4017651 | 0.02525288 | 2.889642 |  |  |  |  | 2.375063 | 0.5978437 | 0.04280831 | 4.791161 | [48 empty] | 22.55727 | 2.507325 | 0.424092 | 42.4092
6315 | Area 1 | Site 5 | CaO/CaCO3 |  | 289754.4 | 1.329947 | 549.0235 | 15.46875 | 607.3934 | 730.1722 | 17417.6 | 1979.985 | 1.076674 | -11.63765 | -27.95308 | 4269 | 46.02358 | 2.480293 | 0.4282705 | 42.82705 |  |  |  |  | 29.02299 | 2.256628 | 0.1143696 | 33.98696 | [32 empty] | 3.764417 | 0.5148054 | 0.06861639 | 7.679635 | [48 empty] | 21.18901 | 1.893071 | 0.3945406 | 39.45406
6321 | Area 1 | Site 5 | CaSO4 |  | 570683.8 | 1.544101 | 809.5965 | 130.78125 | 852.4184 | 1250.098 | 17131.5 | 3636.39 | 1.843892 | -11.6241 | -28.0582 | 8180 | 48.0721 | 2.051153 | 0.3732563 | 37.32563 |  |  |  |  | 26.23481 | 1.780966 | 0.09437406 | 28.04493 | [20 empty] | 1.563993 | 0.4117515 | 0.02221677 | 2.578964 | [8 empty] | 2.623802 | 0.362268 | 0.04433569 | 4.962107 | [48 empty] | 21.50529 | 1.670532 | 0.3753247 | 37.53247
6322 | Area 1 | Site 5 | SiO2 |  | 280929.4 | 1.455714 | 515.253 | 77.34375 | 598.0722 | 750.0609 | 14709.22 | 1973.747 | 1.103509 | -11.56126 | -28.04252 | 4628 | 47.46689 | 2.52545 | 0.374199 | 37.4199 |  |  |  |  | 25.23715 | 2.226923 | 0.09897936 | 29.41348 | [12 empty] | 2.910652 | 0.4214613 | 0.05101823 | 6.438395 | [16 empty] | 1.292471 | 0.3688048 | 0.02296919 | 2.570741 | [48 empty] | 23.09283 | 1.898334 | 0.4162506 | 41.62506
6324 | Area 1 | Site 5 | CaO/CaCO3 |  | 508173.3 | 1.89267 | 622.0588 | 8.4375 | 804.3795 | 1177.352 | 16988.87 | 2879.079 | 1.298032 | -11.63334 | -28.00204 | 7892 | 48.60948 | 1.975119 | 0.4262277 | 42.62277 |  |  |  |  | 25.91482 | 1.849383 | 0.09112018 | 27.07798 | [32 empty] | 3.879529 | 0.4197311 | 0.06568965 | 7.352069 | [48 empty] | 21.59617 | 1.500153 | 0.3753638 | 37.53638
6323 | Area 1 | Site 5 | CaO/CaCO3 |  | 3441752.7 | 2.102351 | 1720.689 | 165.9375 | 2093.365 | 3617.492 | 18754.45 | 8714.682 | 1.755956 | -11.58295 | -28.03382 | 63590 | 50.1197 | 0.7710556 | 0.2595881 | 25.95881 |  |  |  |  | 16.09603 | 0.5423653 | 0.06074449 | 18.05131 | 8.733416 | 0.2194224 | 0.09056378 | 21.45904 | [16 empty] | 0.6403894 | 0.1119286 | 0.01112833 | 1.291797 | 7.561794 | 0.1819221 | 0.1359129 | 15.55228 |  |  |  |  | 1.65999 | 0.09526609 | 0.0325268 | 3.640441 | [48 empty] | 15.18868 | 0.4997588 | 0.3022648 | 30.22648
6326 | Area 1 | Site 5 | CaO/CaCO3 |  | 948688.3 | 1.721707 | 871.9931 | 160.3125 | 1099.048 | 1501.317 | 17392.89 | 3771.935 | 1.193425 | -11.50025 | -28.01028 | 14592 | 47.75384 | 1.381079 | 0.4311433 | 43.11433 |  |  |  |  | 28.59374 | 1.28386 | 0.1106118 | 32.87026 | [12 empty] | 1.523794 | 0.1778116 | 0.02680508 | 3.382745 | [16 empty] | 3.830921 | 0.2879341 | 0.07084677 | 7.929261 | [48 empty] | 18.29771 | 1.013784 | 0.3388572 | 33.88572
6330 | Area 1 | Site 5 | CaO/CaCO3 |  | 999432 | 1.366981 | 1129.546 | 120.9375 | 1128.059 | 1544.069 | 17583.63 | 4837.766 | 1.863488 | -11.63689 | -27.99317 | 16176 | 44.8741 | 1.409903 | 0.3747064 | 37.47064 |  |  |  |  | 28.69372 | 1.301876 | 0.09828072 | 29.20586 | [32 empty] | 5.724994 | 0.3532642 | 0.09398101 | 10.51847 | [48 empty] | 20.70719 | 1.098833 | 0.3458848 | 34.58848
6337 | Area 1 | Site 5 | CaO/CaCO3 |  | 183118.9 | 1.576624 | 424.7967 | 147.65625 | 482.8605 | 669.7446 | 16777.45 | 1637.69 | 1.165521 | -11.488 | -28.0264 | 2452 | 51.88125 | 3.32165 | 0.465328 | 46.5328 |  |  |  |  | 19.12008 | 2.956264 | 0.06704625 | 19.92399 | [32 empty] | 3.286309 | 0.644916 | 0.05742564 | 6.427152 | [48 empty] | 25.71236 | 2.623273 | 0.4711036 | 47.11036
6336 | Area 1 | Site 5 | CaO/CaCO3 |  | 473608.7 | 1.175265 | 767.0292 | 158.90625 | 776.5419 | 901.4627 | 16855.06 | 2512.901 | 1.061014 | -11.59844 | -28.01036 | 7394 | 48.75722 | 2.651482 | 0.1729486 | 17.29486 |  |  |  |  | 6.69695 | 1.377067 | 0.0194273 | 5.773167 | 10.09697 | 0.7914429 | 0.08743879 | 20.71857 | [20 empty] | 10.39802 | 0.7645639 | 0.1425408 | 16.31069 |  |  |  |  | 1.139675 | 0.3227531 | 0.01721041 | 1.926211 | [48 empty] | 22.91117 | 1.785983 | 0.3648773 | 36.48773
6340 | Area 1 | Site 5 | Si+Al |  | 742771.4 | 3.007756 | 613.6901 | 170.15625 | 972.4844 | 1845.83 | 18801.51 | 4153.174 | 1.847971 | -11.45962 | -28.00231 | 11714 | 47.12228 | 1.640769 | 0.3682568 | 36.82568 |  |  |  |  | 26.7249 | 1.447598 | 0.1037501 | 30.83118 | [8 empty] | 1.194788 | 0.2046738 | 0.01682294 | 2.342264 | 1.887235 | 0.2206237 | 0.03167119 | 3.996838 | [16 empty] | 1.272458 | 0.2336451 | 0.0221762 | 2.481989 | [48 empty] | 21.79834 | 1.220275 | 0.3832561 | 38.32561
6341 | Area 1 | Site 5 | CaSO4 |  | 419187.8 | 1.261007 | 736.218 | 82.96875 | 730.5659 | 928.3759 | 16095.02 | 2630.801 | 1.313886 | -11.45539 | -28.01042 | 6387 | 44.53239 | 2.176941 | 0.352144 | 35.2144 |  |  |  |  | 31.70916 | 1.934428 | 0.1295947 | 38.51137 | [20 empty] | 3.842266 | 0.5113964 | 0.06725045 | 7.80656 | [8 empty] | 5.338419 | 0.47653 | 0.1062661 | 11.89344 | [48 empty] | 14.57776 | 1.610718 | 0.2922803 | 29.22803
6344 | Area 1 | Site 5 | CaSO4 |  | 161056.4 | 1.355499 | 412.4412 | 14.0625 | 452.8392 | 559.0637 | 18659.79 | 1474.607 | 1.074397 | -11.60429 | -28.02641 | 2749 | 44.08634 | 3.456141 | 0.3432307 | 34.32307 |  |  |  |  | 32.4178 | 3.075624 | 0.1350613 | 40.13586 | [20 empty] | 2.88534 | 0.7794748 | 0.04630184 | 5.374805 | [8 empty] | 2.795807 | 0.615036 | 0.05221922 | 5.844441 | [48 empty] | 17.81471 | 2.633307 | 0.3385673 | 33.85673
6342 | Area 1 | Site 5 | Fe |  | 581715 | 1.914354 | 726.1699 | 158.90625 | 860.6176 | 1390.146 | 16862.41 | 3563.671 | 1.737301 | -11.63204 | -28.04263 | 8869 | 56.26413 | 1.656219 | 0.5463635 | 54.63635 |  |  |  |  | 20.38434 | 1.471096 | 0.07776822 | 23.11021 | 1.423671 | 0.321697 | 0.01270631 | 3.010754 | [40 empty] | 1.745299 | 0.4418461 | 0.0319997 | 3.19997 | [36 empty] | 20.18256 | 1.313327 | 0.3819545 | 38.19545
6316 | Area 1 | Site 5 | CaSO4 |  | 673642.2 | 1.582078 | 799.5919 | 149.0625 | 926.1252 | 1265.017 | 15775.86 | 3309.155 | 1.293585 | -11.60583 | -28.01816 | 10336 | 38.94079 | 1.765748 | 0.2757576 | 27.57576 |  |  |  |  | 27.01869 | 1.548935 | 0.09163192 | 27.23006 | 1.544136 | 0.3233309 | 0.01197689 | 2.837918 |  |  |  |  | 0.5970731 | 0.19447 | 0.007815327 | 1.088131 | [8 empty] | 1.762247 | 0.3790575 | 0.025199 | 2.925148 | [8 empty] | 9.847106 | 0.5630589 | 0.1681381 | 18.81824 | [48 empty] | 20.28995 | 1.445063 | 0.3494204 | 34.94204
6355 | Area 1 | Site 5 | Salt |  | 604513 | 1.93332 | 762.76 | 122.34375 | 877.3197 | 1474.659 | 15745.5 | 3630.151 | 1.734738 | -11.63743 | -28.03441 | 10452 | 59.8884 | 1.584445 | 0.3858764 | 38.58764 |  |  |  |  | 11.71326 | 1.226905 | 0.04149503 | 12.33099 | 6.174342 | 0.4437735 | 0.06493393 | 15.38606 | [20 empty] | 5.592791 | 0.3644472 | 0.09955161 | 11.39151 | [56 empty] | 16.63121 | 1.122794 | 0.3328711 | 33.28711
6359 | Area 1 | Site 5 | Salt |  | 664081.8 | 1.121178 | 897.5513 | 104.0625 | 919.5299 | 1006.315 | 17743.68 | 2964.275 | 1.052945 | -11.55931 | -27.96165 | 12470 | 58.38746 | 1.559648 | 0.2966962 | 29.66962 |  |  |  |  | 8.187617 | 1.035483 | 0.02768858 | 8.228154 | 8.481906 | 0.4816721 | 0.09019639 | 21.37198 | [20 empty] | 8.432521 | 0.437918 | 0.1469196 | 16.81174 | [56 empty] | 16.51049 | 1.056587 | 0.322251 | 32.2251
6360 | Area 1 | Site 5 | CaSO4 |  | 452281.6 | 1.799282 | 654.3467 | 52.03125 | 758.8563 | 1177.354 | 15706.03 | 2936.738 | 1.51744 | -11.49313 | -27.99361 | 7385 | 52.55927 | 2.007681 | 0.4399402 | 43.99402 |  |  |  |  | 19.78863 | 1.693703 | 0.07619474 | 22.64262 | [20 empty] | 2.598339 | 0.4178165 | 0.04195438 | 4.870144 | [8 empty] | 2.090354 | 0.3195474 | 0.04014058 | 4.492585 | [48 empty] | 22.96342 | 1.563551 | 0.4628998 | 46.28998
6362 | Area 1 | Site 5 | CaSO4 |  | 508908.7 | 2.43062 | 631.597 | 163.125 | 804.9613 | 1535.172 | 15670.02 | 3705.454 | 2.147006 | -11.46728 | -28.02644 | 7542 | 47.58179 | 2.180025 | 0.3361105 | 33.61105 |  |  |  |  | 24.15216 | 1.842464 | 0.08700261 | 25.85437 | [20 empty] | 3.142176 | 0.5088255 | 0.04556569 | 5.289352 | [8 empty] | 2.872737 | 0.3781446 | 0.04944767 | 5.534247 | [48 empty] | 22.25114 | 1.763665 | 0.3993298 | 39.93298
6371 | Area 1 | Site 5 | Salt |  | 277252.3 | 1.178443 | 575.2719 | 106.875 | 594.1453 | 677.9254 | 16221.92 | 1883.384 | 1.018105 | -11.59998 | -27.95365 | 4454 | 62.51689 | 2.395634 | 0.4056962 | 40.56962 |  |  |  |  | 8.823676 | 1.847615 | 0.03039228 | 9.031606 | 6.214236 | 0.6617695 | 0.06720651 | 15.92454 | [20 empty] | 5.799741 | 0.5696444 | 0.1043494 | 11.94052 | [56 empty] | 16.64546 | 1.7082 | 0.3374192 | 33.74192
6375 | Area 1 | Site 5 | CaSO4 |  | 336085.7 | 1.330593 | 596.6087 | 81.5625 | 654.1541 | 793.8432 | 18371.79 | 2140.484 | 1.084836 | -11.54854 | -27.96193 | 5356 | 45.16868 | 2.439203 | 0.3444092 | 34.44092 |  |  |  |  | 26.41197 | 2.068798 | 0.1072847 | 31.88156 | [20 empty] | 4.037797 | 0.5604391 | 0.06812309 | 7.907858 | [8 empty] | 4.563228 | 0.4879371 | 0.09003564 | 10.0769 | [48 empty] | 19.81832 | 1.775418 | 0.4037828 | 40.37828
6374 | Area 1 | Site 5 | CaSO4 |  | 3015210.7 | 2.041759 | 1667.402 | 157.5 | 1959.358 | 3404.435 | 18672.14 | 9325.484 | 2.295172 | -11.466 | -28.01014 | 46626 | 45.0921 | 0.8229568 | 0.3202798 | 32.02798 |  |  |  |  | 26.0725 | 0.7127958 | 0.09951813 | 29.57358 | [8 empty] | 0.2805247 | 0.07704348 | 0.004244104 | 0.5909082 | [8 empty] | 4.622359 | 0.2020296 | 0.0772521 | 8.96757 | [8 empty] | 5.902703 | 0.1868164 | 0.1138906 | 12.74678 | [12 empty] | 0.7018801 | 0.2249907 | 0.01295286 | 1.295286 | [32 empty] | 17.32794 | 0.6101732 | 0.3407097 | 34.07097
6304 | Area 1 | Site 5 | Salt |  | 315494 | 1.346579 | 579.81 | 160.3125 | 633.7976 | 780.7598 | 16095.66 | 2052.704 | 1.062801 | -11.43395 | -27.98562 | 5390 | 61.61621 | 2.144643 | 0.3785279 | 37.85279 |  |  |  |  | 7.275891 | 1.477824 | 0.02445272 | 7.266562 | 6.272432 | 0.6206725 | 0.06635074 | 15.72177 | [20 empty] | 5.988865 | 0.5394214 | 0.103401 | 11.83199 | [56 empty] | 18.84661 | 1.587336 | 0.3722165 | 37.22165
6379 | Area 1 | Site 5 | Salt |  | 963396.6 | 1.344522 | 1020.708 | 127.96875 | 1107.535 | 1372.364 | 17933.11 | 3768.281 | 1.172928 | -11.53279 | -27.96926 | 17795 | 61.115 | 1.26994 | 0.3322184 | 33.22184 |  |  |  |  | 8.270603 | 0.9111296 | 0.02752384 | 8.179198 | 8.508687 | 0.3989642 | 0.0911761 | 21.60413 | [20 empty] | 7.623361 | 0.3406483 | 0.1349564 | 15.44282 | [56 empty] | 14.48234 | 0.882821 | 0.2833506 | 28.33506
6376 | Area 1 | Site 5 | CaO/CaCO3 |  | 302256.5 | 2.357917 | 485.363 | 143.4375 | 620.3587 | 1144.446 | 16731.2 | 2709.759 | 1.933195 | -11.4841 | -28.02675 | 4224 | 50.83516 | 2.64781 | 0.4542308 | 45.42308 |  |  |  |  | 22.87333 | 2.443246 | 0.07705782 | 22.8991 | [32 empty] | 4.546894 | 0.5832048 | 0.07736646 | 8.658954 | [48 empty] | 21.74462 | 2.043594 | 0.3810001 | 38.10001
6380 | Area 1 | Site 5 | CaO/CaCO3 |  | 378739.9 | 3.135851 | 459.5609 | 160.3125 | 694.4254 | 1441.114 | 15922.31 | 3375.635 | 2.394198 | -11.6296 | -28.04318 | 5721 | 51.45712 | 2.296865 | 0.4566408 | 45.66408 |  |  |  |  | 23.25634 | 2.078845 | 0.07962751 | 23.66273 | [32 empty] | 3.235849 | 0.4413445 | 0.05459611 | 6.110466 | [48 empty] | 22.05068 | 1.806178 | 0.384026 | 38.4026
6383 | Area 1 | Site 5 | SiO2 |  | 311816.9 | 1.370435 | 582.3273 | 80.15625 | 630.0933 | 798.0417 | 16079.36 | 2080.241 | 1.104379 | -11.64842 | -28.09005 | 4966 | 52.58353 | 2.428547 | 0.4554453 | 45.54453 |  |  |  |  | 24.37758 | 2.128252 | 0.09217438 | 27.39126 | [8 empty] | 0.9950306 | 0.2909032 | 0.01464891 | 2.039574 | 1.838346 | 0.3228197 | 0.03214503 | 4.056635 | [16 empty] | 1.206776 | 0.3547677 | 0.02197324 | 2.459273 | [48 empty] | 18.99873 | 1.814258 | 0.3474334 | 34.74334
6386 | Area 1 | Site 5 | Salt |  | 187531.4 | 1.390641 | 421.8661 | 146.25 | 488.6434 | 586.6642 | 16068.23 | 1562.387 | 1.035841 | -11.6369 | -28.01098 | 3098 | 67.74415 | 2.567209 | 0.3926483 | 39.26483 | [8 empty] | 7.290938 | 0.8579821 | 0.07564886 | 17.92495 | [20 empty] | 6.005497 | 0.728163 | 0.09660295 | 11.0541 | [56 empty] | 18.95941 | 2.25039 | 0.3501325 | 35.01325
6381 | Area 1 | Site 5 | CaO/CaCO3 |  | 3357915.2 | 1.607751 | 1856.535 | 154.6875 | 2067.711 | 2984.846 | 18698.46 | 8076.785 | 1.545957 | -11.47435 | -27.96151 | 53022 | 46.1037 | 0.9041006 | 0.3881364 | 38.81364 |  |  |  |  | 26.99457 | 0.7113523 | 0.1091031 | 32.42193 | 0.4900376 | 0.1137498 | 0.004379147 | 1.037636 | 0.2587969 | 0.08468868 | 0.003210835 | 0.4841337 | 0.4558231 | 0.07914524 | 0.006859811 | 0.9550939 | 2.314273 | 0.1091194 | 0.04199231 | 5.299343 | [8 empty] | 0.2794106 | 0.07137194 | 0.004760015 | 0.54468 | 0.2739151 | 0.0750533 | 0.005034801 | 0.5943565 | 3.794668 | 0.1485781 | 0.07300031 | 8.170289 | [8 empty] | 0.6025523 | 0.1350317 | 0.01141539 | 1.141539 | [36 empty] | 18.43226 | 0.5506597 | 0.3516074 | 35.16074
6387 | Area 1 | Site 5 | CaO/CaCO3 |  | 527294.2 | 2.809098 | 546.7856 | 137.8125 | 819.3728 | 1535.974 | 15512.09 | 3657.689 | 2.019067 | -11.50527 | -28.06547 | 7431 | 57.87831 | 2.151347 | 0.4129321 | 41.29321 |  |  |  |  | 13.27526 | 1.73127 | 0.04050887 | 12.03793 | 2.502389 | 0.4320692 | 0.02099059 | 4.973709 | [20 empty] | 1.92009 | 0.3266721 | 0.0275014 | 3.146936 |  |  |  |  | 1.42497 | 0.3163827 | 0.0229373 | 2.567171 | [48 empty] | 22.99899 | 1.705015 | 0.3876931 | 38.76931
6392 | Area 1 | Site 5 | Salt |  | 822196.5 | 1.218228 | 949.1502 | 129.375 | 1023.158 | 1156.281 | 17511.67 | 3235.365 | 1.013121 | -11.57988 | -28.07477 | 13678 | 53.86202 | 1.609826 | 0.2522523 | 25.22523 |  |  |  |  | 10.75632 | 1.063283 | 0.03563524 | 10.58965 | 8.604253 | 0.4832665 | 0.08300499 | 19.66798 | [20 empty] | 8.10794 | 0.4302204 | 0.1287583 | 14.73358 | [56 empty] | 18.66947 | 1.117665 | 0.3361436 | 33.61436
6396 | Area 1 | Site 5 | CaSO4 |  | 2110647.5 | 1.379718 | 1507.419 | 112.5 | 1639.317 | 2079.812 | 23184.97 | 5558.717 | 1.164994 | -11.48646 | -28.03459 | 37782 | 41.33846 | 0.9265686 | 0.2803231 | 28.03231 |  |  |  |  | 30.23373 | 0.8088244 | 0.1222093 | 36.31668 | [8 empty] | 0.3300574 | 0.08145978 | 0.005173716 | 0.7203383 | [8 empty] | 6.063676 | 0.2325551 | 0.107846 | 12.51897 | [8 empty] | 6.979071 | 0.2244097 | 0.1407411 | 15.75192 | [48 empty] | 15.055 | 0.6336698 | 0.3077632 | 30.77632
6400 | Area 1 | Site 5 | CaSO4 |  | 2109912.1 | 1.374533 | 1470.093 | 130.78125 | 1639.031 | 2020.692 | 16992.19 | 5922.311 | 1.322843 | -11.59417 | -28.07463 | 29170 | 44.87054 | 1.031029 | 0.3243476 | 32.43476 |  |  |  |  | 26.46481 | 0.9081375 | 0.09730592 | 28.91619 | [20 empty] | 3.471455 | 0.248383 | 0.05349428 | 6.209717 | [8 empty] | 5.384341 | 0.2402696 | 0.09727087 | 10.88668 | [48 empty] | 19.80885 | 0.8204489 | 0.3683855 | 36.83855
6385 | Area 1 | Site 5 | CaSO4 |  | 839111.1 | 1.919396 | 866.7584 | 19.6875 | 1033.629 | 1663.653 | 19066.56 | 4129.291 | 1.617044 | -11.60106 | -27.98541 | 13572 | 46.25236 | 1.483908 | 0.3722011 | 37.22011 |  |  |  |  | 27.91305 | 1.279755 | 0.1167233 | 34.68639 | [20 empty] | 3.601136 | 0.3387225 | 0.06210613 | 7.209396 | [8 empty] | 3.740619 | 0.2787193 | 0.07498967 | 8.39294 | [48 empty] | 18.49282 | 1.109569 | 0.3804966 | 38.04966
6415 | Area 1 | Site 5 | Si+Al |  | 787631.9 | 1.590004 | 786.2049 | 156.09375 | 1001.421 | 1250.069 | 17673.13 | 3303.987 | 1.102918 | -11.52771 | -27.95391 | 12660 | 44.72272 | 1.543003 | 0.3477789 | 34.77789 |  |  |  |  | 30.17574 | 1.343414 | 0.1322355 | 39.29614 | 1.023172 | 0.2405525 | 0.009353435 | 2.216291 |  |  |  |  | 1.114749 | 0.1790779 | 0.01704606 | 2.37333 | 3.224134 | 0.2464703 | 0.05872849 | 7.411413 | [8 empty] | 0.6376428 | 0.1527223 | 0.01097972 | 1.25639 |  |  |  |  | 1.814959 | 0.2239486 | 0.03535378 | 3.95684 | [48 empty] | 17.28689 | 1.048739 | 0.3295078 | 32.95078
6416 | Area 1 | Site 5 | CaSO4 |  | 316229.4 | 1.425632 | 590.5803 | 105.46875 | 634.5359 | 841.95 | 16912.38 | 2213.203 | 1.232623 | -11.53341 | -27.96226 | 5010 | 48.41903 | 2.509559 | 0.385963 | 38.5963 |  |  |  |  | 24.93588 | 2.14064 | 0.09652711 | 28.68475 | [20 empty] | 3.087473 | 0.56237 | 0.05024984 | 5.833097 | [8 empty] | 3.734624 | 0.4496533 | 0.07118579 | 7.967205 | [48 empty] | 19.823 | 1.944833 | 0.3901652 | 39.01652
6418 | Area 1 | Site 5 | Salt |  | 391242 | 1.242165 | 667.9214 | 101.25 | 705.7937 | 829.6685 | 16969.97 | 2319.697 | 1.094479 | -11.50507 | -28.05139 | 6412 | 59.66776 | 2.134045 | 0.3294191 | 32.94191 |  |  |  |  | 6.973679 | 1.469409 | 0.0227138 | 6.74981 | 6.171386 | 0.5968728 | 0.06249987 | 14.80931 | [20 empty] | 6.810208 | 0.5380157 | 0.1118723 | 12.80134 | [56 empty] | 20.37697 | 1.574518 | 0.3867209 | 38.67209
6420 | Area 1 | Site 5 | Salt |  | 219889.8 | 1.883984 | 399.9149 | 149.0625 | 529.1241 | 753.4334 | 16454.19 | 1810.665 | 1.186482 | -11.46859 | -27.98584 | 3495 | 49.54106 | 2.678319 | 0.4396453 | 43.96453 |  |  |  |  | 25.09068 | 2.321437 | 0.1018707 | 30.27269 | 2.501298 | 0.6307881 | 0.02197289 | 5.206465 | [80 empty] | 22.86696 | 2.163721 | 0.4229135 | 42.29135
6424 | Area 1 | Site 5 | CaO/CaCO3 |  | 3474111.1 | 1.492403 | 1758.362 | 18.28125 | 2103.182 | 2624.185 | 21760.8 | 7053.552 | 1.139626 | -11.59915 | -27.96179 | 62020 | 38.12097 | 0.6283636 | 0.3647562 | 36.47562 |  |  |  |  | 34.59479 | 0.6399831 | 0.1290199 | 38.34057 | [32 empty] | 11.72514 | 0.2317982 | 0.2219683 | 24.84298 | [48 empty] | 15.5591 | 0.4628183 | 0.2901365 | 29.01365
6429 | Area 1 | Site 5 | C-Based |  | 172087.6 | 2.266894 | 325.4229 | 16.875 | 468.0906 | 737.6992 | 16963.24 | 1697.932 | 1.333156 | -11.52508 | -28.03603 | 2423 | 55.04868 | 3.447659 | 0.4545163 | 45.45163 |  |  |  |  | 7.687037 | 2.20177 | 0.02861017 | 8.502022 | [64 empty] | 7.726838 | 2.264365 | 0.1230632 | 12.30632 | [16 empty] | 29.53744 | 2.820433 | 0.6364153 | 63.64153
6428 | Area 1 | Site 5 | Salt |  | 289754.4 | 1.230691 | 566.4968 | 165.9375 | 607.3934 | 697.1824 | 17111.45 | 1949.864 | 1.044164 | -11.57382 | -28.05173 | 4659 | 61.68633 | 2.459932 | 0.3555034 | 35.55034 |  |  |  |  | 6.096607 | 1.702776 | 0.01914954 | 5.690628 | 6.941287 | 0.7125786 | 0.06938525 | 16.44079 | [20 empty] | 5.784295 | 0.6019502 | 0.09300434 | 10.64232 | [56 empty] | 19.49148 | 1.856043 | 0.3597676 | 35.97676
6432 | Area 1 | Site 5 | CaSO4 |  | 1747351.4 | 3.233623 | 841.9968 | 123.75 | 1491.575 | 2722.7 | 19557.66 | 6482.764 | 1.913949 | -11.60771 | -27.95354 | 28859 | 46.02538 | 0.9993539 | 0.3573703 | 35.73703 |  |  |  |  | 27.60293 | 0.8884759 | 0.1080238 | 32.10119 | [20 empty] | 3.71902 | 0.2415247 | 0.06254233 | 7.260033 | [8 empty] | 5.17502 | 0.2201022 | 0.1005409 | 11.25266 | [48 empty] | 17.47764 | 0.7650191 | 0.3469317 | 34.69317
6434 | Area 1 | Site 5 | SiO2 |  | 2148153.8 | 1.357731 | 1438.207 | 142.03125 | 1653.818 | 1952.699 | 19026.31 | 5530.109 | 1.132902 | -11.48241 | -28.02703 | 34914 | 44.52915 | 0.892748 | 0.3539664 | 35.39664 |  |  |  |  | 32.8481 | 0.8139615 | 0.1454062 | 43.21003 | [8 empty] | 0.5051012 | 0.09314173 | 0.007655871 | 1.06593 | 4.574912 | 0.1724931 | 0.08299619 | 10.47395 | [16 empty] | 1.552479 | 0.1284344 | 0.02998827 | 3.356326 | [48 empty] | 15.99027 | 0.6517552 | 0.2986796 | 29.86796
6440 | Area 1 | Site 5 | SiO2 |  | 589804.6 | 1.136173 | 867.7945 | 149.0625 | 866.581 | 985.9647 | 16311.64 | 2836.482 | 1.08553 | -11.64807 | -28.09073 | 9099 | 51.31102 | 1.902698 | 0.4007699 | 40.07699 |  |  |  |  | 23.29161 | 1.693932 | 0.08157591 | 24.24173 | [12 empty] | 2.367519 | 0.2777186 | 0.03884347 | 4.901965 | [16 empty] | 1.323747 | 0.2846289 | 0.02204956 | 2.467815 | [48 empty] | 21.7061 | 1.482498 | 0.3674213 | 36.74213
6442 | Area 1 | Site 5 | CaSO4 |  | 673642.2 | 1.645993 | 781.4995 | 161.71875 | 926.1252 | 1286.342 | 17429.02 | 3450.938 | 1.406809 | -11.64808 | -28.0273 | 11101 | 44.68999 | 1.696015 | 0.3340278 | 33.40278 |  |  |  |  | 27.73431 | 1.445588 | 0.1124599 | 33.41945 | 1.032278 | 0.2616409 | 0.009264464 | 2.19521 | [16 empty] | 3.666674 | 0.3922141 | 0.06021283 | 6.989619 | [8 empty] | 3.942925 | 0.325311 | 0.075666 | 8.468636 | [48 empty] | 18.93382 | 1.28925 | 0.3720133 | 37.20133
6443 | Area 1 | Site 5 | CaO/CaCO3 |  | 225037.7 | 1.340029 | 579.8545 | 60.46875 | 535.282 | 777.0218 | 15380.55 | 2521.723 | 2.24869 | -11.45365 | -27.95453 | 3861 | 45.10545 | 3.023491 | 0.3228691 | 32.28691 |  |  |  |  | 28.54951 | 2.630302 | 0.1070253 | 31.80449 | [12 empty] | 1.874246 | 0.4003987 | 0.03121194 | 3.938882 | [8 empty] | 1.460649 | 0.3744077 | 0.02235948 | 2.558556 |  |  |  |  | 2.924335 | 0.5204681 | 0.05043761 | 5.645042 | [48 empty] | 20.08581 | 2.13243 | 0.350197 | 35.0197
6445 | Area 1 | Site 5 | Salt |  | 672906.8 | 1.218586 | 859.0214 | 143.4375 | 925.6195 | 1046.791 | 17521.6 | 3030.755 | 1.086268 | -11.54528 | -27.98587 | 12182 | 61.52773 | 1.469914 | 0.3466014 | 34.66014 |  |  |  |  | 6.076929 | 0.9728291 | 0.02053133 | 6.10125 | 8.136011 | 0.4567021 | 0.08984603 | 21.28897 | [20 empty] | 7.415967 | 0.4028695 | 0.1324046 | 15.15082 | [56 empty] | 16.84336 | 1.039634 | 0.3384228 | 33.84228
6444 | Area 1 | Site 5 | C-Based |  | 1425974.1 | 1.973721 | 1133.001 | 140.625 | 1347.444 | 2236.228 | 16081.06 | 5912.419 | 1.950783 | -11.58641 | -28.0659 | 18551 | 62.89521 | 1.202292 | 0.6043725 | 60.43725 |  |  |  |  | 13.80341 | 0.990979 | 0.04693576 | 13.9478 | [20 empty] | 0.8397406 | 0.2499858 | 0.01285098 | 1.491766 | [60 empty] | 22.46163 | 1.003018 | 0.4290398 | 42.90398
6452 | Area 1 | Site 5 | CaO/CaCO3 |  | 2346716.5 | 1.505009 | 1576.009 | 149.0625 | 1728.564 | 2371.907 | 18465.18 | 6657.253 | 1.502864 | -11.43259 | -28.01125 | 34829 | 45.91909 | 1.164303 | 0.3684951 | 36.84951 |  |  |  |  | 28.53669 | 0.9247163 | 0.1109516 | 32.97124 | 0.6759278 | 0.154923 | 0.005717502 | 1.354759 |  |  |  |  | 0.4305069 | 0.102534 | 0.00613679 | 0.8544276 | 2.036483 | 0.1357561 | 0.0349897 | 4.415628 | [8 empty] | 0.4268077 | 0.09617234 | 0.006871509 | 0.7862945 | 0.4339897 | 0.09961003 | 0.007518071 | 0.8875056 | 3.087573 | 0.1743247 | 0.0559637 | 6.263529 | [48 empty] | 18.45293 | 0.7177321 | 0.3335572 | 33.35572
6449 | Area 1 | Site 5 | Si+Al |  | 5111149.9 | 1.438825 | 2464.731 | 164.53125 | 2551.023 | 3546.316 | 16979.09 | 9984.052 | 1.551977 | -11.61266 | -27.97789 | 73864 | 44.37673 | 0.8120833 | 0.3089788 | 30.89788 |  |  |  |  | 26.19743 | 0.6031762 | 0.1033326 | 30.70712 |  |  |  |  | 0.3894205 | 0.07938778 | 0.004424494 | 0.6671307 | 2.195764 | 0.1012444 | 0.03017008 | 4.200592 | 2.828189 | 0.1096442 | 0.04584085 | 5.78502 | [12 empty] | 0.914683 | 0.086341 | 0.01512473 | 1.785468 | 0.8633679 | 0.08700421 | 0.01500287 | 1.67914 | [8 empty] | 1.055477 | 0.1442091 | 0.01844272 | 1.844272 | 0.8605447 | 0.1996755 | 0.01458002 | 1.458002 | [32 empty] | 20.31839 | 0.5320769 | 0.3476993 | 34.76993
6455 | Area 1 | Site 5 | Salt |  | 185325.1 | 1.343013 | 436.8268 | 146.25 | 485.7605 | 586.6642 | 15896.91 | 1571.209 | 1.060043 | -11.45005 | -27.96289 | 3321 | 71.36675 | 2.290457 | 0.4658497 | 46.58497 | [8 empty] | 5.882561 | 0.7333952 | 0.06356284 | 15.06118 | [20 empty] | 5.576283 | 0.6356558 | 0.09496385 | 10.86654 | [56 empty] | 17.17441 | 2.049166 | 0.3329744 | 33.29744
6384 | Area 1 | Site 5 | C-Based |  | 233862.7 | 2.849892 | 364.3389 | 139.21875 | 545.6768 | 1038.326 | 16262.6 | 2364.879 | 1.903036 | -11.53334 | -28.05916 | 3250 | 61.47612 | 2.898299 | 0.573389 | 57.3389 |  |  |  |  | 6.673914 | 2.027088 | 0.02441402 | 7.255059 | [64 empty] | 7.011989 | 1.769946 | 0.1201704 | 12.01704 | [16 empty] | 24.83798 | 2.275826 | 0.554172 | 55.4172
6460 | Area 1 | Site 5 | Salt |  | 241216.9 | 1.489827 | 465.1351 | 120.9375 | 554.1903 | 692.9709 | 16086.07 | 1804.426 | 1.07414 | -11.58016 | -27.95467 | 4127 | 67.82374 | 2.212897 | 0.4022699 | 40.22699 | [8 empty] | 6.918215 | 0.7298077 | 0.07434176 | 17.61524 | [20 empty] | 6.297994 | 0.6281335 | 0.105245 | 12.043 | [56 empty] | 18.96006 | 1.900543 | 0.3640182 | 36.40182
6463 | Area 1 | Site 5 | SiO2 |  | 154437.6 | 1.15244 | 433.8972 | 167.34375 | 443.4367 | 500.0406 | 17449.38 | 1416.949 | 1.034535 | -11.50065 | -28.09145 | 1585 | 52.74208 | 4.354474 | 0.4217646 | 42.17646 |  |  |  |  | 31.19617 | 4.096385 | 0.1145941 | 34.05368 | [12 empty] | 3.737231 | 0.7729685 | 0.05982202 | 7.549414 | [68 empty] | 12.32453 | 3.113703 | 0.2039605 | 20.39605
6466 | Area 1 | Site 5 | CaSO4 |  | 500083.7 | 1.428433 | 691.0555 | 21.09375 | 797.9514 | 987.1268 | 18253.37 | 2721.165 | 1.178303 | -11.56615 | -27.97897 | 8056 | 48.26311 | 1.930686 | 0.3910741 | 39.10741 |  |  |  |  | 25.72031 | 1.675717 | 0.1043338 | 31.00465 | [20 empty] | 3.567482 | 0.4448266 | 0.06118464 | 7.102429 | [8 empty] | 3.617039 | 0.3612809 | 0.07213301 | 8.073219 | [48 empty] | 18.83206 | 1.456979 | 0.3869232 | 38.69232
6465 | Area 1 | Site 5 | CaO/CaCO3 |  | 1516430.4 | 1.317399 | 1283.804 | 167.34375 | 1389.525 | 1691.281 | 20435.46 | 4780.107 | 1.199066 | -11.45894 | -27.9625 | 25733 | 43.01399 | 0.9694476 | 0.4248438 | 42.48438 |  |  |  |  | 32.21788 | 0.9643191 | 0.1245191 | 37.00308 | [32 empty] | 8.034869 | 0.2883644 | 0.1533109 | 17.15875 | [48 empty] | 16.73326 | 0.7234171 | 0.3183265 | 31.83265
6471 | Area 1 | Site 5 | Salt |  | 280194 | 1.61445 | 498.569 | 147.65625 | 597.2889 | 804.9147 | 15830.08 | 2043.882 | 1.186432 | -11.5966 | -28.09136 | 4118 | 62.63899 | 2.681962 | 0.4075212 | 40.75212 |  |  |  |  | 6.66314 | 1.970102 | 0.02012417 | 5.980256 | 3.545358 | 0.6065099 | 0.03277424 | 7.765839 | [20 empty] | 3.776755 | 0.5339031 | 0.05658705 | 6.475155 | [56 empty] | 23.37576 | 2.163209 | 0.414757 | 41.4757
6473 | Area 1 | Site 5 | CaSO4 |  | 524352.5 | 2.41221 | 674.615 | 156.09375 | 817.084 | 1627.313 | 16709.01 | 3829.593 | 2.225728 | -11.43339 | -28.03614 | 7819 | 53.13176 | 2.014397 | 0.4441746 | 44.41746 |  |  |  |  | 20.12802 | 1.673829 | 0.07089517 | 21.06776 | [20 empty] | 1.469447 | 0.4187023 | 0.02174277 | 2.523942 | [8 empty] | 2.428278 | 0.3480346 | 0.04287593 | 4.798729 | [48 empty] | 22.8425 | 1.627643 | 0.4213513 | 42.13513
6474 | Area 1 | Site 5 | CaO/CaCO3 |  | 426542 | 1.321252 | 694.5012 | 56.25 | 736.9465 | 917.6109 | 16533.14 | 2494.186 | 1.160609 | -11.62647 | -28.02767 | 6549 | 44.37299 | 2.100626 | 0.3719485 | 37.19485 |  |  |  |  | 29.11566 | 1.871427 | 0.1126562 | 33.4778 | [12 empty] | 1.955828 | 0.289591 | 0.03380721 | 4.2664 | [16 empty] | 4.58923 | 0.4681487 | 0.08304987 | 9.295048 | [48 empty] | 19.96629 | 1.557013 | 0.3620211 | 36.20211
6475 | Area 1 | Site 5 | CaO/CaCO3 |  | 235333.5 | 1.717907 | 446.4842 | 8.4375 | 547.3901 | 767.0182 | 15499.53125 | 1898.444 | 1.218714 | -11.60661 | -27.97916 | 3269 | 46.12993 | 2.86746 | 0.4272807 | 42.72807 |  |  |  |  | 28.03839 | 2.619426 | 0.1101814 | 32.74237 | [32 empty] | 3.7806 | 0.5710213 | 0.06897184 | 7.719416 | [48 empty] | 22.05108 | 2.166148 | 0.4125223 | 41.25223
6314 | Area 1 | Site 5 | Salt |  | 1068561.3 | 1.396253 | 1045.85 | 157.5 | 1166.42 | 1460.272 | 18571.77 | 3889.836 | 1.126817 | -11.49429 | -27.94593 | 20249 | 50.82346 | 1.410109 | 0.2073914 | 20.73914 |  |  |  |  | 9.28378 | 0.8407654 | 0.03244698 | 9.642199 | 12.01028 | 0.4848823 | 0.1226224 | 29.05531 | [20 empty] | 10.60705 | 0.4121907 | 0.1788292 | 20.46311 | [20 empty] | 1.112359 | 0.3289988 | 0.01995562 | 1.995562 | [32 empty] | 16.16307 | 0.8597862 | 0.3008911 | 30.08911
6390 | Area 1 | Site 5 | Salt |  | 669965.1 | 1.393685 | 797.7854 | 102.65625 | 923.5941 | 1111.862 | 17267.46 | 3024.517 | 1.086551 | -11.63983 | -28.0186 | 12363 | 54.28889 | 1.935413 | 0.3044867 | 30.44867 |  |  |  |  | 10.61336 | 1.110367 | 0.03937447 | 11.70082 | 7.792791 | 0.4847081 | 0.08637483 | 20.46647 | [20 empty] | 6.924605 | 0.410081 | 0.1279917 | 14.64587 |  |  |  |  | 0.601831 | 0.1725058 | 0.01221113 | 1.366685 | [28 empty] | 3.266663 | 0.9269353 | 0.05764754 | 5.764754 | [16 empty] | 16.51186 | 1.19943 | 0.3477379 | 34.77379
6470 | Area 1 | Site 5 | CaO/CaCO3 |  | 4845664.3 | 1.612835 | 2238.883 | 112.5 | 2483.886 | 3610.948 | 21327.87 | 9226.741 | 1.398085 | -11.52124 | -28.01079 | 81032 | 38.06967 | 0.5536609 | 0.3477358 | 34.77358 |  |  |  |  | 34.22375 | 0.5472222 | 0.1353969 | 40.23559 |  |  |  |  | 0.2088457 | 0.06649925 | 0.002461535 | 0.3711533 | 0.5610044 | 0.06479601 | 0.008127878 | 1.131648 | 0.9479336 | 0.06823066 | 0.01666372 | 2.102926 | [16 empty] | 10.46899 | 0.1875874 | 0.2054491 | 22.99412 | [12 empty] | 0.4824953 | 0.1583944 | 0.008835615 | 0.8835615 | [32 empty] | 15.03731 | 0.3984763 | 0.2867125 | 28.67125
6485 | Area 1 | Site 5 | Salt |  | 270633.5 | 1.30342 | 536.9204 | 125.15625 | 587.0105 | 699.833 | 16595.58 | 1892.206 | 1.052798 | -11.57508 | -27.97927 | 4711 | 61.73952 | 2.430803 | 0.3756658 | 37.56658 |  |  |  |  | 8.475282 | 1.767678 | 0.02832472 | 8.417194 | 6.654303 | 0.7019258 | 0.06977094 | 16.53218 | [20 empty] | 6.070529 | 0.5884482 | 0.1051873 | 12.03639 | [56 empty] | 17.06036 | 1.732535 | 0.3337177 | 33.37177
6487 | Area 1 | Site 5 | Salt |  | 152966.8 | 1.195705 | 421.8661 | 143.4375 | 441.32 | 504.4274 | 15401.77 | 1395.65 | 1.013318 | -11.62826 | -28.03648 | 2824 | 60.87635 | 2.877882 | 0.3824164 | 38.24164 |  |  |  |  | 7.322689 | 1.894828 | 0.02662283 | 7.911447 | 6.824198 | 0.8334486 | 0.07835998 | 18.56735 | [20 empty] | 6.72884 | 0.7457426 | 0.1261266 | 14.43244 | [56 empty] | 18.24793 | 2.060258 | 0.3892394 | 38.92394
6491 | Area 1 | Site 5 | CaO/CaCO3 |  | 666288 | 1.300483 | 990.8872 | 8.4375 | 921.0561 | 1288.632 | 16936.58 | 3630.151 | 1.573902 | -11.43365 | -28.01881 | 10411 | 46.61629 | 1.763986 | 0.3843866 | 38.43866 |  |  |  |  | 28.3075 | 1.605075 | 0.0969292 | 28.80424 | [32 empty] | 4.004306 | 0.3654312 | 0.06436359 | 7.203656 | [48 empty] | 21.0719 | 1.405756 | 0.346048 | 34.6048
6490 | Area 1 | Site 5 | CaO/CaCO3 |  | 2059903.7 | 2.091401 | 1153.454 | 111.09375 | 1619.491 | 2412.334 | 18534.74 | 5915.003 | 1.351615 | -11.44025 | -27.94562 | 25077 | 34.70155 | 1.095799 | 0.2310309 | 23.10309 |  |  |  |  | 32.24463 | 0.9931466 | 0.1247139 | 37.06096 |  |  |  |  | 3.432536 | 0.222901 | 0.03583336 | 5.402998 | 0.8608767 | 0.1439653 | 0.01049471 | 1.461182 | 1.076251 | 0.1406773 | 0.01606184 | 2.026971 | [16 empty] | 6.372961 | 0.2929274 | 0.1066978 | 11.94176 | [12 empty] | 1.282786 | 0.3720627 | 0.02082119 | 2.082119 | [32 empty] | 20.02841 | 0.8533282 | 0.3264349 | 32.64349
6492 | Area 1 | Site 5 | CaO/CaCO3 |  | 2412168.6 | 1.328946 | 1698.491 | 125.15625 | 1752.503 | 2257.203 | 17101.84 | 6323.779 | 1.319277 | -11.61047 | -28.0357 | 37692 | 43.57298 | 0.8177385 | 0.3938202 | 39.38202 |  |  |  |  | 31.19868 | 0.7750809 | 0.1249222 | 37.12287 | 0.6577109 | 0.1366872 | 0.005702434 | 1.351188 | [8 empty] | 1.040787 | 0.1023281 | 0.01879948 | 2.372456 | [8 empty] | 0.5705317 | 0.09157613 | 0.009956424 | 1.139296 |  |  |  |  | 6.622632 | 0.2176783 | 0.129091 | 14.44803 | [48 empty] | 16.33668 | 0.5895677 | 0.3155035 | 31.55035
6497 | Area 1 | Site 5 | CaSO4 |  | 722179.7 | 1.224946 | 918.4171 | 105.46875 | 958.9097 | 1125.011 | 17899.13 | 3148.656 | 1.092434 | -11.53741 | -27.94621 | 11144 | 42.64086 | 1.684281 | 0.3108754 | 31.08754 |  |  |  |  | 31.66393 | 1.484803 | 0.1318864 | 39.1924 | [20 empty] | 4.989567 | 0.4144948 | 0.08777269 | 10.18882 | [8 empty] | 5.39457 | 0.3581997 | 0.108035 | 12.09141 | [48 empty] | 15.31108 | 1.209425 | 0.3107713 | 31.07713
6501 | Area 1 | Site 5 | CaSO4 |  | 431689.9 | 1.451851 | 630.0649 | 77.34375 | 741.3803 | 914.7606 | 16642.93 | 2455.242 | 1.111238 | -11.43853 | -28.01238 | 7095 | 52.14101 | 1.96756 | 0.4508935 | 45.08935 |  |  |  |  | 23.37322 | 1.642391 | 0.09624457 | 28.60079 | 1.263815 | 0.3329672 | 0.0125624 | 2.976653 | [16 empty] | 1.908828 | 0.412995 | 0.03391931 | 3.937417 | 1.074592 | 0.2164452 | 0.01970566 | 2.254884 |  |  |  |  | 2.250343 | 0.3096357 | 0.04632614 | 5.184881 | [48 empty] | 17.98819 | 1.494896 | 0.3798478 | 37.98478
6502 | Area 1 | Site 5 | SiO2 |  | 1431122.0 | 2.265394 | 976.0612 | 112.5 | 1349.874 | 2211.163 | 18019.53 | 5528.596 | 1.699586 | -11.46246 | -27.9542 | 24663 | 41.67878 | 1.075154 | 0.3058375 | 30.58375 |  |  |  |  | 33.27044 | 0.9556025 | 0.1574299 | 46.78311 | [12 empty] | 5.29188 | 0.2129346 | 0.1014001 | 12.79648 |  |  |  |  | 1.307592 | 0.1957558 | 0.02196424 | 2.549651 | [8 empty] | 1.421502 | 0.1415 | 0.0285567 | 3.196102 | [48 empty] | 17.02981 | 0.8092165 | 0.3326246 | 33.26246
6503 | Area 1 | Site 5 | Fe |  | 870734 | 1.546589 | 1024.227 | 127.96875 | 1052.926 | 1584.058 | 17741.61 | 4398.868 | 1.768424 | -11.53606 | -27.94626 | 13364 | 40.43948 | 1.364535 | 0.3182452 | 31.82452 |  |  |  |  | 29.6857 | 1.238906 | 0.1435748 | 42.66582 | [8 empty] | 0.793162 | 0.1830674 | 0.01057286 | 1.472063 | 0.5596702 | 0.1604135 | 0.009153551 | 1.155159 | [28 empty] | 10.42928 | 0.629678 | 0.1937473 | 19.37473 | [36 empty] | 18.09271 | 1.043175 | 0.326863 | 32.6863
6505 | Area 1 | Site 5 | CaO/CaCO3 |  | 3119640.0 | 1.195832 | 1969.093 | 98.4375 | 1993 | 2354.705 | 20539.5 | 7148.641 | 1.303565 | -11.43651 | -28.04384 | 52513 | 40.92467 | 0.7096175 | 0.3627515 | 36.27515 |  |  |  |  | 30.905 | 0.6683974 | 0.1194742 | 35.50389 | 0.9506751 | 0.1316359 | 0.00800735 | 1.897337 |  |  |  |  | 0.3454623 | 0.07377955 | 0.005004194 | 0.6967357 | 0.3596604 | 0.071218 | 0.006342901 | 0.8004609 | [8 empty] | 0.6705645 | 0.07942888 | 0.01172606 | 1.341792 |  |  |  |  | 9.375159 | 0.2216915 | 0.1829308 | 20.47385 | [12 empty] | 0.7595388 | 0.2061706 | 0.01390094 | 1.390094 | [32 empty] | 15.70928 | 0.5038919 | 0.3012762 | 30.12762
6506 | Area 1 | Site 5 | CaO/CaCO3 |  | 248571 | 1.766326 | 524.0121 | 147.65625 | 562.5749 | 925.5763 | 16352.38 | 2346.164 | 1.762205 | -11.60842 | -28.0523 | 3252 | 52.87175 | 3.0763 | 0.4567008 | 45.67008 |  |  |  |  | 21.19288 | 2.764841 | 0.07050245 | 20.95106 | [32 empty] | 2.532578 | 0.580825 | 0.04163308 | 4.659628 | [48 empty] | 23.40279 | 2.436514 | 0.4001245 | 40.01245
6509 | Area 1 | Site 5 | CaO/CaCO3 |  | 253719 | 1.649637 | 451.3746 | 56.25 | 568.3705 | 744.6044 | 15687.82 | 1904.682 | 1.137843 | -11.64159 | -28.0599 | 5046 | 39.71018 | 2.482985 | 0.3281645 | 32.81645 |  |  |  |  | 33.82357 | 2.303593 | 0.131224 | 38.99556 | [12 empty] | 1.778885 | 0.3322561 | 0.02972844 | 3.751667 | [16 empty] | 6.898519 | 0.6582734 | 0.123963 | 13.87409 | [48 empty] | 17.78885 | 1.765378 | 0.315582 | 31.5582
6510 | Area 1 | Site 5 | Salt |  | 878088.2 | 1.29453 | 949.1502 | 112.5 | 1057.363 | 1228.704 | 18489.94 | 3414.579 | 1.056638 | -11.48281 | -27.96954 | 16650 | 56.89605 | 1.394115 | 0.2837293 | 28.37293 |  |  |  |  | 9.5577 | 0.9786341 | 0.0326515 | 9.702975 | 9.060089 | 0.4390233 | 0.0949146 | 22.48996 | [20 empty] | 8.380901 | 0.3820345 | 0.144704 | 16.55822 | [56 empty] | 16.10527 | 0.9126062 | 0.3100093 | 31.00093
6517 | Area 1 | Site 5 | CaO/CaCO3 |  | 1858399.4 | 1.290775 | 1538.718 | 125.15625 | 1538.242 | 1986.138 | 18913.41 | 6260.953 | 1.678541 | -11.4608 | -28.05945 | 27554 | 48.16228 | 1.056477 | 0.3754905 | 37.54905 |  |  |  |  | 23.21907 | 0.9398741 | 0.07967212 | 23.67599 | [8 empty] | 1.445838 | 0.1437228 | 0.02028474 | 2.824252 | 0.8868779 | 0.1237301 | 0.0147674 | 1.863616 |  |  |  |  | 0.8968337 | 0.2219039 | 0.0131814 | 1.530121 | [8 empty] | 5.569485 | 0.2522041 | 0.09754121 | 10.91694 | [48 empty] | 19.81962 | 0.8689537 | 0.3503587 | 35.03587
6520 | Area 1 | Site 5 | CaO/CaCO3 |  | 200033.5 | 2.150172 | 356.9458 | 147.65625 | 504.6688 | 767.4951 | 15941.89 | 1823.141 | 1.322294 | -11.63474 | -27.94674 | 2983 | 47.18855 | 3.502724 | 0.3484641 | 34.84641 |  |  |  |  | 24.72863 | 3.061992 | 0.07906289 | 23.49495 | [32 empty] | 2.81404 | 0.6352883 | 0.04158511 | 4.654259 | [48 empty] | 25.26878 | 2.978272 | 0.3886788 | 38.86788
6523 | Area 1 | Site 5 | Salt |  | 692763.1 | 1.23492 | 875.0349 | 16.875 | 939.1769 | 1080.598 | 18387.84 | 3063.461 | 1.078028 | -11.50199 | -28.05996 | 11932 | 60.77259 | 1.504061 | 0.3265946 | 32.65946 |  |  |  |  | 7.110163 | 0.9888457 | 0.02364673 | 7.027046 | 8.412452 | 0.4741157 | 0.09049878 | 21.44363 | [20 empty] | 7.745018 | 0.4222205 | 0.1358801 | 15.54852 | [56 empty] | 15.95978 | 1.070531 | 0.3128476 | 31.28476
6525 | Area 1 | Site 5 | Salt |  | 383152.4 | 1.178043 | 655.1589 | 161.71875 | 698.4589 | 771.8055 | 15936.75 | 2228.263 | 1.031221 | -11.48888 | -28.03665 | 6911 | 59.30442 | 1.96872 | 0.3328583 | 33.28583 |  |  |  |  | 8.663025 | 1.339978 | 0.03038527 | 9.029525 | 8.026341 | 0.6070465 | 0.08793549 | 20.83627 | [20 empty] | 7.501441 | 0.5312321 | 0.1352883 | 15.4808 | [56 empty] | 16.50477 | 1.367865 | 0.3337097 | 33.37097
6524 | Area 1 | Site 5 | TiO2 |  | 1681163.8 | 1.877503 | 1240.776 | 102.65625 | 1463.053 | 2329.562 | 17511.43 | 5979.97 | 1.692692 | -11.6392 | -28.04398 | 25066 | 43.43121 | 1.195095 | 0.356183 | 35.6183 |  |  |  |  | 26.08258 | 1.187655 | 0.08893695 | 26.4292 | [8 empty] | 0.7371681 | 0.1270321 | 0.00995884 | 1.386573 | 0.5208648 | 0.1232633 | 0.008519655 | 1.075163 | [16 empty] | 1.112384 | 0.1534943 | 0.019661 | 2.200485 | 7.697275 | 0.3611109 | 0.1293654 | 12.93654 | [44 empty] | 20.41852 | 0.8444793 | 0.3588381 | 35.88381
6529 | Area 1 | Site 5 | Salt |  | 584656.7 | 1.148739 | 824.5564 | 113.90625 | 862.7909 | 947.2001 | 18090.5 | 2773.655 | 1.047114 | -11.46934 | -28.01939 | 8915 | 59.68686 | 1.832802 | 0.276666 | 27.6666 |  |  |  |  | 8.191598 | 1.167543 | 0.02520527 | 7.490195 | 4.56786 | 0.4406394 | 0.04441149 | 10.52328 | [20 empty] | 9.714771 | 0.5815857 | 0.1583968 | 18.12506 | [56 empty] | 17.8389 | 1.318113 | 0.3313084 | 33.13084
6534 | Area 1 | Site 5 | CaSO4 |  | 331673.2 | 2.249756 | 451.3325 | 123.75 | 649.8457 | 1015.388 | 15518.81 | 2373.701 | 1.35186 | -11.59399 | -28.04472 | 5293 | 50.15261 | 2.31186 | 0.4203587 | 42.03587 |  |  |  |  | 25.33851 | 1.98339 | 0.1001007 | 29.74669 | [20 empty] | 2.784033 | 0.5365883 | 0.04625669 | 5.369564 | [8 empty] | 2.799147 | 0.3955857 | 0.05420363 | 6.06654 | [48 empty] | 18.92569 | 1.825423 | 0.3773495 | 37.73495
6535 | Area 1 | Site 5 | C-Based |  | 216948.1 | 2.8091 | 328.2301 | 151.875 | 525.5729 | 922.0313 | 16285.96 | 2146.722 | 1.690386 | -11.48649 | -27.947 | 3455 | 58.10902 | 3.018324 | 0.4624231 | 46.24231 |  |  |  |  | 14.37744 | 2.673439 | 0.04458782 | 13.25006 |  |  |  |  | 1.432924 | 0.4390347 | 0.01578055 | 2.379411 | [76 empty] | 26.08062 | 2.528776 | 0.4266007 | 42.66007
6536 | Area 1 | Site 5 | Salt |  | 794250.6 | 2.274606 | 879.6385 | 147.65625 | 1005.62 | 2000.831 | 15917.06 | 5212.767 | 2.722508 | -11.65141 | -28.05987 | 12796 | 59.92761 | 1.475499 | 0.4414897 | 44.14897 |  |  |  |  | 11.46414 | 1.151259 | 0.03819762 | 11.3511 | 3.42846 | 0.331965 | 0.03228593 | 7.650132 | [20 empty] | 2.651521 | 0.2606707 | 0.04169918 | 4.771563 | [56 empty] | 22.52827 | 1.171688 | 0.416206 | 41.6206
6539 | Area 1 | Site 5 | CaSO4 |  | 452281.6 | 3.719392 | 548.5682 | 156.09375 | 758.8563 | 2040.34 | 16687.86 | 4765.047 | 3.994989 | -11.63205 | -27.96974 | 6987 | 53.60904 | 2.186539 | 0.4178867 | 41.78867 |  |  |  |  | 17.92068 | 1.83078 | 0.0601991 | 17.88923 | [20 empty] | 1.808581 | 0.4641222 | 0.02555621 | 2.966613 | [8 empty] | 2.286188 | 0.3619137 | 0.03878487 | 4.340852 | [48 empty] | 24.37552 | 1.793661 | 0.4356498 | 43.56498
6537 | Area 1 | Site 5 | CaSO4 |  | 5002308.2 | 1.453911 | 2309.544 | 59.0625 | 2523.715 | 3357.871 | 19318.52 | 10732.54 | 1.832419 | -11.44913 | -28.05132 | 78340 | 51.71736 | 0.7171721 | 0.4740872 | 47.40872 |  |  |  |  | 22.93703 | 0.5596315 | 0.0883503 | 26.25486 | 0.4642127 | 0.09312491 | 0.004412374 | 1.04551 |  |  |  |  | 0.3281541 | 0.05828292 | 0.005237788 | 0.7292592 | 0.6236823 | 0.06048311 | 0.01198278 | 1.512201 |  |  |  |  | 1.481049 | 0.1143766 | 0.02591782 | 3.008589 | 0.182663 | 0.05291017 | 0.003307314 | 0.3784501 | 0.2352246 | 0.0560937 | 0.00458163 | 0.5408598 | 4.767567 | 0.1344922 | 0.09681972 | 10.83619 | [12 empty] | 0.6211511 | 0.1616898 | 0.01192323 | 1.192323 | [32 empty] | 16.64191 | 0.469 | 0.3403875 | 34.03875
6538 | Area 1 | Site 5 | Si+Al |  | 3721946.7 | 2.800188 | 1394.945 | 130.78125 | 2176.908 | 3906.107 | 18778.15 | 9261.587 | 1.833964 | -11.44914 | -28.0664 | 65703 | 42.46135 | 0.6937866 | 0.2685483 | 26.85483 |  |  |  |  | 28.78842 | 0.5671887 | 0.1336504 | 39.71659 | 4.374953 | 0.155112 | 0.04281397 | 10.14474 |  |  |  |  | 2.126469 | 0.09509051 | 0.03282181 | 4.569793 | 4.029183 | 0.1191835 | 0.07325166 | 9.244207 | [8 empty] | 2.30244 | 0.09907146 | 0.0408726 | 4.676979 |  |  |  |  | 0.6531216 | 0.07505002 | 0.01308963 | 1.465008 | [48 empty] | 15.26407 | 0.4416635 | 0.2927416 | 29.27416
6542 | Area 1 | Site 5 | CaO/CaCO3 |  | 1985626.6 | 1.249069 | 1556.656 | 81.5625 | 1590.025 | 1944.37 | 17962.4 | 5806.995 | 1.351436 | -11.58784 | -28.01204 | 34538 | 45.52705 | 1.042195 | 0.4211351 | 42.11351 |  |  |  |  | 28.35169 | 0.8767084 | 0.1082069 | 32.1556 | [8 empty] | 0.9574068 | 0.1073397 | 0.01423621 | 1.982113 | 1.153127 | 0.1090055 | 0.02054717 | 2.59301 | [12 empty] | 0.3224883 | 0.09565395 | 0.006057111 | 0.7150397 | 7.19585 | 0.2494372 | 0.1402155 | 15.6931 | [12 empty] | 0.8157971 | 0.2493791 | 0.01491399 | 1.491399 | [32 empty] | 15.67659 | 0.6466716 | 0.2998889 | 29.98889
6541 | Area 1 | Site 5 | Salt |  | 5861275.5 | 1.821706 | 2274.604 | 165.9375 | 2731.814 | 4143.661 | 20179.48 | 11138.73 | 1.684494 | -11.48875 | -28.05938 | 98083 | 59.16861 | 0.5623899 | 0.3405733 | 34.05733 |  |  |  |  | 9.993313 | 0.3767684 | 0.03745081 | 11.12918 | 7.281894 | 0.1569835 | 0.08456189 | 20.03689 | 0.5364652 | 0.05942599 | 0.007399257 | 1.115669 | 0.3086888 | 0.04650727 | 0.005129942 | 0.7142437 | [8 empty] | 0.4284522 | 0.080002 | 0.008228282 | 0.9551545 | 7.81353 | 0.1435096 | 0.1542352 | 17.64886 |  |  |  |  | 0.336208 | 0.05059151 | 0.007162774 | 0.8016668 | [12 empty] | 0.6248225 | 0.132345 | 0.01268002 | 1.268002 | [32 empty] | 13.50803 | 0.3684728 | 0.2926852 | 29.26852
6551 | Area 1 | Site 5 | CaSO4 |  | 169146 | 1.138037 | 460.2175 | 68.90625 | 464.0726 | 523.7448 | 16026.18 | 1468.369 | 1.014376 | -11.43943 | -28.06057 | 2660 | 45.29865 | 3.641135 | 0.3119034 | 31.19034 |  |  |  |  | 27.69811 | 3.044611 | 0.1083372 | 32.19433 | 2.133078 | 0.6760158 | 0.01818982 | 4.310068 | [16 empty] | 3.717752 | 0.8228151 | 0.05717049 | 6.636459 | [8 empty] | 2.438401 | 0.5759241 | 0.04383235 | 4.905773 | [48 empty] | 18.714 | 2.815401 | 0.3435731 | 34.35731
6546 | Area 1 | Site 5 | CaO/CaCO3 |  | 2333478.9 | 1.671915 | 1435.877 | 137.8125 | 1723.681 | 2400.665 | 19696.82 | 6963.189 | 1.653494 | -11.63501 | -28.01882 | 37790 | 40.64012 | 0.8188464 | 0.3750084 | 37.50084 |  |  |  |  | 31.99111 | 0.8067633 | 0.1244907 | 36.99462 | [32 empty] | 8.270037 | 0.2481036 | 0.155122 | 17.36145 | [8 empty] | 2.89817 | 0.2471593 | 0.05244223 | 5.244223 | [36 empty] | 16.20056 | 0.6046775 | 0.2984993 | 29.84993
6544 | Area 1 | Site 5 | CaSO4 |  | 249306.4 | 1.847645 | 468.973 | 19.6875 | 563.4065 | 866.4958 | 15352.59 | 2222.025 | 1.575994 | -11.57865 | -27.96996 | 3934 | 51.83923 | 2.914 | 0.4135106 | 41.35106 |  |  |  |  | 22.55343 | 2.567373 | 0.08002189 | 23.77993 | [20 empty] | 2.373664 | 0.6442836 | 0.03607396 | 4.187534 | [8 empty] | 2.991153 | 0.4972629 | 0.05336932 | 5.973163 | [48 empty] | 20.24252 | 2.295789 | 0.3740627 | 37.40627
6557 | Area 1 | Site 5 | Salt |  | 1298011.5 | 1.420664 | 1063.791 | 9.84375 | 1285.566 | 1511.289 | 17315.49 | 4225.893 | 1.094835 | -11.5341 | -28.02843 | 26179 | 52.85854 | 1.246742 | 0.2309349 | 23.09349 |  |  |  |  | 9.453195 | 0.7494588 | 0.03340991 | 9.928349 | 10.83257 | 0.3928082 | 0.1180448 | 27.97064 | 0.3578014 | 0.1132322 | 0.004342672 | 0.6547934 | 0.3670471 | 0.09401151 | 0.005435572 | 0.7567968 | [8 empty] | 0.5451587 | 0.1698112 | 0.009369015 | 1.087573 | 10.03039 | 0.3518052 | 0.1781318 | 20.3833 |  |  |  |  | 0.5938543 | 0.1068024 | 0.01140204 | 1.27613 | [48 empty] | 14.96145 | 0.7807309 | 0.2932156 | 29.32156
6482 | Area 1 | Site 5 | Salt |  | 835434 | 1.200713 | 1112.201 | 113.90625 | 1031.362 | 1335.434 | 17005.35 | 4762.463 | 2.160435 | -11.6408 | -28.0912 | 12651 | 57.84272 | 1.437535 | 0.5112934 | 51.12934 |  |  |  |  | 18.31419 | 1.226778 | 0.06883261 | 20.45484 | 1.50679 | 0.2712951 | 0.01449373 | 3.43428 | [16 empty] | 1.933201 | 0.3151638 | 0.03123094 | 3.625346 | [60 empty] | 20.40309 | 1.162105 | 0.4023485 | 40.23485
6558 | Area 1 | Site 5 | SiO2 |  | 6635669.9 | 1.524278 | 2425.663 | 167.34375 | 2906.681 | 3697.385 | 22412.05 | 9647.994 | 1.116296 | -11.63624 | -28.08287 | 146277 | 32.27456 | 0.6059891 | 0.1928884 | 19.28884 |  |  |  |  | 42.22466 | 0.4735691 | 0.2489157 | 73.96975 | [8 empty] | 0.3812317 | 0.03927431 | 0.006381238 | 0.8884621 | 13.00624 | 0.1651053 | 0.2593154 | 32.72506 | [12 empty] | 0.1038953 | 0.03396239 | 0.002134679 | 0.2519981 | 0.3316453 | 0.03823456 | 0.007174779 | 0.8030104 | [8 empty] | 0.2300427 | 0.05926586 | 0.004851582 | 0.4851582 | [16 empty] | 0.8784289 | 0.2078973 | 0.01535561 | 1.535561 | [16 empty] | 10.56929 | 0.2981886 | 0.202773 | 20.2773
6564 | Area 1 | Site 5 | CaO/CaCO3 |  | 2493064.5 | 1.533656 | 1604.38 | 57.65625 | 1781.648 | 2460.566 | 20650.71 | 6850.456 | 1.497944 | -11.52318 | -28.03647 | 44304 | 39.82849 | 0.7460017 | 0.372782 | 37.2782 |  |  |  |  | 32.06547 | 0.7521302 | 0.1157984 | 34.41156 | [32 empty] | 11.11773 | 0.2674498 | 0.2056683 | 23.01866 | [48 empty] | 16.98831 | 0.565409 | 0.3122728 | 31.22728
6565 | Area 1 | Site 5 | Fe |  | 1234765.6 | 1.317021 | 1293.04 | 99.84375 | 1253.855 | 1702.961 | 16828.12 | 5591.422 | 2.014884 | -11.63228 | -28.04461 | 18013 | 58.46424 | 1.403465 | 0.5610865 | 56.10865 |  |  |  |  | 17.96345 | 1.084507 | 0.06833278 | 20.3063 | 1.284035 | 0.207087 | 0.01247981 | 2.957083 | [16 empty] | 1.475187 | 0.2409215 | 0.02502927 | 2.905445 |  |  |  |  | 0.405212 | 0.134348 | 0.007643304 | 0.9022893 | 0.6846474 | 0.1440353 | 0.01353306 | 1.514638 | [8 empty] | 1.19724 | 0.271289 | 0.02330455 | 2.330455 | [36 empty] | 18.526 | 1.00843 | 0.3762254 | 37.62254
6571 | Area 1 | Site 5 | Salt |  | 386829.5 | 1.200629 | 677.9644 | 150.46875 | 701.8024 | 813.984 | 18384.63 | 2252.146 | 1.043431 | -11.45522 | -28.0373 | 6387 | 59.11074 | 2.071 | 0.3554622 | 35.54622 |  |  |  |  | 10.61515 | 1.470397 | 0.03651438 | 10.8509 | 7.043413 | 0.6072312 | 0.07248043 | 17.1742 | [20 empty] | 5.87033 | 0.4932779 | 0.1006706 | 11.51956 | [56 empty] | 17.36035 | 1.507564 | 0.3359848 | 33.59848
6567 | Area 1 | Site 5 | CaO/CaCO3 |  | 311816.9 | 1.515399 | 526.6214 | 99.84375 | 630.0933 | 798.0417 | 16588.67 | 2097.886 | 1.123193 | -11.61461 | -28.06057 | 4747 | 48.61786 | 2.675929 | 0.3888635 | 38.88635 |  |  |  |  | 28.11073 | 2.402253 | 0.09067948 | 26.94702 | [32 empty] | 3.300809 | 0.532127 | 0.05036427 | 5.636834 | [48 empty] | 19.9706 | 2.227487 | 0.3106492 | 31.06492
6575 | Area 1 | Site 5 | CaSO4 |  | 298579.4 | 1.906109 | 594.4853 | 111.09375 | 616.5737 | 1133.154 | 15014.96 | 3009.457 | 2.413829 | -11.46852 | -28.06053 | 4831 | 50.88196 | 2.53014 | 0.3941122 | 39.41122 |  |  |  |  | 22.01684 | 2.138554 | 0.08102074 | 24.07675 | [20 empty] | 3.267192 | 0.6086273 | 0.05167376 | 5.998388 | [8 empty] | 3.240069 | 0.4830422 | 0.06010121 | 6.726605 | [48 empty] | 20.59393 | 2.004848 | 0.3973109 | 39.73109
6574 | Area 1 | Site 5 | CaO/CaCO3 |  | 797927.7 | 1.618175 | 1006.916 | 161.71875 | 1007.945 | 1629.367 | 16530.09 | 4150.59 | 1.718092 | -11.56744 | -27.95557 | 11649 | 45.94865 | 1.612061 | 0.3643439 | 36.43439 |  |  |  |  | 26.93656 | 1.437258 | 0.1012052 | 30.07492 | [12 empty] | 1.856418 | 0.2307757 | 0.03102059 | 3.914734 | [16 empty] | 2.683502 | 0.2917306 | 0.04600748 | 5.149216 | [48 empty] | 22.57486 | 1.259703 | 0.3933385 | 39.33385
6580 | Area 1 | Site 5 | C-Based |  | 1731172.2 | 2.446532 | 1084.022 | 74.53125 | 1484.654 | 2652.094 | 15115.36 | 8022.781 | 2.958692 | -11.47814 | -28.04436 | 23694 | 62.38425 | 1.017865 | 0.6210805 | 62.10805 |  |  |  |  | 16.03059 | 0.8585516 | 0.05331734 | 15.8442 | [84 empty] | 21.58516 | 0.8482495 | 0.3942679 | 39.42679
6583 | Area 1 | Site 5 | CaO/CaCO3 |  | 947217.4 | 1.441338 | 958.7865 | 164.53125 | 1098.196 | 1381.936 | 20283.2 | 3642.628 | 1.114731 | -11.5723 | -27.96983 | 15389 | 42.75873 | 1.371205 | 0.3735597 | 37.35597 |  |  |  |  | 32.54915 | 1.291325 | 0.124591 | 37.02445 | [12 empty] | 1.221953 | 0.1727988 | 0.02058215 | 2.597424 | [16 empty] | 6.18059 | 0.3425683 | 0.1117463 | 12.50679 | [48 empty] | 17.28959 | 1.007596 | 0.3101459 | 31.01459
6585 | Area 1 | Site 5 | Salt |  | 808959 | 1.272202 | 915.5627 | 12.65625 | 1014.888 | 1164.781 | 17365.85 | 3295.164 | 1.068114 | -11.54295 | -28.08383 | 13743 | 59.08052 | 1.508575 | 0.3012809 | 30.12809 |  |  |  |  | 6.172722 | 0.9252855 | 0.02078746 | 6.177362 | 8.318274 | 0.4486585 | 0.09019418 | 21.37146 | [16 empty] | 0.7108718 | 0.2270369 | 0.01190183 | 1.381587 | 7.953512 | 0.4120599 | 0.1381553 | 15.80886 | [56 empty] | 17.7641 | 1.086315 | 0.351101 | 35.1101
6591 | Area 1 | Site 5 | CaO/CaCO3 |  | 371385.7 | 1.484853 | 749.6929 | 2.8125 | 687.6503 | 1113.184 | 15932.78 | 3324.215 | 2.36779 | -11.4927 | -28.084 | 5285 | 59.79694 | 2.481464 | 0.514305 | 51.4305 |  |  |  |  | 14.74182 | 2.11675 | 0.04383836 | 13.02735 | [32 empty] | 1.503819 | 0.3887971 | 0.02359586 | 2.640879 | [48 empty] | 23.95743 | 2.024445 | 0.3952692 | 39.52692
6589 | Area 1 | Site 5 | CaSO4 |  | 3114492.1 | 1.685743 | 1853.288 | 165.9375 | 1991.355 | 3124.168 | 20142.51 | 8864.217 | 2.00763 | -11.5865 | -27.9552 | 52221 | 42.8405 | 0.7645878 | 0.3154747 | 31.54747 |  |  |  |  | 30.32218 | 0.6704528 | 0.1287403 | 38.25748 | [8 empty] | 0.3497104 | 0.07028902 | 0.005651482 | 0.786858 | 0.4917934 | 0.06781073 | 0.00959211 | 1.210504 |  |  |  |  | 4.501015 | 0.1755161 | 0.08154958 | 9.466429 | 0.3511767 | 0.066517 | 0.006411587 | 0.7336665 |  |  |  |  | 5.641795 | 0.1686703 | 0.1169006 | 13.08366 | [48 empty] | 15.50183 | 0.5345026 | 0.3241501 | 32.41501
6596 | Area 1 | Site 5 | Fe |  | 279458.6 | 1.17609 | 569.4901 | 158.90625 | 596.5046 | 669.7716 | 22930.62 | 1870.907 | 0.996729 | -11.46588 | -28.04548 | 4824 | 40.05655 | 2.416771 | 0.2956645 | 29.56645 |  |  |  |  | 25.13616 | 2.028652 | 0.1155131 | 34.32678 | [44 empty] | 15.53306 | 1.278759 | 0.2763465 | 27.63465 | [36 empty] | 19.27423 | 1.799667 | 0.3299296 | 32.99296
6592 | Area 1 | Site 5 | CaO/CaCO3 |  | 3509411.1 | 1.56222 | 1709.662 | 23.90625 | 2113.84 | 2670.869 | 20493.26 | 7443.614 | 1.256387 | -11.59774 | -28.06017 | 63324 | 37.32555 | 0.6480657 | 0.3310929 | 33.10929 |  |  |  |  | 33.78526 | 0.6244435 | 0.1322641 | 39.30462 | 0.6123662 | 0.1116829 | 0.005151877 | 1.220734 | 0.3263085 | 0.07990709 | 0.003873351 | 0.5840287 | 0.3951245 | 0.07011911 | 0.005760708 | 0.8020655 | [8 empty] | 0.6933373 | 0.11292 | 0.01179368 | 1.369033 | 0.3414443 | 0.06270421 | 0.006050603 | 0.6923597 |  |  |  |  | 11.41369 | 0.2253489 | 0.2259399 | 25.28749 | [48 empty] | 15.10692 | 0.4922621 | 0.2937083 | 29.37083
6603 | Area 1 | Site 5 | Salt |  | 150025.1 | 1.802282 | 338.1318 | 111.09375 | 437.056 | 609.4089 | 15155.95 | 1504.728 | 1.200998 | -11.44097 | -28.02019 | 2548 | 62.46323 | 3.337793 | 0.3022932 | 30.22932 | [8 empty] | 7.986562 | 1.086432 | 0.07540016 | 17.86602 | [20 empty] | 6.737114 | 0.9228962 | 0.09688395 | 11.08626 | [56 empty] | 22.8131 | 2.758218 | 0.3851507 | 38.51507
6600 | Area 1 | Site 5 | CaSO4 |  | 3971988.6 | 1.416519 | 1988.073 | 164.53125 | 2248.843 | 2816.144 | 19719.74 | 7731.906 | 1.19772 | -11.64782 | -28.04466 | 66063 | 39.88692 | 0.8079212 | 0.2468141 | 24.68141 |  |  |  |  | 28.33809 | 0.7115194 | 0.105579 | 31.37469 | [8 empty] | 0.3993889 | 0.06651304 | 0.00581742 | 0.8099616 | [8 empty] | 5.804902 | 0.189231 | 0.09551644 | 11.08773 | 0.2950076 | 0.06299971 | 0.004858136 | 0.5559079 |  |  |  |  | 7.812626 | 0.1960938 | 0.1472466 | 16.48003 | 0.3052066 | 0.08933484 | 0.005376785 | 0.5376785 |  |  |  |  | 0.964061 | 0.1389232 | 0.01779958 | 1.779958 | [36 empty] | 16.19379 | 0.5253128 | 0.3091474 | 30.91474
6605 | Area 1 | Site 5 | Salt |  | 213271 | 1.474532 | 437.1522 | 157.5 | 521.0999 | 644.595 | 16356.17 | 1701.586 | 1.080354 | -11.64702 | -27.98041 | 3470 | 70.5893 | 2.28908 | 0.4713782 | 47.13782 | [8 empty] | 5.798275 | 0.7222292 | 0.06119169 | 14.49934 | [20 empty] | 4.839516 | 0.6051193 | 0.07992938 | 9.146177 | [56 empty] | 18.77291 | 2.077688 | 0.356751 | 35.6751
6614 | Area 1 | Site 5 | Salt |  | 381681.6 | 1.403072 | 623.8638 | 163.125 | 697.117 | 875.3257 | 16799.33 | 2277.099 | 1.081068 | -11.43238 | -28.06096 | 5677 | 61.3943 | 2.173072 | 0.3706927 | 37.06927 |  |  |  |  | 7.779373 | 1.563807 | 0.02558389 | 7.602709 | 6.334337 | 0.5987124 | 0.06506117 | 15.41621 | [20 empty] | 5.826266 | 0.5267775 | 0.09797674 | 11.2113 | [56 empty] | 18.66572 | 1.6368 | 0.3584784 | 35.84784
6612 | Area 1 | Site 5 | CaO/CaCO3 |  | 440514.9 | 1.797558 | 556.3553 | 167.34375 | 748.9199 | 1000.081 | 18100.72 | 2545.606 | 1.170609 | -11.5336 | -28.08421 | 5572 | 51.27621 | 2.189033 | 0.4923256 | 49.23256 |  |  |  |  | 22.98204 | 1.988594 | 0.0806267 | 23.95966 | [32 empty] | 5.123977 | 0.516774 | 0.09257815 | 10.36147 | [48 empty] | 20.61776 | 1.647673 | 0.3819081 | 38.19081
6373 | Area 1 | Site 5 | CaO/CaCO3 |  | 161791.8 | 2.309435 | 326.2415 | 149.0625 | 453.8719 | 753.4334 | 15656.84 | 1704.17 | 1.428432 | -11.54936 | -28.00312 | 2552 | 57.44752 | 3.39102 | 0.5048177 | 50.48177 |  |  |  |  | 13.02153 | 3.024982 | 0.04178327 | 12.41664 | [32 empty] | 2.163398 | 0.5543656 | 0.03617913 | 4.049214 | [48 empty] | 27.36755 | 2.740515 | 0.486459 | 48.6459
6553 | Area 1 | Site 5 | CaSO4 |  | 243423.1 | 1.355664 | 549.2535 | 9.84375 | 556.7189 | 744.6031 | 15251.08 | 2016.345 | 1.329101 | -11.52116 | -28.01295 | 3201 | 53.52492 | 3.254564 | 0.3529612 | 35.29612 |  |  |  |  | 13.108 | 2.568153 | 0.03963244 | 11.77749 | [20 empty] | 3.992435 | 0.8639136 | 0.05547614 | 6.439775 | [8 empty] | 4.909995 | 0.7675171 | 0.08121434 | 9.089613 | [48 empty] | 24.46465 | 2.721577 | 0.4301786 | 43.01786
6552 | Area 1 | Site 5 | CaSO4 |  | 453017 | 2.062177 | 582.49 | 61.875 | 759.473 | 1201.197 | 16094.05 | 2791.3 | 1.368638 | -11.60323 | -28.06746 | 8197 | 40.39201 | 2.117696 | 0.2719453 | 27.19453 |  |  |  |  | 30.74495 | 1.800343 | 0.1256185 | 37.32978 | [20 empty] | 5.402425 | 0.5180846 | 0.09019515 | 10.47002 | [8 empty] | 5.593599 | 0.4327186 | 0.1078665 | 12.07255 | [48 empty] | 17.86702 | 1.497837 | 0.3528125 | 35.28125
6572 | Area 1 | Site 5 | CaO/CaCO3 |  | 1659836.7 | 2.738661 | 1157.639 | 164.53125 | 1453.743 | 3170.381 | 17303.39 | 7731.906 | 2.866143 | -11.43981 | -27.98616 | 25106 | 48.78536 | 1.204793 | 0.393878 | 39.3878 |  |  |  |  | 22.81099 | 0.9728608 | 0.08796952 | 26.14171 | 0.529816 | 0.1754883 | 0.004686734 | 1.110519 |  |  |  |  | 0.6214004 | 0.116874 | 0.009200476 | 1.280986 | 1.168673 | 0.1334331 | 0.02084904 | 2.631105 | [16 empty] | 1.797481 | 0.1705517 | 0.03334426 | 3.731932 | [12 empty] | 0.926425 | 0.3060782 | 0.01682036 | 1.682036 | [12 empty] | 2.845633 | 0.782679 | 0.04338546 | 4.338546 | [16 empty] | 20.51422 | 0.9373054 | 0.3876162 | 38.76162
6594 | Area 1 | Site 5 | SiO2 |  | 525087.9 | 1.456597 | 699.8147 | 61.875 | 817.6568 | 1019.348 | 15301.55 | 2724.819 | 1.12521 | -11.51833 | -27.99422 | 10119 | 49.79095 | 1.792255 | 0.2501836 | 25.01836 |  |  |  |  | 17.28904 | 1.287971 | 0.06732675 | 20.00734 | 8.159925 | 0.5001672 | 0.08417794 | 19.94592 | [8 empty] | 1.775173 | 0.2238361 | 0.03238735 | 4.087217 | [8 empty] | 7.525876 | 0.4474989 | 0.1331801 | 15.23957 | [56 empty] | 15.45903 | 1.12732 | 0.3005266 | 30.05266
6624 | Area 1 | Site 5 | CaSO4 |  | 1059736.3 | 1.951798 | 994.6222 | 167.34375 | 1161.593 | 1941.301 | 16158.07 | 5052.268 | 1.916749 | -11.60717 | -28.08425 | 14849 | 53.45483 | 1.542661 | 0.4920748 | 49.20748 |  |  |  |  | 23.24394 | 1.240001 | 0.08990902 | 26.71807 | [20 empty] | 2.067422 | 0.2968295 | 0.03507234 | 4.071264 |  |  |  |  | 0.6634771 | 0.1634057 | 0.0124741 | 1.472562 | 2.248932 | 0.2211715 | 0.04417478 | 4.944098 | [48 empty] | 18.3214 | 1.095555 | 0.3711674 | 37.11674
6622 | Area 1 | Site 5 | CaSO4 |  | 508908.7 | 2.130226 | 561.9979 | 102.65625 | 804.9613 | 1197.182 | 16639.76 | 2896.724 | 1.312092 | -11.52684 | -28.02917 | 7164 | 47.79121 | 2.158114 | 0.3230949 | 32.30949 |  |  |  |  | 21.10142 | 1.718196 | 0.07935068 | 23.58047 | [20 empty] | 5.723235 | 0.5430047 | 0.0939911 | 10.91066 | [8 empty] | 4.349914 | 0.4330405 | 0.083336 | 9.327071 | [48 empty] | 21.03422 | 1.611661 | 0.4227431 | 42.27431
6629 | Area 1 | Site 5 | C-Based |  | 152231.4 | 2.385282 | 320.1509 | 163.125 | 440.2579 | 763.6501 | 15617.24 | 1768.067 | 1.634118 | -11.61717 | -28.06794 | 2172 | 61.4893 | 3.66208 | 0.4740387 | 47.40387 |  |  |  |  | 12.37351 | 3.071254 | 0.03847262 | 11.43282 | [24 empty] | 1.979397 | 0.5728365 | 0.02915109 | 3.335707 | [56 empty] | 24.15779 | 2.973798 | 0.4249154 | 42.49154
6639 | Area 1 | Site 5 | Fe |  | 866321.5 | 1.885859 | 819.7501 | 111.09375 | 1050.255 | 1545.933 | 20197.11 | 3717.931 | 1.269737 | -11.58517 | -27.98636 | 14015 | 41.92101 | 1.304859 | 0.3383312 | 33.83312 |  |  |  |  | 25.54292 | 1.149533 | 0.1279372 | 38.01881 | [8 empty] | 1.03327 | 0.1841665 | 0.01366823 | 1.903032 | [32 empty] | 16.87948 | 0.7446473 | 0.3268375 | 32.68375 | [36 empty] | 14.62332 | 0.9350363 | 0.2705331 | 27.05331
6628 | Area 1 | Site 5 | Salt |  | 444192 | 1.332789 | 671.1506 | 165.9375 | 752.0391 | 894.502 | 16843.68 | 2443.836 | 1.06995 | -11.48212 | -27.94738 | 7689 | 58.49872 | 1.997404 | 0.3003443 | 30.03443 |  |  |  |  | 6.905024 | 1.319133 | 0.02218754 | 6.593423 | 8.415532 | 0.6260401 | 0.08455947 | 20.03632 | [20 empty] | 7.168671 | 0.5286668 | 0.1157152 | 13.24108 | [56 empty] | 19.01204 | 1.443461 | 0.3498507 | 34.98507
6642 | Area 1 | Site 5 | Salt |  | 207387.7 | 2.573531 | 324.6052 | 167.34375 | 513.862 | 835.3816 | 17816.61 | 1901.028 | 1.386706 | -11.54451 | -28.01351 | 3351 | 61.20392 | 2.729236 | 0.3883051 | 38.83051 |  |  |  |  | 6.669146 | 1.953366 | 0.02257911 | 6.709785 | 6.984673 | 0.801194 | 0.07402755 | 17.54078 | [20 empty] | 5.21217 | 0.6538572 | 0.08889689 | 10.17231 | [56 empty] | 19.93009 | 2.063123 | 0.3911466 | 39.11466
6641 | Area 1 | Site 5 | SiO2 |  | 2107705.8 | 1.48717 | 1509.133 | 168.75 | 1638.174 | 2244.337 | 17911.08 | 6644.776 | 1.66702 | -11.50894 | -28.06747 | 30341 | 43.61186 | 1.000202 | 0.2968871 | 29.68871 |  |  |  |  | 28.426 | 0.8690305 | 0.1175406 | 34.92927 | [12 empty] | 6.131366 | 0.2207563 | 0.1069031 | 13.49095 | [16 empty] | 0.7687897 | 0.1219914 | 0.01368849 | 1.532034 | [48 empty] | 21.06197 | 0.7495417 | 0.3682421 | 36.82421
6643 | Area 1 | Site 5 | Si+Al |  | 2357747.7 | 2.837637 | 1176.027 | 140.625 | 1732.622 | 3337.139 | 18308.68 | 7976.086 | 2.1472 | -11.5785 | -27.98588 | 41216 | 42.40412 | 1.078758 | 0.3078237 | 30.78237 |  |  |  |  | 30.72783 | 0.8166108 | 0.1387726 | 41.23874 | 0.6944127 | 0.1257204 | 0.006499022 | 1.539939 |  |  |  |  | 2.137187 | 0.1204167 | 0.03355416 | 4.671758 | 4.716222 | 0.1700221 | 0.08664965 | 10.93501 | [8 empty] | 0.5661773 | 0.08396626 | 0.009913933 | 1.134434 | 2.133732 | 0.1266063 | 0.04030494 | 4.757984 | 0.4208328 | 0.09245097 | 0.008281793 | 0.9269089 | [48 empty] | 16.19948 | 0.5941177 | 0.3088564 | 30.88564
6646 | Area 1 | Site 5 | CaSO4 |  | 610396.3 | 1.36461 | 759.3202 | 84.375 | 881.5785 | 1036.176 | 17207.61 | 2842.72 | 1.053529 | -11.64075 | -28.05242 | 10467 | 49.15207 | 1.728094 | 0.3929167 | 39.29167 |  |  |  |  | 24.21743 | 1.473702 | 0.09408119 | 27.9579 | [8 empty] | 0.5140533 | 0.1577353 | 0.00809766 | 1.12744 | [8 empty] | 3.392375 | 0.3852116 | 0.05730005 | 6.651498 | [8 empty] | 4.190136 | 0.3485676 | 0.0822925 | 9.210282 | [48 empty] | 18.53393 | 1.301529 | 0.3736727 | 37.36727
6645 | Area 1 | Site 5 | CaO/CaCO3 |  | 2361424.8 | 1.330873 | 1602.359 | 97.03125 | 1733.972 | 2132.537 | 18716.72 | 5917.143 | 1.179886 | -11.64966 | -27.9467 | 36014 | 39.29537 | 0.8539041 | 0.3449023 | 34.49023 |  |  |  |  | 30.84641 | 0.844806 | 0.1088152 | 32.33639 | [8 empty] | 0.4723702 | 0.1015997 | 0.006406872 | 0.8920311 | [20 empty] | 10.90081 | 0.2986796 | 0.1952115 | 21.84833 | [48 empty] | 18.48503 | 0.6540127 | 0.3302036 | 33.02036
6651 | Area 1 | Site 5 | CaSO4 |  | 1278155.2 | 2.641933 | 1019.805 | 130.78125 | 1275.695 | 2694.256 | 17645.67 | 6579.366 | 2.695098 | -11.62929 | -27.98609 | 19982 | 49.59391 | 1.216378 | 0.406527 | 40.6527 |  |  |  |  | 23.65 | 1.055867 | 0.09418201 | 27.98786 | [20 empty] | 2.750432 | 0.2673626 | 0.04547275 | 5.278563 | [8 empty] | 2.839652 | 0.2134704 | 0.05527131 | 6.186036 | [12 empty] | 1.166673 | 0.3365055 | 0.02194273 | 2.194273 | [32 empty] | 19.99933 | 0.9511704 | 0.4000938 | 40.00938
6658 | Area 1 | Site 5 | C-Based |  | 400802.4 | 1.623662 | 607.9449 | 15.46875 | 714.3651 | 987.097 | 15881.07 | 2558.082 | 1.299239 | -11.55897 | -27.98071 | 6373 | 57.82779 | 2.02947 | 0.535486 | 53.5486 |  |  |  |  | 16.68123 | 1.789014 | 0.0589179 | 17.5085 | 1.21944 | 0.3534317 | 0.0109412 | 2.592511 | [80 empty] | 24.27154 | 1.640989 | 0.4464559 | 44.64559
6656 | Area 1 | Site 5 | CaO/CaCO3 |  | 1477453.3 | 1.860739 | 1265.598 | 144.84375 | 1371.551 | 2354.948 | 17896.68 | 6303.551 | 2.140163 | -11.53023 | -27.98635 | 24328 | 48.95608 | 1.038771 | 0.4308338 | 43.08338 |  |  |  |  | 25.83357 | 0.9527234 | 0.1015839 | 30.18747 | [8 empty] | 0.5133057 | 0.1141166 | 0.007743686 | 1.078156 | 2.041024 | 0.1511673 | 0.03696407 | 4.664789 | [16 empty] | 2.977067 | 0.1928433 | 0.05613192 | 6.282356 | [48 empty] | 19.67895 | 0.7807754 | 0.3723843 | 37.23843
6638 | Area 1 | Site 5 | CaO/CaCO3 |  | 344175.3 | 2.115443 | 488.1344 | 75.9375 | 661.98 | 1032.621 | 16564.27 | 2573.143 | 1.53087 | -11.53121 | -27.9631 | 5638 | 50.15233 | 2.258132 | 0.4509523 | 45.09523 |  |  |  |  | 24.7891 | 2.04295 | 0.08861079 | 26.33227 | [32 empty] | 3.091818 | 0.4395714 | 0.05329024 | 5.964312 | [48 empty] | 21.96676 | 1.786191 | 0.3900653 | 39.00653
6657 | Area 1 | Site 5 | CaO/CaCO3 |  | 5556077.3 | 1.228476 | 2725.949 | 5.625 | 2659.74 | 3348.762 | 22262.24 | 11010.94 | 1.736483 | -11.55424 | -28.0122 | 93659 | 39.50924 | 0.5242252 | 0.3395659 | 33.95659 |  |  |  |  | 33.03945 | 0.5026903 | 0.1358975 | 40.38435 |  |  |  |  | 3.386815 | 0.1053387 | 0.04106926 | 6.192474 | 0.5127337 | 0.0604054 | 0.007214794 | 1.004518 | 0.6093816 | 0.05872773 | 0.01046301 | 1.32041 | [16 empty] | 7.658084 | 0.1487809 | 0.1487708 | 16.65062 | [48 empty] | 15.28429 | 0.3761536 | 0.2873691 | 28.73691
6661 | Area 1 | Site 5 | CaO/CaCO3 |  | 3282902.6 | 1.527492 | 1867.116 | 177.1875 | 2044.486 | 2852.005 | 21639.65 | 7668.009 | 1.425271 | -11.51043 | -27.98015 | 54524 | 40.06885 | 0.6895079 | 0.3513841 | 35.13841 |  |  |  |  | 32.18901 | 0.6747297 | 0.1199636 | 35.64933 | [8 empty] | 0.6552966 | 0.0834297 | 0.0092519 | 1.288145 | 1.146964 | 0.08866893 | 0.01955635 | 2.46797 | [16 empty] | 9.755954 | 0.2246992 | 0.1823254 | 20.4061 | [48 empty] | 16.18393 | 0.5109639 | 0.296599 | 29.6599
6670 | Area 1 | Site 5 | CaO/CaCO3 |  | 828815.2 | 2.008759 | 805.1381 | 144.84375 | 1027.268 | 1617.328 | 16106.5 | 3966.209 | 1.510371 | -11.46461 | -27.9632 | 13009 | 50.81052 | 1.529391 | 0.4389879 | 43.89879 |  |  |  |  | 22.57524 | 1.328598 | 0.08318282 | 24.71926 | 1.944354 | 0.3016834 | 0.01661175 | 3.936144 |  |  |  |  | 0.5058503 | 0.1633819 | 0.007041226 | 0.9803524 | [20 empty] | 1.771679 | 0.2285381 | 0.03093327 | 3.462091 | [48 empty] | 22.39235 | 1.177273 | 0.4010167 | 40.10167
6671 | Area 1 | Site 5 | Salt |  | 297108.6 | 1.672913 | 529.2292 | 140.625 | 615.0532 | 885.3543 | 15984.67 | 2194.488 | 1.289856 | -11.45458 | -28.01357 | 4975 | 59.27497 | 2.242484 | 0.3590202 | 35.90202 |  |  |  |  | 7.326528 | 1.666794 | 0.02528894 | 7.515058 | 6.707333 | 0.6703554 | 0.07091565 | 16.80342 | [20 empty] | 5.863534 | 0.5608825 | 0.1000757 | 11.45149 | [56 empty] | 20.82765 | 1.660677 | 0.411349 | 41.1349
6673 | Area 1 | Site 5 | CaSO4 |  | 358883.6 | 1.736859 | 583.3711 | 164.53125 | 675.9769 | 1013.233 | 16613.87 | 2591.858 | 1.489563 | -11.58577 | -27.94788 | 5347 | 48.30048 | 2.406807 | 0.3794051 | 37.94051 |  |  |  |  | 22.80116 | 2.027122 | 0.08684292 | 25.80692 | [20 empty] | 2.760406 | 0.5610807 | 0.04318576 | 5.013085 | [8 empty] | 3.511027 | 0.4435283 | 0.06538098 | 7.317524 | [48 empty] | 22.62692 | 1.886758 | 0.4395741 | 43.95741
6674 | Area 1 | Site 5 | Si+Ca+Fe Mixture |  | 458900.4 | 1.537291 | 613.6234 | 108.28125 | 764.3887 | 943.3178 | 16406.45 | 2516.555 | 1.098208 | -11.63768 | -28.08512 | 6266 | 46.01011 | 2.238791 | 0.3396864 | 33.96864 |  |  |  |  | 27.54823 | 1.949716 | 0.1119817 | 33.27735 | [8 empty] | 1.498941 | 0.2804644 | 0.02161389 | 3.00931 | 4.057233 | 0.3903689 | 0.0692586 | 8.740291 | [16 empty] | 1.86253 | 0.3285288 | 0.03438264 | 3.848149 | [8 empty] | 2.232384 | 0.5761668 | 0.04046576 | 4.046576 | [36 empty] | 16.79058 | 1.569678 | 0.298774 | 29.8774
6675 | Area 1 | Site 5 | CaO/CaCO3 |  | 276516.9 | 1.84534 | 480.4677 | 66.09375 | 593.3568 | 886.6264 | 15878.09 | 2091.648 | 1.259057 | -11.47006 | -27.99476 | 4919 | 40.25053 | 2.404448 | 0.3483692 | 34.83692 |  |  |  |  | 33.50914 | 2.114557 | 0.1577441 | 46.87647 | 4.507975 | 0.6271536 | 0.03943127 | 9.343217 | [28 empty] | 1.640427 | 0.3567521 | 0.0310529 | 3.47548 | [48 empty] | 20.09194 | 1.744723 | 0.3797894 | 37.97894
6677 | Area 1 | Site 5 | CaO/CaCO3 |  | 547885.9 | 1.326329 | 763.3358 | 109.6875 | 835.2185 | 1012.434 | 15794.75 | 2767.417 | 1.11237 | -11.49507 | -28.05278 | 8866 | 44.66357 | 1.703378 | 0.4166455 | 41.66455 |  |  |  |  | 32.81665 | 1.604493 | 0.1346621 | 40.01724 |  |  |  |  | 2.342022 | 0.2952508 | 0.0279294 | 4.211229 | [24 empty] | 4.510354 | 0.3802652 | 0.08544243 | 9.562826 | [48 empty] | 15.66741 | 1.290999 | 0.292669 | 29.2669
6676 | Area 1 | Site 5 | CaO/CaCO3 |  | 1903995.3 | 1.321197 | 1506.018 | 16.875 | 1556.998 | 1989.747 | 16756.38 | 5509.881 | 1.268845 | -11.64167 | -27.96309 | 34607 | 37.9931 | 0.852978 | 0.3508155 | 35.08155 |  |  |  |  | 36.2433 | 0.8439569 | 0.1491567 | 44.32458 | [8 empty] | 0.4144653 | 0.09684978 | 0.005991604 | 0.8342132 | 0.7669433 | 0.09753061 | 0.01346915 | 1.699779 | [16 empty] | 8.711351 | 0.2614189 | 0.1687732 | 18.88932 | [48 empty] | 15.87085 | 0.6129492 | 0.3014335 | 30.14335
6686 | Area 1 | Site 5 | CaSO4 |  | 303727.3 | 1.445121 | 515.253 | 170.15625 | 621.8663 | 744.6031 | 17762.92 | 1973.747 | 1.020679 | -11.48048 | -27.96384 | 4854 | 48.33154 | 2.606962 | 0.3858435 | 38.58435 |  |  |  |  | 26.07457 | 2.291898 | 0.09879021 | 29.35727 | [20 empty] | 2.511244 | 0.5889171 | 0.03929051 | 4.560916 | [8 empty] | 3.392231 | 0.467985 | 0.06226962 | 6.969296 | [48 empty] | 19.69041 | 2.001381 | 0.3720535 | 37.20535
6682 | Area 1 | Site 5 | CaSO4 |  | 252983.5 | 1.789109 | 494.8577 | 140.625 | 567.5462 | 885.3543 | 16468.46 | 2213.203 | 1.540779 | -11.64765 | -27.98698 | 3410 | 49.39396 | 3.021134 | 0.3972401 | 39.72401 |  |  |  |  | 25.71985 | 2.595669 | 0.09711623 | 28.85982 | [20 empty] | 2.436604 | 0.6857621 | 0.03799418 | 4.410436 | [8 empty] | 2.830403 | 0.5395139 | 0.05173701 | 5.790473 | [48 empty] | 19.61918 | 2.406863 | 0.3694359 | 36.94359
6687 | Area 1 | Site 5 | Salt |  | 380946.1 | 1.414994 | 605.1374 | 101.25 | 696.445 | 856.266 | 15818.9 | 2294.744 | 1.100006 | -11.58769 | -28.06829 | 5713 | 60.46546 | 2.19392 | 0.5446079 | 54.46079 |  |  |  |  | 15.66367 | 1.91856 | 0.05646172 | 16.7786 | 2.070823 | 0.4549548 | 0.02012312 | 4.768163 | [16 empty] | 1.691471 | 0.45971 | 0.02716618 | 3.153502 | [60 empty] | 20.10859 | 1.727529 | 0.3933156 | 39.33156
6689 | Area 1 | Site 5 | CaSO4 |  | 186060.6 | 1.38176 | 441.0418 | 147.65625 | 486.7234 | 609.4138 | 16078.6 | 1571.209 | 1.055854 | -11.64655 | -28.04626 | 3096 | 62.12024 | 3.405032 | 0.3307517 | 33.07517 | [28 empty] | 4.739458 | 1.017522 | 0.05334604 | 6.192509 | [8 empty] | 3.632279 | 0.7971398 | 0.04943267 | 5.532568 | [48 empty] | 29.50803 | 3.226198 | 0.4414374 | 44.14374
6681 | Area 1 | Site 5 | CaO/CaCO3 |  | 8949292.6 | 2.116976 | 2971.241 | 5.625 | 3375.588 | 6290.046 | 21829.17 | 19861.17 | 3.507607 | -11.48184 | -27.97971 | 154216 | 41.6481 | 0.5324321 | 0.3626667 | 36.26667 |  |  |  |  | 31.39588 | 0.4262516 | 0.1331886 | 39.57935 | 0.3389033 | 0.0671331 | 0.003035743 | 0.7193176 | 0.1784237 | 0.04642082 | 0.00224637 | 0.3387104 | 0.6222169 | 0.04645369 | 0.009588435 | 1.335001 | 1.466707 | 0.05363773 | 0.02730449 | 3.445769 |  |  |  |  | 0.4641195 | 0.06881955 | 0.008060329 | 0.9356582 | 0.4041197 | 0.04078491 | 0.007342744 | 0.8402172 | 0.1896919 | 0.04017928 | 0.003718213 | 0.4389337 | 6.688349 | 0.1130541 | 0.1364415 | 15.27071 | [8 empty] | 0.277536 | 0.07353225 | 0.005500575 | 0.5500575 | 0.556246 | 0.1111069 | 0.01069274 | 1.069274 | [32 empty] | 15.7697 | 0.3271078 | 0.3150666 | 31.50666
6692 | Area 1 | Site 5 | CaSO4 |  | 830286.1 | 1.298186 | 1078.356 | 21.09375 | 1028.179 | 1399.906 | 16454.5 | 4132.946 | 1.637125 | -11.53653 | -28.09259 | 12721 | 55.4451 | 1.58238 | 0.4314712 | 43.14712 |  |  |  |  | 18.05686 | 1.236927 | 0.06462663 | 19.20495 | 2.053794 | 0.2901831 | 0.01914474 | 4.536335 | [16 empty] | 1.538756 | 0.3082325 | 0.02435312 | 2.826956 | 1.355549 | 0.2059694 | 0.02230346 | 2.552145 |  |  |  |  | 1.681911 | 0.2372178 | 0.03112156 | 3.483165 | [48 empty] | 19.86804 | 1.243897 | 0.380859 | 38.0859
6693 | Area 1 | Site 5 | CaSO4 |  | 1812068.1 | 1.508368 | 1322.209 | 11.25 | 1518.946 | 1994.379 | 19142.99 | 5464.699 | 1.311439 | -11.47176 | -27.98674 | 29969 | 46.01697 | 0.9917299 | 0.3478482 | 34.78482 |  |  |  |  | 27.54465 | 0.8848251 | 0.1082482 | 32.16788 | [20 empty] | 4.385129 | 0.2443447 | 0.07530589 | 8.74165 | [8 empty] | 5.324102 | 0.2213436 | 0.1048929 | 11.73974 | [48 empty] | 16.72915 | 0.7480616 | 0.336638 | 33.6638
6690 | Area 1 | Site 5 | CaO/CaCO3 |  | 1800301.4 | 1.676795 | 1303.889 | 119.53125 | 1514.006 | 2186.354 | 21016.11 | 5869.821 | 1.522981 | -11.50658 | -28.0678 | 29247 | 43.6422 | 0.9434049 | 0.3924928 | 39.24928 |  |  |  |  | 29.82003 | 0.882246 | 0.1224812 | 36.39746 | 0.9719264 | 0.1788195 | 0.008255344 | 1.956099 |  |  |  |  | 0.6355953 | 0.1110464 | 0.009222435 | 1.284043 | 0.7475788 | 0.1115595 | 0.01314675 | 1.659092 | [16 empty] | 5.487544 | 0.2297468 | 0.1064319 | 11.91199 | [8 empty] | 0.7320335 | 0.1943603 | 0.01385417 | 1.385417 | 1.113087 | 0.2962634 | 0.02038752 | 2.038752 | [32 empty] | 16.85001 | 0.6890554 | 0.3207003 | 32.07003
6616 | Area 1 | Site 5 | Salt |  | 461842 | 1.302888 | 677.9644 | 161.71875 | 766.8348 | 883.3115 | 17010.15 | 2485.364 | 1.064331 | -11.58725 | -28.02015 | 8183 | 61.39606 | 1.836666 | 0.3257827 | 32.57827 |  |  |  |  | 5.224098 | 1.195983 | 0.01693283 | 5.031893 | 8.62894 | 0.5869724 | 0.09238565 | 21.89073 | [20 empty] | 7.647698 | 0.502049 | 0.1311403 | 15.00615 | [56 empty] | 17.10321 | 1.320544 | 0.3304499 | 33.04499
6694 | Area 1 | Site 5 | CaSO4 |  | 1762795.2 | 3.006214 | 999.4015 | 149.0625 | 1498.152 | 3004.415 | 19123.6 | 6927.9 | 2.166664 | -11.62906 | -27.96326 | 28727 | 45.78188 | 0.9894193 | 0.3702024 | 37.02024 |  |  |  |  | 30.0203 | 0.8927378 | 0.1254257 | 37.27248 | [8 empty] | 0.5470415 | 0.1068402 | 0.008542282 | 1.189345 | 0.8780915 | 0.1060231 | 0.01647238 | 2.078781 |  |  |  |  | 2.719405 | 0.2172968 | 0.04682766 | 5.435843 | [8 empty] | 3.95621 | 0.1959276 | 0.07891239 | 8.831976 | [48 empty] | 16.09707 | 0.7449513 | 0.3219519 | 32.19519
6697 | Area 1 | Site 5 | CaSO4 |  | 1599532.5 | 1.39966 | 1595.423 | 66.09375 | 1427.091 | 2233.05 | 17048.94 | 7232.766 | 2.602591 | -11.51534 | -27.98649 | 24703 | 47.94801 | 1.07436 | 0.3851157 | 38.51157 |  |  |  |  | 25.91715 | 0.9488845 | 0.1021788 | 30.36425 | [8 empty] | 0.3179003 | 0.1045688 | 0.004926715 | 0.6859483 | [8 empty] | 3.146646 | 0.2461877 | 0.05248472 | 6.092526 | [8 empty] | 3.992977 | 0.2130492 | 0.07760957 | 8.686163 | [48 empty] | 18.67733 | 0.8394524 | 0.372308 | 37.2308
6700 | Area 1 | Site 5 | CaSO4 |  | 4198497.1 | 1.387103 | 2063.999 | 95.625 | 2312.075 | 2862.978 | 24324.67 | 8110.561 | 1.246804 | -11.62436 | -27.94737 | 82464 | 37.67668 | 0.8969565 | 0.2180903 | 21.80903 |  |  |  |  | 28.7587 | 0.6104964 | 0.1214319 | 36.08565 | 2.777556 | 0.1330961 | 0.02523942 | 5.980466 | 0.6764901 | 0.07347579 | 0.008262446 | 1.245822 | 1.855182 | 0.08333799 | 0.0276376 | 3.847993 | 1.148147 | 0.07158983 | 0.020421 | 2.577088 |  |  |  |  | 2.548377 | 0.1210868 | 0.04414512 | 5.124449 | 2.849033 | 0.0997322 | 0.05064281 | 5.794966 | 0.2080761 | 0.05354983 | 0.00397626 | 0.4693961 | 5.896978 | 0.1515169 | 0.1180146 | 13.20834 | [8 empty] | 1.000464 | 0.1163098 | 0.01964458 | 1.964458 | 0.5721634 | 0.1495771 | 0.0108937 | 1.08937 | [32 empty] | 14.03216 | 0.451389 | 0.2733383 | 27.33383
6684 | Area 1 | Site 5 | CaO/CaCO3 |  | 472137.9 | 1.652109 | 664.7083 | 70.3125 | 775.3352 | 1098.17 | 16202.34 | 3054.638 | 1.572682 | -11.64301 | -28.0298 | 7496 | 51.49736 | 2.00271 | 0.4690118 | 46.90118 |  |  |  |  | 24.36759 | 1.790538 | 0.08574411 | 25.48039 | [32 empty] | 2.939567 | 0.3744874 | 0.05055559 | 5.658247 | [48 empty] | 21.19549 | 1.535616 | 0.3749426 | 37.49426
6695 | Area 1 | Site 5 | C-Based |  | 1056794.6 | 1.203167 | 1213.751 | 30.9375 | 1159.98 | 1460.346 | 16316.8 | 4383.808 | 1.447113 | -11.57187 | -28.05268 | 17843 | 43.49782 | 1.177812 | 0.3488016 | 34.88016 |  |  |  |  | 32.90883 | 1.074006 | 0.1641689 | 48.78572 | 0.7441404 | 0.1929747 | 0.007195631 | 1.705001 |  |  |  |  | 5.373721 | 0.2541232 | 0.08715054 | 12.134 | [12 empty] | 1.022843 | 0.1396525 | 0.01871213 | 2.141196 | [56 empty] | 16.45264 | 0.8495033 | 0.3313897 | 33.13897
6705 | Area 1 | Site 5 | CaSO4 |  | 1545847.1 | 2.299629 | 929.8901 | 167.34375 | 1402.937 | 2138.402 | 18044.87 | 5478.689 | 1.545172 | -11.64479 | -28.04631 | 26007 | 46.67285 | 1.054757 | 0.3801022 | 38.01022 |  |  |  |  | 28.14494 | 0.9319008 | 0.1143512 | 33.98149 | [12 empty] | 0.5078787 | 0.1003574 | 0.009588371 | 1.210032 |  |  |  |  | 2.309936 | 0.2198448 | 0.0392623 | 4.557642 | 0.5644211 | 0.1091135 | 0.009882326 | 1.130817 |  |  |  |  | 4.173151 | 0.2082825 | 0.08241775 | 9.2243 | [48 empty] | 17.62682 | 0.7954883 | 0.3538279 | 35.38279
6708 | Area 1 | Site 5 | Salt |  | 155908.5 | 1.211255 | 424.7967 | 161.71875 | 445.5433 | 514.537 | 15928.48 | 1432.009 | 1.046676 | -11.5892 | -28.05318 | 2557 | 68.62007 | 2.802087 | 0.4162281 | 41.62281 | [8 empty] | 5.854068 | 0.8761135 | 0.05962725 | 14.12864 | [20 empty] | 5.489936 | 0.7678234 | 0.08713477 | 9.970677 | [56 empty] | 20.03592 | 2.495072 | 0.3687381 | 36.87381
6709 | Area 1 | Site 5 | CaO/CaCO3 |  | 5514158.6 | 1.801728 | 2080.474 | 115.3125 | 2649.688 | 3748.449 | 22250.3 | 9977.814 | 1.436751 | -11.62483 | -28.04513 | 93090 | 41.99768 | 0.5598686 | 0.3375142 | 33.75142 |  |  |  |  | 28.73012 | 0.522176 | 0.1031694 | 30.65863 | 0.6062888 | 0.09519627 | 0.004983063 | 1.180734 | 0.2650289 | 0.06608242 | 0.003040344 | 0.4584269 | 0.6570543 | 0.06482615 | 0.009189735 | 1.27949 | 1.604708 | 0.0758376 | 0.02707393 | 3.416674 | [8 empty] | 0.4549798 | 0.05962438 | 0.007436923 | 0.8509939 |  |  |  |  | 8.998039 | 0.1693445 | 0.1650733 | 18.47522 | [48 empty] | 16.68611 | 0.4031767 | 0.3006592 | 30.06592
6712 | Area 1 | Site 5 | Fe |  | 3609427.9 | 1.463806 | 2043.582 | 22.5 | 2143.751 | 2991.407 | 20615.51 | 9597.645 | 2.030865 | -11.51405 | -28.01304 | 40900 | 54.12347 | 0.8838214 | 0.4044923 | 40.44923 |  |  |  |  | 15.21537 | 0.7089919 | 0.05040677 | 14.97927 | [8 empty] | 0.4779294 | 0.09686088 | 0.00648725 | 0.9032222 | [8 empty] | 1.724353 | 0.1981189 | 0.02431147 | 2.822122 | [8 empty] | 2.260371 | 0.1537922 | 0.0382501 | 4.281001 | [8 empty] | 3.758997 | 0.2705525 | 0.06379922 | 6.379922 | [36 empty] | 22.43951 | 0.7458849 | 0.391264 | 39.1264
6713 | Area 1 | Site 5 | CaSO4 |  | 6809963.8 | 2.143838 | 2384.655 | 139.21875 | 2944.608 | 5112.315 | 19752.5 | 13290.62 | 2.064125 | -11.49945 | -28.0287 | 112643 | 47.16595 | 0.6605609 | 0.3356442 | 33.56442 |  |  |  |  | 24.65561 | 0.4697224 | 0.1051102 | 31.23536 | 2.602533 | 0.1079122 | 0.02518104 | 5.966633 | 0.9800159 | 0.06544524 | 0.01266736 | 1.91 | 0.3942202 | 0.04947399 | 0.006143118 | 0.8553086 | 1.498628 | 0.0625179 | 0.0282998 | 3.571375 |  |  |  |  | 1.080863 | 0.0891841 | 0.01932941 | 2.243795 | 2.384958 | 0.07721273 | 0.04417625 | 5.05501 | 0.1700718 | 0.04493278 | 0.003357505 | 0.3963523 | 2.683814 | 0.08554651 | 0.05554012 | 6.216121 | [8 empty] | 1.267406 | 0.1054205 | 0.02566809 | 2.566809 | 0.5923516 | 0.1301136 | 0.01158789 | 1.158789 | [32 empty] | 14.52359 | 0.3930415 | 0.2950265 | 29.50265
6715 | Area 1 | Site 5 | CaSO4 |  | 677319.3 | 1.210008 | 945.8066 | 165.9375 | 928.6494 | 1144.433 | 17450.41 | 3420.817 | 1.374853 | -11.49751 | -27.96427 | 10438 | 51.48243 | 1.741931 | 0.4153077 | 41.53077 |  |  |  |  | 21.93904 | 1.502352 | 0.08086982 | 24.03191 | [20 empty] | 2.94787 | 0.3776364 | 0.04733907 | 5.495209 | [8 empty] | 3.521578 | 0.3328192 | 0.06620389 | 7.409624 | [48 empty] | 20.10909 | 1.330808 | 0.3920872 | 39.20872
6710 | Area 1 | Site 5 | C-Based |  | 3135819.2 | 2.392082 | 1427.26 | 97.03125 | 1998.161 | 3414.123 | 16578.31 | 8251.274 | 1.727751 | -11.58141 | -28.08421 | 43499 | 62.29728 | 0.8452139 | 0.6803188 | 68.03188 |  |  |  |  | 17.48429 | 0.6865193 | 0.06254453 | 18.58622 | 0.4974909 | 0.1205228 | 0.004758624 | 1.127553 |  |  |  |  | 0.2484012 | 0.07641407 | 0.0038832 | 0.5406594 | [16 empty] | 0.2802916 | 0.0837842 | 0.005105817 | 0.6027398 | 0.3536248 | 0.08397287 | 0.006742211 | 0.7545969 | [48 empty] | 18.83863 | 0.6053711 | 0.3704016 | 37.04016
6717 | Area 1 | Site 5 | C-Based |  | 530235.8 | 2.218011 | 685.6345 | 140.625 | 821.6552 | 1520.745 | 15269.84 | 3914.789 | 2.300053 | -11.5214 | -28.05298 | 7680 | 63.37729 | 1.795707 | 0.6227745 | 62.27745 |  |  |  |  | 13.35136 | 1.518443 | 0.04422583 | 13.14249 | 1.643911 | 0.3556422 | 0.01514733 | 3.589151 | [80 empty] | 21.62745 | 1.457512 | 0.3988886 | 39.88886
6720 | Area 1 | Site 5 | C-Based |  | 267691.9 | 1.384591 | 527.0017 | 132.1875 | 583.8115 | 729.6818 | 16087.93 | 1958.686 | 1.140472 | -11.58748 | -27.9951 | 3894 | 56.56945 | 2.764943 | 0.4887804 | 48.87804 |  |  |  |  | 19.21243 | 2.451401 | 0.06461772 | 19.20231 | 1.541067 | 0.4870978 | 0.01272652 | 3.015542 | [80 empty] | 22.67706 | 2.252739 | 0.3865927 | 38.65927
6722 | Area 1 | Site 5 | Salt |  | 544944.2 | 1.229133 | 770.5935 | 167.34375 | 832.9733 | 947.1619 | 17072.84 | 2698.352 | 1.06325 | -11.43846 | -27.98749 | 9688 | 58.03735 | 1.805492 | 0.3036608 | 30.36608 |  |  |  |  | 8.736233 | 1.238164 | 0.02869241 | 8.526459 | 7.835799 | 0.5427903 | 0.07869489 | 18.64671 | [20 empty] | 7.182302 | 0.4644827 | 0.1180134 | 13.50406 | [56 empty] | 18.20832 | 1.277277 | 0.3392963 | 33.92963
6719 | Area 1 | Site 5 | CaSO4 |  | 2129768.4 | 2.932238 | 1200.724 | 130.78125 | 1646.726 | 3520.81 | 17671.44 | 8683.49 | 2.817386 | -11.47747 | -28.01952 | 33195 | 47.6197 | 0.9454821 | 0.3466156 | 34.66156 |  |  |  |  | 24.21852 | 0.8083561 | 0.09060231 | 26.92409 | [20 empty] | 4.373159 | 0.2370852 | 0.07135195 | 8.28267 | [8 empty] | 4.759612 | 0.2053982 | 0.09011842 | 10.08617 | [48 empty] | 19.029 | 0.7428886 | 0.3724461 | 37.24461
6724 | Area 1 | Site 5 | Salt |  | 2375397.7 | 1.260367 | 1673.907 | 36.5625 | 1739.095 | 2109.737 | 17429.39 | 6218.355 | 1.295403 | -11.48608 | -27.99462 | 31084 | 67.79905 | 0.8964528 | 0.7009357 | 70.09357 |  |  |  |  | 10.2436 | 0.7554813 | 0.03254377 | 9.670962 | 1.683798 | 0.1804328 | 0.01607851 | 3.809794 | 0.4013456 | 0.1075449 | 0.005046292 | 0.7608862 | [76 empty] | 19.87221 | 0.7057286 | 0.3712495 | 37.12495
6727 | Area 1 | Site 5 | CaSO4 |  | 551562.9 | 3.118245 | 592.7067 | 14.0625 | 838.0166 | 1848.205 | 16982.69 | 4296.028 | 2.662743 | -11.44842 | -28.04687 | 8407 | 56.71717 | 1.978279 | 0.4791048 | 47.91048 |  |  |  |  | 18.55648 | 1.63394 | 0.06219307 | 18.48178 | [20 empty] | 1.485671 | 0.4230886 | 0.02177894 | 2.528141 | [8 empty] | 1.776118 | 0.3061949 | 0.03075971 | 3.442667 | [48 empty] | 21.46456 | 1.605645 | 0.387899 | 38.7899
6728 | Area 1 | Site 5 | Salt |  | 686144.3 | 1.255762 | 839.9872 | 161.71875 | 934.6797 | 1054.824 | 17236.16 | 3052.054 | 1.080337 | -11.52326 | -28.0302 | 11786 | 55.87371 | 1.884348 | 0.3031071 | 30.31071 |  |  |  |  | 8.010146 | 1.04994 | 0.02831998 | 8.415788 | 7.049351 | 0.4658589 | 0.07666351 | 18.16537 | [20 empty] | 6.97529 | 0.4221155 | 0.1237823 | 14.16419 | [36 empty] | 3.900434 | 0.984106 | 0.06609999 | 6.609999 | [16 empty] | 18.19107 | 1.264717 | 0.3745102 | 37.45102
6725 | Area 1 | Site 5 | CaO/CaCO3 |  | 7747620.8 | 2.035004 | 2415.841 | 132.1875 | 3140.792 | 4916.247 | 19625.43 | 15806.11 | 2.566088 | -11.4735 | -28.08366 | 130094 | 41.82826 | 0.6013733 | 0.3236654 | 32.36654 |  |  |  |  | 30.53527 | 0.4631958 | 0.1284272 | 38.16442 | 1.046591 | 0.08160737 | 0.009420875 | 2.232271 | 0.408692 | 0.05351305 | 0.005083409 | 0.7664827 | 0.7329357 | 0.05299991 | 0.01108839 | 1.543841 | 3.340138 | 0.08019232 | 0.06076238 | 7.668085 | [8 empty] | 0.775205 | 0.05163305 | 0.01372699 | 1.570754 | 0.3303616 | 0.04706831 | 0.006305421 | 0.7443527 | 5.344012 | 0.1113597 | 0.10634 | 11.90171 | [12 empty] | 0.4961101 | 0.1260127 | 0.009324349 | 0.9324349 | [32 empty] | 15.16241 | 0.3323274 | 0.2909867 | 29.09867
6733 | Area 1 | Site 5 | CaSO4 |  | 783954.8 | 2.311173 | 756.7949 | 119.53125 | 999.0807 | 1749.084 | 16784.47 | 4239.44 | 1.824383 | -11.56216 | -28.01385 | 11556 | 55.50835 | 1.640739 | 0.4685326 | 46.85326 |  |  |  |  | 19.88829 | 1.412711 | 0.06957362 | 20.67504 | [20 empty] | 2.435448 | 0.3670817 | 0.03859445 | 4.480116 | [8 empty] | 2.914765 | 0.2915782 | 0.05376207 | 6.01712 | [48 empty] | 19.25315 | 1.305446 | 0.3680015 | 36.80015
6735 | Area 1 | Site 5 | CaO/CaCO3 |  | 298579.4 | 2.505511 | 408.4303 | 122.34375 | 616.5737 | 1023.327 | 16006.46 | 2433.943 | 1.578888 | -11.6188 | -27.94884 | 4573 | 51.29794 | 2.61846 | 0.4647282 | 46.47282 |  |  |  |  | 22.74185 | 2.263236 | 0.08113647 | 24.11114 | [32 empty] | 1.150972 | 0.3604061 | 0.0198574 | 2.222465 | [32 empty] | 1.990939 | 0.6130577 | 0.03010244 | 3.344163 | [12 empty] | 22.8183 | 2.036087 | 0.4057091 | 40.57091
6736 | Area 1 | Site 5 | CaO/CaCO3 |  | 260337.7 | 1.804842 | 442.1671 | 80.15625 | 575.7363 | 798.0417 | 16108.9 | 1973.747 | 1.190792 | -11.54553 | -28.08564 | 3684 | 45.6527 | 2.660305 | 0.4441185 | 44.41185 |  |  |  |  | 28.42618 | 2.477691 | 0.1086347 | 32.28274 | [32 empty] | 6.465107 | 0.7060728 | 0.1218509 | 13.6377 | [48 empty] | 19.45601 | 1.944976 | 0.3713851 | 37.13851
6739 | Area 1 | Site 5 | CaO/CaCO3 |  | 372121.1 | 1.517531 | 558.267 | 50.625 | 688.3308 | 847.1875 | 15652.98 | 2331.103 | 1.162061 | -11.43578 | -28.07639 | 5250 | 62.01165 | 2.462791 | 0.3889924 | 38.89924 | [40 empty] | 9.722409 | 0.9792369 | 0.1134152 | 12.69357 | [48 empty] | 28.26594 | 2.371326 | 0.3529305 | 35.29305
6740 | Area 1 | Site 5 | Salt |  | 409627.4 | 1.567616 | 623.7273 | 160.3125 | 722.1868 | 977.7651 | 15947.78 | 2410.061 | 1.128384 | -11.61318 | -27.94911 | 6354 | 51.52591 | 2.016325 | 0.4256844 | 42.56844 |  |  |  |  | 21.16085 | 1.755614 | 0.08966449 | 26.6454 | 4.573023 | 0.4966565 | 0.04582359 | 10.85787 | [16 empty] | 2.228298 | 0.4465866 | 0.0371659 | 4.314288 | [60 empty] | 20.51192 | 1.607568 | 0.4160845 | 41.60845
6741 | Area 1 | Site 5 | CaO/CaCO3 |  | 1262711.4 | 1.511803 | 1131.368 | 25.3125 | 1267.965 | 1710.406 | 15981.34 | 5573.777 | 1.957876 | -11.62338 | -28.06862 | 21284 | 47.96686 | 1.161236 | 0.381987 | 38.1987 |  |  |  |  | 27.71737 | 1.045778 | 0.110221 | 32.75413 | 1.209798 | 0.1990265 | 0.01076117 | 2.549853 | 0.4570444 | 0.1395337 | 0.005589473 | 0.8427877 | 0.6870636 | 0.1317611 | 0.01017224 | 1.416285 | 1.548406 | 0.1500503 | 0.02751987 | 3.472951 | [8 empty] | 1.48369 | 0.1500484 | 0.02585028 | 2.958002 |  |  |  |  | 3.551943 | 0.2197344 | 0.06884474 | 7.705192 | [8 empty] | 0.8593582 | 0.217613 | 0.01612384 | 1.612384 | [36 empty] | 14.51846 | 0.8317059 | 0.2758718 | 27.58718
6747 | Area 1 | Site 5 | Salt |  | 248571 | 1.305488 | 660.1677 | 167.34375 | 562.5749 | 861.8413 | 16304.45 | 2579.381 | 2.129956 | -11.50377 | -28.08602 | 3547 | 71.19486 | 2.379772 | 0.5676805 | 56.76805 | [8 empty] | 2.134039 | 0.5304941 | 0.01914815 | 4.537142 | [20 empty] | 1.16073 | 0.3857064 | 0.01619941 | 1.853669 | [56 empty] | 25.51038 | 2.32171 | 0.4305002 | 43.05002
6751 | Area 1 | Site 5 | Salt |  | 225037.7 | 1.500697 | 466.3386 | 125.15625 | 535.282 | 699.833 | 16275.65 | 1819.487 | 1.170665 | -11.43467 | -28.08618 | 3173 | 66.97437 | 2.758474 | 0.3913808 | 39.13808 | [8 empty] | 3.574277 | 0.7450053 | 0.03175475 | 7.524269 | [20 empty] | 4.354601 | 0.6898075 | 0.05999054 | 6.864611 | [56 empty] | 25.09676 | 2.590656 | 0.415509 | 41.5509
6753 | Area 1 | Site 5 | Salt |  | 1913555.7 | 1.765945 | 1197.865 | 143.4375 | 1560.902 | 2115.364 | 20556.68 | 5482.344 | 1.249918 | -11.64521 | -28.03015 | 40563 | 58.78392 | 0.9084778 | 0.2628876 | 26.28876 |  |  |  |  | 5.975145 | 0.5357365 | 0.01972272 | 5.860956 | 11.23118 | 0.3180075 | 0.1255049 | 29.73832 | [20 empty] | 10.59268 | 0.2895865 | 0.1916364 | 21.92861 |  |  |  |  | 0.3782351 | 0.08525066 | 0.007290537 | 0.8159662 | [48 empty] | 13.03883 | 0.5507758 | 0.25681 | 25.681
6760 | Area 1 | Site 5 | CaSO4 |  | 1902524.4 | 1.530858 | 1546.845 | 113.90625 | 1556.396 | 2368 | 17160.79 | 7058.72 | 2.084068 | -11.46993 | -28.04659 | 30410 | 50.46503 | 0.9763394 | 0.3982437 | 39.82437 |  |  |  |  | 22.90973 | 0.8548143 | 0.08632925 | 25.65427 | [20 empty] | 3.618468 | 0.2375197 | 0.05998792 | 6.963511 | [8 empty] | 3.927577 | 0.1945578 | 0.0756528 | 8.467159 | [48 empty] | 19.0792 | 0.7680559 | 0.3801102 | 38.01102
6765 | Area 1 | Site 5 | CaSO4 |  | 313287.7 | 1.330959 | 554.2614 | 163.125 | 631.5777 | 737.6992 | 16483.6 | 2074.003 | 1.092611 | -11.44117 | -28.06939 | 4881 | 44.31746 | 2.450607 | 0.3479424 | 34.79424 |  |  |  |  | 29.85164 | 2.131709 | 0.1209942 | 35.95558 | [20 empty] | 3.626445 | 0.5987304 | 0.06182988 | 7.17733 | [8 empty] | 5.293803 | 0.5416621 | 0.1041336 | 11.65476 | [48 empty] | 16.91065 | 1.851623 | 0.3381605 | 33.81605
6766 | Area 1 | Site 5 | CaSO4 |  | 1264182.3 | 2.264608 | 967.6387 | 12.65625 | 1268.703 | 2191.322 | 17473.91 | 5149.94 | 1.669494 | -11.56933 | -28.02087 | 21124 | 46.1083 | 1.184383 | 0.3439654 | 34.39654 |  |  |  |  | 26.45858 | 1.033618 | 0.1052105 | 31.26516 | 0.7145 | 0.1816167 | 0.006599208 | 1.563678 | [16 empty] | 4.433343 | 0.2879086 | 0.07593572 | 8.814763 | [8 empty] | 4.812403 | 0.2492574 | 0.09506177 | 10.63944 | [48 empty] | 17.47288 | 0.8884151 | 0.3531797 | 35.31797
6768 | Area 1 | Site 5 | CaO/CaCO3 |  | 2035635.0 | 1.572256 | 1490.348 | 156.09375 | 1609.923 | 2343.208 | 16979.35 | 6133.16 | 1.470479 | -11.57852 | -28.06884 | 29120 | 64.50723 | 0.9580811 | 0.6663941 | 66.63941 |  |  |  |  | 14.22348 | 0.8460806 | 0.04460351 | 13.25473 | [32 empty] | 1.486362 | 0.147784 | 0.02610549 | 2.921759 | [48 empty] | 19.78292 | 0.7488661 | 0.3610715 | 36.10715
6652 | Area 1 | Site 5 | SiO2 |  | 4521345.3 | 2.117139 | 1906.771 | 149.0625 | 2399.324 | 4036.901 | 19428.73 | 11823.32 | 2.460377 | -11.48327 | -28.00251 | 74447 | 44.7843 | 0.6286629 | 0.314347 | 31.4347 |  |  |  |  | 26.68543 | 0.5307755 | 0.1149572 | 34.16158 | 1.236349 | 0.1060426 | 0.01156727 | 2.740857 |  |  |  |  | 0.7031717 | 0.06860689 | 0.01089724 | 1.517227 | 5.419936 | 0.1276589 | 0.1004829 | 12.68073 | [8 empty] | 0.8537875 | 0.06959226 | 0.01470249 | 1.682379 |  |  |  |  | 1.878618 | 0.09304327 | 0.03685781 | 4.125174 | [12 empty] | 0.7363288 | 0.1691111 | 0.01390033 | 1.390033 | [32 empty] | 17.7021 | 0.4375077 | 0.3357435 | 33.57435
6770 | Area 1 | Site 5 | CaO/CaCO3 |  | 1875314.0 | 1.346964 | 1578.608 | 95.625 | 1545.226 | 2126.328 | 17152.5 | 6875.409 | 2.005918 | -11.61433 | -27.99497 | 28820 | 48.4071 | 1.007775 | 0.4096313 | 40.96313 |  |  |  |  | 25.79783 | 0.9429653 | 0.08980051 | 26.68582 | 0.5249732 | 0.1687264 | 0.004180973 | 0.9906792 | [8 empty] | 0.8143953 | 0.1242191 | 0.01327858 | 1.675729 | [16 empty] | 4.377288 | 0.2242125 | 0.07450113 | 8.338262 | [48 empty] | 20.07842 | 0.7999089 | 0.3461799 | 34.61799
6772 | Area 1 | Site 5 | CaO/CaCO3 |  | 3577804.9 | 3.220399 | 1304.602 | 174.375 | 2134.339 | 4201.339 | 18127.66 | 10325.28 | 2.371248 | -11.53711 | -28.02075 | 53269 | 55.46158 | 0.6967572 | 0.5471252 | 54.71252 |  |  |  |  | 22.42643 | 0.6211373 | 0.08927588 | 26.52992 | [8 empty] | 0.6619763 | 0.07642581 | 0.01061205 | 1.47752 | 1.210437 | 0.08555895 | 0.02316089 | 2.922856 | [8 empty] | 0.2813084 | 0.0633852 | 0.00505156 | 0.578041 |  |  |  |  | 1.579821 | 0.1047738 | 0.03177838 | 3.556677 | [8 empty] | 0.3887996 | 0.1287257 | 0.007654284 | 0.7654284 | 0.6018629 | 0.1967023 | 0.01145022 | 1.145022 | [32 empty] | 17.38778 | 0.49839 | 0.3508479 | 35.08479
6759 | Area 1 | Site 5 | CaO/CaCO3 |  | 7123251.5 | 1.699432 | 2816.213 | 147.65625 | 3011.579 | 4785.963 | 19631.63 | 14409.39 | 2.319545 | -11.46788 | -28.02921 | 113941 | 46.91925 | 0.6554337 | 0.3361125 | 33.61125 |  |  |  |  | 23.91477 | 0.4666537 | 0.09957667 | 29.59098 | 2.014951 | 0.09890998 | 0.01964107 | 4.65394 | 1.160196 | 0.06649463 | 0.01516063 | 2.285939 | 1.033848 | 0.05964455 | 0.01614116 | 2.247339 | 1.605365 | 0.06432788 | 0.03004741 | 3.79192 |  |  |  |  | 0.78125 | 0.08733651 | 0.01342512 | 1.558413 | 2.038926 | 0.07380621 | 0.03662826 | 4.191306 | 0.3773009 | 0.04997604 | 0.007253522 | 0.8562757 | 2.700822 | 0.08720848 | 0.05447087 | 6.096449 | [12 empty] | 0.5432824 | 0.1297876 | 0.01050917 | 1.050917 | [32 empty] | 16.91003 | 0.3978953 | 0.3382315 | 33.82315
6778 | Area 1 | Site 5 | CaSO4 |  | 399331.6 | 1.545568 | 579.2845 | 125.15625 | 713.0531 | 895.3238 | 16465.64 | 2358.641 | 1.108613 | -11.60757 | -28.06947 | 6761 | 51.21292 | 2.173677 | 0.3867963 | 38.67963 |  |  |  |  | 23.58004 | 1.86516 | 0.08730433 | 25.94404 | [20 empty] | 4.312657 | 0.5214259 | 0.07182366 | 8.337427 | [8 empty] | 3.639163 | 0.4264995 | 0.06946486 | 7.774597 | [48 empty] | 17.25522 | 1.649958 | 0.3393776 | 33.93776
6780 | Area 1 | Site 5 | CaSO4 |  | 1267123.9 | 1.937603 | 1043.33 | 7.03125 | 1270.178 | 2021.559 | 16208.16 | 5609.066 | 1.975842 | -11.63461 | -27.99561 | 20502 | 46.02402 | 1.216526 | 0.3777024 | 37.77024 |  |  |  |  | 27.71329 | 1.064524 | 0.1192438 | 35.43541 | 2.941014 | 0.2641698 | 0.02663814 | 6.311893 | [16 empty] | 1.922782 | 0.2424557 | 0.0318655 | 3.699008 | [8 empty] | 2.204873 | 0.1848811 | 0.04308496 | 4.822124 | [12 empty] | 1.110562 | 0.3324706 | 0.02076637 | 2.076637 | [32 empty] | 18.08346 | 0.9333052 | 0.3547324 | 35.47324
6776 | Area 1 | Site 5 | CaSO4 |  | 7585829.0 | 1.758737 | 2639.58 | 140.625 | 3107.825 | 4642.328 | 23535.94 | 12312.57 | 1.59032 | -11.53495 | -28.00232 | 137799 | 38.527 | 0.6081744 | 0.2850095 | 28.50095 |  |  |  |  | 31.71099 | 0.4673671 | 0.1311091 | 38.96142 | 0.4137249 | 0.07161368 | 0.003632966 | 0.8608292 | 0.5334817 | 0.05305644 | 0.006596215 | 0.9945855 | 0.9283784 | 0.05345302 | 0.01399434 | 1.948437 | 2.354736 | 0.06682494 | 0.04272476 | 5.391776 |  |  |  |  | 1.486332 | 0.08393967 | 0.02575652 | 2.989865 | 0.5877166 | 0.04696917 | 0.01054671 | 1.206841 | 0.1485926 | 0.04081865 | 0.002891731 | 0.3413678 | 8.237322 | 0.1379524 | 0.166624 | 18.64877 | [8 empty] | 0.6309114 | 0.08527283 | 0.01233996 | 1.233996 | 0.573033 | 0.115132 | 0.01086928 | 1.086928 | [32 empty] | 13.86779 | 0.3422034 | 0.2700436 | 27.00436
6615 | Area 1 | Site 5 | CaSO4 |  | 1621595.0 | 3.62037 | 853.9199 | 77.34375 | 1436.899 | 3091.506 | 16015.48 | 7519.987 | 2.775121 | -11.64779 | -28.03663 | 26401 | 41.57971 | 1.150042 | 0.2549804 | 25.49804 |  |  |  |  | 26.85211 | 0.9579967 | 0.1021112 | 30.34416 | 1.461778 | 0.1899958 | 0.01260049 | 2.985678 | [16 empty] | 4.169253 | 0.2720094 | 0.06590486 | 7.65036 | 1.50395 | 0.1462045 | 0.02425497 | 2.775453 |  |  |  |  | 5.398655 | 0.2501368 | 0.0991582 | 11.09791 | [48 empty] | 19.03455 | 0.8605851 | 0.3594732 | 35.94732
6786 | Area 1 | Site 5 | CaO/CaCO3 |  | 1915026.5 | 1.212151 | 1534.74 | 53.4375 | 1561.502 | 1860.337 | 22297.07 | 5339.49 | 1.184718 | -11.45807 | -28.00326 | 33170 | 38.5624 | 0.8545522 | 0.3589028 | 35.89028 |  |  |  |  | 35.77462 | 0.8438452 | 0.1464346 | 43.51566 |  |  |  |  | 0.6792225 | 0.1183459 | 0.007981052 | 1.203393 |  |  |  |  | 0.6064109 | 0.1002636 | 0.01062542 | 1.340905 | [16 empty] | 8.61773 | 0.2645427 | 0.1667828 | 18.66654 | [48 empty] | 15.75961 | 0.6290977 | 0.2991796 | 29.91796
6787 | Area 1 | Site 5 | Salt |  | 735417.3 | 1.458282 | 845.2509 | 129.375 | 967.6582 | 1232.615 | 15486.403 | 3320.561 | 1.193107 | -11.6206 | -28.01484 | 13794 | 59.11757 | 1.392137 | 0.5178723 | 51.78723 |  |  |  |  | 18.32478 | 1.133322 | 0.07455166 | 22.15435 | 1.702877 | 0.2420793 | 0.01864557 | 4.418057 | 1.493466 | 0.1861757 | 0.02180511 | 3.287802 | [12 empty] | 0.749774 | 0.2241303 | 0.01424478 | 1.653561 | 2.614563 | 0.2128704 | 0.05127402 | 5.867194 |  |  |  |  | 0.4448215 | 0.1355424 | 0.009622275 | 1.076937 | [48 empty] | 15.55215 | 0.9840654 | 0.3427556 | 34.27556
6791 | Area 1 | Site 5 | CaO/CaCO3 |  | 3797694.7 | 1.402174 | 2454.399 | 139.21875 | 2198.949 | 3441.494 | 18942.57 | 11613.99 | 2.826396 | -11.43865 | -28.06901 | 53302 | 48.73776 | 0.7191702 | 0.4348607 | 43.48607 |  |  |  |  | 23.05949 | 0.6720341 | 0.07666467 | 22.78227 | [32 empty] | 6.964365 | 0.2021642 | 0.1208938 | 13.53059 | [12 empty] | 0.8347925 | 0.2410908 | 0.01389566 | 1.389566 | [32 empty] | 20.4036 | 0.568127 | 0.3600782 | 36.00782
6782 | Area 1 | Site 5 | Salt |  | 654521.4 | 1.497038 | 786.4388 | 104.0625 | 912.8869 | 1177.328 | 17338.2 | 3063.461 | 1.141014 | -11.55033 | -28.08605 | 11176 | 58.89467 | 1.629508 | 0.3473711 | 34.73711 |  |  |  |  | 9.998264 | 1.213988 | 0.03385404 | 10.06033 | 7.426863 | 0.4770016 | 0.07547599 | 17.88399 | [20 empty] | 5.776404 | 0.3816259 | 0.09696411 | 11.09543 | [56 empty] | 17.90379 | 1.167271 | 0.3402477 | 34.02477
6803 | Area 1 | Site 5 | SiO2 |  | 1581147.1 | 2.067054 | 1087.252 | 109.6875 | 1418.865 | 2247.407 | 21134.89 | 5337.976 | 1.434072 | -11.51804 | -28.02107 | 29371 | 43.31611 | 0.9376543 | 0.3151218 | 31.51218 |  |  |  |  | 33.47757 | 0.8520969 | 0.1612178 | 47.90874 | [12 empty] | 7.837269 | 0.2385965 | 0.150083 | 18.94016 | [68 empty] | 15.36904 | 0.6467409 | 0.2926261 | 29.26261
6795 | Area 1 | Site 5 | Salt |  | 675113 | 1.448649 | 790.0089 | 36.5625 | 927.1357 | 1144.446 | 18393.44 | 3112.297 | 1.141762 | -11.45764 | -27.99605 | 12584 | 57.8319 | 1.60008 | 0.3002658 | 30.02658 |  |  |  |  | 9.204239 | 1.12033 | 0.03139592 | 9.329857 | 8.472625 | 0.47732 | 0.08904521 | 21.09921 | [20 empty] | 7.93746 | 0.4263241 | 0.1373982 | 15.72223 | [56 empty] | 16.55378 | 1.080483 | 0.3209051 | 32.09051
6806 | Area 1 | Site 5 | C-Based |  | 262544 | 2.96334 | 418.2645 | 170.15625 | 578.1707 | 1239.46 | 15097.35 | 2915.439 | 2.576297 | -11.43826 | -28.02201 | 4156 | 61.67079 | 2.541575 | 0.4857015 | 48.57015 |  |  |  |  | 10.7802 | 1.958587 | 0.03369542 | 10.01319 | [24 empty] | 1.66046 | 0.4117885 | 0.02442993 | 2.795474 | [56 empty] | 25.88855 | 2.12302 | 0.4601105 | 46.01105
6807 | Area 1 | Site 5 | SiO2 |  | 218418.9 | 2.212018 | 384.9345 | 36.5625 | 527.3515 | 851.482 | 14644.93 | 2258.384 | 1.858214 | -11.58661 | -28.03111 | 3282 | 53.55555 | 2.815155 | 0.4435545 | 44.35545 |  |  |  |  | 20.65094 | 2.46404 | 0.0755458 | 22.44978 | [12 empty] | 2.00204 | 0.4280418 | 0.0348013 | 4.391852 | [68 empty] | 23.79146 | 2.309116 | 0.4253747 | 42.53747
6804 | Area 1 | Site 5 | CaO/CaCO3 |  | 3407188.1 | 1.733535 | 1801.442 | 92.8125 | 2082.827 | 3122.864 | 17967.68 | 9285.47 | 2.013733 | -11.48891 | -28.08525 | 54098 | 47.42172 | 0.7024574 | 0.4181433 | 41.81433 |  |  |  |  | 26.82344 | 0.6295058 | 0.1135638 | 33.74751 |  |  |  |  | 0.478724 | 0.08070408 | 0.006180828 | 0.9319529 | 0.3834252 | 0.07105919 | 0.005991135 | 0.8341479 | 1.673549 | 0.09279645 | 0.03160094 | 3.987973 |  |  |  |  | 0.7984279 | 0.1255472 | 0.0136578 | 1.585424 | [8 empty] | 3.476867 | 0.1330784 | 0.07042783 | 7.882372 | [8 empty] | 0.8342654 | 0.1429213 | 0.01658348 | 1.658348 | 0.7669492 | 0.1950926 | 0.01475354 | 1.475354 | [32 empty] | 17.34263 | 0.5434863 | 0.3476287 | 34.76287
6809 | Area 1 | Site 5 | CaO/CaCO3 |  | 874411.1 | 1.311159 | 1025.389 | 42.1875 | 1055.147 | 1344.448 | 18894.15 | 3716.861 | 1.257266 | -11.4461 | -28.07001 | 13765 | 47.69399 | 1.40052 | 0.4442525 | 44.42525 |  |  |  |  | 26.69041 | 1.294347 | 0.1018677 | 30.2718 | [12 empty] | 1.168111 | 0.1662944 | 0.02105264 | 2.656799 | [16 empty] | 5.162631 | 0.3246778 | 0.09740468 | 10.90166 | [48 empty] | 19.28487 | 1.02642 | 0.3666238 | 36.66238
6811 | Area 1 | Site 5 | SiO2 |  | 609660.9 | 2.341848 | 722.4891 | 158.90625 | 881.0473 | 1691.96 | 14929.74 | 4338.626 | 2.457006 | -11.61479 | -28.00392 | 9767 | 47.75111 | 1.733239 | 0.3792813 | 37.92813 |  |  |  |  | 25.44729 | 1.52466 | 0.09828281 | 29.20649 | [8 empty] | 0.8840239 | 0.1993496 | 0.01304355 | 1.816058 | 3.155495 | 0.2864182 | 0.0555253 | 7.007178 | [16 empty] | 2.785372 | 0.3152445 | 0.05099326 | 5.70723 | [48 empty] | 19.9767 | 1.273791 | 0.3639244 | 36.39244
6814 | Area 1 | Site 5 | CaO/CaCO3 |  | 252983.5 | 1.860098 | 432.7271 | 122.34375 | 567.5462 | 804.9147 | 15233.32 | 2037.644 | 1.306034 | -11.43353 | -27.99636 | 3010 | 50.64002 | 3.468857 | 0.3286108 | 32.86108 |  |  |  |  | 12.52069 | 2.861252 | 0.02971108 | 8.829177 | [32 empty] | 8.007938 | 1.116129 | 0.104218 | 11.66421 | [48 empty] | 28.83137 | 3.003853 | 0.3972785 | 39.72785
6813 | Area 1 | Site 5 | CaO/CaCO3 |  | 4208792.9 | 1.998698 | 1748.71 | 151.875 | 2314.909 | 3495.143 | 21089.87 | 9034.608 | 1.543303 | -11.5776 | -27.98138 | 72063 | 41.93225 | 0.583711 | 0.3941345 | 39.41345 |  |  |  |  | 31.0894 | 0.5613146 | 0.1274088 | 37.8618 | 0.3475597 | 0.09764663 | 0.003051821 | 0.7231273 | 1.291769 | 0.08964791 | 0.01592558 | 2.401278 | 0.4621184 | 0.06604557 | 0.006853023 | 0.9541489 | 0.4577532 | 0.06156039 | 0.008256757 | 1.041986 | [16 empty] | 7.810879 | 0.1677356 | 0.1564988 | 17.51555 | [12 empty] | 0.5767029 | 0.1675671 | 0.01085088 | 1.085088 | [32 empty] | 16.03157 | 0.4158697 | 0.314554 | 31.4554
6822 | Area 1 | Site 5 | CaSO4 |  | 384623.2 | 3.103327 | 443.688 | 122.34375 | 699.7982 | 1376.909 | 15402.52 | 3270.211 | 2.212617 | -11.51632 | -28.03121 | 5982 | 49.226 | 2.350163 | 0.368711 | 36.8711 |  |  |  |  | 23.45723 | 1.949219 | 0.08614585 | 25.59977 | [20 empty] | 2.992899 | 0.5510157 | 0.04522617 | 5.249939 | [8 empty] | 2.776198 | 0.4183171 | 0.04957732 | 5.548757 | [48 empty] | 21.54768 | 1.907722 | 0.4005733 | 40.05733
6826 | Area 1 | Site 5 | CaO/CaCO3 |  | 514792.1 | 1.485626 | 705.083 | 158.90625 | 809.6009 | 1047.49 | 16781.44 | 2836.482 | 1.243707 | -11.43923 | -28.00433 | 7962 | 49.78149 | 2.070708 | 0.4364397 | 43.64397 |  |  |  |  | 21.5425 | 1.655634 | 0.0865112 | 25.70834 | [12 empty] | 1.106817 | 0.2122135 | 0.02185964 | 2.758641 | [16 empty] | 1.953334 | 0.3032542 | 0.03897788 | 4.362455 | [28 empty] | 4.55352 | 1.184753 | 0.07555918 | 7.555918 | [16 empty] | 21.06234 | 1.514755 | 0.4365205 | 43.65205
6828 | Area 1 | Site 5 | TiO2 |  | 3442488.2 | 1.312397 | 2125.921 | 115.3125 | 2093.588 | 2790.052 | 19608.65 | 8742.662 | 1.766872 | -11.5455 | -28.07615 | 43413 | 35.09364 | 1.028429 | 0.2117815 | 21.17815 |  |  |  |  | 27.91193 | 0.9659098 | 0.08599412 | 25.55468 | [8 empty] | 0.7671929 | 0.1209113 | 0.008757927 | 1.219369 | 1.412782 | 0.1283161 | 0.01966355 | 2.481499 | [8 empty] | 0.4317259 | 0.1040668 | 0.005579416 | 0.6384426 |  |  |  |  | 3.33152 | 0.1857601 | 0.04983064 | 5.577109 | 6.7023 | 0.2841025 | 0.09581573 | 9.581573 |  |  |  |  | 0.6460288 | 0.2048038 | 0.009644737 | 0.9644737 | [36 empty] | 23.70287 | 0.7796775 | 0.3528448 | 35.28448
6832 | Area 1 | Site 5 | Fe |  | 941334.1 | 1.789649 | 867.7945 | 115.3125 | 1094.78 | 1553.047 | 22062.59 | 3847.238 | 1.251251 | -11.62973 | -28.08632 | 14482 | 40.82928 | 1.358259 | 0.3023016 | 30.23016 |  |  |  |  | 24.70006 | 1.168119 | 0.1167163 | 34.68433 | [12 empty] | 0.732253 | 0.1647959 | 0.01147844 | 1.448555 | [28 empty] | 15.07104 | 0.7345162 | 0.2782699 | 27.82699 | 1.473668 | 0.4587205 | 0.02587173 | 2.587173 | [32 empty] | 17.19369 | 1.018567 | 0.3014036 | 30.14036
6833 | Area 1 | Site 5 | Si+Ca+Fe Mixture |  | 680261 | 1.610658 | 862.8015 | 174.375 | 930.6638 | 1389.678 | 17223.18 | 3863.369 | 1.746011 | -11.60523 | -27.98231 | 10549 | 51.4295 | 1.692668 | 0.4292432 | 42.92432 |  |  |  |  | 22.70605 | 1.494749 | 0.08204819 | 24.38208 | [8 empty] | 1.285488 | 0.2209317 | 0.01814456 | 2.526274 | 1.299126 | 0.2180626 | 0.02179213 | 2.750122 | [16 empty] | 2.539382 | 0.2924411 | 0.04506022 | 5.043198 | [8 empty] | 1.511449 | 0.421031 | 0.02644274 | 2.644274 | [36 empty] | 19.22901 | 1.271185 | 0.3414396 | 34.14396
6829 | Area 1 | Site 5 | CaO/CaCO3 |  | 223566.8 | 1.343334 | 498.569 | 122.34375 | 533.5299 | 669.7446 | 15532.95 | 1789.366 | 1.139675 | -11.43282 | -27.99655 | 3135 | 47.379 | 3.010018 | 0.4092708 | 40.92708 |  |  |  |  | 22.55986 | 2.749205 | 0.07323629 | 21.76347 | [32 empty] | 7.611057 | 0.8642555 | 0.1286968 | 14.40392 | [48 empty] | 22.45008 | 2.331297 | 0.3901492 | 39.01492
6823 | Area 1 | Site 5 | CaSO4 |  | 6190007.0 | 1.763832 | 2671.87 | 99.84375 | 2807.376 | 4712.729 | 17562.84 | 17959.07 | 4.146356 | -11.63766 | -28.02009 | 97439 | 43.70519 | 0.5501054 | 0.3637758 | 36.37758 |  |  |  |  | 29.84759 | 0.4900848 | 0.1256888 | 37.35067 |  |  |  |  | 0.3170599 | 0.05783035 | 0.004031675 | 0.607901 | 0.3719173 | 0.05331772 | 0.005750326 | 0.8006199 | 1.262448 | 0.06400245 | 0.02361905 | 2.980675 |  |  |  |  | 1.54115 | 0.1049955 | 0.02631599 | 3.05481 | 0.1654202 | 0.04968415 | 0.002934819 | 0.3358261 |  |  |  |  | 5.160818 | 0.1196336 | 0.1035845 | 11.59331 | [12 empty] | 0.569957 | 0.1443465 | 0.01087118 | 1.087118 | [32 empty] | 17.05845 | 0.4119704 | 0.3404343 | 34.04343
6835 | Area 1 | Site 5 | CaSO4 |  | 4865520.5 | 1.333144 | 2281.912 | 101.25 | 2488.97 | 3042.118 | 22121.47 | 8641.963 | 1.221478 | -11.57774 | -28.03776 | 84765 | 42.16013 | 0.6094104 | 0.3039653 | 30.39653 |  |  |  |  | 28.66099 | 0.5373888 | 0.1095749 | 32.56212 | 0.3262264 | 0.08310179 | 0.00292544 | 0.6931813 |  |  |  |  | 0.6331564 | 0.06171501 | 0.009736939 | 1.355678 | 1.262755 | 0.06893306 | 0.02333524 | 2.944858 |  |  |  |  | 3.344367 | 0.13025 | 0.05813807 | 6.748777 | 0.5125277 | 0.05960478 | 0.009058411 | 1.036538 |  |  |  |  | 8.627728 | 0.1689301 | 0.1720707 | 19.25837 | [48 empty] | 14.47211 | 0.4293065 | 0.2861867 | 28.61867
6837 | Area 1 | Site 5 | C-Based |  | 5822298.4 | 1.389129 | 3197.909 | 71.71875 | 2722.716 | 4442.307 | 17002.68 | 17703.48 | 4.28364 | -11.47509 | -28.02991 | 82987 | 59.49824 | 0.973465 | 0.6919913 | 69.19913 | 5.916115 | 1.213684 | 0.01307643 | 7.344659 | 15.49422 | 0.5245765 | 0.05492442 | 16.32177 | 0.4390982 | 0.08556763 | 0.004379655 | 1.037757 |  |  |  |  | 0.2103875 | 0.05298167 | 0.003443844 | 0.4794876 | [16 empty] | 0.2545975 | 0.05781158 | 0.004916999 | 0.58045 | [16 empty] | 0.5413421 | 0.166037 | 0.01031613 | 1.031613 | [32 empty] | 17.646 | 0.4769359 | 0.3650891 | 36.50891
6847 | Area 1 | Site 5 | CaO/CaCO3 |  | 261073.1 | 1.320268 | 534.0441 | 112.5 | 576.5489 | 705.0815 | 16943.38 | 1922.327 | 1.126374 | -11.61173 | -28.09311 | 3842 | 53.76872 | 2.51158 | 0.5322056 | 53.22056 |  |  |  |  | 19.95053 | 2.175188 | 0.07314024 | 21.73492 | [32 empty] | 3.267171 | 0.5036066 | 0.06098459 | 6.825473 | [48 empty] | 23.01359 | 1.980213 | 0.446449 | 44.6449
6845 | Area 1 | Site 5 | CaO/CaCO3 |  | 1274478.1 | 2.130902 | 1029.753 | 140.625 | 1273.859 | 2194.302 | 17514.1 | 5485.998 | 1.879183 | -11.55843 | -27.98218 | 19325 | 50.21064 | 1.164773 | 0.4734861 | 47.34861 |  |  |  |  | 25.14822 | 1.10208 | 0.08926334 | 26.52619 | [32 empty] | 4.644649 | 0.2718047 | 0.08263134 | 9.248206 | [48 empty] | 19.9965 | 0.9150544 | 0.3633125 | 36.33125
6849 | Area 1 | Site 5 | CaSO4 |  | 1450978.2 | 1.522696 | 1180.542 | 123.75 | 1359.207 | 1797.607 | 18936.61 | 4820.121 | 1.274222 | -11.58074 | -28.02178 | 22102 | 49.58434 | 1.142748 | 0.3722956 | 37.22956 |  |  |  |  | 22.13404 | 1.002941 | 0.08304521 | 24.67836 | [8 empty] | 0.3372746 | 0.1049395 | 0.005318841 | 0.7405443 | [8 empty] | 4.354416 | 0.2816672 | 0.07323206 | 8.500917 | [8 empty] | 4.694474 | 0.247241 | 0.09151285 | 10.24224 | [48 empty] | 18.89545 | 0.8797905 | 0.3808265 | 38.08265
6852 | Area 1 | Site 5 | Fe |  | 530971.3 | 1.875507 | 676.9596 | 160.3125 | 822.2248 | 1269.642 | 17060.09 | 2981.919 | 1.332634 | -11.47711 | -27.95625 | 8072 | 44.6272 | 1.908502 | 0.3281542 | 32.81542 |  |  |  |  | 23.28581 | 1.630021 | 0.09556875 | 28.39996 | [44 empty] | 14.52312 | 1.025238 | 0.2433098 | 24.33098 | [36 empty] | 17.56388 | 1.450022 | 0.2862482 | 28.62482
6854 | Area 1 | Site 5 | CaSO4 |  | 913388.2 | 2.022445 | 797.0069 | 12.65625 | 1078.407 | 1611.902 | 19487.1 | 3962.555 | 1.367997 | -11.64164 | -28.09304 | 12692 | 46.39537 | 1.607253 | 0.342402 | 34.2402 |  |  |  |  | 25.23197 | 1.352987 | 0.09831421 | 29.21582 | [8 empty] | 0.859724 | 0.172074 | 0.01333106 | 1.856088 | 0.4981355 | 0.1461952 | 0.009244868 | 1.166683 |  |  |  |  | 3.680506 | 0.3557845 | 0.06096877 | 7.07737 | [8 empty] | 4.661943 | 0.3189106 | 0.09025032 | 10.10093 | [48 empty] | 18.67235 | 1.18533 | 0.3687486 | 36.87486
6851 | Area 1 | Site 5 | CaO/CaCO3 |  | 6324588.4 | 1.858513 | 2448.594 | 147.65625 | 2837.731 | 4550.745 | 17707.26 | 13083.87 | 2.153924 | -11.5802 | -28.0697 | 100106 | 43.47288 | 0.5206857 | 0.3637018 | 36.37018 |  |  |  |  | 29.90457 | 0.4701009 | 0.1279837 | 38.03262 | 0.2723221 | 0.08167101 | 0.002450875 | 0.5807334 | 0.1857274 | 0.05751431 | 0.002340163 | 0.3528527 | 0.5253037 | 0.05707822 | 0.008075302 | 1.124327 | 3.131495 | 0.08520934 | 0.05804225 | 7.324811 | [8 empty] | 0.248051 | 0.04886974 | 0.004418538 | 0.5056055 |  |  |  |  | 4.798663 | 0.1124894 | 0.09655962 | 10.80708 | [8 empty] | 0.3822999 | 0.08800841 | 0.00751547 | 0.751547 | 0.8319574 | 0.1434301 | 0.01583598 | 1.583598 | [32 empty] | 16.24674 | 0.3620035 | 0.3169621 | 31.69621
6850 | Area 1 | Site 5 | CaO/CaCO3 |  | 472137.9 | 2.703586 | 536.2185 | 7.03125 | 775.3352 | 1449.713 | 16159.51 | 3805.71 | 2.441141 | -11.59841 | -28.08699 | 6911 | 51.88757 | 2.321377 | 0.3950201 | 39.50201 |  |  |  |  | 21.54079 | 1.989836 | 0.06444255 | 19.15025 | [32 empty] | 2.644175 | 0.4227494 | 0.0387123 | 4.33273 | [48 empty] | 23.92747 | 1.947027 | 0.3646915 | 36.46915
6860 | Area 1 | Site 5 | Salt |  | 619956.7 | 1.486351 | 786.4388 | 4.21875 | 888.4557 | 1168.924 | 17218.42 | 2994.396 | 1.150926 | -11.55775 | -28.07072 | 10728 | 55.89646 | 1.731971 | 0.3006224 | 30.06224 |  |  |  |  | 11.32855 | 1.245455 | 0.03901246 | 11.59325 | 8.067289 | 0.5146536 | 0.08090571 | 19.17056 | [20 empty] | 6.766132 | 0.4275513 | 0.1126152 | 12.88635 | [56 empty] | 17.94158 | 1.197893 | 0.337332 | 33.7332
6855 | Area 1 | Site 5 | CaO/CaCO3 |  | 747183.9 | 1.852986 | 772.3381 | 170.15625 | 975.3687 | 1431.131 | 17015.4 | 3660.273 | 1.426887 | -11.65132 | -27.99652 | 10939 | 46.23806 | 1.576852 | 0.4300344 | 43.00344 |  |  |  |  | 29.59896 | 1.459644 | 0.1208533 | 35.91371 | [8 empty] | 0.5806702 | 0.169571 | 0.008783903 | 1.222986 | 1.266725 | 0.1861179 | 0.0230518 | 2.909089 | [16 empty] | 4.311267 | 0.3393845 | 0.08349171 | 9.344499 | [48 empty] | 18.00432 | 1.119999 | 0.3476098 | 34.76098
6856 | Area 1 | Site 5 | CaO/CaCO3 |  | 675113 | 2.109342 | 754.588 | 165.9375 | 927.1357 | 1591.684 | 16016.79 | 4180.711 | 2.060222 | -11.50348 | -27.98267 | 10441 | 50.47935 | 1.650853 | 0.4497587 | 44.97587 |  |  |  |  | 23.5934 | 1.451309 | 0.08661524 | 25.73926 | [12 empty] | 0.7568793 | 0.1847514 | 0.01316188 | 1.661002 | [16 empty] | 2.795367 | 0.3099981 | 0.04961934 | 5.55346 | [48 empty] | 22.375 | 1.265653 | 0.4081904 | 40.81904
6861 | Area 1 | Site 5 | Salt |  | 1079592.5 | 1.672824 | 1030.506 | 109.6875 | 1172.425 | 1723.856 | 17055.37 | 4625.847 | 1.577295 | -11.53167 | -28.07735 | 16216 | 54.3889 | 1.293108 | 0.4362025 | 43.62025 |  |  |  |  | 18.65308 | 1.094946 | 0.07473503 | 22.20885 | 4.962431 | 0.3313807 | 0.04999313 | 11.84584 | [16 empty] | 0.7735825 | 0.2260144 | 0.01289997 | 1.497453 | 1.714275 | 0.1821656 | 0.02992181 | 3.423899 | [56 empty] | 19.50773 | 0.9910016 | 0.3917659 | 39.17659
6864 | Area 1 | Site 5 | Salt |  | 736152.7 | 1.596041 | 840.6759 | 104.0625 | 968.1419 | 1341.753 | 16132.98 | 3732.992 | 1.506386 | -11.63816 | -27.99628 | 12761 | 60.58102 | 1.423737 | 0.4156925 | 41.56925 |  |  |  |  | 7.961772 | 0.9933274 | 0.02957504 | 8.78875 | 5.770328 | 0.3828951 | 0.06390341 | 15.14188 | [16 empty] | 0.8005474 | 0.2293072 | 0.01418009 | 1.646052 | 4.55315 | 0.2962248 | 0.08409778 | 9.623159 | [20 empty] | 1.255835 | 0.3925264 | 0.02504344 | 2.504344 | [32 empty] | 19.07735 | 1.068001 | 0.4048101 | 40.48101
6863 | Area 1 | Site 5 | Si+Al |  | 516998.3 | 2.341061 | 610.4267 | 33.75 | 811.3339 | 1429.046 | 17019.72 | 3381.874 | 1.760418 | -11.45824 | -28.05335 | 7821 | 51.01995 | 1.863304 | 0.4072095 | 40.72095 |  |  |  |  | 24.56131 | 1.666199 | 0.09348986 | 27.78217 | [8 empty] | 1.27761 | 0.2611932 | 0.01821593 | 2.536211 | 1.976553 | 0.2907684 | 0.03340774 | 4.215988 | [68 empty] | 21.16456 | 1.47878 | 0.3731589 | 37.31589
6801 | Area 1 | Site 5 | CaSO4 |  | 1650276.3 | 1.367516 | 1325.624 | 157.5 | 1449.551 | 1812.812 | 18191.65 | 4886.602 | 1.151456 | -11.44233 | -28.01499 | 26436 | 37.01604 | 1.091699 | 0.2524611 | 25.24611 |  |  |  |  | 30.17357 | 0.9637672 | 0.1162945 | 34.55897 | [8 empty] | 2.699831 | 0.1694897 | 0.03852618 | 5.364015 | 0.9998023 | 0.1209676 | 0.01679566 | 2.119577 |  |  |  |  | 1.270951 | 0.1907548 | 0.02044794 | 2.373636 | 1.026141 | 0.1251588 | 0.01720464 | 1.968696 |  |  |  |  | 9.195147 | 0.3195245 | 0.1742602 | 19.50343 | [8 empty] | 2.10997 | 0.2716024 | 0.03887641 | 3.887641 | [36 empty] | 15.50855 | 0.7972487 | 0.2848805 | 28.48805
6868 | Area 1 | Site 5 | CaSO4 |  | 2563664.5 | 2.714277 | 1430.495 | 118.125 | 1806.698 | 3882.758 | 16661.99 | 9776.858 | 2.967068 | -11.4534 | -28.06951 | 38990 | 51.2332 | 0.8797949 | 0.3696585 | 36.96585 |  |  |  |  | 20.64464 | 0.7258681 | 0.07727132 | 22.96255 | 2.445542 | 0.1689941 | 0.02291739 | 5.430262 | [16 empty] | 2.25943 | 0.1883969 | 0.03678269 | 4.269804 | 1.704392 | 0.1246968 | 0.02865933 | 3.279436 |  |  |  |  | 2.633577 | 0.1476336 | 0.04988468 | 5.583157 | [48 empty] | 19.07922 | 0.6870985 | 0.3725344 | 37.25344
6871 | Area 1 | Site 5 | SiO2 |  | 302991.9 | 1.55336 | 531.7856 | 157.5 | 621.1129 | 826.0543 | 15311.7 | 2046.466 | 1.099938 | -11.61528 | -27.99679 | 5468 | 45.46891 | 2.232562 | 0.3803324 | 38.03324 |  |  |  |  | 30.20487 | 1.94745 | 0.134365 | 39.92895 | [8 empty] | 0.7282859 | 0.2318564 | 0.01143696 | 1.592372 | 3.712403 | 0.3812268 | 0.06968352 | 8.793916 | [16 empty] | 1.694676 | 0.3410951 | 0.0335153 | 3.751076 | [48 empty] | 18.19086 | 1.559625 | 0.353306 | 35.3306
6874 | Area 1 | Site 5 | CaO/CaCO3 |  | 1425238.6 | 2.050093 | 983.2397 | 160.3125 | 1347.097 | 2015.733 | 17414.46 | 5255.364 | 1.542085 | -11.61508 | -27.98266 | 22357 | 49.87846 | 1.067435 | 0.4910143 | 49.10143 |  |  |  |  | 26.58417 | 1.022037 | 0.1000607 | 29.73481 | [32 empty] | 4.154675 | 0.2300153 | 0.07697573 | 8.615223 | [48 empty] | 19.3827 | 0.818434 | 0.3656586 | 36.56586
6836 | Area 1 | Site 5 | Salt |  | 304462.7 | 1.199948 | 596.6087 | 154.6875 | 622.6187 | 715.8992 | 16964.06 | 1973.747 | 1.018214 | -11.60802 | -27.97073 | 5081 | 64.54199 | 2.34178 | 0.2973849 | 29.73849 | [8 empty] | 7.910057 | 0.7708921 | 0.07622813 | 18.06221 | [20 empty] | 8.102845 | 0.7227209 | 0.1207122 | 13.81288 | [56 empty] | 19.44511 | 1.920016 | 0.3330278 | 33.30278
6881 | Area 1 | Site 5 | Salt |  | 627310.9 | 1.370584 | 785.4853 | 130.78125 | 893.7097 | 1076.574 | 15723.25 | 2915.439 | 1.078239 | -11.60195 | -28.01542 | 6614 | 42.78002 | 3.321518 | 0.08338253 | 8.338253 |  |  |  |  | 4.824894 | 1.395847 | 0.01030702 | 3.062915 | 5.557055 | 0.6991278 | 0.03530683 | 8.365934 | [20 empty] | 18.71917 | 1.380032 | 0.1894924 | 21.68328 | [56 empty] | 28.11886 | 2.380268 | 0.3446436 | 34.46436
6880 | Area 1 | Site 5 | CaO/CaCO3 |  | 1941501.5 | 1.735171 | 1438.18 | 42.1875 | 1572.258 | 2495.488 | 17359.45 | 7306.998 | 2.188419 | -11.44772 | -28.05303 | 28254 | 56.36482 | 1.016564 | 0.488492 | 48.8492 |  |  |  |  | 17.02059 | 0.8621514 | 0.05801611 | 17.24052 | 1.707793 | 0.1878993 | 0.01554458 | 3.683279 |  |  |  |  | 0.4299593 | 0.1069309 | 0.006314831 | 0.8792163 | 0.4191976 | 0.1053941 | 0.007392313 | 0.9328946 |  |  |  |  | 0.9914722 | 0.2096743 | 0.01522612 | 1.767477 | [8 empty] | 3.051183 | 0.1914144 | 0.05539652 | 6.20005 | [48 empty] | 20.01499 | 0.8279107 | 0.3723675 | 37.23675
6886 | Area 1 | Site 5 | Fe |  | 384623.2 | 1.845594 | 623.7273 | 164.53125 | 699.7982 | 1151.147 | 16895.35 | 2919.093 | 1.762993 | -11.51635 | -28.08737 | 3960 | 54.25538 | 2.668808 | 0.4258006 | 42.58006 |  |  |  |  | 16.42173 | 2.322076 | 0.05455294 | 16.21138 | [44 empty] | 4.28545 | 0.9240096 | 0.06871945 | 6.871945 | [36 empty] | 25.03744 | 2.217666 | 0.4101209 | 41.01209
6887 | Area 1 | Site 5 | CaSO4 |  | 1169313.4 | 1.71201 | 957.3401 | 106.875 | 1220.171 | 1638.976 | 19190.09 | 4380.153 | 1.305683 | -11.47755 | -28.01523 | 18462 | 45.00749 | 1.269433 | 0.3393935 | 33.93935 |  |  |  |  | 29.13373 | 1.110177 | 0.1317315 | 39.14636 | 2.624861 | 0.2456376 | 0.02551343 | 6.045393 | [8 empty] | 1.969418 | 0.1586017 | 0.03798871 | 4.794097 |  |  |  |  | 3.09197 | 0.2667075 | 0.05445348 | 6.321063 | [8 empty] | 2.05384 | 0.190055 | 0.0422104 | 4.724243 | [48 empty] | 16.11869 | 0.9218733 | 0.3289797 | 32.89797
6890 | Area 1 | Site 5 | Fe |  | 2317299.8 | 1.225888 | 1665.495 | 120.9375 | 1717.695 | 2041.711 | 21738.3 | 6229.761 | 1.332756 | -11.56187 | -27.98784 | 39629 | 44.02656 | 0.8394486 | 0.3292628 | 32.92628 |  |  |  |  | 17.27839 | 0.6735299 | 0.07903592 | 23.48693 | [8 empty] | 0.4293403 | 0.1015032 | 0.005439185 | 0.7572997 | 0.5723225 | 0.09638484 | 0.009054284 | 1.142632 | [16 empty] | 0.3289565 | 0.08932146 | 0.006349294 | 0.7106211 | [8 empty] | 21.26378 | 0.51381 | 0.4033013 | 40.33013 | [36 empty] | 16.10065 | 0.5949929 | 0.2878284 | 28.78284
6891 | Area 1 | Site 5 | CaSO4 |  | 3633696.6 | 1.385804 | 1966.63 | 30.9375 | 2150.945 | 2725.363 | 19120.72 | 8223.294 | 1.480925 | -11.57385 | -28.01471 | 51814 | 50.19226 | 0.7667206 | 0.3579363 | 35.79363 |  |  |  |  | 19.86022 | 0.6439046 | 0.07168018 | 21.30104 | [20 empty] | 5.01653 | 0.1948412 | 0.08352354 | 9.695571 | [8 empty] | 5.223581 | 0.1709078 | 0.1006404 | 11.2638 | [12 empty] | 0.7384949 | 0.2094679 | 0.01372945 | 1.372945 | [32 empty] | 18.9689 | 0.5889203 | 0.3785925 | 37.85925
6892 | Area 1 | Site 5 | SiO2 |  | 3660907.1 | 1.715658 | 2003.19 | 137.8125 | 2158.984 | 3436.789 | 20168.57 | 9657.887 | 2.027522 | -11.61306 | -28.05262 | 61546 | 43.18518 | 0.7283756 | 0.3281012 | 32.81012 |  |  |  |  | 32.76005 | 0.660617 | 0.1550932 | 46.0887 | [8 empty] | 0.462034 | 0.06706361 | 0.007416336 | 1.032579 | 6.605218 | 0.1557586 | 0.1266657 | 15.98495 | [16 empty] | 0.4051561 | 0.06825387 | 0.008238134 | 0.9220225 | 0.7398268 | 0.09317827 | 0.01434559 | 1.434559 | [44 empty] | 15.84254 | 0.464888 | 0.3067055 | 30.67055
6899 | Area 1 | Site 5 | SiO2 |  | 205181.4 | 2.472305 | 352.5415 | 95.625 | 511.1214 | 871.5901 | 15347.74 | 2091.648 | 1.696794 | -11.4409 | -28.03212 | 2936 | 53.46993 | 2.886892 | 0.4893231 | 48.93231 |  |  |  |  | 24.72452 | 2.612987 | 0.09735549 | 28.93092 | [12 empty] | 1.750268 | 0.3896011 | 0.03166292 | 3.995794 | [68 empty] | 20.05528 | 2.23794 | 0.3768466 | 37.68466
6896 | Area 1 | Site 5 | Cu |  | 562594.2 | 1.379903 | 759.3202 | 9.84375 | 846.3552 | 1047.788 | 17671.29 | 2887.902 | 1.179668 | -11.6406 | -28.07107 | 9660 | 48.80982 | 1.790102 | 0.3034604 | 30.34604 |  |  |  |  | 17.63954 | 1.348333 | 0.07182349 | 21.34363 | 5.722504 | 0.4895508 | 0.05097265 | 12.07794 | [8 empty] | 0.5450045 | 0.1680677 | 0.009406307 | 1.187056 | [8 empty] | 3.854828 | 0.3267166 | 0.06534756 | 7.477605 | [16 empty] | 4.096311 | 0.5300671 | 0.07805055 | 7.805055 | 1.521238 | 0.4607146 | 0.02790994 | 2.790994 | [32 empty] | 17.81076 | 1.265038 | 0.3354464 | 33.54464
6893 | Area 1 | Site 5 | C-Based |  | 406685.7 | 1.674357 | 642.3665 | 146.25 | 719.589 | 1075.551 | 16031.66 | 2776.239 | 1.508151 | -11.5058 | -27.94959 | 5879 | 62.91929 | 2.03722 | 0.6310289 | 63.10289 |  |  |  |  | 14.28954 | 1.803271 | 0.04887656 | 14.52454 |  |  |  |  | 1.152679 | 0.2885741 | 0.01476383 | 2.226109 | [76 empty] | 21.63849 | 1.581576 | 0.4093079 | 40.93079
6867 | Area 1 | Site 5 | Fe |  | 2598964.6 | 1.762613 | 1684.51 | 170.15625 | 1819.094 | 2969.14 | 20643.11 | 7774.503 | 1.850696 | -11.44562 | -28.03882 | 39727 | 46.48951 | 0.8939788 | 0.3942232 | 39.42232 |  |  |  |  | 22.43695 | 0.7315686 | 0.09669349 | 28.73419 | [8 empty] | 0.3319897 | 0.09056772 | 0.004722674 | 0.6575396 | [20 empty] | 1.169567 | 0.1111648 | 0.02273034 | 2.544009 | [8 empty] | 9.261765 | 0.3585614 | 0.1787665 | 17.87665 | [16 empty] | 1.893385 | 0.547908 | 0.0300534 | 3.00534 | [16 empty] | 18.41683 | 0.6877774 | 0.3532633 | 35.32633
6911 | Area 1 | Site 5 | CaSO4 |  | 835434 | 1.492298 | 892.0481 | 177.1875 | 1031.362 | 1331.202 | 19748.36 | 3409.411 | 1.107227 | -11.46152 | -28.0537 | 8438 | 42.75898 | 2.160134 | 0.2450625 | 24.50625 |  |  |  |  | 25.32281 | 1.751656 | 0.08446983 | 25.10171 | [20 empty] | 5.141091 | 0.5642212 | 0.07348876 | 8.530714 | [8 empty] | 6.322744 | 0.5179591 | 0.1058093 | 11.84231 | [24 empty] | 1.432631 | 0.4587202 | 0.02104348 | 2.349896 | [20 empty] | 19.02174 | 1.658 | 0.3242206 | 32.42206
6912 | Area 1 | Site 5 | CaSO4 |  | 3820492.6 | 1.594032 | 1849.642 | 33.75 | 2205.539 | 2948.387 | 21525.34 | 7825.923 | 1.275681 | -11.64772 | -28.01518 | 70040 | 41.91918 | 0.7014594 | 0.2632241 | 26.32241 |  |  |  |  | 26.86564 | 0.599263 | 0.09965501 | 29.61426 |  |  |  |  | 0.3114187 | 0.07150716 | 0.003881794 | 0.5853017 | 0.3564146 | 0.06215504 | 0.005389283 | 0.7503519 | [8 empty] | 6.56848 | 0.1844736 | 0.1114921 | 12.94221 | [8 empty] | 8.040452 | 0.1840416 | 0.1552413 | 17.3748 | [48 empty] | 15.93841 | 0.4876833 | 0.3136272 | 31.36272
6914 | Area 1 | Site 5 | CaO/CaCO3 |  | 2710748.0 | 1.804562 | 1810.854 | 5.625 | 1857.803 | 3267.798 | 17150.77 | 10070.32 | 2.977058 | -11.6318 | -28.0934 | 39933 | 47.74286 | 0.8887184 | 0.3696379 | 36.96379 |  |  |  |  | 25.05141 | 0.7705736 | 0.09515011 | 28.27555 | [8 empty] | 0.5559375 | 0.09322583 | 0.008147356 | 1.134359 | 1.693521 | 0.1150977 | 0.02981791 | 3.762959 |  |  |  |  | 0.9801216 | 0.1742444 | 0.01490088 | 1.729722 | 0.3095691 | 0.08526434 | 0.004949963 | 0.5664154 |  |  |  |  | 3.059408 | 0.1595254 | 0.05561824 | 6.224864 | [48 empty] | 20.60718 | 0.710109 | 0.3798512 | 37.98512
6918 | Area 1 | Site 5 | CaSO4 |  | 669229.7 | 1.615583 | 754.4136 | 21.09375 | 923.0871 | 1218.818 | 17345.72 | 3344.444 | 1.330034 | -11.61758 | -27.94995 | 10270 | 48.41705 | 1.829755 | 0.3695218 | 36.95218 |  |  |  |  | 25.84725 | 1.56169 | 0.09585371 | 28.48464 | [20 empty] | 2.967634 | 0.399531 | 0.04587604 | 5.325377 | [8 empty] | 3.403201 | 0.3373131 | 0.0614965 | 6.882767 | [48 empty] | 19.36487 | 1.420671 | 0.3604613 | 36.04613
6915 | Area 1 | Site 5 | TiO2 |  | 717031.8 | 1.779983 | 820.4269 | 120.9375 | 955.4859 | 1460.346 | 17892.51 | 3630.151 | 1.462518 | -11.58192 | -28.07857 | 9966 | 54.87522 | 1.815492 | 0.4732582 | 47.32582 |  |  |  |  | 17.0733 | 1.815181 | 0.05174816 | 15.37789 | [36 empty] | 5.145183 | 0.4897374 | 0.08144328 | 8.144328 | [44 empty] | 22.9063 | 1.399545 | 0.3896936 | 38.96936
6922 | Area 1 | Site 5 | Salt |  | 1398028.2 | 1.231973 | 1268.436 | 142.03125 | 1334.176 | 1562.679 | 18658.74 | 4406.62 | 1.105313 | -11.57213 | -28.08728 | 25009 | 58.20079 | 1.079626 | 0.2855117 | 28.55117 |  |  |  |  | 7.884472 | 0.6965 | 0.02695245 | 8.009399 | 9.511166 | 0.3530063 | 0.1039053 | 24.62031 | [20 empty] | 9.169478 | 0.3198582 | 0.1637353 | 18.73594 | [56 empty] | 15.23409 | 0.7204574 | 0.3015326 | 30.15326
6920 | Area 1 | Site 5 | Salt |  | 2578372.9 | 3.016124 | 1294.743 | 63.28125 | 1811.874 | 3905.104 | 16547.7 | 9792.362 | 2.959507 | -11.61875 | -28.038 | 38321 | 61.06943 | 0.7896823 | 0.6337877 | 63.37877 |  |  |  |  | 17.91935 | 0.7009849 | 0.06670666 | 19.82307 | 0.8177265 | 0.136701 | 0.008089707 | 1.916851 | 0.564927 | 0.09818525 | 0.007575635 | 1.142264 | [16 empty] | 0.6736451 | 0.08917171 | 0.01194294 | 1.36661 |  |  |  |  | 0.621091 | 0.09632459 | 0.01225412 | 1.371497 | [48 empty] | 18.33383 | 0.5850218 | 0.3715797 | 37.15797
6926 | Area 1 | Site 5 | Si+Al |  | 1797359.8 | 1.340363 | 1467.483 | 164.53125 | 1512.769 | 1966.961 | 16230.98 | 5524.941 | 1.351483 | -11.58638 | -27.97055 | 27095 | 51.54307 | 0.9890193 | 0.4328522 | 43.28522 |  |  |  |  | 24.83928 | 0.8951 | 0.09921039 | 29.48213 | [8 empty] | 1.540461 | 0.1386292 | 0.02283399 | 3.179185 | 1.916891 | 0.1475154 | 0.03355357 | 4.23439 | [28 empty] | 0.9651228 | 0.2266359 | 0.01761021 | 1.761021 | [36 empty] | 19.19518 | 0.7604949 | 0.3531338 | 35.31338
6927 | Area 1 | Site 5 | Salt |  | 408156.6 | 1.326268 | 654.6159 | 14.0625 | 720.8891 | 868.1961 | 16771.4 | 2307.22 | 1.037867 | -11.5942 | -28.07891 | 6427 | 56.95744 | 2.138401 | 0.2964534 | 29.64534 |  |  |  |  | 8.235157 | 1.36932 | 0.02765485 | 8.218132 | 7.092013 | 0.6179005 | 0.07212246 | 17.08938 | [20 empty] | 7.550291 | 0.5654762 | 0.1249372 | 14.29634 | [56 empty] | 20.16511 | 1.55687 | 0.3838568 | 38.38568
6923 | Area 1 | Site 5 | Cu |  | 151496 | 1.16255 | 433.8972 | 126.5625 | 439.1932 | 504.4274 | 17597.28 | 1462.131 | 1.122953 | -11.57951 | -27.95689 | 2461 | 63.93027 | 3.219924 | 0.4503326 | 45.03326 | [56 empty] | 8.567204 | 1.883716 | 0.131774 | 13.1774 | [32 empty] | 27.50252 | 2.939295 | 0.4324259 | 43.24259
6930 | Area 1 | Site 5 | Salt |  | 812636.1 | 1.222805 | 962.8097 | 104.0625 | 1017.192 | 1177.328 | 18718.27 | 3291.51 | 1.060924 | -11.50354 | -28.07133 | 14140 | 58.68264 | 1.426764 | 0.3069632 | 30.69632 |  |  |  |  | 7.611047 | 0.921291 | 0.02581831 | 7.67237 | 9.070397 | 0.4587774 | 0.09719631 | 23.03061 | [20 empty] | 7.850527 | 0.3964529 | 0.1365027 | 15.61976 | [56 empty] | 16.7854 | 0.9941062 | 0.3273086 | 32.73086
6934 | Area 1 | Site 5 | CaSO4 |  | 166204.3 | 1.81363 | 356.6512 | 122.34375 | 460.0194 | 646.8334 | 15998.27 | 1556.148 | 1.159444 | -11.52212 | -28.0792 | 2497 | 47.87242 | 3.384178 | 0.3954608 | 39.54608 |  |  |  |  | 27.97431 | 3.054057 | 0.1134203 | 33.70486 | [20 empty] | 3.678354 | 0.7543875 | 0.06523509 | 7.572613 | [8 empty] | 4.557329 | 0.6960932 | 0.09243961 | 10.34596 | [48 empty] | 15.91759 | 2.50692 | 0.3283424 | 32.83424
6940 | Area 1 | Site 5 | Salt |  | 240481.4 | 1.309736 | 497.7909 | 163.125 | 553.3448 | 651.9746 | 16423.39 | 1768.067 | 1.034441 | -11.45918 | -28.07925 | 3763 | 63.43437 | 2.550416 | 0.4230394 | 42.30394 |  |  |  |  | 6.92798 | 1.869223 | 0.02345343 | 6.969605 | 5.506083 | 0.683699 | 0.05936027 | 14.06538 | [20 empty] | 5.363616 | 0.5952142 | 0.094629 | 10.82823 | [56 empty] | 18.76794 | 1.930728 | 0.3793208 | 37.93208
6921 | Area 1 | Site 5 | CaO/CaCO3 |  | 362560.7 | 1.176693 | 665.1599 | 75.9375 | 679.4311 | 782.6892 | 16601.1 | 2219.441 | 1.081177 | -11.56165 | -28.0538 | 5287 | 53.22895 | 2.413434 | 0.4572095 | 45.72095 |  |  |  |  | 20.9202 | 2.242147 | 0.06913378 | 20.54433 | [32 empty] | 2.32348 | 0.4392605 | 0.03792877 | 4.245037 | [48 empty] | 23.52737 | 1.870456 | 0.3998444 | 39.98444
6945 | Area 1 | Site 5 | CaO/CaCO3 |  | 155173 | 2.745735 | 291.6517 | 151.875 | 444.4912 | 800.7982 | 15996.23 | 1825.725 | 1.709404 | -11.60245 | -27.95698 | 2455 | 52.85273 | 3.465549 | 0.4704853 | 47.04853 |  |  |  |  | 22.16594 | 3.103929 | 0.07627459 | 22.66635 | [32 empty] | 2.238438 | 0.6182607 | 0.03773822 | 4.223709 | [48 empty] | 22.74289 | 2.694854 | 0.397701 | 39.7701
6944 | Area 1 | Site 5 | CaSO4 |  | 488317.1 | 2.517008 | 568.5844 | 9.84375 | 788.5078 | 1431.131 | 16779.63 | 3356.92 | 1.836413 | -11.63707 | -28.07162 | 7467 | 52.80052 | 2.110185 | 0.4143874 | 41.43874 |  |  |  |  | 20.45332 | 1.79459 | 0.07144667 | 21.23165 | [20 empty] | 2.493604 | 0.4962145 | 0.03742817 | 4.344733 | [8 empty] | 2.733724 | 0.3735817 | 0.04843917 | 5.421374 | [48 empty] | 21.51883 | 1.70051 | 0.3977391 | 39.77391
6942 | Area 1 | Site 5 | Fe |  | 515527.5 | 1.609222 | 667.7188 | 170.15625 | 810.179 | 1074.508 | 19931.12 | 2754.94 | 1.171555 | -11.46418 | -28.08781 | 6053 | 49.3234 | 2.151467 | 0.386536 | 38.6536 |  |  |  |  | 21.47113 | 1.903139 | 0.0812161 | 24.13481 | [44 empty] | 9.341768 | 0.9783207 | 0.1555279 | 15.55279 | [36 empty] | 19.86371 | 1.750395 | 0.3299344 | 32.99344
6936 | Area 1 | Site 5 | CaO/CaCO3 |  | 14108244.6 | 1.408357 | 3860.614 | 71.71875 | 4238.299 | 5437.125 | 21683.57 | 16401.85 | 1.517409 | -11.59021 | -27.94791 | 266683 | 29.68794 | 0.3995394 | 0.2491874 | 24.91874 |  |  |  |  | 39.95053 | 0.3367072 | 0.1721294 | 51.15131 | 0.2720225 | 0.05249537 | 0.002223575 | 0.5268747 | 0.6170888 | 0.04032206 | 0.007243588 | 1.092197 | 0.8575091 | 0.03807832 | 0.01242308 | 1.729671 | 1.405664 | 0.04055337 | 0.02478737 | 3.128115 |  |  |  |  | 0.3899425 | 0.04809403 | 0.006882304 | 0.7989109 | 0.1498032 | 0.02753864 | 0.002757677 | 0.315556 | 0.1735326 | 0.02960452 | 0.003474103 | 0.4101166 | 13.0708 | 0.1262159 | 0.2691174 | 30.11996 | [8 empty] | 0.774464 | 0.06321532 | 0.01514518 | 1.514518 | 0.5060099 | 0.0819706 | 0.009609771 | 0.9609771 | [32 empty] | 12.1447 | 0.2265984 | 0.2357642 | 23.57642
6947 | Area 1 | Site 5 | Salt |  | 258866.9 | 1.217532 | 542.3716 | 160.3125 | 574.1076 | 660.3545 | 16420.34 | 1819.487 | 1.017681 | -11.56242 | -28.07926 | 3977 | 59.33015 | 2.597769 | 0.3858064 | 38.58064 |  |  |  |  | 11.513 | 1.887938 | 0.04078192 | 12.11907 | 6.347685 | 0.6977778 | 0.06614059 | 15.67198 | [20 empty] | 5.181115 | 0.5727375 | 0.09067964 | 10.37631 | [56 empty] | 17.62805 | 1.888887 | 0.3491306 | 34.91306
6948 | Area 1 | Site 5 | CaSO4 |  | 2801939.7 | 1.939628 | 1440.131 | 126.5625 | 1888.793 | 2793.319 | 20205.83 | 7477.389 | 1.58793 | -11.58564 | -28.08692 | 42245 | 45.43503 | 0.8215477 | 0.3532592 | 35.32592 |  |  |  |  | 28.01577 | 0.7112661 | 0.1223283 | 36.35203 |  |  |  |  | 0.8089993 | 0.1009712 | 0.01042114 | 1.571312 | 1.283218 | 0.1009108 | 0.01985881 | 2.764949 | 1.805825 | 0.1075305 | 0.03333934 | 4.207356 |  |  |  |  | 1.740581 | 0.160731 | 0.02938509 | 3.411077 | [8 empty] | 2.350722 | 0.1337567 | 0.04697721 | 5.257749 | [8 empty] | 1.600893 | 0.188168 | 0.03145184 | 3.145184 | [36 empty] | 16.95897 | 0.6231681 | 0.3337578 | 33.37578
6943 | Area 1 | Site 5 | TiO2 |  | 13982488.2 | 1.969059 | 3696.225 | 157.5 | 4219.367 | 7278.084 | 20227.51 | 23377.51 | 3.1103 | -11.53741 | -27.98132 | 234191 | 41.98555 | 0.3930723 | 0.3416357 | 34.16357 |  |  |  |  | 27.68014 | 0.356977 | 0.1176881 | 34.97311 |  |  |  |  | 0.2973302 | 0.04071162 | 0.003511785 | 0.5295113 | 0.6011181 | 0.03931571 | 0.00875402 | 1.218825 | 1.135845 | 0.04219494 | 0.02016203 | 2.544406 |  |  |  |  | 0.588034 | 0.06013104 | 0.009883382 | 1.147282 | 0.3614102 | 0.03328939 | 0.006370572 | 0.7289732 |  |  |  |  | 4.512772 | 0.07434914 | 0.09030609 | 10.10717 | 1.05444 | 0.05365601 | 0.01989854 | 1.989854 |  |  |  |  | 5.028901 | 0.1135526 | 0.09806705 | 9.806705 | 0.672192 | 0.09423272 | 0.01264681 | 1.264681 | [32 empty] | 16.08226 | 0.2678273 | 0.310922 | 31.0922
6952 | Area 1 | Site 5 | SiO2 |  | 1583353.3 | 2.405695 | 1124.547 | 136.40625 | 1419.855 | 2705.317 | 18275.24 | 6363.793 | 2.035375 | -11.57468 | -27.94965 | 24630 | 52.41272 | 1.236972 | 0.4620884 | 46.20884 |  |  |  |  | 24.22296 | 1.0068 | 0.09119477 | 27.10015 | [8 empty] | 0.6589834 | 0.1205606 | 0.009743941 | 1.356652 | 1.851756 | 0.1469283 | 0.03269106 | 4.125543 | [12 empty] | 0.3946322 | 0.1170097 | 0.006890651 | 0.8134389 | 1.430951 | 0.1614599 | 0.02617612 | 2.929665 | [48 empty] | 19.02799 | 0.8512206 | 0.3507594 | 35.07594
6953 | Area 1 | Site 5 | Salt |  | 270633.5 | 1.462574 | 497.5238 | 153.28125 | 587.0105 | 727.6652 | 16493.1875 | 1885.968 | 1.045868 | -11.50425 | -28.07943 | 4062 | 59.92801 | 2.60937 | 0.3643692 | 36.43692 |  |  |  |  | 8.566291 | 1.849215 | 0.0281627 | 8.369048 | 6.756146 | 0.7336758 | 0.06736464 | 15.96201 | [20 empty] | 5.099592 | 0.5822879 | 0.08295826 | 9.492766 | [56 empty] | 19.64995 | 1.975643 | 0.3668821 | 36.68821
6954 | Area 1 | Site 5 | CaO/CaCO3 |  | 476550.4 | 2.261682 | 556.3359 | 53.4375 | 778.9498 | 1258.255 | 17291.03 | 2942.976 | 1.446288 | -11.59616 | -28.08767 | 7190 | 41.10724 | 1.835414 | 0.4160433 | 41.60433 |  |  |  |  | 36.14848 | 1.830052 | 0.1499479 | 44.55969 | [8 empty] | 0.6509075 | 0.2071756 | 0.009864553 | 1.373445 | 0.8145942 | 0.1944618 | 0.01487574 | 1.877288 | [16 empty] | 8.984911 | 0.5623143 | 0.1845327 | 20.65314 | [48 empty] | 12.29386 | 1.216294 | 0.2439268 | 24.39268
6957 | Area 1 | Site 5 | CaSO4 |  | 967073.7 | 1.599773 | 1008.009 | 137.8125 | 1109.647 | 1612.585 | 16979.5 | 4150.59 | 1.417589 | -11.54038 | -28.03971 | 15592 | 48.34953 | 1.424293 | 0.3675923 | 36.75923 |  |  |  |  | 22.30675 | 1.172129 | 0.08721571 | 25.9177 | [20 empty] | 4.016332 | 0.3297668 | 0.06774106 | 7.86351 | [8 empty] | 4.283724 | 0.2758247 | 0.08459425 | 9.467897 | [12 empty] | 1.333997 | 0.3763311 | 0.02550454 | 2.550454 | [32 empty] | 19.70966 | 1.073211 | 0.4007327 | 40.07327
6876 | Area 1 | Site 5 | CaSO4 |  | 696440.1 | 1.43194 | 856.4158 | 161.71875 | 941.6661 | 1226.336 | 17334.28 | 3414.579 | 1.332234 | -11.59073 | -27.99664 | 10660 | 50.64152 | 1.681451 | 0.4402436 | 44.02436 |  |  |  |  | 24.30767 | 1.498022 | 0.08788926 | 26.11786 | [20 empty] | 1.63626 | 0.3461482 | 0.02576114 | 2.990402 | [8 empty] | 4.46906 | 0.3525913 | 0.08234089 | 9.215698 | [48 empty] | 18.94549 | 1.330388 | 0.3576712 | 35.76712
6959 | Area 1 | Site 5 | Salt |  | 250777.3 | 1.323744 | 523.4933 | 120.9375 | 565.066 | 692.9709 | 15277.06 | 1928.565 | 1.180241 | -11.61739 | -28.07952 | 4068 | 57.89056 | 2.655931 | 0.3140413 | 31.40413 |  |  |  |  | 7.995629 | 1.886013 | 0.02705689 | 8.040437 | 7.445391 | 0.771952 | 0.07702901 | 18.25198 | [20 empty] | 7.083198 | 0.6869969 | 0.1189852 | 13.61526 | [56 empty] | 19.58522 | 1.908395 | 0.376908 | 37.6908
6961 | Area 1 | Site 5 | CaSO4 |  | 258866.9 | 1.454144 | 536.9204 | 160.3125 | 574.1076 | 780.7598 | 16463.56 | 2080.241 | 1.330274 | -11.45833 | -27.98384 | 3716 | 49.07229 | 3.113894 | 0.3804334 | 38.04334 |  |  |  |  | 26.94266 | 2.782159 | 0.09577416 | 28.461 | [20 empty] | 2.244922 | 0.6885589 | 0.03332276 | 3.868169 | [8 empty] | 3.34165 | 0.5521801 | 0.05781998 | 6.471287 | [48 empty] | 18.39848 | 2.49723 | 0.325767 | 32.5767
6965 | Area 1 | Site 5 | CaSO4 |  | 625104.7 | 2.945497 | 571.4887 | 2.8125 | 892.1367 | 1683.318 | 18628.7 | 3780.757 | 1.81968 | -11.51914 | -27.99687 | 10524 | 47.7402 | 1.762553 | 0.3778468 | 37.78468 |  |  |  |  | 26.16503 | 1.511148 | 0.101505 | 30.16401 | [20 empty] | 3.006689 | 0.3933203 | 0.04849081 | 5.628905 | [8 empty] | 3.666386 | 0.3190567 | 0.06916462 | 7.740993 | [48 empty] | 19.42169 | 1.357592 | 0.3772319 | 37.72319
6963 | Area 1 | Site 5 | Salt |  | 1481865.8 | 1.462512 | 1174.57 | 168.75 | 1373.598 | 1717.823 | 18994.91 | 4841.42 | 1.258713 | -11.52286 | -28.08767 | 22281 | 51.13868 | 1.041906 | 0.4553057 | 45.53057 |  |  |  |  | 23.95556 | 0.9127253 | 0.1083437 | 32.19626 | 4.51938 | 0.2613003 | 0.04678355 | 11.08534 | 0.6503604 | 0.1313883 | 0.008604852 | 1.29745 | [12 empty] | 1.811477 | 0.223108 | 0.03215665 | 3.732804 | [60 empty] | 17.92456 | 0.837382 | 0.3770379 | 37.70379
6972 | Area 1 | Site 5 | CaSO4 |  | 1109009.2 | 3.761629 | 619.8354 | 146.25 | 1188.291 | 2331.591 | 17854.19 | 5213.837 | 1.950607 | -11.50893 | -28.02254 | 16624 | 53.15452 | 1.406873 | 0.4291609 | 42.91609 |  |  |  |  | 20.95084 | 1.21854 | 0.07316232 | 21.74149 | [20 empty] | 2.662769 | 0.313379 | 0.04156489 | 4.824931 | [8 empty] | 3.65258 | 0.2690276 | 0.06653932 | 7.447166 | [48 empty] | 19.57929 | 1.106458 | 0.3693719 | 36.93719
6975 | Area 1 | Site 5 | Salt |  | 258131.5 | 1.980227 | 478.329 | 156.09375 | 573.2915 | 947.2001 | 15604.6 | 2418.883 | 1.803761 | -11.46181 | -27.95062 | 4214 | 62.89343 | 2.521811 | 0.4186675 | 41.86675 |  |  |  |  | 6.182661 | 1.863629 | 0.01931551 | 5.739948 | 3.704318 | 0.5801147 | 0.03577732 | 8.477414 | [20 empty] | 4.009145 | 0.555715 | 0.06258284 | 7.161243 | [56 empty] | 23.21045 | 2.03026 | 0.4286129 | 42.86129
6979 | Area 1 | Site 5 | Salt |  | 543473.4 | 1.140928 | 813.0149 | 164.53125 | 831.8484 | 927.5916 | 16701.67 | 2658.339 | 1.034743 | -11.56557 | -27.95741 | 9839 | 56.99166 | 1.809018 | 0.2938453 | 29.38453 |  |  |  |  | 8.660281 | 1.213331 | 0.02894435 | 8.601329 | 8.68458 | 0.5552954 | 0.08831037 | 20.92509 | [20 empty] | 7.31051 | 0.4669278 | 0.1208069 | 13.82371 | [56 empty] | 18.35297 | 1.255725 | 0.3436673 | 34.36673
6978 | Area 1 | Site 5 | Salt |  | 753802.7 | 1.866407 | 845.3296 | 113.90625 | 979.6792 | 1577.729 | 15711.12 | 4037.858 | 1.721212 | -11.54496 | -27.95019 | 13913 | 57.87188 | 1.591324 | 0.2430768 | 24.30768 |  |  |  |  | 6.079331 | 0.9788082 | 0.01855969 | 5.515341 | 9.425933 | 0.5106251 | 0.0938012 | 22.22614 | [20 empty] | 10.12948 | 0.4942389 | 0.1624089 | 18.58417 | [56 empty] | 16.49337 | 1.094127 | 0.2959582 | 29.59582
6976 | Area 1 | Site 5 | CaO/CaCO3 |  | 6753336.6 | 1.244748 | 3170.417 | 98.4375 | 2932.34 | 3946.37 | 18236 | 13570.09 | 2.169888 | -11.55404 | -28.07045 | 116117 | 38.16626 | 0.6061921 | 0.3320792 | 33.20792 |  |  |  |  | 33.70347 | 0.4948494 | 0.1417761 | 42.13128 | 0.4625221 | 0.07909769 | 0.004054194 | 0.9606389 |  |  |  |  | 0.5196054 | 0.05286816 | 0.007864587 | 1.094989 | 0.757953 | 0.05196105 | 0.01392509 | 1.757317 |  |  |  |  | 0.8114528 | 0.08452454 | 0.0141985 | 1.648188 | 0.3189255 | 0.04591037 | 0.005815884 | 0.6655012 | 0.256108 | 0.04647672 | 0.005051263 | 0.5962998 | 8.997142 | 0.1536208 | 0.1839799 | 20.59127 | [12 empty] | 0.5097144 | 0.1292353 | 0.009788496 | 0.9788496 |  |  |  |  | 0.3645168 | 0.1024855 | 0.005206978 | 0.9795207 | [24 empty] | 15.13232 | 0.3714833 | 0.3023452 | 30.23452
6981 | Area 1 | Site 5 | Salt |  | 225037.7 | 1.201401 | 515.682 | 157.5 | 535.282 | 619.5407 | 16909.24 | 1716.647 | 1.04207 | -11.49708 | -28.02319 | 3658 | 58.29921 | 2.799523 | 0.3322191 | 33.22191 |  |  |  |  | 7.889322 | 1.917984 | 0.02704181 | 8.035956 | 7.496218 | 0.8173092 | 0.07843463 | 18.58504 | [20 empty] | 6.457634 | 0.6828983 | 0.1093753 | 12.51562 | [56 empty] | 19.85761 | 2.01862 | 0.3860115 | 38.60115
6982 | Area 1 | Site 5 | Si+Al |  | 1814274.4 | 1.347234 | 1347.435 | 14.0625 | 1519.87 | 1815.31 | 19225.97 | 5103.688 | 1.142498 | -11.64029 | -28.09372 | 29896 | 39.46706 | 0.9411365 | 0.306626 | 30.6626 |  |  |  |  | 36.46376 | 0.8616858 | 0.178088 | 52.92201 | [8 empty] | 3.302821 | 0.1651539 | 0.05108142 | 7.112085 | 3.074412 | 0.1561353 | 0.05498486 | 6.938975 | [16 empty] | 1.847477 | 0.1390436 | 0.03679837 | 4.11852 | [48 empty] | 15.84447 | 0.6621142 | 0.3018922 | 30.18922
6990 | Area 1 | Site 5 | SiO2 |  | 283135.6 | 1.238093 | 569.4901 | 112.5 | 600.4161 | 705.0815 | 16847.71 | 1907.266 | 1.022394 | -11.59832 | -28.02324 | 3080 | 34.93732 | 3.92721 | 0.1805175 | 18.05175 |  |  |  |  | 25.6484 | 3.084133 | 0.08156484 | 24.23844 | [12 empty] | 2.94625 | 0.6211002 | 0.0389735 | 4.918374 | [16 empty] | 2.916552 | 0.7468925 | 0.03804068 | 4.257562 | [48 empty] | 33.55148 | 3.196804 | 0.45603 | 45.603
6964 | Area 1 | Site 5 | Salt |  | 2413639.4 | 1.299987 | 1645.69 | 149.0625 | 1753.038 | 2139.375 | 21958.31 | 5838.63 | 1.123931 | -11.48131 | -28.07912 | 50012 | 53.19492 | 0.9338244 | 0.2008753 | 20.08753 |  |  |  |  | 6.80805 | 0.4919569 | 0.02297196 | 6.826527 | 12.10125 | 0.3125937 | 0.1331657 | 31.55354 | 0.2835776 | 0.08229826 | 0.003374286 | 0.508779 | [12 empty] | 0.4271069 | 0.1167146 | 0.007299477 | 0.8473371 | 12.55401 | 0.3059279 | 0.2209955 | 25.28812 |  |  |  |  | 0.2351763 | 0.07377731 | 0.004424096 | 0.4951505 | [24 empty] | 0.4405553 | 0.1454969 | 0.007045085 | 0.786715 | [20 empty] | 13.95535 | 0.5604368 | 0.2685605 | 26.85605
6994 | Area 1 | Site 5 | CaO/CaCO3 |  | 911182 | 2.358509 | 781.9552 | 163.125 | 1077.104 | 1844.248 | 16248.06 | 4580.666 | 1.832492 | -11.58568 | -27.98365 | 13987 | 50.35224 | 1.404815 | 0.4635321 | 46.35321 |  |  |  |  | 25.8002 | 1.270305 | 0.09936751 | 29.52882 | [8 empty] | 0.5729447 | 0.1553451 | 0.008554064 | 1.190985 | 1.211447 | 0.1841115 | 0.02169522 | 2.737892 | [16 empty] | 3.029761 | 0.2613201 | 0.05677101 | 6.353884 | [48 empty] | 19.03342 | 1.019309 | 0.3592215 | 35.92215
6875 | Area 1 | Site 5 | SiO2 |  | 808959 | 1.376064 | 902.6469 | 36.5625 | 1014.888 | 1242.1 | 16457.44 | 3296.678 | 1.069096 | -11.53791 | -28.00475 | 16134 | 38.57239 | 1.393749 | 0.2638128 | 26.38128 |  |  |  |  | 36.4987 | 1.208158 | 0.1861876 | 55.32897 | [12 empty] | 9.137021 | 0.3574172 | 0.1759108 | 22.19958 | [16 empty] | 0.7247259 | 0.1430069 | 0.01476239 | 1.652226 | [48 empty] | 15.06717 | 0.8549775 | 0.2862526 | 28.62526
6974 | Area 1 | Site 5 | CaO/CaCO3 |  | 4700787.1 | 2.24673 | 1984.81 | 14.0625 | 2446.473 | 4459.331 | 19597.04 | 12400.35 | 2.60308 | -11.59218 | -28.08738 | 79357 | 43.34337 | 0.7565771 | 0.3491954 | 34.91954 |  |  |  |  | 29.78327 | 0.587604 | 0.1264117 | 37.56549 | 0.7152125 | 0.1007591 | 0.006420835 | 1.521413 | 0.3263892 | 0.06825415 | 0.00407053 | 0.6137596 | 1.303936 | 0.07756912 | 0.01978713 | 2.754969 | 2.69273 | 0.09401126 | 0.04874501 | 6.151519 | [8 empty] | 0.4800673 | 0.06078995 | 0.00849908 | 0.9725346 | 0.5523662 | 0.06427941 | 0.01054277 | 1.24457 | 4.248982 | 0.1259328 | 0.08455685 | 9.46371 | [8 empty] | 0.5092023 | 0.1106106 | 0.009894731 | 0.9894731 | 0.6355866 | 0.1586681 | 0.01195392 | 1.195392 | [32 empty] | 15.4089 | 0.4261371 | 0.2966395 | 29.66395
6997 | Area 1 | Site 5 | CaSO4 |  | 317700.3 | 1.780872 | 483.7038 | 151.875 | 636.0098 | 861.4147 | 18506.26 | 2243.324 | 1.26054 | -11.57542 | -28.005 | 4854 | 48.65576 | 2.735245 | 0.3478676 | 34.78676 |  |  |  |  | 21.89169 | 2.314854 | 0.07733123 | 22.98035 | [20 empty] | 3.177214 | 0.6334264 | 0.04647118 | 5.394462 | [8 empty] | 3.435249 | 0.5109376 | 0.05975541 | 6.687902 | [48 empty] | 22.84009 | 2.1204 | 0.4157914 | 41.57914
7000 | Area 1 | Site 5 | Salt |  | 1036202.9 | 1.460179 | 1010.705 | 158.90625 | 1148.623 | 1475.81 | 18369.35 | 3844.654 | 1.135167 | -11.44814 | -28.0796 | 17929 | 59.35273 | 1.297934 | 0.3046238 | 30.46238 |  |  |  |  | 7.899389 | 0.867691 | 0.02587451 | 7.689071 | 8.783675 | 0.4142354 | 0.09122806 | 21.61644 | [20 empty] | 7.805314 | 0.3549325 | 0.132389 | 15.14904 | [56 empty] | 16.15888 | 0.9075525 | 0.306224 | 30.6224
7001 | Area 1 | Site 5 | Salt |  | 207387.7 | 1.586035 | 432.5561 | 108.28125 | 513.862 | 686.0493 | 15723.74 | 1783.127 | 1.220034 | -11.55478 | -28.08821 | 3305 | 61.0791 | 2.867151 | 0.3743635 | 37.43635 |  |  |  |  | 10.40743 | 2.01962 | 0.03452354 | 10.25928 | 5.281592 | 0.7599245 | 0.0531522 | 12.59438 | [20 empty] | 5.861979 | 0.6818115 | 0.099393 | 11.37336 | [56 empty] | 17.3699 | 2.157212 | 0.3336795 | 33.36795
6951 | Area 1 | Site 5 | SiO2 |  | 853084 | 1.594273 | 894.9131 | 171.5625 | 1042.2 | 1426.736 | 17797.31 | 3711.693 | 1.285116 | -11.53553 | -28.05381 | 13272 | 49.77889 | 1.503026 | 0.4125088 | 41.25088 |  |  |  |  | 27.21699 | 1.334382 | 0.1060717 | 31.5211 | [12 empty] | 3.511909 | 0.2566337 | 0.06214346 | 7.842375 | [16 empty] | 1.798644 | 0.231297 | 0.03310145 | 3.704757 | [48 empty] | 17.69357 | 1.089583 | 0.3221979 | 32.21979
7005 | Area 1 | Site 5 | SiO2 |  | 179441.8 | 1.596662 | 402.6308 | 118.125 | 477.9879 | 642.8652 | 15508.01 | 1635.106 | 1.185654 | -11.48395 | -28.08834 | 2450 | 56.98142 | 3.311957 | 0.4609043 | 46.09043 |  |  |  |  | 15.1837 | 2.807975 | 0.05085075 | 15.1112 | [12 empty] | 1.778246 | 0.4878062 | 0.03029895 | 3.823664 | [68 empty] | 26.05664 | 2.779107 | 0.4538176 | 45.38176
7004 | Area 1 | Site 5 | CaSO4 |  | 4026409.5 | 1.543101 | 1966.372 | 23.90625 | 2264.196 | 3034.311 | 20297.2 | 8824.203 | 1.538945 | -11.50102 | -28.07911 | 74491 | 40.95058 | 0.6846389 | 0.2566509 | 25.66509 |  |  |  |  | 29.3822 | 0.5766639 | 0.1183914 | 35.18212 | 1.205868 | 0.1039982 | 0.01114026 | 2.639677 | 0.1938657 | 0.06402116 | 0.002475099 | 0.3731985 | 0.2547613 | 0.05662878 | 0.003971202 | 0.5529119 | [8 empty] | 5.917296 | 0.1655434 | 0.1068308 | 12.40112 | 1.141986 | 0.07473635 | 0.02044386 | 2.339355 |  |  |  |  | 6.992187 | 0.1605927 | 0.141914 | 15.8832 | [48 empty] | 13.96126 | 0.4496042 | 0.2860171 | 28.60171
7010 | Area 1 | Site 5 | C-Based |  | 1539963.7 | 1.638546 | 1327.446 | 143.4375 | 1400.265 | 2175.082 | 16192.13 | 6075.501 | 1.907409 | -11.64663 | -28.08791 | 20882 | 64.58935 | 1.154908 | 0.6299415 | 62.99415 |  |  |  |  | 12.83677 | 0.9419674 | 0.04344669 | 12.91096 | [20 empty] | 0.9275624 | 0.2236342 | 0.01460537 | 1.695419 | [24 empty] | 1.130245 | 0.3511447 | 0.02008332 | 2.008332 | [32 empty] | 20.51607 | 0.9344527 | 0.3954017 | 39.54017
7009 | Area 1 | Site 5 | CaO/CaCO3 |  | 3784457.2 | 1.416144 | 1979.322 | 23.90625 | 2195.113 | 2803.006 | 22073.7 | 8061.725 | 1.366603 | -11.53717 | -27.98797 | 65670 | 34.2646 | 0.6786417 | 0.2892283 | 28.92283 |  |  |  |  | 33.53641 | 0.638361 | 0.1304044 | 38.75197 |  |  |  |  | 0.5160877 | 0.08247257 | 0.006105988 | 0.9206684 | 0.8904941 | 0.07717127 | 0.01289714 | 1.795673 | 0.6937934 | 0.07115744 | 0.01217916 | 1.536985 | [16 empty] | 12.02716 | 0.2371753 | 0.2345048 | 26.24608 | [28 empty] | 1.648055 | 0.4031267 | 0.02666004 | 2.666004 | [16 empty] | 16.4234 | 0.517431 | 0.3141955 | 31.41955
7011 | Area 1 | Site 5 | CaO/CaCO3 |  | 603042.1 | 1.680023 | 716.4484 | 157.5 | 876.2517 | 1203.649 | 17077.2 | 3112.297 | 1.278217 | -11.51025 | -28.00548 | 8759 | 54.44893 | 1.693804 | 0.5934155 | 59.34155 |  |  |  |  | 25.81053 | 1.569181 | 0.1018002 | 30.25175 | 0.8771595 | 0.285692 | 0.008115723 | 1.923016 | [28 empty] | 2.369564 | 0.2860712 | 0.04676141 | 5.233597 | [48 empty] | 16.49382 | 1.219208 | 0.3284047 | 32.84047
7014 | Area 1 | Site 5 | Si+Al |  | 1317867.7 | 1.242582 | 1250.834 | 174.375 | 1295.361 | 1554.264 | 18575.17 | 4438.882 | 1.189777 | -11.59763 | -28.08805 | 21094 | 38.99905 | 1.454529 | 0.278738 | 27.8738 |  |  |  |  | 34.02275 | 1.118613 | 0.1723967 | 51.23075 | 1.532233 | 0.2126974 | 0.01416695 | 3.356851 |  |  |  |  | 2.085513 | 0.171159 | 0.03242541 | 4.514603 | 5.640036 | 0.2526423 | 0.1034051 | 13.04951 | [12 empty] | 0.7602877 | 0.1315747 | 0.01484011 | 1.751869 | 0.6297672 | 0.1304546 | 0.01288626 | 1.442247 | [8 empty] | 0.7857023 | 0.2154939 | 0.01584148 | 1.584148 | 0.9610453 | 0.3036041 | 0.01868657 | 1.868657 | [32 empty] | 14.5836 | 0.7977754 | 0.2789969 | 27.89969
6999 | Area 1 | Site 5 | C-Based |  | 15954877.3 | 2.782548 | 3284.353 | 7.03125 | 4507.148 | 9138.87 | 18239.06 | 29716.8 | 4.404541 | -11.51642 | -28.07096 | 222100 | 62.3722 | 0.3213177 | 0.723026 | 72.3026 |  |  |  |  | 18.06163 | 0.2854428 | 0.07037702 | 20.91378 | 0.913092 | 0.0562023 | 0.009485494 | 2.247582 |  |  |  |  | 0.192051 | 0.0304682 | 0.003254798 | 0.4531668 | [12 empty] | 0.4376522 | 0.03372325 | 0.008352485 | 0.95576 |  |  |  |  | 0.9541795 | 0.04249386 | 0.02018302 | 2.258909 | [12 empty] | 0.5826913 | 0.09389502 | 0.0115513 | 1.15513 | [32 empty] | 16.4865 | 0.2267934 | 0.3547871 | 35.47871
7022 | Area 1 | Site 5 | CaO/CaCO3 |  | 478021.2 | 1.800902 | 601.7305 | 122.34375 | 780.151 | 1083.658 | 17972.08 | 2679.637 | 1.19535 | -11.64614 | -27.96534 | 7337 | 50.13242 | 1.998591 | 0.4512647 | 45.12647 |  |  |  |  | 24.59746 | 1.836427 | 0.08578727 | 25.49321 | [32 empty] | 3.936631 | 0.4306074 | 0.06759561 | 7.565387 | [48 empty] | 21.33348 | 1.546523 | 0.3762903 | 37.62903
7018 | Area 1 | Site 5 | CaSO4 |  | 177971 | 1.324319 | 433.8972 | 109.6875 | 476.0249 | 574.6185 | 18539.85 | 1504.728 | 1.012412 | -11.6204 | -27.98892 | 2887 | 49.08173 | 3.312215 | 0.382526 | 38.2526 |  |  |  |  | 22.04159 | 2.805187 | 0.0857256 | 25.47489 | [20 empty] | 3.957332 | 0.7318441 | 0.06656577 | 7.727081 | [8 empty] | 4.146333 | 0.6189404 | 0.08174907 | 9.149461 | [48 empty] | 20.77301 | 2.480765 | 0.4265526 | 42.65526
7026 | Area 1 | Site 5 | C-Based |  | 2504831.2 | 1.835819 | 1400.493 | 63.28125 | 1785.847 | 2571.051 | 15060.89 | 7177.691 | 1.636746 | -11.6069 | -28.07915 | 37008 | 62.56396 | 0.7741594 | 0.725147 | 72.5147 |  |  |  |  | 18.00664 | 0.6944748 | 0.06775898 | 20.13579 | 0.8391507 | 0.1331583 | 0.008403876 | 1.991294 | [28 empty] | 0.4028143 | 0.09221217 | 0.008075819 | 0.903856 | [48 empty] | 18.18743 | 0.5811389 | 0.374655 | 37.4655
7027 | Area 1 | Site 5 | Fe |  | 311081.5 | 1.386711 | 602.4074 | 144.84375 | 629.3499 | 835.3652 | 15696.02 | 2776.239 | 1.97165 | -11.59709 | -27.96558 | 5067 | 45.41013 | 2.28824 | 0.4014607 | 40.14607 |  |  |  |  | 28.02654 | 2.028188 | 0.1253331 | 37.24496 | [12 empty] | 1.076893 | 0.2673713 | 0.01890746 | 2.386082 | [16 empty] | 1.501452 | 0.3347981 | 0.02920371 | 3.268517 | [8 empty] | 6.672981 | 0.8596571 | 0.127193 | 12.7193 | [36 empty] | 17.31201 | 1.669515 | 0.3285971 | 32.85971
7030 | Area 1 | Site 5 | CaO/CaCO3 |  | 827344.4 | 2.098921 | 728.6777 | 143.4375 | 1026.356 | 1529.437 | 18730.32 | 3773.005 | 1.369237 | -11.65274 | -28.05417 | 12445 | 44.0723 | 1.453066 | 0.4192381 | 41.92381 |  |  |  |  | 30.14974 | 1.384633 | 0.1198056 | 35.60237 | [12 empty] | 0.6604773 | 0.1484472 | 0.01191837 | 1.504073 | [16 empty] | 6.32225 | 0.3717611 | 0.1211891 | 13.56364 | [48 empty] | 18.79524 | 1.047337 | 0.3616764 | 36.16764
7031 | Area 1 | Site 5 | Fe |  | 238275.2 | 1.220751 | 515.253 | 7.03125 | 550.8007 | 628.9954 | 18461.8 | 1768.067 | 1.04402 | -11.55011 | -28.08008 | 2894 | 46.09087 | 3.425073 | 0.3016708 | 30.16708 |  |  |  |  | 19.78863 | 2.942577 | 0.06855952 | 20.37368 | [44 empty] | 11.06715 | 1.604648 | 0.1658483 | 16.58483 | [36 empty] | 23.05335 | 2.757546 | 0.3403581 | 34.03581
7035 | Area 1 | Site 5 | CaSO4 |  | 464048.3 | 1.474865 | 732.2349 | 129.375 | 768.6642 | 1079.947 | 15427.59 | 2924.261 | 1.466423 | -11.53797 | -27.97248 | 7240 | 49.12611 | 2.028378 | 0.3929547 | 39.29547 |  |  |  |  | 24.47861 | 1.739563 | 0.09729767 | 28.91373 | [20 empty] | 3.334439 | 0.463935 | 0.05521948 | 6.409982 | [8 empty] | 2.904265 | 0.3579712 | 0.05634189 | 6.305857 | [48 empty] | 20.15659 | 1.57107 | 0.4052237 | 40.52237
7036 | Area 1 | Site 5 | CaSO4 |  | 722915.2 | 7.060059 | 376.4471 | 8.4375 | 959.3978 | 2657.739 | 15364.6 | 5646.94 | 3.510178 | -11.49583 | -28.05471 | 12416 | 48.01084 | 1.629848 | 0.3562234 | 35.62234 |  |  |  |  | 26.56187 | 1.426833 | 0.1001004 | 29.74662 | [20 empty] | 4.028701 | 0.3879223 | 0.06558914 | 7.613711 | [8 empty] | 4.071804 | 0.3290566 | 0.07630878 | 8.540576 | [48 empty] | 17.32679 | 1.254577 | 0.3329129 | 33.29129
7037 | Area 1 | Site 5 | Salt |  | 1002373.7 | 1.364262 | 1003.387 | 146.25 | 1129.718 | 1368.883 | 20534.71 | 3661.786 | 1.064502 | -11.50691 | -27.98902 | 19463 | 57.49268 | 1.293747 | 0.2725211 | 27.25211 |  |  |  |  | 9.188812 | 0.9024752 | 0.03140837 | 9.333557 | 10.39057 | 0.4285438 | 0.112692 | 26.70231 |  |  |  |  | 0.37635 | 0.1146582 | 0.005580758 | 0.7770109 | [12 empty] | 9.282419 | 0.3730721 | 0.1658572 | 18.97875 | [56 empty] | 13.26917 | 0.8162275 | 0.2582832 | 25.82832
7043 | Area 1 | Site 5 | CaO/CaCO3 |  | 589804.6 | 2.110636 | 678.9082 | 150.46875 | 866.581 | 1432.928 | 15609.21 | 3711.693 | 1.858771 | -11.45292 | -27.95149 | 9327 | 47.20163 | 1.755099 | 0.3921004 | 39.21004 |  |  |  |  | 27.20837 | 1.562051 | 0.1087005 | 32.30229 | [12 empty] | 1.923048 | 0.2338662 | 0.03466533 | 4.374693 | [8 empty] | 0.6479493 | 0.192834 | 0.01067278 | 1.221267 |  |  |  |  | 2.637923 | 0.3117578 | 0.04911242 | 5.496725 | [48 empty] | 20.38107 | 1.270437 | 0.3835399 | 38.35399
7047 | Area 1 | Site 5 | SiO2 |  | 218418.9 | 1.273416 | 534.0857 | 66.09375 | 527.3515 | 680.1132 | 14760.77 | 1934.804 | 1.363872 | -11.61917 | -28.06192 | 3475 | 50.08695 | 2.994294 | 0.395496 | 39.5496 |  |  |  |  | 22.41713 | 2.552551 | 0.0799318 | 23.75316 | [12 empty] | 2.616137 | 0.4422886 | 0.04447822 | 5.613059 | [16 empty] | 2.459069 | 0.5273264 | 0.04235856 | 4.740825 | [48 empty] | 22.42071 | 2.316127 | 0.3924061 | 39.24061
7049 | Area 1 | Site 5 | SiO2 |  | 468460.8 | 1.527278 | 672.1375 | 102.65625 | 772.31 | 1026.541 | 16994.68 | 2667.161 | 1.208413 | -11.52804 | -28.08012 | 7395 | 47.45974 | 1.871242 | 0.3766779 | 37.66779 |  |  |  |  | 30.39912 | 1.692518 | 0.1312237 | 38.99545 | [12 empty] | 4.677794 | 0.3710565 | 0.08472872 | 10.69259 | [68 empty] | 17.46335 | 1.420145 | 0.3224988 | 32.24988
7046 | Area 1 | Site 5 | CaO/CaCO3 |  | 17602947.4 | 1.371012 | 4413.278 | 149.0625 | 4734.213 | 6050.655 | 22568.07 | 18288.89 | 1.512096 | -11.59057 | -27.9561 | 320631 | 35.1368 | 0.3969009 | 0.2670212 | 26.70212 |  |  |  |  | 33.22197 | 0.3374842 | 0.1288419 | 38.28767 | 0.3826499 | 0.04712356 | 0.003217725 | 0.762438 | 0.3182697 | 0.03433 | 0.003797562 | 0.5726011 | 1.057567 | 0.03647884 | 0.01550024 | 2.158104 | 2.995933 | 0.0491801 | 0.05280204 | 6.663508 |  |  |  |  | 0.8827856 | 0.04890914 | 0.01517334 | 1.76135 | 0.1902082 | 0.02649388 | 0.003397358 | 0.3887536 | 0.3765914 | 0.03004369 | 0.007322578 | 0.8644277 | 12.06697 | 0.117154 | 0.2417344 | 27.05522 | 0.1553027 | 0.03516881 | 0.002834571 | 0.2834571 |  |  |  |  | 0.5604178 | 0.0557025 | 0.01070954 | 1.070954 | 0.4115378 | 0.07712321 | 0.007640546 | 0.7640546 | [32 empty] | 12.24298 | 0.2172453 | 0.2316841 | 23.16841
7054 | Area 1 | Site 5 | Salt |  | 353000.3 | 1.367363 | 610.9435 | 167.34375 | 670.4132 | 835.3816 | 17820.95 | 2240.74 | 1.131874 | -11.49221 | -28.08039 | 5459 | 60.8357 | 2.226754 | 0.3531753 | 35.31753 |  |  |  |  | 6.577594 | 1.441472 | 0.02172901 | 6.457161 | 5.970417 | 0.6116521 | 0.06206708 | 14.70676 | [20 empty] | 6.526909 | 0.5557184 | 0.1100365 | 12.59128 | [56 empty] | 20.08938 | 1.672742 | 0.3908729 | 39.08729
7051 | Area 1 | Site 5 | CaO/CaCO3 |  | 7936623.0 | 1.71103 | 2678.642 | 142.03125 | 3178.871 | 4583.237 | 23069.14 | 13008.57 | 1.696733 | -11.56803 | -27.95025 | 144637 | 35.96877 | 0.5743223 | 0.295982 | 29.5982 |  |  |  |  | 36.29267 | 0.4601766 | 0.1691368 | 50.262 | 0.4365857 | 0.06657358 | 0.003980421 | 0.9431586 | 0.2880702 | 0.04716055 | 0.00371303 | 0.5598553 | 0.7871197 | 0.0478061 | 0.01243697 | 1.731603 | 3.301508 | 0.07351864 | 0.06288607 | 7.936092 | [8 empty] | 0.2969145 | 0.03823542 | 0.005586761 | 0.6392831 | 0.197604 | 0.03926137 | 0.004022401 | 0.474843 | 6.998094 | 0.1186485 | 0.1483149 | 16.59959 | [8 empty] | 0.4931284 | 0.07452809 | 0.01011942 | 1.011942 | [16 empty] | 1.088794 | 0.2402933 | 0.01918464 | 1.918464 | [16 empty] | 13.85074 | 0.3299847 | 0.2806038 | 28.06038
7055 | Area 1 | Site 5 | CaO/CaCO3 |  | 4958918.5 | 2.683731 | 1617.426 | 122.34375 | 2512.746 | 4340.736 | 17783.1 | 11738.13 | 2.211062 | -11.56 | -28.06066 | 64509 | 60.64048 | 0.627372 | 0.6191723 | 61.91723 |  |  |  |  | 16.68427 | 0.5451185 | 0.05937749 | 17.64508 | [8 empty] | 0.265433 | 0.06611291 | 0.004080436 | 0.5681206 | 0.3323694 | 0.06472081 | 0.006130596 | 0.7736685 | [16 empty] | 1.008687 | 0.08835851 | 0.01899788 | 2.126267 | [12 empty] | 0.8932251 | 0.1982589 | 0.01610585 | 1.610585 | [32 empty] | 20.17554 | 0.4820435 | 0.3907181 | 39.07181
7056 | Area 1 | Site 5 | CaSO4 |  | 3501321.5 | 1.555165 | 2671.146 | 119.53125 | 2111.403 | 4154.073 | 18384.5 | 14662.83 | 4.886455 | -11.47782 | -27.97149 | 65424 | 53.96523 | 0.7037596 | 0.3163916 | 31.63916 |  |  |  |  | 14.594 | 0.5051717 | 0.05548211 | 16.4875 | 6.017317 | 0.1736562 | 0.06514296 | 15.43559 | 0.3622705 | 0.06883856 | 0.004820819 | 0.7268892 | 0.2936114 | 0.05848996 | 0.004726696 | 0.6580997 | [8 empty] | 1.732484 | 0.1221249 | 0.0314106 | 3.646202 | 5.806253 | 0.1511111 | 0.107966 | 12.35436 |  |  |  |  | 1.539576 | 0.09033472 | 0.03149494 | 3.524954 | [48 empty] | 15.68925 | 0.4834143 | 0.3286184 | 32.86184
7059 | Area 1 | Site 5 | CaSO4 |  | 228714.8 | 1.585804 | 448.857 | 18.28125 | 539.6375 | 711.7992 | 18848.46 | 1774.305 | 1.095349 | -11.51386 | -27.95848 | 4186 | 46.98038 | 2.672892 | 0.3833948 | 38.33948 |  |  |  |  | 25.30939 | 2.267907 | 0.1080077 | 32.09641 | [20 empty] | 3.784156 | 0.5723617 | 0.06657351 | 7.727979 | [8 empty] | 3.497198 | 0.4761086 | 0.0721669 | 8.077011 | [48 empty] | 20.42887 | 2.001398 | 0.4370293 | 43.70293
7072 | Area 1 | Site 5 | Salt |  | 283135.6 | 1.365855 | 517.7447 | 122.34375 | 600.4161 | 707.1642 | 16568.95 | 1898.444 | 1.012957 | -11.64721 | -27.97325 | 4604 | 63.69987 | 2.380607 | 0.411786 | 41.1786 |  |  |  |  | 6.720766 | 1.720299 | 0.02169697 | 6.447641 | 6.237618 | 0.6573647 | 0.06448953 | 15.28076 | [20 empty] | 5.026119 | 0.5508858 | 0.0846266 | 9.683671 | [56 empty] | 18.31564 | 1.782878 | 0.3517897 | 35.17897
7068 | Area 1 | Site 5 | CaO/CaCO3 |  | 8846334.1 | 1.347399 | 3334.358 | 147.65625 | 3356.114 | 4492.712 | 23086.61 | 14015.67 | 1.767073 | -11.61077 | -27.95042 | 159263 | 33.61436 | 0.3983509 | 0.2947356 | 29.47356 |  |  |  |  | 34.08765 | 0.4012254 | 0.129231 | 38.4033 | [8 empty] | 0.3588432 | 0.0462451 | 0.004828589 | 0.6722862 | 0.239677 | 0.04123833 | 0.003964026 | 0.5002518 | [16 empty] | 13.66067 | 0.159926 | 0.2619187 | 29.31428 | [8 empty] | 3.514243 | 0.1245476 | 0.06420285 | 6.420285 | 0.4848426 | 0.118614 | 0.00859121 | 0.859121 | [32 empty] | 14.0397 | 0.2807673 | 0.2573946 | 25.73946
7076 | Area 1 | Site 5 | SiO2 |  | 1015611.2 | 1.618919 | 932.3222 | 161.71875 | 1137.153 | 1509.354 | 18794.43 | 3823.355 | 1.145386 | -11.49532 | -27.97332 | 17717 | 44.69338 | 1.505871 | 0.3554826 | 35.54826 |  |  |  |  | 31.76542 | 1.217928 | 0.1478807 | 43.9454 | [8 empty] | 0.632534 | 0.1335647 | 0.01017532 | 1.416714 | 5.628567 | 0.2718813 | 0.1079092 | 13.61792 | [12 empty] | 0.5305546 | 0.1272887 | 0.01024984 | 1.20999 | 0.6641272 | 0.137412 | 0.01344872 | 1.505198 | [48 empty] | 16.08542 | 0.8941882 | 0.3139085 | 31.39085
7078 | Area 1 | Site 5 | CaSO4 |  | 950159.1 | 2.00044 | 857.3731 | 161.71875 | 1099.9 | 1715.123 | 17646.38 | 4480.409 | 1.681238 | -11.54959 | -27.98964 | 16092 | 45.92397 | 1.406705 | 0.3557141 | 35.57141 |  |  |  |  | 28.28229 | 1.204743 | 0.1183863 | 35.1806 | 0.6923491 | 0.2126471 | 0.006531909 | 1.547732 | [16 empty] | 3.486624 | 0.3043222 | 0.06190511 | 7.186063 | 0.7601292 | 0.1301105 | 0.01372687 | 1.570741 |  |  |  |  | 4.227353 | 0.2643133 | 0.08619632 | 9.647202 | [48 empty] | 16.62727 | 1.005063 | 0.3453582 | 34.53582
7082 | Area 1 | Site 5 | C-Based |  | 191943.9 | 1.525763 | 473.2426 | 146.25 | 494.3587 | 722.0561 | 14719.69 | 1928.565 | 1.542 | -11.56643 | -27.98982 | 2806 | 69.33198 | 2.657443 | 0.7090377 | 70.90377 | [72 empty] | 6.242197 | 1.839533 | 0.1101356 | 11.01356 | [16 empty] | 24.42582 | 2.282438 | 0.5609165 | 56.09165
7081 | Area 1 | Site 5 | CaSO4 |  | 718502.7 | 2.644379 | 685.5369 | 144.84375 | 956.4654 | 1812.819 | 16189.1 | 4507.947 | 2.250709 | -11.60802 | -27.97325 | 11131 | 50.70629 | 1.57838 | 0.458529 | 45.8529 |  |  |  |  | 23.62054 | 1.374441 | 0.09248486 | 27.48352 | [20 empty] | 1.703812 | 0.2938926 | 0.02807436 | 3.258925 | [8 empty] | 3.362106 | 0.3056971 | 0.06540126 | 7.319792 | [48 empty] | 20.60726 | 1.215537 | 0.4139633 | 41.39633
7085 | Area 1 | Site 5 | CaSO4 |  | 5753904.6 | 1.249164 | 3007.009 | 77.34375 | 2706.677 | 3756.246 | 17971.93 | 12684.99 | 2.225398 | -11.54118 | -28.0617 | 95350 | 42.6746 | 0.5652099 | 0.3035544 | 30.35544 |  |  |  |  | 28.68753 | 0.4891562 | 0.1196068 | 35.5433 | [8 empty] | 0.2802033 | 0.05111051 | 0.004454399 | 0.6201877 | 0.2526149 | 0.0469539 | 0.0048636 | 0.6137762 |  |  |  |  | 5.185421 | 0.139248 | 0.09179386 | 10.65561 | [8 empty] | 5.643576 | 0.1258311 | 0.1149787 | 12.86856 | [12 empty] | 0.5746155 | 0.1436371 | 0.01118761 | 1.118761 | [32 empty] | 16.70143 | 0.4128208 | 0.3453343 | 34.53343
7087 | Area 1 | Site 5 | Salt |  | 1515695.0 | 2.312959 | 1198.238 | 163.125 | 1389.188 | 2771.475 | 16975.71 | 7631.65 | 3.057843 | -11.59804 | -28.05562 | 24130 | 56.86107 | 1.158066 | 0.3429781 | 34.29781 |  |  |  |  | 12.84981 | 0.8783711 | 0.04351278 | 12.9306 | 5.621852 | 0.2939432 | 0.05425955 | 12.85677 | [8 empty] | 0.4441018 | 0.1112679 | 0.007777869 | 0.9815508 | [8 empty] | 5.06637 | 0.2459175 | 0.08284999 | 9.480377 |  |  |  |  | 0.5789012 | 0.1342706 | 0.01044079 | 1.168547 | [48 empty] | 18.5779 | 0.8253636 | 0.3452252 | 34.52252
7090 | Area 1 | Site 5 | CaO/CaCO3 |  | 712619.3 | 2.183242 | 774.6991 | 130.78125 | 952.5414 | 1691.356 | 16254.19 | 4589.488 | 2.352128 | -11.57794 | -27.95846 | 11311 | 51.2579 | 1.673355 | 0.4341369 | 43.41369 |  |  |  |  | 23.90949 | 1.527661 | 0.07974363 | 23.69724 | [32 empty] | 2.64285 | 0.3032677 | 0.04266615 | 4.77525 | [48 empty] | 22.18976 | 1.329328 | 0.369949 | 36.9949
7095 | Area 1 | Site 5 | CaO/CaCO3 |  | 9964168.4 | 1.887713 | 2890.115 | 122.34375 | 3561.85 | 5455.708 | 22052.4 | 14706.5 | 1.7273 | -11.61101 | -28.06106 | 175983 | 37.18899 | 0.5585523 | 0.2563623 | 25.63623 |  |  |  |  | 31.51125 | 0.4158509 | 0.136195 | 40.47275 | 1.127162 | 0.07243055 | 0.01015852 | 2.407055 | 0.342245 | 0.0448606 | 0.004265349 | 0.6431347 | 2.642132 | 0.06628335 | 0.04014331 | 5.589167 | 4.151393 | 0.0782366 | 0.07394653 | 9.331898 | [8 empty] | 0.5101027 | 0.0411446 | 0.008999193 | 1.029762 | 0.1578168 | 0.03717003 | 0.003024943 | 0.3570935 | 6.148444 | 0.1043169 | 0.1232246 | 13.79146 | [8 empty] | 0.229862 | 0.06740321 | 0.004505369 | 0.4505369 | 0.5261096 | 0.102918 | 0.01000617 | 1.000617 | [12 empty] | 1.178795 | 0.2375437 | 0.01939505 | 1.939505 | [16 empty] | 14.2857 | 0.3193327 | 0.2703439 | 27.03439
7017 | Area 1 | Site 5 | SiO2 |  | 3797694.7 | 1.596556 | 1976.799 | 16.875 | 2198.949 | 3156.069 | 22304.29 | 8683.49 | 1.580006 | -11.4533 | -28.00486 | 76366 | 36.10343 | 0.6246732 | 0.2432763 | 24.32763 |  |  |  |  | 39.33044 | 0.5444809 | 0.2189279 | 65.05831 | [8 empty] | 0.2741542 | 0.05414107 | 0.004487765 | 0.6248331 | 9.842677 | 0.1680588 | 0.1931152 | 24.37073 | [16 empty] | 0.3808241 | 0.05817928 | 0.008055503 | 0.9015822 | [12 empty] | 0.4954517 | 0.1416644 | 0.009918081 | 0.9918081 | [32 empty] | 13.57302 | 0.3776761 | 0.2630446 | 26.30446
7096 | Area 1 | Site 5 | CaSO4 |  | 1910614.0 | 1.355541 | 1399.828 | 59.0625 | 1559.702 | 1897.525 | 19852.71 | 5289.14 | 1.165165 | -11.51432 | -27.96626 | 34115 | 42.63955 | 0.891907 | 0.3795471 | 37.95471 |  |  |  |  | 30.34717 | 0.8635493 | 0.1159269 | 34.44974 | [8 empty] | 0.4727514 | 0.09539395 | 0.006926576 | 0.9643897 | [8 empty] | 1.070734 | 0.1692206 | 0.01749119 | 2.03041 | [8 empty] | 8.233601 | 0.2607006 | 0.1575081 | 17.62851 | [48 empty] | 17.2362 | 0.6990445 | 0.3301807 | 33.01807
7104 | Area 1 | Site 5 | CaO/CaCO3 |  | 327996.1 | 1.540509 | 570.1345 | 8.4375 | 646.2334 | 878.2975 | 16609.81 | 2189.32 | 1.162893 | -11.50318 | -28.06365 | 4525 | 45.82326 | 2.404829 | 0.4352074 | 43.52074 |  |  |  |  | 30.15445 | 2.217166 | 0.1151165 | 34.20891 | [32 empty] | 5.311448 | 0.5809906 | 0.09710441 | 10.86805 | [48 empty] | 18.71084 | 1.79928 | 0.3454732 | 34.54732
7108 | Area 1 | Site 5 | CaSO4 |  | 571419.2 | 2.512822 | 651.9748 | 151.875 | 852.9675 | 1638.297 | 17493.02 | 3912.205 | 2.131466 | -11.44908 | -28.09419 | 7009 | 58.01607 | 2.067959 | 0.4164771 | 41.64771 |  |  |  |  | 16.65669 | 1.614757 | 0.06017114 | 17.88093 | 2.559156 | 0.3831633 | 0.02598298 | 6.156651 | [16 empty] | 1.209358 | 0.384234 | 0.02150417 | 2.496245 | 4.057049 | 0.384861 | 0.07406519 | 8.475148 |  |  |  |  | 1.95894 | 0.3093245 | 0.03921995 | 4.389548 | [48 empty] | 15.54273 | 1.486976 | 0.32043 | 32.043
7105 | Area 1 | Site 5 | CaSO4 |  | 901621.6 | 1.91274 | 798.4755 | 95.625 | 1071.438 | 1527.276 | 18249.76 | 3911.135 | 1.350117 | -11.51255 | -27.95864 | 14560 | 44.59716 | 1.530784 | 0.3338116 | 33.38116 |  |  |  |  | 29.87924 | 1.33518 | 0.1160272 | 34.47956 | [20 empty] | 3.769156 | 0.3575766 | 0.06184606 | 7.179207 | [8 empty] | 5.174679 | 0.3201382 | 0.09770137 | 10.93486 | [48 empty] | 16.57977 | 1.156204 | 0.3180829 | 31.80829
7109 | Area 1 | Site 5 | Si+Al |  | 958248.7 | 2.179612 | 959.9605 | 132.1875 | 1104.572 | 2092.341 | 16225.77 | 5137.464 | 2.191843 | -11.65036 | -28.06312 | 14637 | 50.59789 | 1.396904 | 0.4257953 | 42.57953 |  |  |  |  | 24.09973 | 1.227402 | 0.09452783 | 28.09063 | [8 empty] | 1.106362 | 0.1768311 | 0.01637255 | 2.279556 | 1.615906 | 0.1904178 | 0.02846884 | 3.592708 | [16 empty] | 0.5696611 | 0.179639 | 0.01032275 | 1.155335 | [48 empty] | 22.01045 | 1.064907 | 0.4053167 | 40.53167
6989 | Area 1 | Site 5 | Salt |  | 215477.3 | 1.101116 | 521.8512 | 70.3125 | 523.7883 | 574.6185 | 15893.77 | 1665.227 | 1.024084 | -11.45552 | -27.99735 | 3375 | 44.0972 | 2.774956 | 0.3735649 | 37.35649 |  |  |  |  | 29.2793 | 2.518112 | 0.1333869 | 39.63828 | 6.053905 | 0.8177567 | 0.0544262 | 12.89626 | [80 empty] | 20.56959 | 2.152752 | 0.3840843 | 38.40843
7111 | Area 1 | Site 5 | CaSO4 |  | 4345580.6 | 1.33777 | 2224.385 | 161.71875 | 2352.226 | 2975.716 | 18521.03 | 8147.991 | 1.215747 | -11.54429 | -27.96605 | 73414 | 42.87688 | 0.6450094 | 0.3102424 | 31.02424 |  |  |  |  | 29.69163 | 0.5734392 | 0.1203013 | 35.74966 | [20 empty] | 4.756678 | 0.1587196 | 0.08122162 | 9.428359 | [8 empty] | 5.586823 | 0.1442069 | 0.1097828 | 12.28703 | [48 empty] | 17.088 | 0.4736481 | 0.3427348 | 34.27348
7113 | Area 1 | Site 5 | CaO/CaCO3 |  | 3643992.5 | 1.587063 | 1854.963 | 174.375 | 2153.991 | 2943.942 | 18822.45 | 8758.793 | 1.675333 | -11.52684 | -27.98982 | 60609 | 40.95253 | 0.647185 | 0.3519838 | 35.19838 |  |  |  |  | 32.24028 | 0.6109713 | 0.1372007 | 40.77163 |  |  |  |  | 1.394838 | 0.09931556 | 0.01718955 | 2.591863 | 0.3113673 | 0.07074091 | 0.004589119 | 0.6389447 | 1.767839 | 0.09242671 | 0.03167961 | 3.997901 | [16 empty] | 5.51853 | 0.1566392 | 0.1073104 | 12.01032 | [48 empty] | 17.81462 | 0.4740446 | 0.3404047 | 34.04047
7115 | Area 1 | Site 5 | Salt |  | 536119.2 | 1.503172 | 671.1506 | 126.5625 | 826.201 | 1008.855 | 16906.39 | 2707.175 | 1.087831 | -11.61927 | -28.09446 | 8512 | 65.86 | 1.609428 | 0.3508208 | 35.08208 | [8 empty] | 7.318518 | 0.5369354 | 0.07587009 | 17.97737 | [20 empty] | 7.160465 | 0.4913405 | 0.1149632 | 13.15503 | [56 empty] | 19.66103 | 1.361512 | 0.3639104 | 36.39104
7117 | Area 1 | Site 5 | Salt |  | 479492 | 1.228554 | 740.346 | 170.15625 | 781.3503 | 909.5553 | 17396.66 | 2540.438 | 1.07109 | -11.54951 | -27.9974 | 8759 | 57.59905 | 1.788945 | 0.3319978 | 33.19978 |  |  |  |  | 10.63718 | 1.293158 | 0.03796998 | 11.28346 | 8.141383 | 0.5379704 | 0.08679142 | 20.56518 | [20 empty] | 6.675738 | 0.4479034 | 0.1180702 | 13.51056 | [56 empty] | 16.94665 | 1.23103 | 0.3365116 | 33.65116
7119 | Area 1 | Site 5 | CaSO4 |  | 182383.5 | 1.89762 | 364.3389 | 42.1875 | 481.8899 | 691.3766 | 16161.64 | 1650.166 | 1.188119 | -11.62979 | -27.96708 | 3364 | 46.26593 | 2.96589 | 0.3389662 | 33.89662 |  |  |  |  | 23.82215 | 2.430904 | 0.1018784 | 30.27499 |  |  |  |  | 1.112509 | 0.3504552 | 0.0156523 | 2.360074 | [12 empty] | 3.589931 | 0.6379309 | 0.0645316 | 7.49095 | 1.566705 | 0.3559737 | 0.02889407 | 3.306297 |  |  |  |  | 3.633588 | 0.5304424 | 0.07619299 | 8.527617 | [48 empty] | 20.00918 | 2.177535 | 0.4346803 | 43.46803
7122 | Area 1 | Site 5 | CaSO4 |  | 618485.9 | 1.364105 | 823.7653 | 8.4375 | 887.4011 | 1123.702 | 16830.98 | 2964.275 | 1.130569 | -11.4687 | -27.99048 | 10089 | 48.12276 | 1.724995 | 0.3776015 | 37.76015 |  |  |  |  | 25.54493 | 1.501749 | 0.1014709 | 30.15388 | [20 empty] | 3.824695 | 0.3987344 | 0.06472213 | 7.513067 | [8 empty] | 3.812794 | 0.3326429 | 0.07488801 | 8.381562 | [48 empty] | 18.69482 | 1.320113 | 0.3784209 | 37.84209
7125 | Area 1 | Site 5 | Salt |  | 219889.8 | 1.225027 | 497.4656 | 158.90625 | 529.1241 | 609.4089 | 16407.46 | 1680.287 | 1.021768 | -11.51663 | -27.97467 | 4031 | 62.75297 | 2.534025 | 0.3979556 | 39.79556 |  |  |  |  | 6.61651 | 1.855474 | 0.02232522 | 6.634337 | 6.331127 | 0.6927248 | 0.0683894 | 16.20483 | [20 empty] | 5.837148 | 0.610045 | 0.1026152 | 11.74208 | [56 empty] | 18.46224 | 1.820844 | 0.3704832 | 37.04832
7124 | Area 1 | Site 5 | Salt |  | 727327.7 | 1.279808 | 873.6537 | 157.5 | 962.3213 | 1118.109 | 19147.53 | 3148.656 | 1.084702 | -11.53226 | -28.0639 | 12648 | 63.50355 | 1.437369 | 0.357572 | 35.7572 |  |  |  |  | 5.475635 | 0.9745065 | 0.01807627 | 5.371685 | 7.719676 | 0.4396862 | 0.08582769 | 20.33682 | [20 empty] | 7.736913 | 0.4024005 | 0.1398229 | 15.99968 | [56 empty] | 15.56422 | 1.011592 | 0.3142623 | 31.42623
7129 | Area 1 | Site 5 | CaO/CaCO3 |  | 2364366.5 | 2.253206 | 1341.787 | 113.90625 | 1735.052 | 3023.322 | 16994.36 | 8304.835 | 2.321332 | -11.47158 | -27.96621 | 35047 | 49.26065 | 0.8947647 | 0.4092329 | 40.92329 |  |  |  |  | 23.68521 | 0.7882255 | 0.09107742 | 27.06528 | 0.5371024 | 0.1402711 | 0.004743148 | 1.123886 |  |  |  |  | 0.6686136 | 0.1029661 | 0.009877267 | 1.375216 | 1.627512 | 0.1189061 | 0.02887133 | 3.643502 | [8 empty] | 0.3842183 | 0.09436291 | 0.00626277 | 0.7166377 |  |  |  |  | 2.652822 | 0.1565392 | 0.04900804 | 5.485043 | [8 empty] | 0.5605693 | 0.1789572 | 0.01029194 | 1.029194 | [36 empty] | 20.6233 | 0.671481 | 0.3842621 | 38.42621
7132 | Area 1 | Site 5 | CaO/CaCO3 |  | 3630019.6 | 1.32487 | 2123.223 | 146.25 | 2149.857 | 2812.995 | 18495.43 | 8840.334 | 1.713241 | -11.61795 | -28.06333 | 52533 | 45.38093 | 0.7589471 | 0.3360168 | 33.60168 |  |  |  |  | 25.88697 | 0.6792636 | 0.09427571 | 28.01571 | [8 empty] | 0.7124429 | 0.08957504 | 0.009888902 | 1.376836 | 3.469416 | 0.1312588 | 0.05776795 | 7.290196 | [16 empty] | 4.733332 | 0.1715215 | 0.08339974 | 9.334205 | [12 empty] | 0.8347135 | 0.2307385 | 0.01412795 | 1.412795 | [32 empty] | 18.98219 | 0.5714264 | 0.3286421 | 32.86421
7135 | Area 1 | Site 5 | Si+Al |  | 5102324.9 | 1.361547 | 2343.833 | 113.90625 | 2548.82 | 3191.24 | 19480 | 9636.588 | 1.448334 | -11.51867 | -27.97353 | 91978 | 38.94657 | 0.7058206 | 0.2922802 | 29.22802 |  |  |  |  | 34.92363 | 0.5432719 | 0.1788247 | 53.14094 | 1.770416 | 0.09900556 | 0.01719113 | 4.073428 |  |  |  |  | 3.816266 | 0.1007078 | 0.06187743 | 8.615217 | 4.004079 | 0.1015616 | 0.07457383 | 9.411062 | [8 empty] | 0.2602776 | 0.04805725 | 0.004874434 | 0.5577728 | 0.310835 | 0.05034039 | 0.006307124 | 0.7445537 | 2.013185 | 0.08106881 | 0.04277008 | 4.786882 | [8 empty] | 0.3782064 | 0.08605607 | 0.00782353 | 0.782353 | [36 empty] | 13.57653 | 0.360322 | 0.2697876 | 26.97876
7133 | Area 1 | Site 5 | CaSO4 |  | 22458907.5 | 1.454562 | 4868.107 | 164.53125 | 5347.483 | 7080.962 | 21246.34 | 23578.03 | 1.969774 | -11.59047 | -28.0925 | 402596 | 41.94432 | 0.3601762 | 0.2865915 | 28.65915 |  |  |  |  | 27.91234 | 0.2613617 | 0.1155484 | 34.33726 | 1.978761 | 0.05146875 | 0.01893032 | 4.485528 | 0.3482979 | 0.02882354 | 0.004529252 | 0.6829262 | 0.6218473 | 0.0275779 | 0.009854063 | 1.371985 | 3.74556 | 0.04732871 | 0.07134215 | 9.003231 |  |  |  |  | 1.373337 | 0.04494677 | 0.02495435 | 2.896748 | 1.787914 | 0.03602821 | 0.03353056 | 3.836843 | 0.5928637 | 0.02757904 | 0.01195017 | 1.410714 | 6.504775 | 0.06996976 | 0.1362936 | 15.25416 | [8 empty] | 0.2910701 | 0.04321957 | 0.005905341 | 0.5905341 | 0.464225 | 0.06523348 | 0.009123501 | 0.9123501 | [32 empty] | 12.43468 | 0.1886749 | 0.2498766 | 24.98766
7145 | Area 1 | Site 5 | CaSO4 |  | 360354.5 | 2.61096 | 447.0969 | 30.9375 | 677.3607 | 1167.352 | 15882.78 | 2846.374 | 1.78914 | -11.63456 | -27.95924 | 6087 | 44.8428 | 2.367173 | 0.3326025 | 33.26025 |  |  |  |  | 30.27816 | 2.017649 | 0.1256471 | 37.33826 | [20 empty] | 3.808525 | 0.5080052 | 0.0657524 | 7.632663 | 0.7221252 | 0.228427 | 0.01263624 | 1.445943 |  |  |  |  | 3.949636 | 0.431675 | 0.07808647 | 8.739538 | [48 empty] | 16.39876 | 1.677798 | 0.3305186 | 33.05186
7149 | Area 1 | Site 5 | C-Based |  | 1951062.0 | 1.697429 | 1413.173 | 170.15625 | 1576.125 | 2398.761 | 17423.16 | 6720.079 | 1.841908 | -11.52634 | -28.09463 | 26367 | 48.8225 | 1.657179 | 0.5305471 | 53.05471 | 12.88721 | 2.175827 | 0.03288572 | 18.47097 | 18.44806 | 1.03735 | 0.06337476 | 18.83294 | [28 empty] | 0.6380023 | 0.1287401 | 0.01185776 | 1.399805 | [52 empty] | 19.20423 | 0.8981067 | 0.3844131 | 38.44131
7150 | Area 1 | Site 5 | CaO/CaCO3 |  | 405214.9 | 1.360167 | 614.1758 | 77.34375 | 718.2866 | 835.3816 | 15939.57 | 2337.342 | 1.072875 | -11.51234 | -27.96729 | 7551 | 38.94678 | 1.849025 | 0.3677283 | 36.77283 |  |  |  |  | 36.12612 | 1.812532 | 0.1417093 | 42.11145 | [32 empty] | 8.871607 | 0.5726629 | 0.1655498 | 18.52855 | [48 empty] | 16.05548 | 1.355628 | 0.2962605 | 29.62605
7151 | Area 1 | Site 5 | Salt |  | 831756.9 | 1.278084 | 958.7865 | 115.3125 | 1029.09 | 1225.41 | 17440.27 | 3317.977 | 1.053272 | -11.52904 | -27.99793 | 15927 | 60.92432 | 1.275541 | 0.3333014 | 33.33014 |  |  |  |  | 7.311544 | 0.8456928 | 0.02571042 | 7.640309 | 8.623927 | 0.4045296 | 0.09930909 | 23.53123 | [20 empty] | 8.55964 | 0.3670656 | 0.1619045 | 18.52645 | [56 empty] | 14.58057 | 0.8558683 | 0.3050793 | 30.50793
7146 | Area 1 | Site 5 | Si+Al |  | 7057799.4 | 1.471391 | 3115.917 | 82.96875 | 2997.711 | 4584.731 | 18823.62 | 16069.45 | 2.911539 | -11.4477 | -27.97279 | 112985 | 45.286 | 0.6175704 | 0.3719662 | 37.19662 |  |  |  |  | 28.56648 | 0.4761794 | 0.1266839 | 37.64637 | 0.5770913 | 0.07891734 | 0.005434289 | 1.287652 | 0.7780896 | 0.06239491 | 0.01012654 | 1.526892 | 1.139983 | 0.06065992 | 0.01783057 | 2.482557 | 3.181008 | 0.08319832 | 0.05939346 | 7.495331 | [8 empty] | 0.1833329 | 0.04418046 | 0.003267452 | 0.3738887 | 0.4647006 | 0.05243534 | 0.008948755 | 1.056397 | 2.115588 | 0.07877109 | 0.04267045 | 4.775732 | [12 empty] | 0.6781136 | 0.1314486 | 0.01305604 | 1.305604 | [32 empty] | 17.02962 | 0.3632443 | 0.3344129 | 33.44129
7157 | Area 1 | Site 5 | CaO/CaCO3 |  | 166939.7 | 1.53353 | 398.9625 | 102.65625 | 461.0361 | 611.821 | 16298.59 | 1586.27 | 1.199456 | -11.47358 | -27.99091 | 2503 | 54.3593 | 3.197362 | 0.5351057 | 53.51057 |  |  |  |  | 21.9716 | 2.857363 | 0.0810577 | 24.08774 | [32 empty] | 1.976057 | 0.5823069 | 0.03616712 | 4.047871 | [48 empty] | 21.69304 | 2.565463 | 0.4107783 | 41.07783
7140 | Area 1 | Site 5 | CaSO4 |  | 704529.7 | 1.362171 | 867.2811 | 9.84375 | 947.1194 | 1181.385 | 17490.92 | 3255.151 | 1.196831 | -11.43927 | -28.06421 | 9418 | 45.57112 | 1.954609 | 0.3105962 | 31.05962 |  |  |  |  | 25.13636 | 1.653743 | 0.09193247 | 27.31937 | [20 empty] | 4.466514 | 0.4766176 | 0.06913355 | 8.025153 | [8 empty] | 4.850285 | 0.4156151 | 0.08768348 | 9.813648 | [48 empty] | 19.97572 | 1.473684 | 0.3740157 | 37.40157
7159 | Area 1 | Site 5 | CaSO4 |  | 1346549.0 | 1.790586 | 1090.536 | 52.03125 | 1309.381 | 1952.699 | 18624.48 | 4922.961 | 1.432257 | -11.58415 | -28.09476 | 21749 | 45.9715 | 1.183302 | 0.3392501 | 33.92501 |  |  |  |  | 27.57261 | 1.052081 | 0.1064203 | 31.62468 | [20 empty] | 4.658074 | 0.290467 | 0.07968506 | 9.249993 | [8 empty] | 5.636194 | 0.2694509 | 0.1101306 | 12.32596 | [48 empty] | 16.16163 | 0.875524 | 0.3221 | 32.21
7162 | Area 1 | Site 5 | Salt |  | 724386 | 1.626061 | 895.7731 | 23.90625 | 960.3733 | 1456.582 | 17381.81 | 4367.677 | 2.095661 | -11.62461 | -27.99822 | 12658 | 61.09142 | 1.43587 | 0.3867455 | 38.67455 |  |  |  |  | 9.647492 | 1.056303 | 0.03322108 | 9.872235 | 6.296768 | 0.3984641 | 0.06650282 | 15.75781 | [20 empty] | 5.750183 | 0.3390547 | 0.1012004 | 11.58018 | [56 empty] | 17.21413 | 1.052953 | 0.3423541 | 34.23541
7161 | Area 1 | Site 5 | Salt |  | 957513.3 | 1.796594 | 873.5202 | 161.71875 | 1104.148 | 1569.361 | 16354.03 | 3854.547 | 1.234787 | -11.57646 | -27.97452 | 16053 | 33.41772 | 1.267248 | 0.3727077 | 37.27077 | 13.55437 | 1.876693 | 0.05771216 | 32.41528 | 32.13441 | 1.249347 | 0.1684076 | 50.04532 | 6.292331 | 0.3552179 | 0.06883637 | 16.31074 | [80 empty] | 14.60117 | 0.8146775 | 0.3435696 | 34.35696
7165 | Area 1 | Site 5 | CaSO4 |  | 327260.7 | 1.692296 | 553.257 | 170.15625 | 645.5085 | 936.2746 | 17441.03 | 2322.281 | 1.311372 | -11.5805 | -28.06436 | 4337 | 47.58165 | 2.833186 | 0.3364733 | 33.64733 |  |  |  |  | 24.14871 | 2.452983 | 0.08485197 | 25.21527 | [20 empty] | 3.552524 | 0.685455 | 0.05315775 | 6.170652 | [8 empty] | 4.508229 | 0.6020669 | 0.07906139 | 8.848651 | [48 empty] | 20.20888 | 2.217751 | 0.3668748 | 36.68748
7171 | Area 1 | Site 5 | Salt |  | 599365.1 | 1.141643 | 824.5564 | 101.25 | 873.5762 | 941.3491 | 16406.28 | 2758.595 | 1.010356 | -11.55893 | -27.99848 | 10785 | 59.72746 | 1.642065 | 0.3072088 | 30.72088 |  |  |  |  | 6.169348 | 1.008704 | 0.02079871 | 6.180708 | 8.909335 | 0.5177984 | 0.09778569 | 23.17026 | [20 empty] | 8.51192 | 0.4673932 | 0.1506604 | 17.2398 | [56 empty] | 16.68193 | 1.133236 | 0.3313069 | 33.13069
7169 | Area 1 | Site 5 | Si+Ca+Fe Mixture |  | 17113894.9 | 1.123436 | 5557.791 | 101.25 | 4667.985 | 6243.821 | 19660.86 | 21334.7 | 2.116481 | -11.56945 | -28.09263 | 273381 | 42.97745 | 0.4459866 | 0.3189679 | 31.89679 |  |  |  |  | 28.20136 | 0.3484287 | 0.1264958 | 37.59049 | 0.4026603 | 0.04901165 | 0.003747058 | 0.8878632 | 0.4323785 | 0.03665833 | 0.005604476 | 0.8450499 | 2.231458 | 0.04930238 | 0.03501089 | 4.874579 | 4.27953 | 0.06409519 | 0.07888668 | 9.955335 | [8 empty] | 0.1907978 | 0.02850394 | 0.003400187 | 0.3890773 | 0.8542923 | 0.03811683 | 0.01650823 | 1.94879 | 1.817054 | 0.04871388 | 0.03678717 | 4.117267 | 0.1524671 | 0.03649932 | 0.002945228 | 0.2945228 |  |  |  |  | 1.466464 | 0.07010869 | 0.02932903 | 2.932903 | 0.4941539 | 0.0837735 | 0.00955954 | 0.955954 | [12 empty] | 0.7205975 | 0.1939007 | 0.01191991 | 1.191991 | [16 empty] | 15.77934 | 0.2660218 | 0.3056777 | 30.56777
7179 | Area 1 | Site 5 | CaO/CaCO3 |  | 219154.3 | 2.139012 | 387.0186 | 59.0625 | 528.2386 | 827.8376 | 15116.63 | 2080.241 | 1.57133 | -11.61856 | -27.95977 | 3106 | 60.08189 | 2.632728 | 0.7433276 | 74.33276 |  |  |  |  | 22.1352 | 2.4544 | 0.08776621 | 26.08129 | [32 empty] | 1.623062 | 0.3900958 | 0.03411444 | 3.818132 | [48 empty] | 16.15985 | 1.851321 | 0.3454327 | 34.54327
7181 | Area 1 | Site 5 | CaO/CaCO3 |  | 339027.4 | 1.77079 | 520.9021 | 113.90625 | 657.0107 | 922.4081 | 16468.99 | 2367.463 | 1.315594 | -11.46244 | -28.00765 | 5153 | 57.88803 | 2.347657 | 0.5659068 | 56.59068 |  |  |  |  | 19.58139 | 2.074589 | 0.06603053 | 19.62215 | [32 empty] | 2.035923 | 0.3741147 | 0.03574269 | 4.000368 | [48 empty] | 20.49466 | 1.822523 | 0.3719503 | 37.19503
7184 | Area 1 | Site 5 | CaO/CaCO3 |  | 2228314.3 | 2.046852 | 1425.04 | 137.8125 | 1684.392 | 2916.846 | 17313.2 | 7550.108 | 2.035729 | -11.63255 | -27.95908 | 33393 | 55.35335 | 0.9699385 | 0.4132306 | 41.32306 |  |  |  |  | 16.39514 | 0.7781279 | 0.05960916 | 17.71392 | 2.4169 | 0.1863991 | 0.02300049 | 5.449953 |  |  |  |  | 0.3553845 | 0.09227145 | 0.005392913 | 0.7508572191 | 1.028075 | 0.1074245 | 0.01876793 | 2.368474 |  |  |  |  | 0.5966904 | 0.1692686 | 0.009478569 | 1.10029 | 1.984143 | 0.1398609 | 0.03309228 | 3.786691 |  |  |  |  | 1.265309 | 0.1272556 | 0.02371573 | 2.654294 | [8 empty] | 0.6167531 | 0.1818721 | 0.01152069 | 1.152069 | [36 empty] | 19.98827 | 0.7529649 | 0.3835559 | 38.35559
7185 | Area 1 | Site 5 | CaO/CaCO3 |  | 1024436.2 | 2.141946 | 807.9985 | 144.84375 | 1142.083 | 1730.689 | 16488.97 | 4141.768 | 1.332529 | -11.64831 | -27.99877 | 15463 | 57.632 | 1.337748 | 0.5758 | 57.58 |  |  |  |  | 21.13326 | 1.198066 | 0.07615878 | 22.63194 | [8 empty] | 0.4305569 | 0.133786 | 0.00652233 | 0.9081065 | 0.7573646 | 0.1449695 | 0.01370799 | 1.72992 | [16 empty] | 1.792583 | 0.2028319 | 0.0335211 | 3.751724 | [48 empty] | 18.25423 | 0.9945297 | 0.3469923 | 34.69923
7186 | Area 1 | Site 5 | Salt |  | 167675.1 | 1.10082 | 460.2175 | 15.46875 | 462.0504 | 506.6166 | 16215.45 | 1453.308 | 1.002391 | -11.56099 | -28.0078 | 2782 | 65.3533 | 2.708424 | 0.4082989 | 40.82989 | [8 empty] | 6.151477 | 0.8709006 | 0.06172079 | 14.62471 | [20 empty] | 4.368509 | 0.733535 | 0.06703826 | 7.671069 | [56 empty] | 24.12672 | 2.438166 | 0.4400078 | 44.00078
7182 | Area 1 | Site 5 | CaO/CaCO3 |  | 1039144.6 | 1.976885 | 945.7343 | 156.09375 | 1150.252 | 1869.608 | 17588.98 | 4935.438 | 1.865372 | -11.60284 | -27.97472 | 16682 | 49.1887 | 1.321973 | 0.4138324 | 41.38324 |  |  |  |  | 25.35767 | 1.168081 | 0.1003316 | 29.81531 | [8 empty] | 0.6038819 | 0.1362364 | 0.009234979 | 1.28579 | 2.089646 | 0.1850828 | 0.0382807 | 4.830945 | [8 empty] | 0.6186856 | 0.1412602 | 0.0104308 | 1.193578 |  |  |  |  | 2.651972 | 0.2222407 | 0.05046157 | 5.647724 | [48 empty] | 19.48945 | 0.9457906 | 0.3727849 | 37.27849
7192 | Area 1 | Site 5 | CaO/CaCO3 |  | 2034899.5 | 1.232798 | 1501.143 | 144.84375 | 1609.632 | 1850.606 | 21816.68 | 5376.919 | 1.130614 | -11.60967 | -28.09515 | 33518 | 40.8912 | 0.845372 | 0.3890537 | 38.90537 |  |  |  |  | 33.45586 | 0.842373 | 0.1299905 | 38.62899 | [8 empty] | 0.6617362 | 0.1017272 | 0.009632871 | 1.341188 | 0.5493342 | 0.09781247 | 0.009654534 | 1.218382 | [16 empty] | 9.430588 | 0.2741045 | 0.1832583 | 20.51051 | [48 empty] | 15.01127 | 0.6193637 | 0.2858356 | 28.58356
7194 | Area 1 | Site 5 | Salt |  | 454487.9 | 1.526013 | 632.7991 | 127.96875 | 760.7049 | 965.6599 | 16710.33 | 2497.84 | 1.092439 | -11.53699 | -27.99922 | 8058 | 56.76677 | 2.101495 | 0.2639788 | 26.39788 |  |  |  |  | 7.73729 | 1.3495 | 0.02501391 | 7.433329 | 9.479178 | 0.6606978 | 0.09562638 | 22.65861 | [20 empty] | 8.621199 | 0.5775408 | 0.1406255 | 16.09153 | [56 empty] | 17.39557 | 1.413087 | 0.3191393 | 31.91393
7195 | Area 1 | Site 5 | Salt |  | 173558.5 | 1.456862 | 402.6903 | 146.25 | 470.0867 | 586.6642 | 15561.39 | 1562.387 | 1.119235 | -11.52549 | -27.99939 | 3148 | 61.02771 | 2.950751 | 0.3737848 | 37.37848 |  |  |  |  | 8.614586 | 2.244823 | 0.02885451 | 8.57463 | 6.445231 | 0.8118815 | 0.06673593 | 15.81304 | [20 empty] | 5.772557 | 0.7032599 | 0.09848625 | 11.26961 | [56 empty] | 18.13992 | 2.14818 | 0.3519763 | 35.19763
7197 | Area 1 | Site 5 | CaSO4 |  | 181648.1 | 1.730119 | 443.8926 | 137.8125 | 480.9173 | 767.9871 | 15048.54 | 1879.729 | 1.547925 | -11.56525 | -28.09583 | 2673 | 51.70633 | 3.437858 | 0.4339496 | 43.39496 |  |  |  |  | 23.9951 | 3.090365 | 0.09399313 | 27.93173 | [20 empty] | 3.289885 | 0.709423 | 0.05640112 | 6.547149 | [8 empty] | 3.008436 | 0.5585569 | 0.0596006 | 6.670575 | [48 empty] | 18.00025 | 2.496174 | 0.3672249 | 36.72249
7199 | Area 1 | Site 5 | CaO/CaCO3 |  | 914123.6 | 1.747585 | 922.7503 | 132.1875 | 1078.841 | 1612.585 | 16351.14 | 4507.947 | 1.769061 | -11.6401 | -28.09537 | 11410 | 53.01037 | 1.736837 | 0.4043702 | 40.43702 |  |  |  |  | 20.0614 | 1.478264 | 0.05955632 | 17.69822 | [32 empty] | 2.313292 | 0.318361 | 0.03386078 | 3.789742 | [48 empty] | 24.61493 | 1.474488 | 0.3766972 | 37.66972
7201 | Area 1 | Site 5 | Salt |  | 1440682.4 | 1.79127 | 1081.989 | 161.71875 | 1354.376 | 1938.135 | 17604.21 | 4952.012 | 1.35452 | -11.62968 | -28.00771 | 26475 | 56.08805 | 1.183764 | 0.3347014 | 33.47014 |  |  |  |  | 13.10594 | 0.9747715 | 0.04675782 | 13.89492 | 6.897725 | 0.3011969 | 0.07194921 | 17.04832 | [20 empty] | 6.522498 | 0.2602058 | 0.1177986 | 13.47948 |  |  |  |  | 0.724664 | 0.1151873 | 0.01425679 | 1.595638 | 0.961656 | 0.1556758 | 0.0180841 | 1.80841 | [44 empty] | 15.69946 | 0.7333371 | 0.3152788 | 31.52788
7203 | Area 1 | Site 5 | Salt |  | 421394.1 | 1.36113 | 687.0022 | 16.875 | 732.4859 | 935.0995 | 16143.34 | 2489.018 | 1.169924 | -11.49965 | -28.00795 | 7456 | 60.98568 | 1.951574 | 0.3516731 | 35.16731 |  |  |  |  | 8.185942 | 1.383181 | 0.02706468 | 8.042752 | 7.490773 | 0.5827207 | 0.07795713 | 18.4719 | [20 empty] | 6.463955 | 0.4890189 | 0.1104856 | 12.64267 | [56 empty] | 16.87363 | 1.379155 | 0.3246609 | 32.46609
7196 | Area 1 | Site 5 | SiO2 |  | 12318239.0 | 2.284685 | 2907.948 | 42.1875 | 3960.312 | 6643.747 | 18069.2 | 16830.41 | 1.829915 | -11.52441 | -27.97298 | 257500 | 32.84741 | 0.49185 | 0.1824281 | 18.24281 |  |  |  |  | 35.37734 | 0.3431731 | 0.1882416 | 55.93933 | 6.355564 | 0.09985352 | 0.06180272 | 14.64412 | 0.828765 | 0.04202878 | 0.01013795 | 1.528613 | 0.3482944 | 0.03190488 | 0.00522178 | 0.7270304 | 7.474471 | 0.08872378 | 0.1365148 | 17.22789 |  |  |  |  | 0.2701902 | 0.04699951 | 0.004673986 | 0.5425652 | 2.113261 | 0.0480876 | 0.03843659 | 4.398231 | 0.09967941 | 0.02712397 | 0.001961067 | 0.2315033 | 1.743179 | 0.04668692 | 0.03609647 | 4.039963 | [12 empty] | 0.3517958 | 0.07696205 | 0.006908784 | 0.6908784 | [32 empty] | 12.19006 | 0.2346274 | 0.2303419 | 23.03419
7209 | Area 1 | Site 5 | CaSO4 |  | 519940 | 2.76765 | 528.1992 | 130.78125 | 813.6388 | 1461.871 | 16354.61 | 3775.589 | 2.181757 | -11.44985 | -27.99944 | 7767 | 51.84432 | 1.978875 | 0.4327766 | 43.27766 |  |  |  |  | 23.48245 | 1.716035 | 0.08956362 | 26.61543 | [20 empty] | 2.743688 | 0.4348792 | 0.04486896 | 5.208474 | [8 empty] | 2.662377 | 0.3335795 | 0.05077516 | 5.682821 | [48 empty] | 19.26716 | 1.559892 | 0.3796364 | 37.96364
7216 | Area 1 | Site 5 | SiO2 |  | 2384958.2 | 1.288573 | 1599.996 | 144.84375 | 1742.591 | 2061.712 | 20421.37 | 5917.587 | 1.168419 | -11.47707 | -27.97507 | 46429 | 39.93325 | 0.8822676 | 0.2657926 | 26.57926 |  |  |  |  | 32.37769 | 0.7251812 | 0.1620401 | 48.15311 | 0.9158917 | 0.1188623 | 0.008925234 | 2.114829 |  |  |  |  | 0.331257 | 0.07216491 | 0.005440453 | 0.7574763 | 7.511713 | 0.1926681 | 0.1480908 | 18.68875 | [8 empty] | 0.937709 | 0.08666312 | 0.01715533 | 1.963053 |  |  |  |  | 0.4102612 | 0.0732248 | 0.008580655 | 0.9603579 | [8 empty] | 0.7315605 | 0.1432155 | 0.01517219 | 1.517219 | [16 empty] | 1.57089 | 0.4579412 | 0.02681837 | 2.681837 | [16 empty] | 15.27977 | 0.5924095 | 0.303326 | 30.3326
7220 | Area 1 | Site 5 | CaSO4 |  | 2034899.5 | 1.417606 | 1666.048 | 15.46875 | 1609.632 | 2361.8 | 21717.43 | 7753.205 | 2.350767 | -11.64418 | -27.99099 | 34773 | 42.92923 | 0.9499521 | 0.3071336 | 30.71336 |  |  |  |  | 29.20413 | 0.8319088 | 0.1192975 | 35.45137 | [8 empty] | 0.4509239 | 0.08627396 | 0.007056891 | 0.9825335 | [8 empty] | 4.975774 | 0.2289078 | 0.08627629 | 10.01512 | [8 empty] | 5.619272 | 0.209105 | 0.1120151 | 12.53687 | [48 empty] | 16.82066 | 0.6860975 | 0.341455 | 34.1455
7226 | Area 1 | Site 5 | CaSO4 |  | 1515695.0 | 2.628309 | 944.5091 | 157.5 | 1389.188 | 2482.462 | 16828.23 | 5978.899 | 1.876812 | -11.52839 | -27.99158 | 24391 | 45.52645 | 1.090419 | 0.353934 | 35.3934 |  |  |  |  | 28.71622 | 0.9763859 | 0.1148497 | 34.12963 | [20 empty] | 3.709061 | 0.2573642 | 0.06258986 | 7.26555 | [8 empty] | 4.747619 | 0.23254 | 0.09251543 | 10.35445 | [48 empty] | 17.30065 | 0.8375312 | 0.3439935 | 34.39935
7227 | Area 1 | Site 5 | Salt |  | 291225.2 | 1.17385 | 579.3868 | 156.09375 | 608.9331 | 680.1132 | 16405.79 | 1964.925 | 1.055001 | -11.60131 | -27.99199 | 4950 | 58.46781 | 2.368751 | 0.3782122 | 37.82122 |  |  |  |  | 11.05654 | 1.763978 | 0.03762509 | 11.18096 | 5.663811 | 0.6517698 | 0.05551588 | 13.15446 | [20 empty] | 4.339752 | 0.5091206 | 0.07061265 | 8.080079 | [56 empty] | 20.47209 | 1.769308 | 0.3845654 | 38.45654
7229 | Area 1 | Site 5 | Zn |  | 5092764.5 | 1.318621 | 2543.154 | 60.46875 | 2546.431 | 3353.456 | 17650.17 | 10569.46 | 1.745589 | -11.60269 | -27.95205 | 73261 | 58.60001 | 0.6111544 | 0.5614005 | 56.14005 |  |  |  |  | 17.96479 | 0.5146473 | 0.06671205 | 19.82467 | [8 empty] | 0.3180762 | 0.06285299 | 0.004850605 | 0.6753515 | 0.5149854 | 0.0626387 | 0.009465422 | 1.194517 | [8 empty] | 0.3696106 | 0.06224134 | 0.006381829 | 0.7302613 |  |  |  |  | 1.167835 | 0.08476537 | 0.02264354 | 2.534294 | [12 empty] | 0.7036478 | 0.1796867 | 0.01299586 | 1.299586 | 1.952803 | 0.2617366 | 0.0360363 | 3.60363 | [28 empty] | 18.40824 | 0.4424043 | 0.3598662 | 35.98662
7230 | Area 1 | Site 5 | CaSO4 |  | 520675.4 | 1.405238 | 724.3702 | 132.1875 | 814.2141 | 1017.912 | 17415.04 | 2879.079 | 1.266865 | -11.57869 | -27.95209 | 8950 | 50.39792 | 1.719177 | 0.4370515 | 43.70515 |  |  |  |  | 25.52508 | 1.439512 | 0.1185094 | 35.21719 | 3.331226 | 0.3792844 | 0.03565557 | 8.448568 | [16 empty] | 2.710666 | 0.3491835 | 0.05209173 | 6.046907 | 0.7913167 | 0.1938201 | 0.01553766 | 1.777947 |  |  |  |  | 1.101503 | 0.2147038 | 0.02436006 | 2.72641 | [48 empty] | 16.14231 | 1.253804 | 0.3613975 | 36.13975
7231 | Area 1 | Site 5 | Salt |  | 1765001.4 | 1.391609 | 1302.546 | 140.625 | 1499.09 | 1812.635 | 19016.18375 | 4916.723 | 1.089925 | -11.55005 | -27.95227 | 35507 | 54.69588 | 1.100332 | 0.1891188 | 18.91188 |  |  |  |  | 4.480626 | 0.5618082 | 0.013839 | 4.112504 | 12.71496 | 0.3925802 | 0.1333692 | 31.60176 | 0.4016718 | 0.1050611 | 0.004480984 | 0.6756484 | [16 empty] | 13.52192 | 0.3928703 | 0.2236229 | 25.58877 | [56 empty] | 14.18494 | 0.6396039 | 0.2565868 | 25.65868
7236 | Area 1 | Site 5 | CaO/CaCO3 |  | 14806155.6 | 1.345851 | 4125.589 | 101.25 | 4341.864 | 5552.43 | 22450.78 | 17186.7 | 1.587569 | -11.613 | -27.95787 | 278449 | 34.04426 | 0.3964284 | 0.2755281 | 27.55281 |  |  |  |  | 36.40732 | 0.3337897 | 0.1518081 | 45.11249 | 0.2481143 | 0.04973057 | 0.002090624 | 0.4953721 | 0.1041569 | 0.0341843 | 0.001249443 | 0.1883926 | 0.5883098 | 0.03445272 | 0.008711603 | 1.21292 | 3.227248 | 0.05408224 | 0.05788127 | 7.304496 | [12 empty] | 0.2620295 | 0.03032318 | 0.005112649 | 0.6035463 | 10.49069 | 0.1108652 | 0.2117438 | 23.69864 | [8 empty] | 0.1713739 | 0.05052236 | 0.003321966 | 0.3321966 | 0.4637559 | 0.08084771 | 0.008732828 | 0.8732828 | [12 empty] | 1.004339 | 0.1827711 | 0.01691106 | 1.691106 | [16 empty] | 12.9884 | 0.2496715 | 0.2488376 | 24.88376
7237 | Area 1 | Site 5 | Si+Ca+Fe Mixture |  | 10560591.8 | 2.405995 | 2611.502 | 120.9375 | 3666.901 | 6283.259 | 20445.86 | 20813.19 | 3.264219 | -11.43353 | -27.95481 | 166111 | 42.80083 | 0.5000404 | 0.3493856 | 34.93856 |  |  |  |  | 29.49414 | 0.3976348 | 0.126637 | 37.63245 | 0.3373689 | 0.06561156 | 0.002900026 | 0.6871596 | 0.3060752 | 0.04774952 | 0.003695166 | 0.5571617 | 0.9648366 | 0.0504751 | 0.01423305 | 1.981673 | 2.664638 | 0.06532529 | 0.04729303 | 5.968282 | [12 empty] | 0.5785898 | 0.04500705 | 0.01082975 | 1.278448 | 3.656319 | 0.08338666 | 0.07148088 | 8.000232 | [8 empty] | 2.210663 | 0.1033178 | 0.04237591 | 4.237591 | 0.6124 | 0.1148046 | 0.01134745 | 1.134745 | [32 empty] | 16.37414 | 0.301652 | 0.3094649 | 30.94649
7238 | Area 1 | Site 5 | CaO/CaCO3 |  | 6825407.5 | 2.517503 | 2684.602 | 144.84375 | 2947.945 | 6758.495 | 19899.93 | 19906.79 | 4.620235 | -11.48042 | -27.95826 | 109893 | 44.36034 | 0.6002329 | 0.3980338 | 39.80338 |  |  |  |  | 27.63671 | 0.4949394 | 0.1047193 | 31.11921 |  |  |  |  | 0.2208152 | 0.0597871 | 0.002600812 | 0.3921536 | 0.5553208 | 0.05775649 | 0.007983534 | 1.11155 | 0.6291656 | 0.05662219 | 0.01095246 | 1.382178 | [12 empty] | 0.1875093 | 0.05209629 | 0.003382298 | 0.3992791 | 6.8937 | 0.1402103 | 0.1295816 | 14.50294 | [8 empty] | 0.4007021 | 0.09367166 | 0.00737857 | 0.737857 | 0.720211 | 0.1470629 | 0.01288458 | 1.288458 | [32 empty] | 18.39552 | 0.3816201 | 0.34417 | 34.417
7239 | Area 1 | Site 5 | CaSO4 |  | 23306843.6 | 1.383835 | 5576.783 | 84.375 | 5447.494 | 7717.345 | 21726.39 | 32452.14 | 3.595781 | -11.51939 | -27.95495 | 386513 | 41.08841 | 0.3722934 | 0.2975948 | 29.75948 |  |  |  |  | 29.76663 | 0.3012107 | 0.1233996 | 36.67039 | 0.5557744 | 0.04323135 | 0.004979246 | 1.17983 | 0.1545653 | 0.02921677 | 0.001938801 | 0.2923349 | 0.7269348 | 0.02990354 | 0.0111656 | 1.554591 | 0.9604774 | 0.03029675 | 0.0177971 | 2.245957 |  |  |  |  | 3.156975 | 0.0613948 | 0.05526269 | 6.414998 | 0.516979 | 0.02728844 | 0.00924066 | 1.057392 | 0.1450227 | 0.0248079 | 0.002813692 | 0.3321553 | 6.413692 | 0.07283216 | 0.1298712 | 14.53535 | 0.1796767 | 0.0320231 | 0.003402748 | 0.3402748 |  |  |  |  | 0.7642698 | 0.05222485 | 0.01508162 | 1.508162 | 0.5310442 | 0.07074967 | 0.01016291 | 1.016291 | [32 empty] | 15.03955 | 0.2136178 | 0.3009147 | 30.09147
7240 | Area 1 | Site 5 | CaO/CaCO3 |  | 6031892.3 | 1.886194 | 2246.838 | 133.59375 | 2771.289 | 4237.972 | 21551.5 | 10939.29 | 1.578755 | -11.51782 | -27.95994 | 98379 | 35.79717 | 0.706381 | 0.2625783 | 26.25783 |  |  |  |  | 33.50492 | 0.552006 | 0.1388943 | 41.27493 | 0.5641961 | 0.08469085 | 0.004752309 | 1.126057 |  |  |  |  | 0.540626 | 0.0585635 | 0.007866601 | 1.09527 | 2.978962 | 0.08843304 | 0.05250245 | 6.6257 |  |  |  |  | 0.864756 | 0.0986977 | 0.01387268 | 1.610367 | 0.2732281 | 0.05316357 | 0.004604559 | 0.5268916 | 0.2859307 | 0.05633326 | 0.005244829 | 0.6191501 | 7.695583 | 0.1590822 | 0.1472188 | 16.47691 | [8 empty] | 0.3320822 | 0.09260706 | 0.006227069 | 0.6227069 | [36 empty] | 17.16255 | 0.4365485 | 0.3198401 | 31.98401
7241 | Area 1 | Site 5 | CaO/CaCO3 |  | 10229654.0 | 1.352449 | 3643.434 | 35.15625 | 3608.989 | 4927.559 | 20437.77 | 16626.24 | 2.150391 | -11.63839 | -27.96011 | 169867 | 43.04504 | 0.5220491 | 0.3719834 | 37.19834 |  |  |  |  | 29.91908 | 0.4045784 | 0.1319568 | 39.21331 |  |  |  |  | 0.3482156 | 0.04492905 | 0.004584051 | 0.6911889 | 1.015254 | 0.04706314 | 0.01624975 | 2.262459 | 2.420745 | 0.05974862 | 0.04641696 | 5.857724 | [8 empty] | 0.2740129 | 0.03548614 | 0.005082501 | 0.5815815 | 0.3371575 | 0.03907577 | 0.006746704 | 0.796446 | 4.718728 | 0.08979694 | 0.09862721 | 11.03848 | [8 empty] | 0.6315297 | 0.07372667 | 0.01291827 | 1.291827 | 0.5250514 | 0.105005 | 0.01040795 | 1.040795 | [12 empty] | 0.9758472 | 0.2378421 | 0.01690406 | 1.690406 | [16 empty] | 15.78932 | 0.3210782 | 0.3219579 | 32.19579
7242 | Area 1 | Site 5 | CaSO4 |  | 5571521.1 | 2.860216 | 2082.475 | 171.5625 | 2663.434 | 5956.328 | 16905.23 | 18636.35 | 4.960644 | -11.50222 | -27.95995 | 84320 | 48.09907 | 0.606792 | 0.3645912 | 36.45912 |  |  |  |  | 24.78137 | 0.5272643 | 0.09325099 | 27.71119 | [8 empty] | 0.3509233 | 0.06054386 | 0.005239718 | 0.7295278 | 0.4095678 | 0.05788359 | 0.007372669 | 0.9304156 |  |  |  |  | 3.036568 | 0.1396968 | 0.04815311 | 5.589703 | [8 empty] | 3.893325 | 0.1194796 | 0.07239488 | 8.102527 | [48 empty] | 19.42917 | 0.4811781 | 0.3706233 | 37.06233
7243 | Area 1 | Site 5 | CaO/CaCO3 |  | 5650946.2 | 1.342687 | 2432.048 | 101.25 | 2682.351 | 3265.479 | 21475.77 | 9279.232 | 1.212531 | -11.61734 | -27.96177 | 91170 | 40.17978 | 0.7176349 | 0.3263905 | 32.63905 |  |  |  |  | 28.52876 | 0.5806177 | 0.09665275 | 28.72208 | [8 empty] | 0.5722822 | 0.0644137 | 0.007783676 | 1.083724 | 1.512637 | 0.0775274 | 0.02490343 | 3.142761 | [8 empty] | 0.1673539 | 0.05260902 | 0.002692451 | 0.3080923 | 0.2238886 | 0.05770044 | 0.003904717 | 0.4609505 | 11.66209 | 0.2181059 | 0.2104002 | 23.54826 | [12 empty] | 0.6923262 | 0.1662794 | 0.01177282 | 1.177282 | [32 empty] | 16.46089 | 0.4257477 | 0.2906031 | 29.06031
7246 | Area 1 | Site 5 | CaO/CaCO3 |  | 19441490.5 | 1.294509 | 4835.81 | 120.9375 | 4975.306 | 6259.999 | 19566.2 | 19029 | 1.482151 | -11.48595 | -27.96061 | 301034 | 57.70056 | 0.3485979 | 0.6433796 | 64.33796 |  |  |  |  | 21.1331 | 0.2665866 | 0.08718655 | 25.90904 | 0.2695162 | 0.04066731 | 0.002850402 | 0.6754012 | 0.7210841 | 0.03418985 | 0.0105242 | 1.586852 | 0.3528665 | 0.02690827 | 0.006138116 | 0.8546121 | 0.8128864 | 0.03018207 | 0.01693486 | 2.137144 | [8 empty] | 0.275174 | 0.02596148 | 0.005495866 | 0.6288822 | 0.4122896 | 0.02901701 | 0.00875969 | 1.034078 | 2.197146 | 0.04635198 | 0.04864443 | 5.444347 | [12 empty] | 0.652713 | 0.07539924 | 0.01351466 | 1.351466 | [12 empty] | 0.7156907 | 0.1705732 | 0.0134718 | 1.34718 | [16 empty] | 14.75698 | 0.2291136 | 0.3268703 | 32.68703
7248 | Area 1 | Site 5 | TiO2 |  | 5269264.6 | 1.20635 | 2675.924 | 125.15625 | 2590.181 | 3228.1 | 20869.95 | 10529.44 | 1.674368 | -11.55687 | -27.96724 | 97888 | 49.41978 | 0.6978798 | 0.3810498 | 38.10498 |  |  |  |  | 21.97637 | 0.5560044 | 0.08910139 | 26.47806 | 3.355769 | 0.1181892 | 0.0351152 | 8.320528 | 0.4150277 | 0.05644662 | 0.005724148 | 0.8630942 | 0.4471212 | 0.04975772 | 0.007505213 | 1.044954 | 0.3522411 | 0.04482751 | 0.007145188 | 0.9017078 |  |  |  |  | 0.8806792 | 0.0820075 | 0.01734526 | 2.01347 | 3.434501 | 0.09298237 | 0.06962087 | 7.966592 | 0.1741017 | 0.04290896 | 0.003719223 | 0.439053 | 2.554858 | 0.08625842 | 0.05718001 | 6.39966 | 3.57795 | 0.1152097 | 0.0752202 | 7.52202 | [8 empty] | 0.421116 | 0.1257413 | 0.008785187 | 0.8785187 | [32 empty] | 12.99047 | 0.373105 | 0.2866532 | 28.66532
7249 | Area 1 | Site 5 | CaO/CaCO3 |  | 2045195.4 | 1.179027 | 1579.701 | 47.8125 | 1613.699 | 1862.51 | 21519 | 5678.131 | 1.254487 | -11.55253 | -27.96789 | 35694 | 41.5125 | 0.8590596 | 0.3663535 | 36.63535 |  |  |  |  | 31.68455 | 0.8290727 | 0.1207228 | 35.87492 | 0.5440747 | 0.1491411 | 0.004476661 | 1.060742 |  |  |  |  | 0.5916328 | 0.1002294 | 0.008377081 | 1.166344 | 1.0183 | 0.1063209 | 0.01742718 | 2.199273 | [16 empty] | 8.170436 | 0.2546806 | 0.1527845 | 17.09983 | [48 empty] | 16.47849 | 0.6398702 | 0.3031168 | 30.31168
7250 | Area 1 | Site 5 | CaO/CaCO3 |  | 17440420.2 | 1.31452 | 4329.797 | 102.65625 | 4712.307 | 5691.606 | 22929.56 | 17542.54 | 1.404165 | -11.5089 | -27.96637 | 319977 | 29.6533 | 0.3549723 | 0.2505743 | 25.05743 |  |  |  |  | 35.32901 | 0.3147269 | 0.1177881 | 35.00284 | 0.3428711 | 0.05091517 | 0.002581333 | 0.6116453 |  |  |  |  | 0.5746635 | 0.0337758 | 0.007750629 | 1.079123 | 0.7526406 | 0.03383407 | 0.01239076 | 1.563688 |  |  |  |  | 0.4581617 | 0.04535301 | 0.007608725 | 0.8832352 |  |  |  |  | 0.1892219 | 0.02908611 | 0.00357033 | 0.4214762 | 20.50406 | 0.1617537 | 0.3928321 | 43.96627 | [12 empty] | 0.4503746 | 0.08142279 | 0.007893416 | 0.7893416 | [32 empty] | 11.74571 | 0.2109605 | 0.2135838 | 21.35838
7251 | Area 1 | Site 5 | CaO/CaCO3 |  | 2226108.0 | 1.630384 | 1649.241 | 137.8125 | 1683.558 | 2688.896 | 16774.21 | 8570.757 | 2.625925 | -11.52891 | -27.96831 | 34513 | 48.92372 | 0.8619816 | 0.4553184 | 45.53184 |  |  |  |  | 26.10058 | 0.80194 | 0.1014702 | 30.15367 | 0.627217 | 0.147535 | 0.005541898 | 1.31315 |  |  |  |  | 0.4125385 | 0.09321729 | 0.00612372 | 0.8526077 | 0.7249962 | 0.09842808 | 0.01298573 | 1.638772 | [16 empty] | 3.692339 | 0.1800092 | 0.06950408 | 7.778986 | [48 empty] | 19.51861 | 0.6494264 | 0.3709565 | 37.09565
7253 | Area 1 | Site 5 | SiO2 |  | 3092429.6 | 1.441341 | 2065.333 | 82.96875 | 1984.289 | 2976.85 | 17641.29 | 9451.136 | 2.298573 | -11.63693 | -27.96927 | 50795 | 42.3821 | 0.7223857 | 0.3271854 | 32.71854 |  |  |  |  | 33.01145 | 0.6488974 | 0.1571794 | 46.70865 | [8 empty] | 0.425758 | 0.07577773 | 0.006769098 | 0.942464 | 5.829142 | 0.1536969 | 0.1110739 | 14.01729 | [16 empty] | 1.109607 | 0.09596099 | 0.02229485 | 2.495269 | [48 empty] | 17.24193 | 0.5067387 | 0.3337517 | 33.37517
7254 | Area 1 | Site 5 | CaO/CaCO3 |  | 6718036.6 | 1.269348 | 2928.129 | 147.65625 | 2924.666 | 3716.814 | 22613.36 | 14273.84 | 2.413401 | -11.62594 | -27.96871 | 121667 | 38.27339 | 0.4538635 | 0.3743662 | 37.43662 |  |  |  |  | 36.44068 | 0.4366305 | 0.16301 | 48.44134 | 0.2185998 | 0.06836906 | 0.001957895 | 0.4639221 | 0.5350803 | 0.05669729 | 0.006821315 | 1.028526 | 0.485543 | 0.04824186 | 0.007570771 | 1.054081 | 0.5414884 | 0.04648091 | 0.01025681 | 1.294389 |  |  |  |  | 0.3188189 | 0.06995587 | 0.005852625 | 0.6793838 | 0.1515194 | 0.03894344 | 0.00289719 | 0.3315203 |  |  |  |  | 8.874553 | 0.1350272 | 0.1892286 | 21.17871 | [8 empty] | 0.4256015 | 0.08089475 | 0.008667296 | 0.8667296 | [36 empty] | 13.73473 | 0.3289005 | 0.2841092 | 28.41092
7255 | Area 1 | Site 5 | CaO/CaCO3 |  | 4249240.9 | 1.84296 | 1742.237 | 127.96875 | 2326.005 | 3210.873 | 19365.45 | 8147.991 | 1.243311 | -11.62155 | -27.96901 | 79355 | 33.87923 | 0.7234251 | 0.2859049 | 28.59049 |  |  |  |  | 37.78854 | 0.5993661 | 0.1665159 | 49.48316 |  |  |  |  | 0.8470938 | 0.07869277 | 0.01020951 | 1.539403 | 0.7713343 | 0.0690199 | 0.01134193 | 1.579141 | 2.294627 | 0.08743579 | 0.04091721 | 5.163667 | [12 empty] | 0.4125855 | 0.0598389 | 0.008073711 | 0.9530987 | 9.213706 | 0.1850748 | 0.186548 | 20.87869 | [8 empty] | 0.3762474 | 0.09943916 | 0.007330709 | 0.7330709 | 0.4945294 | 0.1517035 | 0.009350142 | 0.9350142 | [32 empty] | 13.9221 | 0.3907234 | 0.2682483 | 26.82483
7256 | Area 1 | Site 5 | Si+Ca+Fe Mixture |  | 34193225.2 | 1.454721 | 7023.889 | 149.0625 | 6598.194 | 10217.8 | 22072.72 | 38319.82 | 3.417409 | -11.61583 | -27.96942 | 652088 | 34.77956 | 0.3063974 | 0.198038 | 19.8038 |  |  |  |  | 32.86428 | 0.2191765 | 0.1450083 | 43.09181 | 0.2934989 | 0.0303246 | 0.002586548 | 0.612881 | 0.3258238 | 0.02291827 | 0.004035679 | 0.6085047 | 3.303193 | 0.03783434 | 0.04967191 | 6.915838 | 7.698876 | 0.05865434 | 0.1333928 | 16.8339 |  |  |  |  | 1.40788 | 0.03687461 | 0.02312221 | 2.68407 |  |  |  |  | 3.221031 | 0.03903079 | 0.06038064 | 7.127913 | 2.854167 | 0.03841395 | 0.05528722 | 6.187816 | [8 empty] | 1.148358 | 0.04347362 | 0.02191792 | 2.191792 | 0.3935972 | 0.05192969 | 0.007266395 | 0.7266395 | [32 empty] | 11.70974 | 0.1531527 | 0.2089842 | 20.89842
7257 | Area 1 | Site 5 | CaSO4 |  | 1362728.2 | 1.700169 | 1051.518 | 22.5 | 1317.224 | 1787.758 | 16951.17 | 4741.164 | 1.312656 | -11.60455 | -27.96886 | 23259 | 52.38412 | 1.136459 | 0.3686149 | 36.86149 |  |  |  |  | 18.48447 | 0.8946952 | 0.07244716 | 21.52896 | 3.973358 | 0.2489485 | 0.04065994 | 9.634349 | [16 empty] | 1.798314 | 0.2147305 | 0.03148907 | 3.655311 | 3.179006 | 0.1894272 | 0.05750683 | 6.580404 |  |  |  |  | 2.098283 | 0.1661491 | 0.0423703 | 4.742138 | [48 empty] | 18.08245 | 0.8356205 | 0.3756201 | 37.56201
7258 | Area 1 | Site 5 | CaO/CaCO3 |  | 22698653.5 | 1.159806 | 5599.024 | 101.25 | 5375.949 | 6493.779 | 21543.53 | 22721.53 | 1.809944 | -11.54914 | -27.97058 | 421357 | 35.07777 | 0.3674565 | 0.2349501 | 23.49501 |  |  |  |  | 32.98694 | 0.2778474 | 0.1345712 | 39.99024 | 1.468867 | 0.04981724 | 0.01281027 | 3.035387 | 0.6322024 | 0.03233328 | 0.007642824 | 1.152394 | 0.7844501 | 0.02941064 | 0.01158685 | 1.613242 | 3.29623 | 0.04497779 | 0.05880015 | 7.420457 | 0.5903244 | 0.04207316 | 0.01061146 | 1.897203 | 0.8111191 | 0.04404504 | 0.01398641 | 1.623569 | 1.290759 | 0.03235774 | 0.02315424 | 2.649498 | 0.3377772 | 0.02515418 | 0.006559091 | 0.7742984 | 9.759852 | 0.08981683 | 0.1963633 | 21.97723 | [8 empty] | 0.2885105 | 0.0421649 | 0.005584917 | 0.5584917 | 0.4246993 | 0.06504927 | 0.007981156 | 0.7981156 | [32 empty] | 12.2505 | 0.232502 | 0.2337806 | 23.37806
7259 | Area 1 | Site 5 | CaO/CaCO3 |  | 1145780.1 | 1.603664 | 1090.291 | 156.09375 | 1207.83 | 1748.461 | 18978.18 | 4604.548 | 1.472526 | -11.52354 | -27.96861 | 18959 | 46.59687 | 1.185047 | 0.4348997 | 43.48997 |  |  |  |  | 27.70793 | 1.151781 | 0.09950294 | 29.56907 | [32 empty] | 6.459403 | 0.3191774 | 0.1158597 | 12.96716 | [48 empty] | 19.23579 | 0.9023921 | 0.3495004 | 34.95004
7261 | Area 1 | Site 5 | CaO/CaCO3 |  | 12373395.3 | 1.944188 | 3494.152 | 160.3125 | 3969.168 | 6793.289 | 22770.81 | 20266.73 | 2.64161 | -11.4555 | -27.9682 | 238130 | 33.37998 | 0.3312571 | 0.3264557 | 32.64557 |  |  |  |  | 37.62731 | 0.3272204 | 0.1540395 | 45.77559 |  |  |  |  | 0.2676024 | 0.03780093 | 0.003259035 | 0.4914013 | 0.4559243 | 0.03525623 | 0.006868374 | 0.9562862 | 0.36462 | 0.03194863 | 0.006701894 | 0.845765 | [16 empty] | 14.26813 | 0.1319287 | 0.3012596 | 33.71736 | [12 empty] | 0.4486177 | 0.08490431 | 0.008719443 | 0.8719443 | [12 empty] | 0.8664597 | 0.1801096 | 0.01549871 | 1.549871 | [16 empty] | 12.32135 | 0.2422151 | 0.2499011 | 24.99011
7262 | Area 1 | Site 5 | Si+Ca+Fe Mixture |  | 11663717.6 | 1.496955 | 3366 | 102.65625 | 3853.661 | 5038.749 | 23187.79 | 15768.23 | 1.696365 | -11.46584 | -27.97421 | 222439 | 37.13812 | 0.4817101 | 0.2475965 | 24.75965 |  |  |  |  | 34.28357 | 0.359293 | 0.1756027 | 52.18349 | 1.1782 | 0.0621969 | 0.01104038 | 2.616013 | 0.3917621 | 0.03877762 | 0.005080242 | 0.7660052 | 3.371615 | 0.06297285 | 0.05321776 | 7.409529 | 6.215817 | 0.0842422 | 0.1134996 | 14.32341 |  |  |  |  | 0.3776137 | 0.05241049 | 0.006565409 | 0.7621252 |  |  |  |  | 0.7092774 | 0.0380615 | 0.01415154 | 1.670584 | 1.561586 | 0.04907883 | 0.03262458 | 3.651385 | [8 empty] | 1.688765 | 0.07757483 | 0.03448578 | 3.448578 | 0.3959009 | 0.08487455 | 0.007796344 | 0.7796344 | [32 empty] | 12.68778 | 0.2555493 | 0.2428379 | 24.28379
7264 | Area 1 | Site 5 | SiO2 |  | 3628548.7 | 2.386113 | 1675.994 | 158.90625 | 2149.421 | 3999.11 | 17640.14 | 10644.76 | 2.485015 | -11.47381 | -27.97553 | 61643 | 42.72479 | 0.7065343 | 0.309549 | 30.9549 |  |  |  |  | 31.75361 | 0.6045113 | 0.1510965 | 44.90102 | 0.594503 | 0.1045073 | 0.005606146 | 1.328373 |  |  |  |  | 0.277079 | 0.06256346 | 0.004419338 | 0.615306 | 5.116059 | 0.1340938 | 0.09826715 | 12.40111 |  |  |  |  | 0.9331441 | 0.1204906 | 0.01598396 | 1.855448 | 0.5335733 | 0.06649934 | 0.009569809 | 1.095056 |  |  |  |  | 1.08642 | 0.08450258 | 0.02220309 | 2.484998 | [12 empty] | 0.7650843 | 0.1777555 | 0.01492939 | 1.492939 | [32 empty] | 16.21574 | 0.5119295 | 0.319967 | 31.9967
7266 | Area 1 | Site 5 | CaO/CaCO3 |  | 1253886.4 | 1.215656 | 1271.686 | 111.09375 | 1263.526 | 1545.933 | 17741.67 | 4398.868 | 1.228044 | -11.52905 | -27.97656 | 20560 | 43.9575 | 1.157225 | 0.3895394 | 38.95394 |  |  |  |  | 32.09729 | 1.111101 | 0.1262802 | 37.52641 | [12 empty] | 0.9505303 | 0.1382227 | 0.01669437 | 2.106794 | [8 empty] | 0.6172971 | 0.1276947 | 0.0104294 | 1.193418 |  |  |  |  | 5.905809 | 0.2830649 | 0.111364 | 12.464 | [48 empty] | 16.47158 | 0.8449047 | 0.3088736 | 30.88736
7267 | Area 1 | Site 5 | CaSO4 |  | 2019455.8 | 1.80084 | 1290.581 | 168.75 | 1603.512 | 2324.13 | 19934.91 | 5978.899 | 1.408634 | -11.51178 | -27.97708 | 33671 | 40.91706 | 0.903312 | 0.3446235 | 34.46235 |  |  |  |  | 31.45227 | 0.8368348 | 0.1285087 | 38.18865 | [8 empty] | 0.2841501 | 0.08961755 | 0.004307871 | 0.5997865 | 0.3411001 | 0.08630406 | 0.006280624 | 0.7926017 |  |  |  |  | 1.933935 | 0.1842279 | 0.03249104 | 3.771621 | [8 empty] | 7.324231 | 0.2403489 | 0.1443373 | 16.15441 | [48 empty] | 17.74725 | 0.6927123 | 0.3513016 | 35.13016
7268 | Area 1 | Site 5 | Salt |  | 179441.8 | 1.279808 | 436.8268 | 157.5 | 477.9879 | 559.0543 | 17463.76 | 1526.027 | 1.03274 | -11.49225 | -27.97666 | 3280 | 64.47165 | 2.662641 | 0.33778 | 33.778 | [8 empty] | 7.383874 | 0.8431294 | 0.07578588 | 17.95742 | [20 empty] | 7.138898 | 0.7837164 | 0.1128582 | 12.91416 | [56 empty] | 21.00558 | 2.232629 | 0.3860134 | 38.60134
7269 | Area 1 | Site 5 | CaSO4 |  | 22186067.7 | 1.552279 | 4920.379 | 132.1875 | 5314.902 | 7637.802 | 21252.4 | 25723.68 | 2.373427 | -11.48757 | -27.98203 | 377708 | 41.52955 | 0.3739689 | 0.2906122 | 29.06122 |  |  |  |  | 29.76858 | 0.277583 | 0.127045 | 37.75368 | 0.2372737 | 0.04068477 | 0.002175073 | 0.5153823 | 0.1738414 | 0.02902602 | 0.002238529 | 0.3375282 | 1.173574 | 0.0332635 | 0.01843468 | 2.566667 | 1.522544 | 0.03439875 | 0.02858347 | 3.607175 |  |  |  |  | 3.851647 | 0.06513667 | 0.06811658 | 7.907101 | 0.1613223 | 0.02383028 | 0.002897584 | 0.3315654 | 0.2775928 | 0.02618979 | 0.005432751 | 0.6413342 | 5.271811 | 0.06491484 | 0.1078045 | 12.06562 | [8 empty] | 0.7374919 | 0.05124985 | 0.01474076 | 1.474076 | 0.5144056 | 0.07006695 | 0.009963015 | 0.9963015 | [32 empty] | 14.78038 | 0.2117802 | 0.2978929 | 29.78929
7272 | Area 1 | Site 5 | CaSO4 |  | 435367 | 1.347652 | 684.4558 | 156.09375 | 744.5311 | 922.4081 | 19172.13 | 2446.42 | 1.093948 | -11.64157 | -27.98402 | 7380 | 47.81123 | 1.988186 | 0.391543 | 39.1543 |  |  |  |  | 28.43452 | 1.754483 | 0.1138997 | 33.84732 | [20 empty] | 3.614718 | 0.4694602 | 0.06331481 | 7.349703 | [8 empty] | 4.5549 | 0.4106556 | 0.09110584 | 10.19668 | [48 empty] | 15.58464 | 1.512225 | 0.3164161 | 31.64161
7274 | Area 1 | Site 5 | CaO/CaCO3 |  | 13286783.5 | 1.851463 | 3356.205 | 136.40625 | 4113.059 | 6213.889 | 24125.05 | 17294.7 | 1.791416 | -11.44383 | -27.98483 | 245856 | 35.40431 | 0.465409 | 0.2529619 | 25.29619 |  |  |  |  | 34.41107 | 0.3692867 | 0.1345228 | 39.97584 | 0.3465151 | 0.05624163 | 0.002841072 | 0.6731903 | 0.6636179 | 0.04412376 | 0.007701358 | 1.16122 | 0.6328389 | 0.03853172 | 0.008958923 | 1.247354 | 2.346755 | 0.05247495 | 0.04021335 | 5.074842 | 2.03987 | 0.06786656 | 0.03546847 | 6.341342 |  |  |  |  | 0.3039578 | 0.03220238 | 0.005206578 | 0.5957795 | 0.1292772 | 0.03198132 | 0.002408107 | 0.2842761 | 10.41262 | 0.1224737 | 0.2006833 | 22.46073 | [12 empty] | 0.5993489 | 0.09132017 | 0.01075148 | 1.075148 | [32 empty] | 12.70983 | 0.28338 | 0.2343023 | 23.43023
7276 | Area 1 | Site 5 | Si+Al |  | 17333784.7 | 1.30606 | 4738.594 | 40.78125 | 4697.878 | 6188.889 | 23587.15 | 19751.02 | 1.790918 | -11.43453 | -27.99199 | 329619 | 38.44266 | 0.4286267 | 0.2293534 | 22.93534 |  |  |  |  | 30.36325 | 0.3013355 | 0.1344184 | 39.94483 | 0.8449867 | 0.04701083 | 0.007819798 | 1.852897 | 0.2235119 | 0.0305548 | 0.002861349 | 0.4314377 | 2.987269 | 0.05032492 | 0.04635059 | 6.45341 | 7.726087 | 0.08304876 | 0.1383541 | 17.46 |  |  |  |  | 0.6362328 | 0.04615037 | 0.01060335 | 1.230857 | 0.5132321 | 0.02916389 | 0.008974691 | 1.026958 | 2.338341 | 0.04750203 | 0.04452225 | 5.255836 | 2.153914 | 0.04774214 | 0.04260606 | 4.768524 | [8 empty] | 0.8823506 | 0.05642602 | 0.01719301 | 1.719301 | 0.2482047 | 0.07157715 | 0.00467889 | 0.467889 | [32 empty] | 12.63996 | 0.2199144 | 0.2315313 | 23.15313
7279 | Area 1 | Site 5 | CaSO4 |  | 2057697.5 | 2.020261 | 1218.63 | 130.78125 | 1618.623 | 2461.949 | 18216.46 | 6055.273 | 1.417999 | -11.61777 | -27.99329 | 33823 | 45.36085 | 0.9272578 | 0.341565 | 34.1565 |  |  |  |  | 26.82065 | 0.8175774 | 0.1068271 | 31.74556 | [20 empty] | 4.007041 | 0.2269967 | 0.06664828 | 7.736659 | [8 empty] | 4.58617 | 0.1961175 | 0.08892068 | 9.952116 | [48 empty] | 19.22529 | 0.7189645 | 0.3839763 | 38.39763
7280 | Area 1 | Site 5 | Si+Al |  | 518469.2 | 1.600972 | 677.9644 | 167.34375 | 812.4872 | 1085.402 | 16907.5 | 2739.88 | 1.152206 | -11.55076 | -27.99254 | 8951 | 41.69125 | 2.177892 | 0.3137 | 31.37 |  |  |  |  | 35.19759 | 1.752272 | 0.1764623 | 52.43893 | [8 empty] | 3.713102 | 0.3197567 | 0.05908557 | 8.226505 | 4.512172 | 0.3502285 | 0.08210523 | 10.36151 | [12 empty] | 0.727166 | 0.1955752 | 0.01424627 | 1.681767 | [12 empty] | 1.049696 | 0.3428308 | 0.02095315 | 2.095315 | [36 empty] | 13.10903 | 1.16968 | 0.2518704 | 25.18704
7282 | Area 1 | Site 5 | CaO/CaCO3 |  | 11282036.1 | 1.778555 | 3192.857 | 123.75 | 3790.084 | 5678.672 | 21829.39 | 16881.83 | 2.010211 | -11.46609 | -27.9933 | 187978 | 39.3089 | 0.4902614 | 0.3253522 | 32.53522 |  |  |  |  | 30.66009 | 0.3924458 | 0.11847 | 35.20546 | 0.3308291 | 0.06356912 | 0.002774908 | 0.6575129 | 0.2490028 | 0.0436102 | 0.002945348 | 0.4441032 | 0.9622227 | 0.04722117 | 0.01394594 | 1.941698 | 1.995205 | 0.05569754 | 0.03482528 | 4.394877 | [8 empty] | 0.2023092 | 0.03533399 | 0.003494984 | 0.3999248 | 0.2730807 | 0.03935719 | 0.005111597 | 0.6034222 | 9.532201 | 0.1287295 | 0.1849346 | 20.69812 | [8 empty] | 0.653503 | 0.07606007 | 0.01225771 | 1.225771 | 0.4423839 | 0.1087572 | 0.008062311 | 0.8062311 | [32 empty] | 15.39028 | 0.2759566 | 0.2885256 | 28.85256
7283 | Area 1 | Site 5 | Si+Ca+Fe Mixture |  | 11300421.5 | 1.301854 | 3907.351 | 99.84375 | 3793.171 | 5086.799 | 20545.26 | 18129.46 | 2.314542 | -11.53888 | -27.99448 | 198634 | 37.87794 | 0.4867878 | 0.30316 | 30.316 |  |  |  |  | 33.21066 | 0.3812539 | 0.1463078 | 43.47797 | 0.2949153 | 0.05754916 | 0.002592371 | 0.6142608 | 1.023183 | 0.05111316 | 0.012709 | 1.916279 | 1.309938 | 0.04864799 | 0.01970013 | 2.742856 | 2.486003 | 0.05737565 | 0.04488954 | 5.664966 |  |  |  |  | 0.3556446 | 0.05903917 | 0.006135045 | 0.7121677 | 0.1573101 | 0.0320979 | 0.002845098 | 0.3255595 | 0.2632771 | 0.03585346 | 0.005167222 | 0.6099887 | 6.989191 | 0.102369 | 0.1426813 | 15.96908 | [8 empty] | 1.265626 | 0.07993213 | 0.02501501 | 2.501501 | 0.4087443 | 0.09650817 | 0.007826127 | 0.7826127 | [32 empty] | 14.35756 | 0.2816021 | 0.2793082 | 27.93082
7284 | Area 1 | Site 5 | SiO2 |  | 2193749.7 | 1.673495 | 1517.024 | 156.09375 | 1671.278 | 2538.732 | 17079.1 | 6753.854 | 1.654651 | -11.51819 | -27.99294 | 34940 | 47.26087 | 0.8728181 | 0.3776139 | 37.76139 |  |  |  |  | 28.64356 | 0.7757964 | 0.1279354 | 38.01827 | 0.5158126 | 0.1370167 | 0.004755426 | 1.126796 | 0.3792944 | 0.1024375 | 0.004839246 | 0.7296674 | 0.7560589 | 0.09975939 | 0.01164114 | 1.6208 | 3.480112 | 0.1516417 | 0.0641115 | 8.090738 | [8 empty] | 0.358465 | 0.08433138 | 0.006177948 | 0.7069316 | [16 empty] | 0.8452243 | 0.1745481 | 0.01632391 | 1.632391 | [36 empty] | 17.76061 | 0.6414758 | 0.3404087 | 34.04087
7286 | Area 1 | Site 5 | CaSO4 |  | 6446667.6 | 1.673627 | 2450.591 | 106.875 | 2864.987 | 4101.375 | 23184.17 | 10793.85 | 1.438162 | -11.51917 | -28.0004 | 117427 | 41.06275 | 0.5370216 | 0.2592037 | 25.92037 |  |  |  |  | 29.13528 | 0.4633074 | 0.1123874 | 33.39791 | [8 empty] | 0.4004799 | 0.04662983 | 0.00626192 | 0.8718493 | [8 empty] | 7.284819 | 0.1429585 | 0.1310657 | 15.21435 | [8 empty] | 8.413635 | 0.1420355 | 0.1694393 | 18.96386 | [48 empty] | 13.70303 | 0.3588354 | 0.2793277 | 27.93277
7287 | Area 1 | Site 5 | Si+Ca+Fe Mixture |  | 177069353.8 | 1.290626 | 16269.18 | 135 | 15015.05 | 20997.42 | 23942.13 | 105620.2 | 5.013492 | -11.60072 | -28.00222 | 3094446 | 32.69332 | 0.1465833 | 0.1897554 | 18.97554 |  |  |  |  | 33.03 | 0.1101874 | 0.1240469 | 36.86275 | 0.8042016 | 0.01802875 | 0.006214574 | 1.47254 | 0.4310864 | 0.01233022 | 0.004668966 | 0.7039925 | 2.358316 | 0.0170071 | 0.03122518 | 4.347493 | 6.609193 | 0.02726137 | 0.1025581 | 12.94262 | [8 empty] | 0.1437104 | 0.008979024 | 0.002256848 | 0.2582471 | 0.4092749 | 0.01077977 | 0.007051765 | 0.8324584 | 9.531092 | 0.03502593 | 0.1703858 | 19.0698 | [8 empty] | 1.069633 | 0.0214559 | 0.01846058 | 1.846058 | 0.5005311 | 0.02757299 | 0.008375588 | 0.8375588 | [20 empty] | 0.2871071 | 0.05692096 | 0.004028111 | 0.4028111 |  |  |  |  | 0 | 0.08201115 | 0 | 0 | 12.13253 | 0.06923205 | 0.196915 | 19.6915
7288 | Area 1 | Site 5 | Fe |  | 5460473.1 | 1.885899 | 2005.426 | 157.5 | 2636.758 | 3782.03 | 22554.38 | 10402.72 | 1.57708 | -11.6104 | -27.9998 | 96671 | 38.66175 | 0.5672179 | 0.2766508 | 27.66508 |  |  |  |  | 28.80422 | 0.5001527 | 0.1265323 | 37.60133 | [8 empty] | 1.023727 | 0.07214909 | 0.01355845 | 1.887749 | 2.75918 | 0.0900557 | 0.04451434 | 5.617617 | [16 empty] | 3.729432 | 0.1088139 | 0.07001333 | 7.835981 |  |  |  |  | 0.2448908 | 0.07696206 | 0.004525553 | 0.4525553 | 8.848067 | 0.2272205 | 0.1621928 | 16.21928 | 0.6745995 | 0.1594273 | 0.01186513 | 1.186513 | [32 empty] | 15.25413 | 0.3872394 | 0.2676231 | 26.76231
7289 | Area 1 | Site 5 | Salt |  | 4728732.9 | 1.265379 | 2448.169 | 14.0625 | 2453.734 | 3097.862 | 18780.66 | 9720.713 | 1.590163 | -11.5106 | -28.00011 | 75035 | 55.36459 | 0.8943089 | 0.6704339 | 67.04339 | 9.646068 | 1.160056 | 0.02601745 | 14.61326 | 16.51799 | 0.5229154 | 0.06672473 | 19.82844 | 1.973377 | 0.1026858 | 0.02304071 | 5.459483 |  |  |  |  | 0.20785 | 0.04791247 | 0.003903086 | 0.5434281 |  |  |  |  | 0.3003556 | 0.08171665 | 0.006847017 | 1.224165 | 0.3355304 | 0.08858777 | 0.006921475 | 0.8034579 | 0.5575261 | 0.05545458 | 0.01190725 | 1.362526 | [56 empty] | 15.09673 | 0.5086539 | 0.3616112 | 36.16112
7290 | Area 1 | Site 5 | CaO/CaCO3 |  | 4373526.4 | 1.214738 | 2427.638 | 156.09375 | 2359.777 | 2948.945 | 22338.08 | 9231.466 | 1.5506 | -11.4949 | -27.99936 | 76552 | 41.87726 | 0.5773366 | 0.3987139 | 39.87139 |  |  |  |  | 29.65533 | 0.5799005 | 0.1062712 | 31.58036 | [8 empty] | 0.5941418 | 0.0677989 | 0.0085496 | 1.190364 | 0.3386931 | 0.06012552 | 0.005897695 | 0.7442769 | [16 empty] | 11.78769 | 0.2096321 | 0.2276785 | 25.48206 | [12 empty] | 0.6231263 | 0.1699613 | 0.01120132 | 1.120132 | [32 empty] | 15.12374 | 0.4093777 | 0.2862201 | 28.62201
7291 | Area 1 | Site 5 | CaO/CaCO3 |  | 1111215.5 | 1.224408 | 1118.179 | 171.5625 | 1189.472 | 1369.107 | 17710.22 | 3914.789 | 1.09751 | -11.4411 | -28.0004 | 18884 | 42.50843 | 1.148953 | 0.3889633 | 38.89633 |  |  |  |  | 34.14638 | 1.104095 | 0.1449473 | 43.07367 | [12 empty] | 1.585178 | 0.1554986 | 0.02843786 | 3.588799 | [16 empty] | 4.84444 | 0.2642897 | 0.09338712 | 10.45201 | [48 empty] | 16.91557 | 0.8514469 | 0.3222489 | 32.22489
7292 | Area 1 | Site 5 | Salt |  | 480962.9 | 1.20185 | 732.2016 | 56.25 | 782.5477 | 879.9963 | 18341.24 | 2524.307 | 1.054297 | -11.53211 | -28.00064 | 8781 | 58.11185 | 1.915674 | 0.3135119 | 31.35119 |  |  |  |  | 9.724921 | 1.371422 | 0.03301271 | 9.810314 | 7.785859 | 0.5506347 | 0.08036798 | 19.04315 | [20 empty] | 7.265157 | 0.4770895 | 0.1240671 | 14.19677 | [56 empty] | 17.11222 | 1.299322 | 0.3288611 | 32.88611
7294 | Area 1 | Site 5 | CaO/CaCO3 |  | 1566438.7 | 2.008346 | 1248.201 | 174.375 | 1412.251 | 2506.818 | 17312.28 | 6521.707 | 2.160724 | -11.43787 | -28.00056 | 28282 | 48.50669 | 1.104421 | 0.289125 | 28.9125 |  |  |  |  | 20.17149 | 0.8673972 | 0.07404548 | 22.00393 | 6.085396 | 0.2845946 | 0.05730802 | 13.5791 | [20 empty] | 5.510116 | 0.227613 | 0.09446555 | 10.80952 |  |  |  |  | 3.412036 | 0.1923421 | 0.06416335 | 7.181244 | [48 empty] | 16.31426 | 0.7144703 | 0.3106848 | 31.06848
7295 | Area 1 | Site 5 | CaSO4 |  | 3334381.8 | 1.392941 | 2006.775 | 14.0625 | 2060.453 | 2795.319 | 20073.57 | 8730.185 | 1.818954 | -11.57596 | -28.00101 | 55994 | 42.27745 | 0.7428713 | 0.3025609 | 30.25609 |  |  |  |  | 29.41585 | 0.6477473 | 0.1225383 | 36.41444 | 0.3655685 | 0.1081215 | 0.003340396 | 0.791505 |  |  |  |  | 0.347187 | 0.06899096 | 0.005436212 | 0.7568858 | [8 empty] | 5.01722 | 0.1800303 | 0.0885966 | 10.28446 | [8 empty] | 5.825372 | 0.166415 | 0.1181277 | 13.221 | [12 empty] | 0.6464272 | 0.1875759 | 0.01247877 | 1.247877 | [32 empty] | 16.10492 | 0.5297309 | 0.3301341 | 33.01341
7296 | Area 1 | Site 5 | CaSO4 |  | 1653953.4 | 1.748022 | 1327.773 | 133.59375 | 1451.165 | 2320.976 | 20206.57 | 6284.836 | 1.900442 | -11.62754 | -28.00776 | 28030 | 44.22898 | 1.038181 | 0.3283184 | 32.83184 |  |  |  |  | 29.12811 | 0.9176485 | 0.1199138 | 35.63451 | [8 empty] | 0.3874128 | 0.09614719 | 0.006004474 | 0.8360051 | [8 empty] | 4.38112 | 0.2465249 | 0.07576438 | 8.794872 | [8 empty] | 4.79346 | 0.2171851 | 0.09535283 | 10.67201 | [8 empty] | 0.6976381 | 0.1912547 | 0.01358526 | 1.358526 | [36 empty] | 16.38328 | 0.7543172 | 0.3302829 | 33.02829
7298 | Area 1 | Site 5 | C-Based |  | 11162163.1 | 2.582643 | 3132.431 | 104.0625 | 3769.895 | 8089.951 | 19033.32 | 21727.79 | 3.365681 | -11.58423 | -28.01093 | 118255 | 64.07852 | 0.5087962 | 0.5349545 | 53.49545 |  |  |  |  | 8.205342 | 0.3925451 | 0.02364196 | 7.025629 | [8 empty] | 0.333982 | 0.05772733 | 0.004428988 | 0.6166496 | [20 empty] | 0.2187609 | 0.06689699 | 0.003418963 | 0.3826548 | [12 empty] | 1.190231 | 0.1826577 | 0.01839781 | 1.839781 | [32 empty] | 25.97316 | 0.422577 | 0.429625 | 42.9625
7300 | Area 1 | Site 5 | CaSO4 |  | 9740601.5 | 1.233661 | 3359.511 | 132.1875 | 3521.664 | 4144.496 | 24796.31 | 12711.45 | 1.320064 | -11.4696 | -28.00851 | 195244 | 32.90419 | 0.4286757 | 0.1977369 | 19.77369 |  |  |  |  | 37.15071 | 0.3717422 | 0.1612017 | 47.90397 | 0.2292245 | 0.05748956 | 0.001998319 | 0.4735006 |  |  |  |  | 0.3276146 | 0.03610428 | 0.005032684 | 0.7007025 | 0.1901618 | 0.03184942 | 0.003552207 | 0.4482811 |  |  |  |  | 7.718931 | 0.1112285 | 0.1430757 | 16.6085 | [8 empty] | 9.169558 | 0.1144132 | 0.1895196 | 21.21128 | [8 empty] | 0.2088973 | 0.06019898 | 0.004164062 | 0.4164062 | 0.400963 | 0.09194884 | 0.007758138 | 0.7758138 | [32 empty] | 11.69976 | 0.2615883 | 0.2395611 | 23.95611
7301 | Area 1 | Site 5 | CaO/CaCO3 |  | 624369.2 | 3.780905 | 476.8495 | 82.96875 | 891.6118 | 1802.923 | 17072.07 | 4085.623 | 2.127479 | -11.45347 | -28.00869 | 8546 | 46.29225 | 1.992896 | 0.3496888 | 34.96888 |  |  |  |  | 22.3304 | 1.747239 | 0.0716489 | 21.29175 | [12 empty] | 0.7343573 | 0.2297482 | 0.01137929 | 1.436043 | [16 empty] | 5.378522 | 0.4726207 | 0.08455653 | 9.463675 | [48 empty] | 25.26447 | 1.579315 | 0.4108745 | 41.08745
7302 | Area 1 | Site 5 | CaO/CaCO3 |  | 15818089.7 | 1.917841 | 3897.885 | 127.96875 | 4487.785 | 7475.522 | 20459.2 | 24823.07 | 3.099896 | -11.44167 | -28.01013 | 248211 | 45.28471 | 0.3439954 | 0.3989114 | 39.89114 |  |  |  |  | 25.74273 | 0.3082788 | 0.09559225 | 28.40694 | 0.5180921 | 0.05763782 | 0.004507284 | 1.067998 | 0.1604385 | 0.03816136 | 0.001941792 | 0.2927859 | 0.4518411 | 0.03557394 | 0.006673646 | 0.9291741 | 0.4255695 | 0.03407769 | 0.007612978 | 0.960742 |  |  |  |  | 0.4878959 | 0.05955896 | 0.007942677 | 0.9220009 | 0.2961372 | 0.03305084 | 0.005061215 | 0.5791458 |  |  |  |  | 7.94457 | 0.09572538 | 0.1527444 | 17.09535 | [12 empty] | 0.5988561 | 0.09479533 | 0.01094507 | 1.094507 | [32 empty] | 18.08916 | 0.2642595 | 0.3477682 | 34.77682
7303 | Area 1 | Site 5 | CaO/CaCO3 |  | 8652184.0 | 2.148655 | 2853.889 | 119.53125 | 3319.082 | 6132.021 | 21113.28 | 17560.18 | 2.836106 | -11.451 | -28.01539 | 137209 | 42.52007 | 0.5631342 | 0.3681846 | 36.81846 |  |  |  |  | 29.11226 | 0.44602 | 0.1166073 | 34.65193 | 0.4387314 | 0.07186926 | 0.003890006 | 0.9217347 |  |  |  |  | 0.7923692 | 0.05159446 | 0.01206469 | 1.679771 | 1.203171 | 0.05422128 | 0.02206828 | 2.784971 |  |  |  |  | 0.7281913 | 0.0789163 | 0.01239317 | 1.438623 | 0.1670643 | 0.04054274 | 0.002972304 | 0.3401155 | 0.2931404 | 0.044749 | 0.005641378 | 0.6659626 | 7.596596 | 0.1304293 | 0.1519821 | 17.01003 | [8 empty] | 0.2612426 | 0.07994735 | 0.005085036 | 0.5085036 | 0.5482602 | 0.1232538 | 0.01036413 | 1.036413 | [32 empty] | 16.33891 | 0.3536541 | 0.3218872 | 32.18872
7304 | Area 1 | Site 5 | CaSO4 |  | 1942972.4 | 2.306105 | 1459.303 | 177.1875 | 1572.854 | 3365.306 | 17703.9 | 8594.197 | 3.025061 | -11.64395 | -28.01578 | 30471 | 46.30144 | 0.9788876 | 0.3930648 | 39.30648 |  |  |  |  | 27.35353 | 0.8608144 | 0.1135828 | 33.75314 |  |  |  |  | 0.3977197 | 0.1065472 | 0.005066912 | 0.7639952 | 0.4194719 | 0.09761527 | 0.006475788 | 0.9016263 | 0.6273471 | 0.09762633 | 0.01171666 | 1.478618 |  |  |  |  | 1.323877 | 0.1846565 | 0.02223966 | 2.581622 | 0.3169309 | 0.08671309 | 0.005554358 | 0.6355754 |  |  |  |  | 3.928274 | 0.1957342 | 0.07792207 | 8.721138 | [12 empty] | 0.7891258 | 0.2601536 | 0.01498709 | 1.498709 | [32 empty] | 18.54229 | 0.7468938 | 0.3701593 | 37.01593
7306 | Area 1 | Site 5 | CaO/CaCO3 |  | 180912.6 | 1.249982 | 460.2175 | 98.4375 | 479.9428 | 575.2636 | 16403.72 | 1553.564 | 1.061646 | -11.54044 | -28.01647 | 2689 | 55.99425 | 3.364251 | 0.5030963 | 50.30963 |  |  |  |  | 20.35415 | 3.055228 | 0.06604452 | 19.6263 | [32 empty] | 2.08178 | 0.6026668 | 0.0343499 | 3.844485 | [48 empty] | 21.56981 | 2.683205 | 0.368755 | 36.8755
7307 | Area 1 | Site 5 | CaO/CaCO3 |  | 843523.6 | 1.714356 | 864.8017 | 129.375 | 1036.343 | 1482.578 | 17996.78 | 3775.589 | 1.344815 | -11.6372 | -28.01665 | 13038 | 50.75311 | 1.505293 | 0.4270408 | 42.70408 |  |  |  |  | 24.79463 | 1.337161 | 0.0953585 | 28.33748 | [8 empty] | 0.8542185 | 0.1742605 | 0.01281561 | 1.784321 | 1.838002 | 0.2046157 | 0.03286997 | 4.148122 | [8 empty] | 0.5329798 | 0.1479454 | 0.008808638 | 1.007957 |  |  |  |  | 2.160786 | 0.2432315 | 0.04024199 | 4.503936 | [48 empty] | 19.06627 | 1.08246 | 0.3569755 | 35.69755
7308 | Area 1 | Site 5 | CaO/CaCO3 |  | 8332277.5 | 1.390954 | 3322.614 | 172.96875 | 3257.144 | 4621.604 | 19802.33 | 17683.25 | 2.986419 | -11.48976 | -28.01712 | 144970 | 41.63592 | 0.4616569 | 0.3308339 | 33.08339 |  |  |  |  | 30.46012 | 0.3947464 | 0.1402531 | 41.67872 | 1.2405 | 0.07792954 | 0.01205067 | 2.8554 | 3.062403 | 0.07771972 | 0.04095346 | 6.175013 | 0.3295857 | 0.04283932 | 0.00514691 | 0.7166062 | 0.9308495 | 0.0464664 | 0.01776471 | 2.241869 | 0.2560223 | 0.06146753 | 0.005041524 | 0.9013646 | 0.4294812 | 0.06838469 | 0.007919978 | 0.9193661 | 1.515678 | 0.05530625 | 0.02915553 | 3.336216 |  |  |  |  | 5.107701 | 0.09469682 | 0.1100207 | 12.31365 | [8 empty] | 0.3885962 | 0.07427305 | 0.008124152 | 0.8124152 | 0.5531802 | 0.1063558 | 0.01119206 | 1.119206 | [32 empty] | 14.08995 | 0.361265 | 0.2939067 | 29.39067
7309 | Area 1 | Site 5 | Si+Ca+Fe Mixture |  | 11333515.3 | 1.955534 | 2936.5 | 175.78125 | 3798.721 | 5742.425 | 23204.79 | 16225.22 | 1.848446 | -11.46926 | -28.01768 | 235089 | 33.23427 | 0.495562 | 0.2111783 | 21.11783 |  |  |  |  | 35.93835 | 0.3760333 | 0.1873456 | 55.67308 | 0.5046865 | 0.05563928 | 0.004381391 | 1.038168 | 2.442382 | 0.06008507 | 0.03000434 | 4.524092 | 2.036604 | 0.05253809 | 0.02973611 | 4.140169 | 6.301589 | 0.08485744 | 0.1098199 | 13.85904 | [8 empty] | 0.2087354 | 0.02877071 | 0.003746053 | 0.4286542 | 0.1739577 | 0.03035289 | 0.003414775 | 0.4031129 | 2.845664 | 0.05935764 | 0.05857673 | 6.555983 | 0.1869044 | 0.03686908 | 0.003638495 | 0.3638495 |  |  |  |  | 4.015674 | 0.1020867 | 0.08021612 | 8.021612 | 0.3893905 | 0.08349638 | 0.007483819 | 0.7483819 | [32 empty] | 11.72179 | 0.2280381 | 0.2164889 | 21.64889
7310 | Area 1 | Site 5 | CaO/CaCO3 |  | 11601207.2 | 1.303199 | 4022.425 | 14.0625 | 3843.321 | 5242.021 | 16949.48 | 20663.66 | 2.928879 | -11.56187 | -28.02397 | 161431 | 59.48941 | 0.4009866 | 0.629539 | 62.9539 |  |  |  |  | 19.00974 | 0.3446738 | 0.07276735 | 21.62411 | 0.2501132 | 0.05971302 | 0.002474859 | 0.5864163 | [16 empty] | 0.6998667 | 0.07431238 | 0.01223552 | 1.420322 | 0.2270269 | 0.03741424 | 0.004130948 | 0.4726971 |  |  |  |  | 1.572425 | 0.05923343 | 0.03197641 | 3.578841 | [12 empty] | 0.620298 | 0.1139007 | 0.01195271 | 1.195271 | [32 empty] | 18.13113 | 0.3132661 | 0.3782543 | 37.82543
7312 | Area 1 | Site 5 | CaSO4 |  | 263279.4 | 1.720988 | 460.2175 | 52.03125 | 578.9799 | 792.0289 | 16199.81 | 1971.163 | 1.174406 | -11.57917 | -28.02431 | 4241 | 46.57256 | 2.699535 | 0.3638199 | 36.38199 |  |  |  |  | 25.63738 | 2.290072 | 0.105124 | 31.23947 | [20 empty] | 3.856204 | 0.5920438 | 0.06540485 | 7.592319 | [8 empty] | 3.773424 | 0.5034469 | 0.07496316 | 8.389973 | [48 empty] | 20.16044 | 2.029376 | 0.4146292 | 41.46292
7314 | Area 1 | Site 5 | CaSO4 |  | 441985.8 | 2.343627 | 508.0575 | 150.46875 | 750.1692 | 1190.697 | 16495.88 | 2767.417 | 1.378895 | -11.56664 | -28.02488 | 6850 | 51.74036 | 2.001214 | 0.4671322 | 46.71322 |  |  |  |  | 25.68868 | 1.72872 | 0.105259 | 31.2796 | [20 empty] | 2.564482 | 0.4241524 | 0.04480759 | 5.20135 | [8 empty] | 2.341133 | 0.3217441 | 0.04733023 | 5.29726 | [48 empty] | 17.66533 | 1.563151 | 0.3661021 | 36.61021
7317 | Area 1 | Site 5 | CaO/CaCO3 |  | 21148394.0 | 2.270166 | 4007.181 | 30.9375 | 5189.12 | 9096.968 | 19919.8 | 28525.31 | 3.061777 | -11.62153 | -28.02566 | 387459 | 37.49451 | 0.3480356 | 0.2921991 | 29.21991 |  |  |  |  | 34.89272 | 0.2749215 | 0.1567993 | 46.59571 | 0.3312736 | 0.04194894 | 0.002951513 | 0.6993593 | 0.6769247 | 0.03325961 | 0.008507839 | 1.282823 | 0.7995543 | 0.03028754 | 0.01221671 | 1.700938 | 4.454751 | 0.05262397 | 0.08190434 | 10.33616 | [8 empty] | 0.2138423 | 0.02331545 | 0.003898971 | 0.4461523 | 0.1071585 | 0.02328104 | 0.002119267 | 0.2501788 | 6.707747 | 0.07081446 | 0.1380177 | 15.44712 | [8 empty] | 0.3509334 | 0.0458391 | 0.006970225 | 0.6970225 | 0.555349 | 0.06885172 | 0.01068018 | 1.068018 | [32 empty] | 13.41524 | 0.1800424 | 0.2596102 | 25.96102
7318 | Area 1 | Site 5 | CaSO4 |  | 7701289.5 | 1.638465 | 2718.22 | 170.15625 | 3131.387 | 4453.71 | 22934.01 | 12320.32 | 1.568451 | -11.53003 | -28.02499 | 137944 | 40.04342 | 0.5889283 | 0.3154447 | 31.54447 |  |  |  |  | 31.53983 | 0.4568283 | 0.1372128 | 40.77522 | 0.4208474 | 0.06977514 | 0.003819068 | 0.9049261 | 0.1769078 | 0.04838406 | 0.002257735 | 0.3404241 | 0.9743934 | 0.0521064 | 0.0152315 | 2.120687 | 2.152724 | 0.06395614 | 0.04043064 | 5.102263 |  |  |  |  | 1.388563 | 0.08042087 | 0.02461184 | 2.856989 | 0.4310874 | 0.04285441 | 0.007927929 | 0.9071788 | 0.1705389 | 0.03985611 | 0.003397945 | 0.4011261 | 6.661002 | 0.1196881 | 0.1382592 | 15.47415 | [8 empty] | 0.8984115 | 0.08552317 | 0.01810276 | 1.810276 | 0.4534284 | 0.1121236 | 0.008854827 | 0.8854827 | [32 empty] | 14.68885 | 0.3384735 | 0.2955476 | 29.55476
7319 | Area 1 | Site 5 | Si+Ca+Fe Mixture |  | 19934955.5 | 1.292422 | 5763.727 | 67.5 | 5038.053 | 7449.165 | 20013.6 | 30861.14 | 3.801884 | -11.46045 | -28.02672 | 352899 | 45.60154 | 0.3663726 | 0.3403409 | 34.03409 |  |  |  |  | 27.39228 | 0.268645 | 0.1248676 | 37.10665 | 2.145041 | 0.05507722 | 0.02159058 | 5.115876 | 0.4726902 | 0.03092955 | 0.006426615 | 0.9690129 | 1.217833 | 0.03374054 | 0.02008699 | 2.79672 | 2.851643 | 0.04355024 | 0.05605837 | 7.07445 |  |  |  |  | 0.6494969 | 0.04259643 | 0.01218015 | 1.413895 | 1.954103 | 0.03895584 | 0.03804534 | 4.353461 | 0.5809803 | 0.02873641 | 0.01207564 | 1.425525 | 2.596578 | 0.04638705 | 0.05637839 | 6.309942 | [8 empty] | 1.10408 | 0.0550897 | 0.023329 | 2.3329 | 0.3253824 | 0.06766067 | 0.006638445 | 0.6638445 | [32 empty] | 13.10836 | 0.201607 | 0.2744543 | 27.44543
7320 | Area 1 | Site 5 | CaSO4 |  | 7882202.1 | 1.314443 | 3219.25 | 172.96875 | 3167.954 | 4231.521 | 21211.83 | 14743.93 | 2.19467 | -11.45839 | -28.03119 | 130800 | 38.0908 | 0.6520407 | 0.2513855 | 25.13855 |  |  |  |  | 30.18181 | 0.4888298 | 0.1161354 | 34.51169 | 0.3247557 | 0.07378445 | 0.00272249 | 0.6450925 |  |  |  |  | 0.5862211 | 0.05114233 | 0.008515272 | 1.185584 | 0.5426701 | 0.04890507 | 0.009549677 | 1.205149 |  |  |  |  | 4.293025 | 0.1210919 | 0.07099828 | 8.241615 | 0.2490449 | 0.04616294 | 0.004178138 | 0.478097 | 0.1414255 | 0.04494978 | 0.00259306 | 0.3061097 | 8.678147 | 0.151981 | 0.1658998 | 18.56772 | [8 empty] | 0.5132046 | 0.08934022 | 0.00959215 | 0.959215 | 0.5541478 | 0.1272207 | 0.01007391 | 1.007391 | [32 empty] | 15.84474 | 0.3807144 | 0.3019718 | 30.19718
7321 | Area 1 | Site 5 | CaSO4 |  | 2201839.3 | 2.596899 | 1157.612 | 111.09375 | 1674.356 | 3006.202 | 20151.26 | 6941.89 | 1.741646 | -11.63396 | -28.03233 | 37140 | 44.83731 | 0.913597 | 0.3268856 | 32.68856 |  |  |  |  | 27.84117 | 0.8049819 | 0.1096128 | 32.5734 | [8 empty] | 0.4962406 | 0.0898454 | 0.007623103 | 1.061367 | 0.3431385 | 0.08595503 | 0.006346188 | 0.8008758 |  |  |  |  | 4.19739 | 0.2178291 | 0.07079247 | 8.217724 | [8 empty] | 5.306528 | 0.2019458 | 0.1033329 | 11.56515 | [48 empty] | 16.97822 | 0.6729806 | 0.3357614 | 33.57614
7323 | Area 1 | Site 5 | CaSO4 |  | 2202574.7 | 1.931651 | 1272.918 | 7.03125 | 1674.636 | 2458.833 | 17226.64 | 6580.879 | 1.564687 | -11.5942 | -28.03284 | 37320 | 45.82512 | 0.9077367 | 0.3319267 | 33.19267 |  |  |  |  | 26.12635 | 0.7816393 | 0.1032324 | 30.67736 | 0.4912325 | 0.1346929 | 0.00452211 | 1.071511 | [16 empty] | 4.1796 | 0.2164686 | 0.07109827 | 8.253221 | 0.5558686 | 0.08870459 | 0.009604263 | 1.098999 |  |  |  |  | 4.820453 | 0.1901131 | 0.09467032 | 10.59562 | [48 empty] | 18.00136 | 0.6784885 | 0.3631847 | 36.31847
7324 | Area 1 | Site 5 | SiO2 |  | 4227913.8 | 2.200873 | 1831.01 | 150.46875 | 2320.161 | 4029.82 | 17713.6 | 10567.32 | 2.10181 | -11.52687 | -28.03307 | 64969 | 46.59331 | 0.6536175 | 0.3731956 | 37.31956 |  |  |  |  | 27.4559 | 0.580489 | 0.1161553 | 34.51761 | 0.459212 | 0.105742 | 0.004143326 | 0.9817586 | 0.8484432 | 0.08548147 | 0.01057352 | 1.594289 | 0.5903184 | 0.07264124 | 0.008822779 | 1.228399 | 3.276164 | 0.1099544 | 0.05891132 | 7.434487 | [16 empty] | 1.681121 | 0.1001229 | 0.03222694 | 3.606881 | [12 empty] | 0.7377568 | 0.1919468 | 0.01355852 | 1.355852 | [32 empty] | 18.35778 | 0.4797495 | 0.3448003 | 34.48003
7326 | Area 1 | Site 5 | Si+Al |  | 658198.4 | 1.45772 | 767.0292 | 129.375 | 915.4476 | 1118.114 | 17523.09 | 3161.133 | 1.208144 | -11.51702 | -28.03303 | 10514 | 50.65915 | 1.926874 | 0.4223652 | 42.23652 |  |  |  |  | 25.49964 | 1.585596 | 0.1013056 | 30.10477 | [8 empty] | 2.125997 | 0.2418949 | 0.03247476 | 4.521473 | 2.590812 | 0.251648 | 0.04615778 | 5.825016 | [12 empty] | 0.9596756 | 0.1871959 | 0.01730503 | 2.042852 | 0.6821694 | 0.1945016 | 0.01286054 | 1.439368 | [48 empty] | 17.48256 | 1.246659 | 0.3263672 | 32.63672
7327 | Area 1 | Site 5 | C-Based |  | 4869933.1 | 1.679941 | 2458.178 | 68.90625 | 2490.099 | 4129.595 | 16235.27 | 13713.39 | 3.072959 | -11.47667 | -28.03443 | 68556 | 58.65908 | 1.044196 | 0.7322217 | 73.22217 | 8.400158 | 1.300576 | 0.0196114 | 11.01517 | 15.03537 | 0.5653946 | 0.053749 | 15.97247 | [28 empty] | 0.2931134 | 0.06107737 | 0.005914232 | 0.698173 | [16 empty] | 0.5701548 | 0.1729076 | 0.01129077 | 1.129077 | [32 empty] | 17.04213 | 0.5045523 | 0.3680372 | 36.80372
7329 | Area 1 | Site 5 | C-Based |  | 22983995.4 | 2.243106 | 4526.866 | 174.375 | 5409.633 | 10154.24 | 19382.07 | 30449.78 | 3.210207 | -11.47789 | -28.03869 | 311522 | 59.89355 | 0.7031296 | 0.6784781 | 67.84781 | 3.504733 | 1.000169 | 0.007654111 | 4.299096 | 16.52149 | 0.3131152 | 0.06075469 | 18.05434 | 0.3910046 | 0.04237987 | 0.003964478 | 0.9393808 | 0.1254074 | 0.02994369 | 0.001741154 | 0.2625333 | 0.2344162 | 0.02686401 | 0.003904761 | 0.5436613 | [8 empty] | 0.4848784 | 0.05193573 | 0.008667963 | 1.006194 |  |  |  |  | 0.2950792 | 0.02984146 | 0.005837695 | 0.6891378 | 0.8391424 | 0.03764981 | 0.01734498 | 1.941272 | [8 empty] | 0.1598789 | 0.04869836 | 0.003222159 | 0.3222159 | 0.5142523 | 0.08242162 | 0.01000583 | 1.000583 | [32 empty] | 17.03617 | 0.2942121 | 0.3596945 | 35.96945
7331 | Area 1 | Site 5 | CaSO4 |  | 68442342.1 | 1.491367 | 9260.176 | 122.34375 | 9335.068 | 13810.32 | 22292.29 | 50345.17 | 2.947005 | -11.55084 | -28.03647 | 1314975 | 36.27343 | 0.2114855 | 0.2297578 | 22.97578 |  |  |  |  | 33.68361 | 0.1643028 | 0.150709 | 44.78588 | 0.3039728 | 0.0212388 | 0.002826035 | 0.6696275 | 2.512836 | 0.02464211 | 0.03296356 | 4.970286 | 0.5420443 | 0.01495356 | 0.008372958 | 1.16577 | 3.289848 | 0.02471031 | 0.06156757 | 7.7697 |  |  |  |  | 4.089333 | 0.03361337 | 0.07559741 | 8.77549 | 0.2712166 | 0.01271197 | 0.005051191 | 0.5779988 | 0.1559426 | 0.01254637 | 0.003176988 | 0.3750423 | 7.092187 | 0.04083889 | 0.1503715 | 16.82977 | 0.1044025 | 0.01550313 | 0.002053377 | 0.2053377 |  |  |  |  | 0.5730632 | 0.02515527 | 0.01168435 | 1.168435 | 0.3456923 | 0.03415589 | 0.006822404 | 0.6822404 | [32 empty] | 10.76241 | 0.1014208 | 0.2159858 | 21.59858
7332 | Area 1 | Site 5 | C-Based |  | 6677588.7 | 1.134996 | 3016.391 | 54.84375 | 2915.848 | 3423.591 | 17382.88 | 11882.5 | 1.682619 | -11.44646 | -28.03388 | 93755 | 58.98986 | 1.205463 | 0.781939 | 78.1939 | 11.10163 | 1.668879 | 0.02659403 | 14.93711 | 12.97871 | 0.5150292 | 0.04552137 | 13.52748 | [32 empty] | 0.2843444 | 0.05109346 | 0.006225714 | 0.6967898 | [8 empty] | 0.3446609 | 0.0891962 | 0.007289871 | 0.7289871 | 0.4446616 | 0.1416069 | 0.00905825 | 0.905825 | [32 empty] | 15.85613 | 0.453639 | 0.3537656 | 35.37656
7333 | Area 1 | Site 5 | CaO/CaCO3 |  | 4105834.5 | 1.706917 | 1890.87 | 127.96875 | 2286.419 | 3227.557 | 18414.87 | 8894.338 | 1.533261 | -11.43776 | -28.03991 | 61700 | 44.39704 | 0.6418047 | 0.4162706 | 41.62706 |  |  |  |  | 29.16292 | 0.6081199 | 0.11305 | 33.59482 | [24 empty] | 0.3433257 | 0.06673035 | 0.00583989 | 0.6682483 |  |  |  |  | 6.864478 | 0.1762544 | 0.130963 | 14.65754 | [12 empty] | 0.819636 | 0.1951352 | 0.01485844 | 1.485844 | [32 empty] | 18.41261 | 0.4782771 | 0.3527545 | 35.27545
7335 | Area 1 | Site 5 | TiO2 |  | 8766909.1 | 1.509627 | 3183.171 | 143.4375 | 3341.014 | 4805.401 | 22762.93 | 13867.65 | 1.745618 | -11.45389 | -28.03998 | 153236 | 38.79849 | 0.4717489 | 0.3239177 | 32.39177 |  |  |  |  | 31.91563 | 0.4577535 | 0.1234461 | 36.6842 | 0.8691652 | 0.0796382 | 0.0072371 | 1.714827 | 0.3082187 | 0.05275974 | 0.003593874 | 0.5418887 | 0.6777706 | 0.04911566 | 0.009709437 | 1.351849 | 1.21346 | 0.05299122 | 0.02108327 | 2.660665 | [8 empty] | 0.5020853 | 0.04321267 | 0.008720241 | 0.9978417 |  |  |  |  | 7.499812 | 0.1203072 | 0.1463852 | 16.38362 | 2.642269 | 0.08814146 | 0.04774138 | 4.774138 | [8 empty] | 0.5073439 | 0.1141538 | 0.009249237 | 0.9249237 | [32 empty] | 15.06576 | 0.304114 | 0.2839995 | 28.39995
7336 | Area 1 | Site 5 | CaO/CaCO3 |  | 410362.8 | 3.234967 | 451.2023 | 125.15625 | 722.8348 | 1459.625 | 16081.12 | 3351.752 | 2.178542 | -11.52516 | -28.0401 | 5846 | 58.05721 | 2.320269 | 0.4907962 | 49.07962 |  |  |  |  | 14.87166 | 2.00603 | 0.04588388 | 13.63521 | [32 empty] | 1.240493 | 0.3792023 | 0.01964878 | 2.199116 | [48 empty] | 25.83063 | 1.905986 | 0.432633 | 43.2633
7339 | Area 1 | Site 5 | Salt |  | 731004.7 | 1.711697 | 767.0292 | 37.96875 | 964.7508 | 1312.922 | 15513.19 | 3373.051 | 1.238556 | -11.60739 | -28.04091 | 13546 | 59.26412 | 1.454902 | 0.3159329 | 31.59329 |  |  |  |  | 7.634564 | 0.9492627 | 0.02608847 | 7.752655 | 8.253656 | 0.4445879 | 0.08936879 | 21.17588 | [20 empty] | 7.984932 | 0.4006079 | 0.1410999 | 16.14581 | [56 empty] | 16.86273 | 0.9940628 | 0.3348972 | 33.48972
7341 | Area 1 | Site 5 | CaO/CaCO3 |  | 158114.7 | 1.854249 | 345.1631 | 126.5625 | 448.6846 | 640.0183 | 16160.82 | 1541.088 | 1.195288 | -11.51882 | -28.04064 | 2265 | 57.1469 | 3.808986 | 0.4819121 | 48.19121 |  |  |  |  | 18.39702 | 3.421089 | 0.05449867 | 16.19525 | [32 empty] | 2.400663 | 0.7254674 | 0.03702597 | 4.143994 | [48 empty] | 22.05542 | 3.215725 | 0.35364 | 35.364
7343 | Area 1 | Site 5 | Salt |  | 995019.5 | 1.642598 | 976.2688 | 108.28125 | 1125.566 | 1603.617 | 16571.24 | 4356.27 | 1.517708 | -11.60275 | -28.04818 | 16336 | 58.08341 | 1.378226 | 0.3812813 | 38.12813 |  |  |  |  | 12.88934 | 1.025592 | 0.04473056 | 13.29248 | 5.2315 | 0.3434898 | 0.052136 | 12.3536 | [20 empty] | 4.806463 | 0.2839795 | 0.0818732 | 9.368604 |  |  |  |  | 0.7629237 | 0.1628564 | 0.01429881 | 1.600341 | [48 empty] | 18.22637 | 0.984399 | 0.3528517 | 35.28517
7345 | Area 1 | Site 5 | C-Based |  | 2629852.1 | 1.515052 | 1965.477 | 52.03125 | 1829.872 | 2977.8 | 16077.62 | 9405.955 | 2.6771 | -11.47988 | -28.04799 | 34121 | 56.86627 | 1.3781 | 0.6246724 | 62.46724 | 8.429506 | 1.810407 | 0.01878442 | 10.55067 | 14.57894 | 0.7996814 | 0.04873157 | 14.48145 | [84 empty] | 20.12528 | 0.7588619 | 0.3992932 | 39.92932
7346 | Area 1 | Site 5 | CaSO4 |  | 989871.6 | 2.46867 | 752.5388 | 146.25 | 1122.65 | 1857.77 | 19769.3 | 4265.907 | 1.462965 | -11.63804 | -28.04914 | 17186 | 46.00835 | 1.353397 | 0.3582437 | 35.82437 |  |  |  |  | 27.74399 | 1.146443 | 0.1122599 | 33.36003 | [8 empty] | 0.5024631 | 0.128373 | 0.007959065 | 1.108143 | [8 empty] | 3.992399 | 0.310364 | 0.06971747 | 8.092936 | [8 empty] | 5.031798 | 0.286197 | 0.1011464 | 11.32043 | [48 empty] | 16.721 | 0.993651 | 0.3418744 | 34.18744
7347 | Area 1 | Site 5 | CaSO4 |  | 8311685.8 | 1.436083 | 3214.103 | 143.4375 | 3253.117 | 4615.719 | 18894.91 | 15951.54 | 2.436164 | -11.50955 | -28.04922 | 126339 | 45.31544 | 0.5023903 | 0.3135345 | 31.35345 |  |  |  |  | 24.77766 | 0.4324369 | 0.09247872 | 27.4817 | 0.3388787 | 0.07339395 | 0.003026357 | 0.7170936 |  |  |  |  | 0.3054497 | 0.04732525 | 0.004635884 | 0.6454559 | [8 empty] | 5.09527 | 0.1257405 | 0.08607635 | 9.991905 | [8 empty] | 6.689231 | 0.1236083 | 0.1298366 | 14.53148 | [12 empty] | 0.7603291 | 0.1346097 | 0.01408385 | 1.408385 | [32 empty] | 16.71775 | 0.370273 | 0.3301025 | 33.01025
7348 | Area 1 | Site 5 | CaO/CaCO3 |  | 394919.1 | 2.50121 | 546.9664 | 129.375 | 709.1027 | 1368.078 | 15379.96 | 3536.134 | 2.519645 | -11.4699 | -28.04911 | 5536 | 54.63194 | 2.525412 | 0.4338357 | 43.38357 |  |  |  |  | 18.73771 | 2.15396 | 0.05732551 | 17.0353 | [32 empty] | 1.556012 | 0.3879191 | 0.02354334 | 2.635001 | [48 empty] | 25.07435 | 2.068077 | 0.3982568 | 39.82568
7349 | Area 1 | Site 5 | Si+Al |  | 2468060.3 | 1.518022 | 1497.258 | 16.875 | 1772.691 | 2272.872 | 19154.52 | 6491.586 | 1.358739 | -11.43579 | -28.04919 | 43335 | 46.479 | 0.8926086 | 0.2721152 | 27.21152 |  |  |  |  | 23.41752 | 0.7009493 | 0.09578021 | 28.46279 | 5.19752 | 0.2087246 | 0.04984606 | 11.81099 | 0.3569655 | 0.09362326 | 0.004330459 | 0.652952 | 1.49389 | 0.1091529 | 0.02205236 | 3.070357 | 2.592989 | 0.1235525 | 0.04555829 | 5.749362 | [8 empty] | 3.94198 | 0.1553064 | 0.06829794 | 7.815212 |  |  |  |  | 1.223646 | 0.1109112 | 0.02361151 | 2.64263 | [8 empty] | 0.5878604 | 0.1553566 | 0.01116903 | 1.116903 | [36 empty] | 14.70863 | 0.578722 | 0.2759764 | 27.59764
7350 | Area 1 | Site 5 | Si+Al |  | 9176536.5 | 1.338569 | 3428.866 | 11.25 | 3418.176 | 4589.774 | 22211.45 | 14377.75 | 1.792641 | -11.46155 | -28.04996 | 164287 | 39.32057 | 0.4263134 | 0.2757921 | 27.57921 |  |  |  |  | 34.27526 | 0.3695667 | 0.1717456 | 51.03727 | 1.889884 | 0.0752583 | 0.01842247 | 4.365195 |  |  |  |  | 2.295642 | 0.05969096 | 0.03725636 | 5.187216 | 4.700946 | 0.07846101 | 0.08937656 | 11.27914 |  |  |  |  | 1.651179 | 0.0741246 | 0.02953324 | 3.428274 | [8 empty] | 2.245633 | 0.06187636 | 0.04758194 | 5.325431 | [8 empty] | 0.1973191 | 0.06355425 | 0.004072266 | 0.4072266 | [36 empty] | 13.42357 | 0.2917973 | 0.2680639 | 26.80639
7351 | Area 1 | Site 5 | Si+Ca+Fe Mixture |  | 42784369.5 | 1.519117 | 6996.817 | 60.46875 | 7380.701 | 10628.98 | 22544.34 | 44521.6 | 3.686774 | -11.63275 | -28.05126 | 926287 | 22.9065 | 0.2491972 | 0.1266575 | 12.66575 |  |  |  |  | 33.42074 | 0.20627 | 0.1079321 | 32.07395 | 0.6246104 | 0.03318559 | 0.004283876 | 1.015062 | 0.5882627 | 0.02469361 | 0.005790963 | 0.8731687 | 7.317864 | 0.05153317 | 0.0890691 | 12.40112 | 2.733757 | 0.03180976 | 0.03722264 | 4.69742 | [12 empty] | 0.2419491 | 0.01830737 | 0.004207906 | 0.4967418 | 19.94012 | 0.1018726 | 0.3533832 | 39.5511 | 0.3067169 | 0.02423419 | 0.004805235 | 0.4805235 |  |  |  |  | 3.351157 | 0.05420251 | 0.05549842 | 5.549842 | 0.4550735 | 0.04899687 | 0.007325398 | 0.7325398 | [32 empty] | 8.113249 | 0.1122965 | 0.1253973 | 12.53973
7352 | Area 1 | Site 5 | CaO/CaCO3 |  | 38696185.0 | 2.173023 | 5648.743 | 123.75 | 7019.225 | 12274.85 | 22162.87 | 41341.31 | 3.514717 | -11.51175 | -28.05605 | 680729 | 29.39143 | 0.1966039 | 0.2503897 | 25.03897 |  |  |  |  | 37.1193 | 0.2017781 | 0.1264142 | 37.56622 | 0.2171816 | 0.03317478 | 0.001644994 | 0.3897805 | 0.240458 | 0.02383761 | 0.002629164 | 0.3964287 | 0.5421045 | 0.02261717 | 0.007368832 | 1.025965 | 0.9098087 | 0.02346367 | 0.01509351 | 1.904769 |  |  |  |  | 0.3647468 | 0.02947627 | 0.006233082 | 0.723548 | 0.1855574 | 0.01852322 | 0.003287563 | 0.37619 |  |  |  |  | 20.59208 | 0.1022042 | 0.4025134 | 45.04981 | [12 empty] | 0.3725599 | 0.05468105 | 0.006592379 | 0.6592379 | [32 empty] | 10.06479 | 0.137592 | 0.1848476 | 18.48476
7353 | Area 1 | Site 5 | CaO/CaCO3 |  | 4611066.2 | 1.276705 | 2524.762 | 43.59375 | 2423.013 | 3223.376 | 20048.77 | 10713.83 | 1.98097 | -11.44279 | -28.05634 | 70387 | 39.49718 | 0.6484712 | 0.3233238 | 32.33238 |  |  |  |  | 30.09173 | 0.6203811 | 0.1055855 | 31.37662 | [8 empty] | 0.4323596 | 0.07163043 | 0.005900347 | 0.8215074 | [8 empty] | 0.4961251 | 0.1214197 | 0.007521754 | 0.8731394 | 0.4246428 | 0.07205924 | 0.006767408 | 0.7743825 |  |  |  |  | 10.6305 | 0.2177385 | 0.1904073 | 21.31063 | [40 empty] | 0 | 0.5129135 | 0 | 0 |  |  |  |  | 18.42747 | 0.5213201 | 0.3306881 | 33.06881
7354 | Area 1 | Site 5 | CaSO4 |  | 25682976.7 | 1.17709 | 7055.431 | 97.03125 | 5718.442 | 8304.874 | 19808.98 | 40776.57 | 5.151886 | -11.44045 | -28.05124 | 432361 | 40.85762 | 0.3408417 | 0.2758774 | 27.58774 |  |  |  |  | 29.74041 | 0.2576492 | 0.1227779 | 36.48564 | 0.2759365 | 0.03806466 | 0.002492476 | 0.5905907 |  |  |  |  | 0.6848468 | 0.02769392 | 0.01064841 | 1.482583 | 0.628539 | 0.02562397 | 0.01177558 | 1.486054 |  |  |  |  | 5.302051 | 0.06897664 | 0.09364538 | 10.87053 |  |  |  |  | 0.1374207 | 0.02366568 | 0.002660525 | 0.3140741 | 6.420782 | 0.06755986 | 0.1298704 | 14.53526 | [8 empty] | 0.3881903 | 0.04516965 | 0.007675921 | 0.7675921 | 0.5818796 | 0.06740091 | 0.01116452 | 1.116452 | [32 empty] | 14.98233 | 0.1978623 | 0.3029441 | 30.29441
7355 | Area 1 | Site 5 | CaO/CaCO3 |  | 2759285.5 | 2.700301 | 1549.229 | 125.15625 | 1874.362 | 4183.383 | 16789.16 | 12286.1 | 4.353333 | -11.61092 | -28.05602 | 39290 | 60.04795 | 0.8387565 | 0.5527389 | 55.27389 |  |  |  |  | 16.12361 | 0.7181664 | 0.05680509 | 16.88064 | 0.4697278 | 0.1257744 | 0.004551409 | 1.078454 | [16 empty] | 0.9169914 | 0.1598524 | 0.01519242 | 1.763564 | 1.041022 | 0.09984645 | 0.01795747 | 2.054841 |  |  |  |  | 2.020206 | 0.1335884 | 0.03892085 | 4.356072 | [48 empty] | 19.3805 | 0.6600689 | 0.3881279 | 38.81279
7356 | Area 1 | Site 5 | Salt |  | 11813742.8 | 1.305142 | 3441.597 | 68.90625 | 3878.366 | 4491.772 | 19787.85 | 12613.78 | 1.07175 | -11.52035 | -28.05591 | 185915 | 55.94405 | 0.8049521 | 0.6276999 | 62.76999 | 5.755528 | 1.150442 | 0.0153882 | 8.643114 | 18.54223 | 0.3963384 | 0.08132539 | 24.16729 | 3.088028 | 0.08462206 | 0.03754558 | 8.896404 | 0.3393998 | 0.0364462 | 0.005395984 | 0.8136132 | 0.2014372 | 0.0299162 | 0.003859795 | 0.5374007 |  |  |  |  | 0.3214852 | 0.04880028 | 0.007579728 | 1.355165 | 0.5231233 | 0.05537946 | 0.01145685 | 1.329933 | 1.348413 | 0.045818 | 0.03037475 | 3.475729 | 0.2100012 | 0.03044638 | 0.004987513 | 0.5887741 | 0.4625589 | 0.03631363 | 0.01146767 | 1.283476 | [12 empty] | 0.3412948 | 0.08370662 | 0.007838802 | 0.7838802 | [32 empty] | 12.92243 | 0.3336896 | 0.3203902 | 32.03902
7358 | Area 1 | Site 5 | CaSO4 |  | 6406955.1 | 1.947104 | 2530.933 | 171.5625 | 2856.149 | 4927.989 | 18154.34 | 13199.19 | 2.163879 | -11.55861 | -28.0554 | 113789 | 43.36852 | 0.5172872 | 0.3039141 | 30.39141 |  |  |  |  | 27.58231 | 0.445252 | 0.1131341 | 33.61981 | 0.5817228 | 0.07572233 | 0.00547812 | 1.298038 |  |  |  |  | 0.2048054 | 0.0448656 | 0.00328116 | 0.4568371 | [8 empty] | 5.473792 | 0.1295301 | 0.0989146 | 11.48219 | 0.299567 | 0.04662917 | 0.005417533 | 0.6199186 |  |  |  |  | 6.16407 | 0.1198678 | 0.127075 | 14.2224 | [12 empty] | 0.4775586 | 0.126195 | 0.009371562 | 0.9371562 | [32 empty] | 15.84766 | 0.3672539 | 0.3317473 | 33.17473
7359 | Area 1 | Site 5 | Salt |  | 1961357.8 | 1.650351 | 1180.568 | 144.84375 | 1580.278 | 1948.352 | 21496.9 | 5288.07 | 1.13456 | -11.62755 | -28.05641 | 41478 | 52.13321 | 1.063206 | 0.1786876 | 17.86876 |  |  |  |  | 5.557138 | 0.551431 | 0.01716033 | 5.099498 | 13.00664 | 0.3727558 | 0.1327685 | 31.45941 |  |  |  |  | 0.2747483 | 0.08483162 | 0.00367708 | 0.5119612 | [12 empty] | 13.26484 | 0.3618205 | 0.2154021 | 24.64807 |  |  |  |  | 0.9081045 | 0.1080081 | 0.01572499 | 1.759961 | [48 empty] | 14.85532 | 0.6065665 | 0.2644638 | 26.44638
7360 | Area 1 | Site 5 | CaO/CaCO3 |  | 5832594.2 | 1.364813 | 2669.815 | 165.9375 | 2725.122 | 3643.798 | 22226.57 | 11169.92 | 1.702271 | -11.61719 | -28.05756 | 106075 | 38.83106 | 0.48711 | 0.3617557 | 36.17557 |  |  |  |  | 33.24741 | 0.4788143 | 0.1298178 | 38.57767 | 0.6816772 | 0.08758153 | 0.005821695 | 1.379447 |  |  |  |  | 0.5275236 | 0.0546315 | 0.007847095 | 1.092554 | 0.6417854 | 0.05279507 | 0.01158008 | 1.461382 |  |  |  |  | 0.5726364 | 0.08351594 | 0.01007374 | 1.169379 | [8 empty] | 11.81643 | 0.1749864 | 0.2405235 | 26.9197 | [12 empty] | 0.4633781 | 0.1322741 | 0.008708499 | 0.8708499 | [32 empty] | 13.21812 | 0.3619528 | 0.260327 | 26.0327
7361 | Area 1 | Site 5 | CaSO4 |  | 5233964.6 | 2.327271 | 2103.377 | 80.15625 | 2581.49 | 4895.128 | 18660.85 | 13947.68 | 2.957761 | -11.60222 | -28.05868 | 80734 | 43.26513 | 0.6152983 | 0.3176094 | 31.76094 |  |  |  |  | 28.16316 | 0.5476237 | 0.1098159 | 32.63374 | [8 empty] | 0.2914793 | 0.05976441 | 0.004370588 | 0.6085186 | [8 empty] | 3.971894 | 0.1469112 | 0.06623723 | 7.688943 | [8 empty] | 6.367233 | 0.1497959 | 0.1230485 | 13.77174 | [12 empty] | 0.6806072 | 0.1703405 | 0.01255603 | 1.255603 | [32 empty] | 17.2605 | 0.4683102 | 0.338053 | 33.8053
7362 | Area 1 | Site 5 | CaSO4 |  | 12179980.6 | 1.277687 | 3919.834 | 174.375 | 3938.024 | 5008.32 | 22641.18 | 17650.55 | 2.035447 | -11.59267 | -28.05755 | 239373 | 34.02269 | 0.4962141 | 0.2204992 | 22.04992 |  |  |  |  | 36.31035 | 0.3706203 | 0.1666743 | 49.53024 | 1.30698 | 0.0631941 | 0.01180784 | 2.79786 | 0.3354694 | 0.037893 | 0.004217171 | 0.6358703 | 2.142022 | 0.05051416 | 0.03302848 | 4.598568 | 2.408893 | 0.05102439 | 0.04399725 | 5.552361 |  |  |  |  | 1.26028 | 0.05809934 | 0.02270526 | 2.63567 | 2.276073 | 0.05148531 | 0.04238149 | 4.849638 | 0.1337903 | 0.02961301 | 0.002676197 | 0.3159241 | 7.115453 | 0.09496558 | 0.1482683 | 16.59438 | [8 empty] | 0.1834796 | 0.05151451 | 0.003695561 | 0.3695561 | 0.3810358 | 0.08220213 | 0.007438731 | 0.7438731 | [32 empty] | 12.12348 | 0.2440894 | 0.2402759 | 24.02759
7363 | Area 1 | Site 5 | CaSO4 |  | 566271.3 | 1.48353 | 780.8777 | 111.09375 | 849.1166 | 1158.455 | 17269.6 | 3172.539 | 1.414424 | -11.47492 | -28.05716 | 8677 | 54.84124 | 1.842212 | 0.4620954 | 46.20954 |  |  |  |  | 19.54921 | 1.563528 | 0.07237772 | 21.50833 | [20 empty] | 3.013773 | 0.4017181 | 0.04996097 | 5.799564 | [8 empty] | 2.653382 | 0.3153729 | 0.0512977 | 5.741305 | [48 empty] | 19.9424 | 1.434358 | 0.4014432 | 40.14432
7367 | Area 1 | Site 5 | Si+Ca+Fe Mixture |  | 15392283.1 | 1.200629 | 4618.191 | 157.5 | 4426.97 | 5544.733 | 19433.05 | 20750.37 | 2.226069 | -11.64246 | -28.06291 | 262241 | 40.2559 | 0.3829703 | 0.2724945 | 27.24945 |  |  |  |  | 28.10695 | 0.3401797 | 0.1145762 | 34.04835 | 0.3746525 | 0.05351529 | 0.003109898 | 0.7368886 | 0.4433515 | 0.04111093 | 0.005166139 | 0.7789568 | 1.275943 | 0.04362148 | 0.01811971 | 2.522813 | 5.446253 | 0.07314981 | 0.09247044 | 11.66958 | [16 empty] | 4.804793 | 0.07466234 | 0.09062098 | 10.14242 | 0.3054262 | 0.04337351 | 0.005431729 | 0.5431729 |  |  |  |  | 2.84673 | 0.09124055 | 0.05254922 | 5.254922 | 0.5148227 | 0.09099458 | 0.009191955 | 0.9191955 | [32 empty] | 15.62517 | 0.2427632 | 0.2764004 | 27.64004
7368 | Area 1 | Site 5 | CaSO4 |  | 318435.7 | 1.199948 | 596.6087 | 64.6875 | 636.7455 | 715.8992 | 17480.67 | 1995.046 | 0.994659 | -11.63634 | -28.0643 | 4805 | 50.21151 | 2.599622 | 0.3663861 | 36.63861 |  |  |  |  | 17.69356 | 2.184157 | 0.06314672 | 18.76517 | [20 empty] | 3.944409 | 0.6211165 | 0.06143615 | 7.131625 | [8 empty] | 4.426761 | 0.5342192 | 0.08199783 | 9.177303 | [48 empty] | 23.72377 | 2.047001 | 0.4638511 | 46.38511
7369 | Area 1 | Site 5 | Si+Al |  | 1021494.6 | 1.239112 | 1324.928 | 149.0625 | 1140.442 | 1641.734 | 15668.66 | 5724.383 | 2.552769 | -11.48895 | -28.06461 | 16776 | 46.6762 | 1.503132 | 0.3839488 | 38.39488 |  |  |  |  | 26.85821 | 1.167022 | 0.1157326 | 34.39201 |  |  |  |  | 0.4966936 | 0.1463572 | 0.006317014 | 0.9524872 | 1.999913 | 0.1874204 | 0.03061852 | 4.263028 | 2.3095 | 0.1986379 | 0.04167801 | 5.259679 | [12 empty] | 1.025815 | 0.1605471 | 0.0189584 | 2.238032 | 0.6651088 | 0.1619893 | 0.0128767 | 1.441177 | [8 empty] | 1.376172 | 0.2822265 | 0.02646653 | 2.646653 | [36 empty] | 18.59238 | 0.9651058 | 0.3552253 | 35.52253
7370 | Area 1 | Site 5 | CaSO4 |  | 418452.4 | 1.552886 | 648.9683 | 113.90625 | 729.9248 | 1007.774 | 17368.68 | 2512.901 | 1.200866 | -11.50275 | -28.06457 | 5996 | 49.2928 | 2.226318 | 0.3970784 | 39.70784 |  |  |  |  | 27.37192 | 1.905177 | 0.1139299 | 33.85628 | [20 empty] | 3.128646 | 0.4555677 | 0.05637266 | 6.543845 | 1.055089 | 0.2649429 | 0.01932298 | 2.211094 |  |  |  |  | 3.02441 | 0.3755489 | 0.06215994 | 6.95702 | [48 empty] | 16.12713 | 1.62402 | 0.3389181 | 33.89181
7371 | Area 1 | Site 5 | CaO/CaCO3 |  | 188266.8 | 1.343361 | 470.8404 | 149.0625 | 489.6006 | 632.5084 | 16325.3 | 1658.988 | 1.16333 | -11.59577 | -28.06487 | 2546 | 54.58741 | 4.035651 | 0.4162871 | 41.62871 |  |  |  |  | 10.41512 | 2.870955 | 0.0342497 | 10.17791 | [32 empty] | 1.864148 | 0.5902526 | 0.03352712 | 3.752398 | [28 empty] | 8.425546 | 2.580963 | 0.1267949 | 12.67949 | [16 empty] | 24.70777 | 3.080622 | 0.4815964 | 48.15964
7372 | Area 1 | Site 5 | Si+Ca+Fe Mixture |  | 7757181.2 | 1.515569 | 3259.45 | 15.46875 | 3142.73 | 4939.922 | 22707.86 | 14512.23 | 2.1605 | -11.55981 | -28.06513 | 164160 | 32.07636 | 0.5704601 | 0.1984695 | 19.84695 |  |  |  |  | 39.23829 | 0.4473482 | 0.2143705 | 63.704 | 0.577939 | 0.06299861 | 0.005253886 | 1.244905 | 0.5299493 | 0.0481085 | 0.00677288 | 1.021223 | 3.779829 | 0.07700393 | 0.05875326 | 8.180238 | 7.883392 | 0.1135551 | 0.1409536 | 17.78805 | [12 empty] | 0.916875 | 0.04624203 | 0.01812384 | 2.139512 | 1.356248 | 0.05405485 | 0.02805994 | 3.140505 | 0.2256032 | 0.04508431 | 0.004437058 | 0.4437058 |  |  |  |  | 1.381686 | 0.08652122 | 0.02791329 | 2.791329 | 0.3497832 | 0.09799893 | 0.006815427 | 0.6815427 | [32 empty] | 11.68404 | 0.2637329 | 0.2167519 | 21.67519
7374 | Area 1 | Site 5 | Salt |  | 547150.4 | 1.2794 | 764.2436 | 123.75 | 834.6578 | 977.7737 | 17684.47 | 2703.52 | 1.063023 | -11.45632 | -28.06493 | 8884 | 57.64567 | 1.951066 | 0.2812487 | 28.12487 |  |  |  |  | 7.95562 | 1.251702 | 0.02540802 | 7.550447 | 8.521599 | 0.5938375 | 0.08430637 | 19.97635 | [20 empty] | 7.800901 | 0.5206492 | 0.1252722 | 14.33468 | [56 empty] | 18.07622 | 1.382221 | 0.3285865 | 32.85865
7375 | Area 1 | Site 5 | SiO2 |  | 41056139.0 | 1.726091 | 6247.224 | 167.34375 | 7230.097 | 10783.27 | 21911.28 | 31537.35 | 1.927803 | -11.54574 | -28.06777 | 746447 | 38.40411 | 0.2644759 | 0.2668002 | 26.68002 |  |  |  |  | 35.95088 | 0.2031739 | 0.1828243 | 54.3295 | 1.223886 | 0.04047078 | 0.01132286 | 2.682945 | 0.3790009 | 0.02167321 | 0.004832428 | 0.7286394 | 0.8698986 | 0.02207063 | 0.01353686 | 1.884742 | 6.801856 | 0.04871107 | 0.1267516 | 15.99579 | [8 empty] | 0.397994 | 0.01784676 | 0.007264821 | 0.8313006 | 0.3256845 | 0.01819896 | 0.006444826 | 0.7608094 | 1.488094 | 0.02637352 | 0.03085846 | 3.453719 | [8 empty] | 0.4748612 | 0.0327715 | 0.009605053 | 0.9605053 | 0.4347781 | 0.04744245 | 0.008476549 | 0.8476549 | 0.4686894 | 0.05913297 | 0.009123882 | 0.9123882 | [28 empty] | 12.78028 | 0.1331638 | 0.2450534 | 24.50534
7376 | Area 1 | Site 5 | CaO/CaCO3 |  | 1339194.8 | 1.171629 | 1246.422 | 15.46875 | 1305.801 | 1460.344 | 16249.62 | 4272.145 | 1.084522 | -11.61684 | -28.07239 | 16827 | 42.00943 | 1.423885 | 0.282138 | 28.2138 |  |  |  |  | 17.20071 | 1.249905 | 0.0419699 | 12.4721 | [8 empty] | 0.702949 | 0.1634403 | 0.008002223 | 1.114152 | 0.5717129 | 0.1622132 | 0.007884787 | 0.9950438 | [16 empty] | 15.73617 | 0.622846 | 0.2268161 | 25.38554 | [48 empty] | 23.77904 | 1.164531 | 0.3489213 | 34.89213
7377 | Area 1 | Site 5 | CaSO4 |  | 57489772.9 | 1.535334 | 8987.543 | 120.9375 | 8555.598 | 13798.88 | 22362.85 | 55182.49 | 4.215044 | -11.59805 | -28.06831 | 1007230 | 36.60063 | 0.1879325 | 0.2246211 | 22.46211 |  |  |  |  | 28.73139 | 0.1650747 | 0.09957518 | 29.59054 | 0.1616567 | 0.02624973 | 0.001323167 | 0.3135236 |  |  |  |  | 0.4830003 | 0.01806217 | 0.006878623 | 0.9577132 | 0.3311761 | 0.01632366 | 0.00571768 | 0.7215594 |  |  |  |  | 5.785898 | 0.04660906 | 0.09513173 | 11.04307 | [8 empty] | 12.64245 | 0.06438749 | 0.2372443 | 26.55269 | [12 empty] | 0.4674664 | 0.04640078 | 0.008298804 | 0.8298804 | [32 empty] | 14.79633 | 0.1300745 | 0.2773059 | 27.73059
7378 | Area 1 | Site 5 | CaO/CaCO3 |  | 12115263.8 | 1.391551 | 4324.94 | 125.15625 | 3927.548 | 6018.374 | 22319.22 | 21378.81 | 3.002095 | -11.568 | -28.07193 | 211136 | 42.51908 | 0.4788729 | 0.3239364 | 32.39364 |  |  |  |  | 28.03236 | 0.3590796 | 0.1165839 | 34.64499 | 2.221456 | 0.0752804 | 0.02091432 | 4.955637 | 0.342753 | 0.04128766 | 0.004369179 | 0.6587902 | 1.09586 | 0.04369173 | 0.01705833 | 2.375037 | 1.748542 | 0.04785717 | 0.03265291 | 4.120729 |  |  |  |  | 0.5700524 | 0.05681607 | 0.01016422 | 1.179881 | 1.631855 | 0.04835632 | 0.0303082 | 3.468114 | 0.600969 | 0.0389002 | 0.01196426 | 1.412377 | 6.311405 | 0.094162 | 0.1306356 | 14.6209 | [8 empty] | 0.310263 | 0.0598823 | 0.006239125 | 0.6239125 | 0.462651 | 0.09110579 | 0.009019075 | 0.9019075 | [32 empty] | 14.15275 | 0.2701361 | 0.2848452 | 28.48452
7379 | Area 1 | Site 5 | CaO/CaCO3 |  | 23191383.1 | 1.693896 | 4966.514 | 29.53125 | 5433.984 | 8412.758 | 23190.2 | 24529.61 | 2.064642 | -11.61945 | -28.07147 | 436247 | 32.94506 | 0.3324901 | 0.2582124 | 25.82124 |  |  |  |  | 32.53356 | 0.2718467 | 0.1130929 | 33.60756 | 0.2760988 | 0.04301831 | 0.002163258 | 0.5125827 | 0.6771638 | 0.0338512 | 0.007564491 | 1.140583 | 0.7436645 | 0.03047651 | 0.01018514 | 1.41808 | 1.802387 | 0.03616531 | 0.02998432 | 3.783958 |  |  |  |  | 0.3439266 | 0.03993023 | 0.005606103 | 0.6507671 | 0.1780954 | 0.02307149 | 0.003036452 | 0.3474558 | 0.1178905 | 0.02408184 | 0.002191643 | 0.2587227 | 16.46005 | 0.1233655 | 0.3137926 | 35.12007 | [8 empty] | 0.4030407 | 0.04668867 | 0.007295714 | 0.7295714 | 0.3933363 | 0.06939613 | 0.006942388 | 0.6942388 | [32 empty] | 13.12574 | 0.1916177 | 0.2376745 | 23.76745
7381 | Area 1 | Site 5 | Si+Al |  | 3089487.9 | 2.28494 | 1561.044 | 151.875 | 1983.345 | 3566.892 | 19398.18 | 8678.322 | 1.939881 | -11.64497 | -28.07362 | 52047 | 41.54454 | 0.7234504 | 0.3241366 | 32.41366 |  |  |  |  | 35.17735 | 0.6539361 | 0.1741523 | 51.75245 | 0.6623307 | 0.1171216 | 0.006093612 | 1.443878 |  |  |  |  | 1.863398 | 0.1021375 | 0.02911423 | 4.053584 | 4.356421 | 0.1351722 | 0.08024232 | 10.12641 | [16 empty] | 0.8970656 | 0.08695745 | 0.01823406 | 2.040779 | [12 empty] | 0.5979369 | 0.1874577 | 0.01147688 | 1.147688 | [32 empty] | 14.90095 | 0.5074489 | 0.2876235 | 28.76235
7382 | Area 1 | Site 5 | Salt |  | 487581.6 | 1.218903 | 747.8535 | 120.9375 | 787.9138 | 911.5605 | 17617.2 | 2549.26 | 1.060648 | -11.51176 | -28.07292 | 8164 | 62.05725 | 1.820928 | 0.3403871 | 34.03871 |  |  |  |  | 5.895078 | 1.174594 | 0.0190186 | 5.651715 | 7.477622 | 0.5498309 | 0.07901561 | 18.7227 | [20 empty] | 7.335203 | 0.489429 | 0.1255344 | 14.36468 | [56 empty] | 17.23484 | 1.332951 | 0.3332944 | 33.32944
7384 | Area 1 | Site 5 | CaSO4 |  | 697911 | 1.686417 | 753.539 | 129.375 | 942.66 | 1270.781 | 16099.29 | 3448.354 | 1.355857 | -11.56869 | -28.08018 | 9564 | 60.40047 | 1.763285 | 0.5381289 | 53.81289 |  |  |  |  | 14.75583 | 1.427137 | 0.04924666 | 14.63452 | [20 empty] | 1.494315 | 0.3711774 | 0.022664 | 2.63088 | [8 empty] | 1.358031 | 0.2533236 | 0.02432729 | 2.722742 | [48 empty] | 21.99135 | 1.44884 | 0.4139078 | 41.39078
7388 | Area 1 | Site 5 | CaO/CaCO3 |  | 2487916.6 | 1.584661 | 1543.566 | 94.21875 | 1779.807 | 2446.029 | 19309.72 | 6481.694 | 1.34379 | -11.49298 | -28.08777 | 35465 | 48.04633 | 0.883707 | 0.4199228 | 41.99228 |  |  |  |  | 23.82972 | 0.8413518 | 0.07841346 | 23.30195 | [8 empty] | 0.3307309 | 0.1029109 | 0.004512195 | 0.6282345 | 0.4675901 | 0.09929209 | 0.0077124 | 0.9732888 | [16 empty] | 7.531464 | 0.2539545 | 0.1303971 | 14.59421 | [48 empty] | 19.79417 | 0.6830689 | 0.346995 | 34.6995
7389 | Area 1 | Site 5 | CaO/CaCO3 |  | 778806.9 | 1.274968 | 929.0558 | 105.46875 | 995.795 | 1184.516 | 18648.88 | 3291.51 | 1.107008 | -11.63635 | -28.08824 | 11044 | 38.53363 | 1.539868 | 0.3471929 | 34.71929 |  |  |  |  | 35.65803 | 1.471139 | 0.1457508 | 43.31246 | [12 empty] | 1.026493 | 0.1806904 | 0.01786515 | 2.254545 | [16 empty] | 7.791556 | 0.4456269 | 0.1475349 | 16.51229 | [48 empty] | 16.99029 | 1.097926 | 0.3173999 | 31.73999
7392 | Area 1 | Site 5 | SiO2 |  | 1342136.5 | 2.297025 | 910.2815 | 146.25 | 1307.234 | 2090.939 | 20567.75 | 4805.061 | 1.368961 | -11.56847 | -28.08864 | 21732 | 47.97544 | 1.295789 | 0.4192378 | 41.92378 |  |  |  |  | 27.61238 | 1.053903 | 0.1194461 | 35.49554 | 0.616801 | 0.1724541 | 0.005884964 | 1.394439 |  |  |  |  | 0.6582997 | 0.1218411 | 0.0105098 | 1.463283 | 3.375905 | 0.1891436 | 0.06442414 | 8.130193 | [12 empty] | 0.3721062 | 0.1092433 | 0.007139062 | 0.8427637 | 1.765605 | 0.1647955 | 0.03548523 | 3.971552 | [48 empty] | 17.62347 | 0.8164968 | 0.3489137 | 34.89137
7393 | Area 1 | Site 5 | CaSO4 |  | 4180111.7 | 2.346406 | 1660.424 | 146.25 | 2307.007 | 3896.028 | 20131.25 | 10708.66 | 2.183093 | -11.56251 | -28.08984 | 60794 | 48.88931 | 0.7252656 | 0.3648402 | 36.48402 |  |  |  |  | 22.72326 | 0.6150427 | 0.08558416 | 25.43286 | 0.3899771 | 0.1090112 | 0.003465049 | 0.8210414 |  |  |  |  | 0.4165532 | 0.07161772 | 0.006252097 | 0.8704817 | [8 empty] | 3.27439 | 0.162329 | 0.05383142 | 6.248854 | 0.3098241 | 0.06711624 | 0.005218101 | 0.5970981 |  |  |  |  | 4.319308 | 0.1462123 | 0.08269829 | 9.255698 | [8 empty] | 0.5354213 | 0.128687 | 0.01013032 | 1.013032 | 1.124137 | 0.2108731 | 0.02061553 | 2.061553 | [32 empty] | 18.01782 | 0.5487603 | 0.3508361 | 35.08361
6461 | Area 1 | Site 5 | CaSO4 |  | 420658.7 | 3.95102 | 390.8026 | 149.0625 | 731.8465 | 1544.069 | 17411.85 | 3349.168 | 2.121946 | -11.53099 | -27.95456 | 6573 | 53.34169 | 2.223416 | 0.4178005 | 41.78005 |  |  |  |  | 18.91616 | 1.819326 | 0.07113958 | 21.14039 | 1.683836 | 0.3658354 | 0.01581838 | 3.748156 | [16 empty] | 1.617545 | 0.442321 | 0.02545985 | 2.955428 | 1.102371 | 0.2550282 | 0.01814669 | 2.076493 |  |  |  |  | 1.219365 | 0.2909614 | 0.02275445 | 2.546708 | [48 empty] | 22.11903 | 1.742228 | 0.4307036 | 43.07036
7234 | Area 1 | Site 5 | Salt |  | 1190640.5 | 2.131785 | 1358.963 | 136.40625 | 1231.248 | 2897.016 | 16416.47 | 7612.935 | 3.87359 | -11.49856 | -27.95293 | 21595 | 57.97741 | 1.229244 | 0.3153459 | 31.53459 |  |  |  |  | 9.961638 | 0.8146003 | 0.03389839 | 10.07351 | 6.468543 | 0.323166 | 0.06709716 | 15.89863 | [16 empty] | 0.7200049 | 0.2089177 | 0.01201949 | 1.395245 | 7.034532 | 0.3027726 | 0.1216522 | 13.92045 |  |  |  |  | 0.5593183 | 0.1319665 | 0.01056554 | 1.182509 | [48 empty] | 17.27856 | 0.896254 | 0.3391967 | 33.91967
6907 | Area 1 | Site 5 | CaO/CaCO3 |  | 266221 | 2.789368 | 379.6601 | 177.1875 | 582.2054 | 1059.012 | 16554.68 | 2466.649 | 1.818705 | -11.4493 | -27.98352 | 4031 | 51.76431 | 3.079837 | 0.3688383 | 36.88383 |  |  |  |  | 14.64094 | 2.610346 | 0.04331978 | 12.87324 | [32 empty] | 2.19364 | 0.527322 | 0.03169105 | 3.546903 | [48 empty] | 31.40112 | 2.585321 | 0.4865222 | 48.65222
7048 | Area 1 | Site 5 | C-Based |  | 8274179.5 | 3.314216 | 2052.723 | 175.78125 | 3245.768 | 6803.169 | 18392.67 | 18713.17 | 3.367905 | -11.47648 | -27.98831 | 119746 | 66.75844 | 0.4374066 | 0.8211559 | 82.11559 |  |  |  |  | 15.20361 | 0.3875195 | 0.05552493 | 16.50022 | [8 empty] | 0.1991842 | 0.04152812 | 0.003346845 | 0.4659825 | [20 empty] | 0.1621138 | 0.04607112 | 0.003317878 | 0.3713412 | [12 empty] | 0.4838019 | 0.1308983 | 0.009286477 | 0.9286477 | [32 empty] | 17.19285 | 0.3147885 | 0.3614531 | 36.14531
Min |  |  |  |  | 150025.1 | 1.10082 | 291.6517 | 2.8125 | 437.056 | 500.0406 | 14644.93 | 1395.65 | 0.994659 |  |  |  | 22.9065 |  |  | 8.338253 | 3.504733 |  |  | 4.299096 | 4.480626 |  |  | 3.062915 | 0.1616567 |  |  | 0.3135236 | 0.1041569 |  |  | 0.1883926 | 0.192051 |  |  | 0.4531668 | 0.1901618 |  |  | 0.4482811 | 0.2560223 |  |  | 0.9013646 | 0.2701902 |  |  | 0.5425652 | 0.1437104 |  |  | 0.2582471 | 0.09967941 |  |  | 0.2315033 | 0.1621138 |  |  | 0.3713412 | 0.1044025 |  |  | 0.2053377 | 0.2448908 |  |  | 0.4525553 | 0.1598789 |  |  | 0.3222159 | 0.2482047 |  |  | 0.467889 | 0.4686894 |  |  | 0.9123882 | 0.3645168 |  |  | 0.9795207 | 0.4405553 |  |  | 0.786715 | 0.7156907 |  |  | 1.191991 | 1.990939 |  |  | 3.344163 | 0.2871071 |  |  | 0.4028111 | 0 |  |  | 0 | 0 |  |  | 0 | 8.113249 |  |  | 12.53973
Max |  |  |  |  | 177069353.8 | 7.060059 | 16269.18 | 177.1875 | 15015.05 | 20997.42 | 24796.31 | 105620.2 | 5.151886 |  |  |  | 71.36675 |  |  | 82.11559 | 13.55437 |  |  | 32.41528 | 42.22466 |  |  | 73.96975 | 13.00664 |  |  | 31.60176 | 3.432536 |  |  | 6.192474 | 7.317864 |  |  | 12.40112 | 13.00624 |  |  | 32.72506 | 2.03987 |  |  | 6.341342 | 7.718931 |  |  | 16.6085 | 18.71917 |  |  | 25.58877 | 3.221031 |  |  | 7.127913 | 20.59208 |  |  | 45.04981 | 7.697275 |  |  | 12.93654 | 0.2448908 |  |  | 0.4525553 | 21.26378 |  |  | 40.33013 | 8.567204 |  |  | 13.1774 | 1.952803 |  |  | 3.60363 | 0.3645168 |  |  | 0.9795207 | 1.432631 |  |  | 2.349896 | 8.425546 |  |  | 12.67949 | 1.990939 |  |  | 3.344163 | 0.2871071 |  |  | 0.4028111 | 0 |  |  | 0 | 0 |  |  | 0 | 33.55148 |  |  | 63.64153
Mean |  |  |  |  | 3508383.8 | 1.728714 | 1410.282 | 111.7121 | 1574.146 | 2328.091 | 18007.77 | 6904.665 | 1.68137 |  |  |  | 49.42446 |  |  | 37.95619 | 8.799479 |  |  | 13.5877 | 23.11808 |  |  | 27.10197 | 3.747756 |  |  | 9.023513 | 0.6797898 |  |  | 1.273779 | 0.8951269 |  |  | 1.858908 | 2.34074 |  |  | 5.322504 | 0.7016116 |  |  | 2.343848 | 2.618214 |  |  | 5.077959 | 3.655635 |  |  | 7.055513 | 0.4514165 |  |  | 1.017765 | 4.363799 |  |  | 9.263683 | 1.790742 |  |  | 3.040232 | 0.2448908 |  |  | 0.4525553 | 2.502856 |  |  | 4.585722 | 0.708684 |  |  | 1.297104 | 1.210746 |  |  | 2.258009 | 0.3645168 |  |  | 0.9795207 | 0.9365932 |  |  | 1.568306 | 3.152999 |  |  | 5.19295 | 1.990939 |  |  | 3.344163 | 0.2871071 |  |  | 0.4028111 | 0 |  |  | 0 | 0 |  |  | 0 | 18.43556 |  |  | 34.7323
Std Dev |  |  |  |  | 10065870.7 | 0.5635199 | 1411.923 | 51.03704 | 1411.72 | 2163.488 | 2161.607 | 8241.85 | 0.7228497 |  |  |  | 8.491596 |  |  | 10.17273 | 3.377225 |  |  | 8.266958 | 8.593393 |  |  | 12.29642 | 3.370384 |  |  | 8.455062 | 0.6977644 |  |  | 1.287106 | 0.9132107 |  |  | 1.872775 | 2.074021 |  |  | 4.927 | 0.7595021 |  |  | 2.263371 | 1.636047 |  |  | 3.259388 | 3.496133 |  |  | 6.571037 | 0.5041432 |  |  | 1.118604 | 3.315958 |  |  | 7.124778 | 2.486854 |  |  | 4.019405 | 0 |  |  | 0 | 4.141334 |  |  | 7.537053 | 0.7876094 |  |  | 1.212839 | 1.049426 |  |  | 1.902995 | 0 |  |  | 0 | 0.7015036 |  |  | 1.105336 | 2.64995 |  |  | 4.249852 | 0 |  |  | 0 | 0 |  |  | 0 | 0 |  |  | 0 | 0 |  |  | 0 | 3.484956 |  |  | 5.60521

## Site 6
Id | Area | Field | Class | Subclass | Area (nm²) | Aspect Ratio | Breadth (nm) | Direction (°) | ECD (nm) | Length (nm) | Mean Gray Level | Perimeter (nm) | Shape | Stage X | Stage Y | Count | C Wt% | C Wt% σ | C k ratio | C Apparent Concentration (%) | N Wt% | N Wt% σ | N k ratio | N Apparent Concentration (%) | O Wt% | O Wt% σ | O k ratio | O Apparent Concentration (%) | Na Wt% | Na Wt% σ | Na k ratio | Na Apparent Concentration (%) | Mg Wt% | Mg Wt% σ | Mg k ratio | Mg Apparent Concentration (%) | Al Wt% | Al Wt% σ | Al k ratio | Al Apparent Concentration (%) | Si Wt% | Si Wt% σ | Si k ratio | Si Apparent Concentration (%) | P Wt% | P Wt% σ | P k ratio | P Apparent Concentration (%) | S Wt% | S Wt% σ | S k ratio | S Apparent Concentration (%) | Cl Wt% | Cl Wt% σ | Cl k ratio | Cl Apparent Concentration (%) | K Wt% | K Wt% σ | K k ratio | K Apparent Concentration (%) | Ca Wt% | Ca Wt% σ | Ca k ratio | Ca Apparent Concentration (%) | Sc Wt% | Sc Wt% σ | Sc k ratio | Sc Apparent Concentration (%) | Ti Wt% | Ti Wt% σ | Ti k ratio | Ti Apparent Concentration (%) | Cr Wt% | Cr Wt% σ | Cr k ratio | Cr Apparent Concentration (%) | Mn Wt% | Mn Wt% σ | Mn k ratio | Mn Apparent Concentration (%) | Fe Wt% | Fe Wt% σ | Fe k ratio | Fe Apparent Concentration (%) | Cu Wt% | Cu Wt% σ | Cu k ratio | Cu Apparent Concentration (%) | Zn Wt% | Zn Wt% σ | Zn k ratio | Zn Apparent Concentration (%) | Br Wt% | Br Wt% σ | Br k ratio | Br Apparent Concentration (%) | Rb Wt% | Rb Wt% σ | Rb k ratio | Rb Apparent Concentration (%) | Mo Wt% | Mo Wt% σ | Mo k ratio | Mo Apparent Concentration (%) | Rh Wt% | Rh Wt% σ | Rh k ratio | Rh Apparent Concentration (%) | In Wt% | In Wt% σ | In k ratio | In Apparent Concentration (%) | Ta Wt% | Ta Wt% σ | Ta k ratio | Ta Apparent Concentration (%) | Os Wt% | Os Wt% σ | Os k ratio | Os Apparent Concentration (%) | Au Wt% | Au Wt% σ | Au k ratio | Au Apparent Concentration (%) | U Wt% | U Wt% σ | U k ratio | U Apparent Concentration (%)
633 | Area 1 | Site 6 | CaO/CaCO3 |  | 234598.1 | 1.658875 | 420.2742 | 104.0625 | 546.5342 | 697.1824 | 16283.5 | 1849.608 | 1.160446 | -11.49464 | -25.9439 | 3361 | 48.77329 | 3.3609 | 0.3617949 | 36.17949 |  |  |  |  | 24.04896 | 3.025592 | 0.07535001 | 22.3916 | [32 empty] | 2.443947 | 0.6026057 | 0.03578546 | 4.005155 | [56 empty] | 24.7338 | 2.785588 | 0.3768907 | 37.68907
635 | Area 1 | Site 6 | Salt |  | 280194 | 1.337063 | 546.0742 | 157.5 | 597.2889 | 730.1358 | 15902 | 1943.626 | 1.072894 | -11.44728 | -25.9679 | 4517 | 66.56592 | 2.247267 | 0.3751399 | 37.51399 | [8 empty] | 5.935361 | 0.7029774 | 0.05791191 | 13.72219 | [20 empty] | 5.719605 | 0.6366167 | 0.08637718 | 9.883987 | [64 empty] | 21.77911 | 1.987781 | 0.3854415 | 38.54415
636 | Area 1 | Site 6 | Salt |  | 152231.4 | 1.541826 | 379.6601 | 165.9375 | 440.2579 | 585.3696 | 15544.16 | 1519.789 | 1.207404 | -11.47502 | -26.00827 | 2598 | 63.10086 | 3.129527 | 0.4392183 | 43.92183 |  |  |  |  | 8.941721 | 2.425896 | 0.02941133 | 8.740099 | 5.655703 | 0.8462728 | 0.0573119 | 13.58002 | [20 empty] | 4.046003 | 0.6618148 | 0.06785242 | 7.764231 | [64 empty] | 18.25572 | 2.40526 | 0.3490603 | 34.90603
638 | Area 1 | Site 6 | Salt |  | 278723.1 | 1.461958 | 522.3392 | 174.375 | 595.7192 | 763.6381 | 15813.06 | 2001.284 | 1.143496 | -11.55246 | -25.94438 | 4352 | 48.8775 | 2.951518 | 0.2429837 | 24.29837 |  |  |  |  | 13.82238 | 2.089364 | 0.04959732 | 14.73873 | 6.652141 | 0.7724823 | 0.06270789 | 14.8586 | [16 empty] | 1.862187 | 0.5297519 | 0.02741756 | 3.182682 | 5.514622 | 0.6274499 | 0.08509581 | 9.737362 | [64 empty] | 23.27116 | 2.178979 | 0.4258302 | 42.58302
642 | Area 1 | Site 6 | SiO2 |  | 774394.4 | 1.866615 | 858.0217 | 151.875 | 992.9701 | 1601.596 | 16450.04 | 4326.149 | 1.923229 | -11.46001 | -25.97625 | 11236 | 52.49928 | 1.658581 | 0.4406289 | 44.06289 |  |  |  |  | 22.37384 | 1.422654 | 0.08592965 | 25.53552 | [12 empty] | 1.289181 | 0.1904632 | 0.02360461 | 2.978853 |  |  |  |  | 1.270277 | 0.2923844 | 0.01968288 | 2.284826 | [8 empty] | 0.9858849 | 0.2190392 | 0.01823645 | 2.041047 | [56 empty] | 21.58155 | 1.282503 | 0.4110464 | 41.10464
643 | Area 1 | Site 6 | CaSO4 |  | 342704.4 | 1.859981 | 507.1652 | 161.71875 | 660.564 | 943.3178 | 16224.27 | 2382.523 | 1.318089 | -11.46546 | -25.94441 | 4790 | 42.78997 | 2.874745 | 0.2796667 | 27.96667 |  |  |  |  | 28.97609 | 2.448304 | 0.1023938 | 30.42815 | [20 empty] | 3.172029 | 0.6861696 | 0.04366757 | 5.069014 | [8 empty] | 4.116681 | 0.5748002 | 0.06705248 | 7.5046 | [56 empty] | 20.94523 | 2.27287 | 0.3516435 | 35.16435
646 | Area 1 | Site 6 | CaSO4 |  | 713354.7 | 1.291384 | 922.0316 | 150.46875 | 953.0328 | 1190.697 | 20399.1 | 3217.721 | 1.154998 | -11.43487 | -26.02462 | 10034 | 49.39421 | 1.812918 | 0.3705233 | 37.05233 |  |  |  |  | 23.2648 | 1.477932 | 0.08743206 | 25.98199 | [20 empty] | 3.90316 | 0.4184508 | 0.06298328 | 7.311218 | [8 empty] | 3.559979 | 0.3439149 | 0.06701484 | 7.500386 | [56 empty] | 19.87786 | 1.376708 | 0.3883576 | 38.83576
648 | Area 1 | Site 6 | CaSO4 |  | 530971.3 | 1.577084 | 674.1332 | 37.96875 | 822.2248 | 1063.165 | 15708.29 | 2912.855 | 1.271618 | -11.58311 | -25.94433 | 7533 | 36.23443 | 2.176222 | 0.2200288 | 22.00288 |  |  |  |  | 32.42125 | 1.889156 | 0.1273887 | 37.85581 | [20 empty] | 5.026847 | 0.5766531 | 0.07447195 | 8.644845 | [8 empty] | 5.532429 | 0.4755392 | 0.09666549 | 10.81893 | [56 empty] | 20.78503 | 1.742823 | 0.3740351 | 37.40351
650 | Area 1 | Site 6 | Salt |  | 750861 | 1.238951 | 908.0354 | 164.53125 | 977.7658 | 1125.011 | 18059.99 | 3167.371 | 1.063233 | -11.48725 | -26.04847 | 12473 | 56.26397 | 1.708958 | 0.3336591 | 33.36591 |  |  |  |  | 10.0344 | 0.9898021 | 0.03744191 | 11.12653 | 7.010204 | 0.4268121 | 0.07868514 | 18.6444 | [20 empty] | 6.403236 | 0.3761189 | 0.1192544 | 13.64606 | [44 empty] | 3.267335 | 0.8874469 | 0.05806813 | 5.806813 | [16 empty] | 17.02086 | 1.148298 | 0.3634144 | 36.34144
651 | Area 1 | Site 6 | CaO/CaCO3 |  | 218418.9 | 2.031613 | 379.6601 | 170.15625 | 527.3515 | 771.3224 | 16433.87 | 1843.37 | 1.238012 | -11.45591 | -26.04898 | 3032 | 47.17047 | 2.922831 | 0.4832545 | 48.32545 |  |  |  |  | 30.87861 | 2.807319 | 0.118399 | 35.18437 | [32 empty] | 6.161685 | 0.760593 | 0.1175969 | 13.16159 | [56 empty] | 15.78924 | 2.126503 | 0.3007925 | 30.07925
652 | Area 1 | Site 6 | CaO/CaCO3 |  | 443456.6 | 1.150087 | 738.531 | 163.125 | 751.4163 | 849.3748 | 16426.96 | 2431.359 | 1.060809 | -11.5677 | -26.02499 | 6845 | 47.47626 | 2.061569 | 0.3812053 | 38.12053 |  |  |  |  | 24.91995 | 1.761447 | 0.09854297 | 29.2838 | 1.925959 | 0.3949527 | 0.01743868 | 4.132086 | [8 empty] | 0.9512445 | 0.2311546 | 0.01723283 | 2.174748 | [8 empty] | 1.468174 | 0.2742317 | 0.02468625 | 2.824804 |  |  |  |  | 3.182561 | 0.3657948 | 0.06019197 | 6.736762 | [56 empty] | 20.07585 | 1.489001 | 0.3851718 | 38.51718
655 | Area 1 | Site 6 | TiO2 |  | 635400.5 | 1.850173 | 650.8459 | 8.4375 | 899.4538 | 1204.177 | 17682.28 | 3014.625 | 1.138175 | -11.44614 | -26.04894 | 9131 | 45.84147 | 1.99765 | 0.3725046 | 37.25046 |  |  |  |  | 26.36597 | 1.98418 | 0.09141406 | 27.16531 | 1.798969 | 0.3800274 | 0.013817 | 3.27393 | [28 empty] | 0.9747188 | 0.2769894 | 0.01630266 | 1.824615 |  |  |  |  | 4.075953 | 0.4703505 | 0.0650859 | 6.50859 | [48 empty] | 20.94293 | 1.520236 | 0.3532364 | 35.32364
657 | Area 1 | Site 6 | SiO2 |  | 577302.5 | 1.879736 | 632.7991 | 156.09375 | 857.3473 | 1189.495 | 16038.74 | 2955.453 | 1.204023 | -11.60851 | -26.06437 | 8391 | 53.27824 | 1.690628 | 0.4689348 | 46.89348 |  |  |  |  | 22.91806 | 1.498119 | 0.09080999 | 26.9858 |  |  |  |  | 0.7287169 | 0.2335025 | 0.009284716 | 1.399961 |  |  |  |  | 2.248772 | 0.2662473 | 0.04118319 | 5.197233 | [76 empty] | 20.82622 | 1.317918 | 0.3946337 | 39.46337
659 | Area 1 | Site 6 | CaSO4 |  | 397860.7 | 1.397415 | 647.7119 | 81.5625 | 711.7387 | 905.1226 | 16869.01 | 2440.182 | 1.190977 | -11.47276 | -26.0724 | 5633 | 49.09171 | 2.229662 | 0.3965164 | 39.65164 |  |  |  |  | 25.3882 | 1.959842 | 0.1025608 | 30.47777 | [20 empty] | 4.78914 | 0.5313267 | 0.08937735 | 10.37509 | [8 empty] | 5.257299 | 0.4688904 | 0.1112727 | 12.45379 | [56 empty] | 15.47364 | 1.600162 | 0.3345437 | 33.45437
660 | Area 1 | Site 6 | CaO/CaCO3 |  | 219889.8 | 1.130535 | 523.8744 | 74.53125 | 529.1241 | 592.2582 | 16184.22 | 1722.885 | 1.074231 | -11.55475 | -25.96849 | 3312 | 50.79333 | 3.619728 | 0.3610048 | 36.10048 |  |  |  |  | 22.56877 | 3.219254 | 0.06270279 | 18.63325 | [32 empty] | 3.512689 | 0.6981604 | 0.04806367 | 5.379347 | [56 empty] | 23.12522 | 3.028254 | 0.3278038 | 32.78038
661 | Area 1 | Site 6 | CaO/CaCO3 |  | 491258.7 | 4.26267 | 419.6909 | 14.0625 | 790.8793 | 1789.004 | 16719.59 | 3919.957 | 2.489101 | -11.57245 | -26.02515 | 6334 | 48.48059 | 2.324811 | 0.3562457 | 35.62457 |  |  |  |  | 22.60014 | 2.096281 | 0.0678472 | 20.162 | [8 empty] | 2.165606 | 0.3601721 | 0.02655843 | 3.697741 | [20 empty] | 5.729622 | 0.5882017 | 0.0876543 | 9.810381 | [56 empty] | 21.02403 | 1.821733 | 0.3258191 | 32.58191
653 | Area 1 | Site 6 | Salt |  | 445662.9 | 1.34386 | 651.9748 | 157.5 | 753.2832 | 876.1629 | 16612.07 | 2401.238 | 1.029566 | -11.58142 | -25.97669 | 8305 | 59.32581 | 1.825186 | 0.3268104 | 32.68104 |  |  |  |  | 7.831874 | 1.269364 | 0.02684994 | 7.978937 | 7.773431 | 0.5500815 | 0.0835885 | 19.80625 | [20 empty] | 7.478189 | 0.4949057 | 0.1313174 | 15.02642 | [64 empty] | 17.59068 | 1.271422 | 0.3491561 | 34.91561
662 | Area 1 | Site 6 | Si+Al |  | 589069.2 | 1.241628 | 801 | 78.75 | 866.0405 | 994.5441 | 18227.19 | 2782.478 | 1.045893 | -11.57641 | -25.95228 | 9830 | 47.06858 | 1.635423 | 0.3656198 | 36.56198 |  |  |  |  | 28.28112 | 1.497998 | 0.1237618 | 36.77802 | 1.636207 | 0.3192741 | 0.01512342 | 3.583486 |  |  |  |  | 1.764845 | 0.2282365 | 0.02674276 | 3.723405 | 3.495475 | 0.2931971 | 0.06240568 | 7.875466 | [76 empty] | 17.75377 | 1.210107 | 0.3310531 | 33.10531
663 | Area 1 | Site 6 | Salt |  | 1303159.4 | 1.271639 | 1172.896 | 143.4375 | 1288.113 | 1491.5 | 17979.87 | 4164.581 | 1.059096 | -11.54041 | -25.97647 | 24088 | 60.19635 | 1.153636 | 0.2613003 | 26.13003 |  |  |  |  | 4.696633 | 0.7078969 | 0.01496896 | 4.448294 | 10.55715 | 0.399866 | 0.1164528 | 27.59341 | 0.4237031 | 0.1178201 | 0.00515951 | 0.7779573 | [16 empty] | 10.82847 | 0.3797952 | 0.191461 | 21.90854 | [64 empty] | 13.29769 | 0.7303914 | 0.2568324 | 25.68324
664 | Area 1 | Site 6 | C-Based |  | 152231.4 | 3.120786 | 295.9459 | 130.78125 | 440.2579 | 923.5837 | 17270.33 | 2007.522 | 2.10672 | -11.43478 | -26.00875 | 2350 | 62.42089 | 3.020752 | 0.5315874 | 53.15874 | [80 empty] | 9.92782 | 1.979119 | 0.1673601 | 16.73601 | [16 empty] | 27.65128 | 2.623858 | 0.6217949 | 62.17949
665 | Area 1 | Site 6 | CaO/CaCO3 |  | 244893.9 | 1.363031 | 498.569 | 151.875 | 558.3983 | 679.5652 | 18735.35 | 1789.366 | 1.040424 | -11.45472 | -26.01663 | 3605 | 50.56481 | 3.094147 | 0.4165395 | 41.65395 |  |  |  |  | 24.87469 | 2.895187 | 0.08159734 | 24.2481 | 2.184542 | 0.6365243 | 0.01662461 | 3.939191 | [28 empty] | 3.363819 | 0.6229446 | 0.05396314 | 6.039624 | [56 empty] | 19.01213 | 2.512323 | 0.3086261 | 30.86261
666 | Area 1 | Site 6 | CaSO4 |  | 2010630.8 | 4.505073 | 772.4019 | 4.21875 | 1600.005 | 3479.727 | 18993.02 | 7550.552 | 2.256395 | -11.56011 | -25.99267 | 34773 | 40.55976 | 0.9558823 | 0.2797049 | 27.97049 |  |  |  |  | 30.01865 | 0.835826 | 0.123425 | 36.67792 | [8 empty] | 0.2995382 | 0.08361114 | 0.004571624 | 0.6365089 | [8 empty] | 5.092729 | 0.2380563 | 0.08703916 | 10.10367 | [8 empty] | 6.182743 | 0.2194368 | 0.1220804 | 13.66339 | [20 empty] | 0.7831684 | 0.2484096 | 0.01481118 | 1.481118 | [32 empty] | 17.06341 | 0.6940955 | 0.3415876 | 34.15876
668 | Area 1 | Site 6 | CaSO4 |  | 678790.1 | 1.470526 | 819.1315 | 149.0625 | 929.6572 | 1204.554 | 17208.54 | 3193.838 | 1.19586 | -11.44863 | -25.9602 | 10600 | 50.16106 | 1.731852 | 0.4008726 | 40.08726 |  |  |  |  | 23.17612 | 1.463058 | 0.08776193 | 26.08002 | [20 empty] | 2.940068 | 0.3741195 | 0.04704421 | 5.460981 | [8 empty] | 3.15404 | 0.3087342 | 0.05929758 | 6.636661 | [56 empty] | 20.56872 | 1.347909 | 0.4012262 | 40.12262
670 | Area 1 | Site 6 | CaSO4 |  | 908240.3 | 4.125608 | 528.543 | 168.75 | 1075.364 | 2180.561 | 18616.97 | 4766.56 | 1.990671 | -11.64907 | -26.00867 | 15306 | 46.27628 | 1.449929 | 0.3617801 | 36.17801 |  |  |  |  | 28.18305 | 1.266859 | 0.1113949 | 33.10297 | [20 empty] | 3.433901 | 0.3311828 | 0.05690627 | 6.605788 | [8 empty] | 4.319382 | 0.2811596 | 0.08293135 | 9.281783 | [56 empty] | 17.78738 | 1.10085 | 0.349133 | 34.9133
671 | Area 1 | Site 6 | Salt |  | 408156.6 | 1.491282 | 592.0166 | 168.75 | 720.8891 | 882.8635 | 17500.04 | 2382.523 | 1.10672 | -11.45529 | -25.98504 | 7114 | 60.65899 | 2.035743 | 0.3130819 | 31.30819 |  |  |  |  | 5.735563 | 1.262711 | 0.01867587 | 5.549867 | 8.712745 | 0.6425308 | 0.0930578 | 22.04999 | [20 empty] | 8.055148 | 0.5615368 | 0.1383824 | 15.83485 | [64 empty] | 16.83755 | 1.417866 | 0.3251543 | 32.51543
669 | Area 1 | Site 6 | CaO/CaCO3 |  | 177235.6 | 1.886763 | 414.5825 | 146.25 | 475.0403 | 782.2189 | 15406.24 | 1943.626 | 1.696151 | -11.5699 | -26.03329 | 2863 | 52.46235 | 3.810006 | 0.3538475 | 35.38475 |  |  |  |  | 16.31595 | 3.306706 | 0.04408966 | 13.10203 | [32 empty] | 2.543167 | 0.7574359 | 0.03400258 | 3.805612 | [56 empty] | 28.67853 | 3.217941 | 0.4071916 | 40.71916
673 | Area 1 | Site 6 | CaO/CaCO3 |  | 199298.1 | 3.079954 | 291.489 | 115.3125 | 503.7402 | 897.7727 | 15977.11 | 2022.583 | 1.633427 | -11.52406 | -25.97707 | 3007 | 52.41029 | 3.663651 | 0.3872284 | 38.72284 |  |  |  |  | 20.58366 | 3.271078 | 0.05758624 | 17.11278 | [32 empty] | 3.574914 | 0.728515 | 0.05042246 | 5.643346 | [56 empty] | 23.43115 | 3.023763 | 0.3434789 | 34.34789
675 | Area 1 | Site 6 | Salt |  | 797192.3 | 1.410455 | 876.8722 | 164.53125 | 1007.48 | 1236.789 | 17475.46 | 3291.51 | 1.081477 | -11.60789 | -26.02556 | 14419 | 58.79499 | 1.379391 | 0.3110152 | 31.10152 |  |  |  |  | 8.966962 | 0.9256849 | 0.03086166 | 9.17109 | 8.427392 | 0.4344625 | 0.09073284 | 21.49909 | [20 empty] | 8.084843 | 0.3889296 | 0.1437719 | 16.45156 | [64 empty] | 15.72582 | 0.9643048 | 0.3115393 | 31.15393
677 | Area 1 | Site 6 | CaO/CaCO3 |  | 499348.3 | 2.160336 | 572.4985 | 164.53125 | 797.3644 | 1236.789 | 16647.19 | 2954.382 | 1.390977 | -11.59895 | -26.08103 | 6433 | 56.56837 | 2.315645 | 0.4492877 | 44.92877 |  |  |  |  | 17.5284 | 1.880552 | 0.05096371 | 15.14477 | [32 empty] | 1.808492 | 0.4002264 | 0.02681378 | 3.001032 | [56 empty] | 24.09475 | 1.988184 | 0.3743564 | 37.43564
687 | Area 1 | Site 6 | Salt |  | 635400.5 | 1.377024 | 767.0292 | 132.1875 | 899.4538 | 1056.217 | 17583.22 | 2934.154 | 1.078222 | -11.50118 | -26.03341 | 11036 | 59.1246 | 1.665797 | 0.2904025 | 29.04025 |  |  |  |  | 5.286562 | 1.047106 | 0.01728526 | 5.136623 | 9.094135 | 0.5255508 | 0.09691197 | 22.96323 | [20 empty] | 8.619002 | 0.4818697 | 0.1464336 | 16.75614 | [64 empty] | 17.8757 | 1.160874 | 0.343502 | 34.3502
685 | Area 1 | Site 6 | Fe |  | 184589.7 | 2.583433 | 311.5679 | 122.34375 | 484.7958 | 804.9147 | 18522.23 | 1868.323 | 1.504827 | -11.43612 | -26.01713 | 3130 | 47.64718 | 2.976557 | 0.3415056 | 34.15056 |  |  |  |  | 19.41662 | 2.487411 | 0.07832387 | 23.27533 | [12 empty] | 1.936629 | 0.454536 | 0.02954972 | 3.729114 | [36 empty] | 15.16611 | 1.623896 | 0.263334 | 26.3334 | [36 empty] | 15.83347 | 2.222301 | 0.2641974 | 26.41974
682 | Area 1 | Site 6 | CaO/CaCO3 |  | 271369 | 1.332072 | 547.7798 | 132.1875 | 587.8075 | 729.6818 | 15965.41 | 2003.868 | 1.17752 | -11.45244 | -25.96907 | 4264 | 48.16135 | 2.65195 | 0.4165852 | 41.65852 |  |  |  |  | 27.25214 | 2.448144 | 0.1019115 | 30.28482 | [32 empty] | 1.699654 | 0.4372837 | 0.02875955 | 3.218806 | [56 empty] | 22.88687 | 2.050631 | 0.3997011 | 39.97011
688 | Area 1 | Site 6 | CaSO4 |  | 585392.1 | 2.797816 | 567.4735 | 8.4375 | 863.3333 | 1587.686 | 16233.1 | 3950.078 | 2.121068 | -11.51578 | -26.00916 | 9435 | 48.9776 | 1.831687 | 0.382255 | 38.2255 |  |  |  |  | 24.87089 | 1.570889 | 0.09751419 | 28.97808 | [20 empty] | 4.121508 | 0.4205119 | 0.07061504 | 8.197127 | [8 empty] | 4.025213 | 0.349969 | 0.07958455 | 8.907204 | [56 empty] | 18.0048 | 1.357921 | 0.366632 | 36.6632
692 | Area 1 | Site 6 | CaSO4 |  | 1103861.3 | 3.436679 | 619.0201 | 106.875 | 1185.529 | 2127.373 | 20281.64 | 4891.77 | 1.725074 | -11.54563 | -26.03303 | 17805 | 46.91207 | 1.335939 | 0.322426 | 32.2426 |  |  |  |  | 23.7646 | 1.151994 | 0.08577556 | 25.48974 | [20 empty] | 5.185906 | 0.3384068 | 0.08470617 | 9.832853 | [8 empty] | 6.002011 | 0.3147544 | 0.112873 | 12.63289 | [56 empty] | 18.13542 | 1.016581 | 0.352072 | 35.2072
693 | Area 1 | Site 6 | CaO/CaCO3 |  | 253719 | 1.765932 | 471.041 | 160.3125 | 568.3705 | 831.8265 | 15667.36 | 2134.245 | 1.42865 | -11.62371 | -25.96074 | 3386 | 52.41495 | 2.877754 | 0.4500698 | 45.00698 |  |  |  |  | 18.3248 | 2.478188 | 0.06167524 | 18.32789 | [32 empty] | 2.918387 | 0.5711026 | 0.04887958 | 5.470665 | [56 empty] | 26.34186 | 2.348871 | 0.4641238 | 46.41238
697 | Area 1 | Site 6 | CaO/CaCO3 |  | 434631.6 | 1.655177 | 609.5146 | 126.5625 | 743.902 | 1008.855 | 15733.83 | 2688.46 | 1.323354 | -11.62336 | -26.00161 | 6640 | 48.57122 | 2.144584 | 0.3817972 | 38.17972 |  |  |  |  | 26.06364 | 1.892086 | 0.1029035 | 30.57962 | [8 empty] | 1.141032 | 0.2584733 | 0.01674731 | 2.331735 | 1.008522 | 0.266848 | 0.01764494 | 2.226755 | [8 empty] | 1.121277 | 0.2615157 | 0.01802101 | 2.062112 |  |  |  |  | 1.170642 | 0.2810284 | 0.02125012 | 2.37834 | [56 empty] | 20.92366 | 1.572361 | 0.3864821 | 38.64821
699 | Area 1 | Site 6 | CaO/CaCO3 |  | 928832 | 1.339248 | 1023.312 | 63.28125 | 1087.486 | 1370.469 | 15964.42 | 3932.433 | 1.324878 | -11.54566 | -26.04163 | 12504 | 56.9373 | 1.588357 | 0.3459151 | 34.59151 |  |  |  |  | 12.14188 | 1.158514 | 0.03879489 | 11.52859 | 2.363374 | 0.2905548 | 0.02161661 | 5.122043 | [8 empty] | 0.6603716 | 0.1615628 | 0.01150796 | 1.45228 | [8 empty] | 4.867277 | 0.3415551 | 0.07620573 | 8.720086 |  |  |  |  | 1.657065 | 0.2669605 | 0.02875206 | 3.217967 | [56 empty] | 21.37273 | 1.211742 | 0.3889655 | 38.89655
700 | Area 1 | Site 6 | CaO/CaCO3 |  | 172823.1 | 2.058685 | 364.3389 | 139.21875 | 469.0897 | 750.0591 | 16476.37 | 1759.245 | 1.425085 | -11.56857 | -26.03389 | 2876 | 53.50561 | 3.748213 | 0.3882962 | 38.82962 |  |  |  |  | 22.50478 | 3.18801 | 0.06164199 | 18.31802 | [32 empty] | 2.361874 | 0.6329697 | 0.03203759 | 3.585688 | [56 empty] | 21.62775 | 3.181842 | 0.3030916 | 30.30916
703 | Area 1 | Site 6 | SiO2 |  | 903827.8 | 1.517264 | 918.6574 | 53.4375 | 1072.748 | 1393.846 | 15908.52 | 3726.753 | 1.222829 | -11.59 | -26.04168 | 13498 | 46.35132 | 1.364279 | 0.3602531 | 36.02531 |  |  |  |  | 30.62254 | 1.243786 | 0.1369061 | 40.68408 | [12 empty] | 5.58051 | 0.2947409 | 0.1038104 | 13.10065 | [76 empty] | 17.44563 | 1.020406 | 0.3281604 | 32.81604
704 | Area 1 | Site 6 | CaSO4 |  | 709677.6 | 1.27263 | 957.2498 | 16.875 | 950.5733 | 1218.224 | 16753.91 | 3442.116 | 1.328556 | -11.63634 | -25.98571 | 11370 | 51.8635 | 1.504224 | 0.4913017 | 49.13017 |  |  |  |  | 24.22976 | 1.29734 | 0.1056983 | 31.41013 | 2.24822 | 0.2954039 | 0.02310687 | 5.47516 | 0.602572 | 0.1804277 | 0.00827031 | 1.247008 | [12 empty] | 1.867758 | 0.285829 | 0.03405903 | 3.953636 | [8 empty] | 1.806235 | 0.2189275 | 0.03838485 | 4.296082 | [56 empty] | 17.38196 | 1.134386 | 0.3740362 | 37.40362
718 | Area 1 | Site 6 | CaSO4 |  | 1318603.1 | 1.199119 | 1339.566 | 157.5 | 1295.723 | 1606.299 | 18459.21 | 4786.346 | 1.382561 | -11.54389 | -25.98552 | 21043 | 48.89227 | 1.16461 | 0.3957587 | 39.57587 |  |  |  |  | 26.01112 | 1.042481 | 0.1015959 | 30.19102 | [8 empty] | 0.3497831 | 0.1130654 | 0.005475757 | 0.7623917 | [8 empty] | 3.433308 | 0.2675992 | 0.05882847 | 6.82892 | [8 empty] | 4.380802 | 0.2364087 | 0.08646382 | 9.677142 | [56 empty] | 16.93271 | 0.9119864 | 0.3408933 | 34.08933
719 | Area 1 | Site 6 | Fe |  | 316229.4 | 2.091719 | 450.9774 | 161.71875 | 634.5359 | 943.3178 | 19030.62 | 2264.623 | 1.290564 | -11.50303 | -26.04228 | 3846 | 56.95696 | 2.735576 | 0.4669861 | 46.69861 |  |  |  |  | 13.97401 | 2.455842 | 0.04579514 | 13.60884 | [52 empty] | 3.725687 | 0.9380902 | 0.06108147 | 6.108147 | [36 empty] | 25.34335 | 2.227233 | 0.4269558 | 42.69558
721 | Area 1 | Site 6 | TiO2 |  | 414039.9 | 1.592717 | 608.4368 | 108.28125 | 726.0661 | 969.0677 | 17356.11 | 2467.719 | 1.170413 | -11.52256 | -26.04227 | 6047 | 52.16611 | 2.363642 | 0.4726168 | 47.26168 |  |  |  |  | 20.64798 | 2.196536 | 0.08065895 | 23.96924 | [12 empty] | 0.6641322 | 0.2067367 | 0.01301472 | 1.642431 |  |  |  |  | 1.542662 | 0.3690438 | 0.02576005 | 2.990276 | [8 empty] | 2.238505 | 0.3454861 | 0.0445419 | 4.985186 |  |  |  |  | 1.113884 | 0.3321146 | 0.02117862 | 2.117862 | [48 empty] | 21.62672 | 1.681812 | 0.4441839 | 44.41839
720 | Area 1 | Site 6 | Salt |  | 1103861.3 | 1.233261 | 1111.862 | 156.09375 | 1185.529 | 1371.216 | 18237.17 | 3786.996 | 1.033868 | -11.44743 | -25.9858 | 21551 | 53.40652 | 1.355052 | 0.246395 | 24.6395 |  |  |  |  | 10.7451 | 0.841745 | 0.03762549 | 11.18108 | 9.850717 | 0.4152566 | 0.1031234 | 24.43503 | [16 empty] | 0.6910252 | 0.1940938 | 0.01152749 | 1.338133 | 8.892398 | 0.3595846 | 0.1534731 | 17.56165 |  |  |  |  | 0.4070267 | 0.12482 | 0.007636387 | 0.8546743 | [56 empty] | 16.00721 | 0.8891975 | 0.3085178 | 30.85178
722 | Area 1 | Site 6 | CaSO4 |  | 770717.3 | 1.675701 | 919.1327 | 153.28125 | 990.6098 | 1540.192 | 17625.33 | 4065.395 | 1.706477 | -11.62827 | -26.04236 | 11779 | 52.08838 | 1.660084 | 0.4292332 | 42.92332 |  |  |  |  | 24.54889 | 1.448476 | 0.0863274 | 25.65373 | [20 empty] | 2.339425 | 0.3707986 | 0.03658164 | 4.246466 | [8 empty] | 3.773485 | 0.3303061 | 0.06814052 | 7.626374 | [56 empty] | 17.24983 | 1.323227 | 0.3184341 | 31.84341
723 | Area 1 | Site 6 | CaO/CaCO3 |  | 2454822.8 | 1.475047 | 1523.616 | 8.4375 | 1767.93 | 2247.404 | 20327.08 | 6081.74 | 1.199018 | -11.54986 | -25.98555 | 40773 | 44.34027 | 0.7982349 | 0.4055172 | 40.55172 |  |  |  |  | 29.96689 | 0.761051 | 0.1180537 | 35.08177 | [8 empty] | 0.4734267 | 0.08744744 | 0.00691534 | 0.9628253 | 1.002593 | 0.09761783 | 0.01770157 | 2.233902 | [16 empty] | 6.094413 | 0.2043602 | 0.1160436 | 12.98775 | [16 empty] | 0.7064208 | 0.1654712 | 0.01309062 | 1.309062 | [36 empty] | 17.41598 | 0.5907085 | 0.3287894 | 32.87894
725 | Area 1 | Site 6 | CaSO4 |  | 418452.4 | 1.367221 | 671.1506 | 146.25 | 729.9248 | 917.6109 | 17081.68 | 2418.883 | 1.112689 | -11.43968 | -26.04286 | 5817 | 55.3713 | 2.563493 | 0.4021329 | 40.21329 |  |  |  |  | 16.48113 | 2.172131 | 0.05036979 | 14.96828 | [20 empty] | 2.492091 | 0.580232 | 0.03415371 | 3.964628 | [8 empty] | 3.20042 | 0.4729851 | 0.05191885 | 5.810824 | [56 empty] | 22.45505 | 2.060234 | 0.3826218 | 38.26218
726 | Area 1 | Site 6 | Fe |  | 3219656.7 | 1.526494 | 1910.885 | 174.375 | 2024.696 | 2916.954 | 17331.13 | 9234.05 | 2.107487 | -11.57251 | -26.04254 | 51810 | 50.22726 | 0.7466789 | 0.365097 | 36.5097 |  |  |  |  | 21.17202 | 0.6165501 | 0.08761718 | 26.037 | 3.046067 | 0.1607458 | 0.02841003 | 6.73174 | 0.5144991 | 0.08919508 | 0.006352117 | 0.9577801 | 0.6663859 | 0.08044253 | 0.009989867 | 1.390893 | 0.9785365 | 0.08582877 | 0.01772805 | 2.237243 | [8 empty] | 2.510825 | 0.1184728 | 0.04400678 | 5.035618 |  |  |  |  | 0.6226807 | 0.08376391 | 0.01222929 | 1.368717 | [16 empty] | 3.011537 | 0.2022959 | 0.05844875 | 5.844875 | [36 empty] | 17.25018 | 0.5226123 | 0.3362626 | 33.62626
727 | Area 1 | Site 6 | Salt |  | 407421.2 | 1.52153 | 578.3628 | 123.75 | 720.2394 | 879.9963 | 16779.41 | 2386.178 | 1.112121 | -11.59488 | -25.94527 | 6645 | 54.18887 | 2.338656 | 0.2630229 | 26.30229 |  |  |  |  | 9.742986 | 1.62619 | 0.03108919 | 9.238705 | 8.197459 | 0.69673 | 0.07557596 | 17.90768 | [20 empty] | 6.709025 | 0.5735972 | 0.1002506 | 11.4715 | [64 empty] | 21.16165 | 1.71647 | 0.3648656 | 36.48656
728 | Area 1 | Site 6 | CaSO4 |  | 483169.1 | 2.508697 | 585.1276 | 64.6875 | 784.3405 | 1467.908 | 16189.02 | 3469.653 | 1.982728 | -11.51375 | -26.04306 | 6922 | 51.04801 | 2.092622 | 0.3978995 | 39.78995 |  |  |  |  | 20.93776 | 1.682394 | 0.08103477 | 24.08092 | 1.405562 | 0.3264391 | 0.0133314 | 3.158869 | [16 empty] | 3.36596 | 0.4814635 | 0.05494988 | 6.378686 | [8 empty] | 2.372559 | 0.3467982 | 0.04558749 | 5.10221 | [56 empty] | 20.87015 | 1.636012 | 0.4164072 | 41.64072
730 | Area 1 | Site 6 | CaSO4 |  | 312552.3 | 1.540239 | 542.3716 | 102.65625 | 630.8359 | 835.3816 | 16951.85 | 2164.367 | 1.192694 | -11.50246 | -26.04337 | 4370 | 54.67075 | 2.649513 | 0.4394878 | 43.94878 |  |  |  |  | 17.89294 | 2.227763 | 0.06374032 | 18.94157 | [20 empty] | 2.973755 | 0.565776 | 0.04688959 | 5.443032 | [8 empty] | 2.668563 | 0.4610112 | 0.04957212 | 5.548175 | [56 empty] | 21.79398 | 2.11054 | 0.424671 | 42.4671
678 | Area 1 | Site 6 | CaO/CaCO3 |  | 513321.2 | 1.348122 | 732.2016 | 164.53125 | 808.4435 | 987.097 | 16246.96 | 2731.057 | 1.156279 | -11.58655 | -26.0649 | 7550 | 44.81954 | 1.937262 | 0.3972475 | 39.72475 |  |  |  |  | 30.31786 | 1.851228 | 0.1070464 | 31.81074 | [32 empty] | 6.370522 | 0.5177805 | 0.1092253 | 12.22464 | [56 empty] | 18.49207 | 1.521364 | 0.3194288 | 31.94288
732 | Area 1 | Site 6 | TiO2 |  | 1322280.2 | 1.968611 | 1035.379 | 146.25 | 1297.528 | 2038.258 | 18164.97 | 5231.482 | 1.647085 | -11.52215 | -26.04352 | 18035 | 52.99944 | 1.387248 | 0.4719396 | 47.19396 |  |  |  |  | 22.25167 | 1.346898 | 0.07505407 | 22.30365 |  |  |  |  | 1.003566 | 0.1808918 | 0.01139582 | 1.718276 | [24 empty] | 1.898898 | 0.2154594 | 0.03252608 | 3.64036 |  |  |  |  | 1.548915 | 0.2518978 | 0.02523748 | 2.523748 | [48 empty] | 20.2975 | 1.02588 | 0.35457 | 35.457
733 | Area 1 | Site 6 | Fe |  | 412569.1 | 1.594533 | 571.7002 | 112.5 | 724.7753 | 911.5951 | 17977.88 | 2395 | 1.10638 | -11.45329 | -25.9458 | 6590 | 42.26076 | 2.161816 | 0.273221 | 27.3221 |  |  |  |  | 26.7601 | 1.947244 | 0.1090204 | 32.39736 |  |  |  |  | 0.9816004 | 0.2934091 | 0.0103562 | 1.56152 |  |  |  |  | 3.903868 | 0.3939773 | 0.06103405 | 7.70237 | [36 empty] | 4.899414 | 0.7631103 | 0.08254657 | 8.254657 | [36 empty] | 21.19426 | 1.699319 | 0.3460959 | 34.60959
702 | Area 1 | Site 6 | CaSO4 |  | 3454254.8 | 1.885512 | 1709.032 | 7.03125 | 2097.163 | 3222.401 | 20331.33 | 8343.778 | 1.603841 | -11.5292 | -25.99294 | 58573 | 45.70217 | 0.6599453 | 0.4136086 | 41.36086 |  |  |  |  | 29.85564 | 0.6083913 | 0.1302787 | 38.71465 | 0.3198428 | 0.0967113 | 0.00308198 | 0.7302733 |  |  |  |  | 0.3756512 | 0.06391986 | 0.006175976 | 0.8598834 | 1.127006 | 0.07536537 | 0.02233184 | 2.818232 |  |  |  |  | 1.836034 | 0.1285416 | 0.03348896 | 3.887462 | [8 empty] | 4.925501 | 0.1455276 | 0.1044157 | 11.68634 | [56 empty] | 15.85816 | 0.4966849 | 0.3347528 | 33.47528
708 | Area 1 | Site 6 | CaSO4 |  | 643490.1 | 2.374415 | 588.7128 | 18.28125 | 905.1613 | 1397.848 | 18398.69 | 3442.116 | 1.465208 | -11.4624 | -26.02674 | 10231 | 50.9675 | 1.765014 | 0.3889929 | 38.89929 |  |  |  |  | 23.02916 | 1.508881 | 0.08324949 | 24.73907 | [20 empty] | 3.717929 | 0.4167415 | 0.05995452 | 6.959634 | [8 empty] | 3.985722 | 0.3586139 | 0.07429597 | 8.3153 | [56 empty] | 18.29969 | 1.374926 | 0.352006 | 35.2006
694 | Area 1 | Site 6 | Salt |  | 218418.9 | 1.127838 | 519.0194 | 14.0625 | 527.3515 | 585.3696 | 16123.56 | 1686.526 | 1.036301 | -11.55974 | -26.08135 | 3064 | 58.9537 | 2.80455 | 0.4128113 | 41.28113 |  |  |  |  | 7.818707 | 1.843571 | 0.02962777 | 8.804419 | 4.253292 | 0.6618771 | 0.04793654 | 11.35854 | [16 empty] | 2.188035 | 0.5126919 | 0.03774894 | 4.381969 | 3.286764 | 0.5275079 | 0.05914371 | 6.76771 | [64 empty] | 23.4995 | 2.250025 | 0.5082604 | 50.82604
707 | Area 1 | Site 6 | CaO/CaCO3 |  | 4393382.7 | 1.484857 | 2158.509 | 42.1875 | 2365.128 | 3205.076 | 21833.15 | 8993.524 | 1.465045 | -11.43782 | -25.97708 | 81728 | 44.97243 | 0.6314096 | 0.3023188 | 30.23188 |  |  |  |  | 24.30932 | 0.5192081 | 0.09872232 | 29.3371 | 5.674624 | 0.1628172 | 0.05499924 | 13.03204 | 0.3184719 | 0.06645885 | 0.003904346 | 0.5887021 | 0.4170551 | 0.05608879 | 0.006283985 | 0.8749216 | 0.4666679 | 0.05649665 | 0.008561102 | 1.080393 | [8 empty] | 4.120777 | 0.1113268 | 0.0763977 | 8.742053 |  |  |  |  | 5.033599 | 0.1282198 | 0.102798 | 11.50528 | [20 empty] | 0.6918589 | 0.1473779 | 0.01334195 | 1.334195 | [32 empty] | 13.9952 | 0.3861333 | 0.2808839 | 28.08839
734 | Area 1 | Site 6 | CaSO4 |  | 419923.3 | 1.153299 | 755.7367 | 174.375 | 731.2065 | 871.5901 | 16528.65 | 2543.022 | 1.22552 | -11.53906 | -26.02677 | 5949 | 50.95899 | 2.246378 | 0.4210881 | 42.10881 |  |  |  |  | 26.99786 | 1.985013 | 0.1000388 | 29.72832 | [20 empty] | 3.04832 | 0.5270559 | 0.05085614 | 5.903477 | [8 empty] | 4.056508 | 0.4445442 | 0.07697684 | 8.615347 | [56 empty] | 14.93833 | 1.775287 | 0.2873116 | 28.73116
735 | Area 1 | Site 6 | Fe |  | 177235.6 | 1.349454 | 449.345 | 170.15625 | 475.0403 | 606.3702 | 17916.63 | 1643.928 | 1.213402 | -11.49042 | -25.9938 | 3136 | 50.80202 | 2.869254 | 0.4390388 | 43.90388 |  |  |  |  | 20.62021 | 2.555752 | 0.08184254 | 24.32097 | [52 empty] | 6.836029 | 1.159935 | 0.1229172 | 12.29172 | [36 empty] | 21.74173 | 2.224979 | 0.3942116 | 39.42116
736 | Area 1 | Site 6 | SiO2 |  | 834698.6 | 1.556878 | 805.3807 | 158.90625 | 1030.908 | 1253.879 | 16841.24 | 3428.126 | 1.120402 | -11.47906 | -25.95283 | 12882 | 48.79259 | 1.449533 | 0.380711 | 38.0711 |  |  |  |  | 26.37409 | 1.308257 | 0.1073746 | 31.90828 | [12 empty] | 4.131012 | 0.2752901 | 0.07382168 | 9.316142 | [76 empty] | 20.7023 | 1.108092 | 0.3765398 | 37.65398
737 | Area 1 | Site 6 | Salt |  | 492729.6 | 1.175265 | 767.0292 | 158.90625 | 792.0623 | 901.4627 | 18143.63 | 2527.961 | 1.032101 | -11.44547 | -25.97802 | 8672 | 62.27134 | 1.796672 | 0.3284723 | 32.84723 |  |  |  |  | 5.560704 | 1.214073 | 0.01789839 | 5.318825 | 7.933359 | 0.5493642 | 0.08512277 | 20.16979 | [20 empty] | 8.084571 | 0.5100258 | 0.1405708 | 16.08527 | [64 empty] | 16.15003 | 1.26897 | 0.3147801 | 31.47801
709 | Area 1 | Site 6 | CaO/CaCO3 |  | 557446.3 | 1.827243 | 651.9748 | 139.21875 | 842.4741 | 1191.317 | 18300.28 | 2885.318 | 1.188432 | -11.47188 | -25.96938 | 8718 | 48.92893 | 1.824359 | 0.4465233 | 44.65233 |  |  |  |  | 25.8931 | 1.676353 | 0.09291961 | 27.61272 | [32 empty] | 4.223469 | 0.3987665 | 0.07390656 | 8.271717 | [56 empty] | 20.9545 | 1.39226 | 0.3754812 | 37.54812
738 | Area 1 | Site 6 | Salt |  | 1253886.4 | 1.212674 | 1173.559 | 120.9375 | 1263.526 | 1423.144 | 19245.97 | 4138.114 | 1.086768 | -11.45685 | -25.99347 | 24447 | 58.80127 | 1.113136 | 0.2711373 | 27.11373 |  |  |  |  | 5.800793 | 0.7112522 | 0.01933791 | 5.746605 | 10.16146 | 0.3761509 | 0.1125874 | 26.67753 | [20 empty] | 10.16163 | 0.3490256 | 0.181247 | 20.73977 | [64 empty] | 15.07486 | 0.7213815 | 0.2976936 | 29.76936
739 | Area 1 | Site 6 | CaO/CaCO3 |  | 612602.6 | 3.174767 | 556.8617 | 94.21875 | 883.1703 | 1767.906 | 15988.09 | 4544.306 | 2.682542 | -11.45397 | -26.0742 | 8649 | 57.96775 | 1.775534 | 0.5055803 | 50.55803 |  |  |  |  | 17.24952 | 1.481227 | 0.06128309 | 18.21136 | 2.075872 | 0.3423163 | 0.01954614 | 4.631447 | [20 empty] | 1.579759 | 0.2507423 | 0.02642814 | 3.024125 |  |  |  |  | 1.428558 | 0.2657344 | 0.02664567 | 2.982217 | [56 empty] | 19.69855 | 1.350552 | 0.3793176 | 37.93176
740 | Area 1 | Site 6 | Fe |  | 506702.5 | 1.902777 | 618.7431 | 150.46875 | 803.2146 | 1177.33 | 19848.79 | 2791.3 | 1.22363 | -11.505 | -25.97806 | 8176 | 44.609 | 1.825578 | 0.3582425 | 35.82425 |  |  |  |  | 27.9688 | 1.659682 | 0.1212092 | 36.01947 | [52 empty] | 11.19848 | 0.8548955 | 0.1939592 | 19.39592 | [36 empty] | 16.22372 | 1.406999 | 0.2768221 | 27.68221
741 | Area 1 | Site 6 | CaSO4 |  | 550827.5 | 1.817666 | 728.5691 | 78.75 | 837.4577 | 1324.295 | 16639.02 | 3506.012 | 1.77583 | -11.59022 | -25.95279 | 9327 | 50.2528 | 1.814777 | 0.3847727 | 38.47727 |  |  |  |  | 23.63177 | 1.506307 | 0.09261993 | 27.52366 | 1.865534 | 0.3213489 | 0.01772197 | 4.199211 | [16 empty] | 2.530651 | 0.3895514 | 0.04335159 | 5.032335 | 1.349315 | 0.2295048 | 0.02370435 | 2.712447 |  |  |  |  | 3.136095 | 0.3153301 | 0.06189295 | 6.927139 | [56 empty] | 17.23383 | 1.359601 | 0.3477201 | 34.77201
743 | Area 1 | Site 6 | CaSO4 |  | 1693665.9 | 2.041185 | 1109.682 | 147.65625 | 1468.483 | 2265.066 | 19662.58 | 5694.262 | 1.523482 | -11.43295 | -26.02657 | 27659 | 45.08104 | 1.06142 | 0.3193319 | 31.93319 |  |  |  |  | 26.98941 | 0.9044798 | 0.1102206 | 32.75401 | 0.9152084 | 0.163566 | 0.008509096 | 2.016225 | [16 empty] | 4.7857 | 0.2470982 | 0.08458434 | 9.81871 | 0.5689609 | 0.101066 | 0.01011747 | 1.157724 |  |  |  |  | 4.794553 | 0.2178878 | 0.09686232 | 10.84095 | [16 empty] | 0.7474811 | 0.1898478 | 0.01480073 | 1.480073 | [36 empty] | 16.11765 | 0.7634327 | 0.3311965 | 33.11965
744 | Area 1 | Site 6 | Salt |  | 181648.1 | 1.348716 | 441.4188 | 150.46875 | 480.9173 | 595.3486 | 16083.59 | 1571.209 | 1.081502 | -11.49173 | -25.96961 | 3045 | 66.89202 | 2.700353 | 0.348215 | 34.8215 | [8 empty] | 7.412298 | 0.8984338 | 0.07705589 | 18.25835 | [20 empty] | 7.639782 | 0.8433755 | 0.1237746 | 14.16331 | [64 empty] | 18.05591 | 2.243274 | 0.3337101 | 33.37101
712 | Area 1 | Site 6 | CaSO4 |  | 301521.1 | 2.065178 | 473.4573 | 123.75 | 619.6035 | 977.7737 | 16015.25 | 2331.103 | 1.434153 | -11.50534 | -26.05023 | 4032 | 50.86603 | 3.072276 | 0.3513462 | 35.13462 |  |  |  |  | 22.31661 | 2.587124 | 0.07019186 | 20.85876 | [20 empty] | 4.000974 | 0.7567511 | 0.05970529 | 6.930703 | [8 empty] | 6.018701 | 0.6995609 | 0.1028001 | 11.50552 | [56 empty] | 16.79768 | 2.395605 | 0.2943326 | 29.43326
745 | Area 1 | Site 6 | CaSO4 |  | 509644.2 | 1.489904 | 693.0434 | 22.5 | 805.5427 | 1032.568 | 16712.21 | 2652.1 | 1.098254 | -11.53901 | -26.06569 | 6690 | 53.2335 | 2.182357 | 0.4192012 | 41.92012 |  |  |  |  | 17.89821 | 1.781795 | 0.0640782 | 19.04198 | [20 empty] | 2.748074 | 0.4784622 | 0.0420358 | 4.879595 | [8 empty] | 2.495508 | 0.3649848 | 0.0454965 | 5.092027 | [56 empty] | 23.62471 | 1.72828 | 0.453988 | 45.3988
747 | Area 1 | Site 6 | Salt |  | 491994.1 | 1.241387 | 747.8535 | 172.96875 | 791.471 | 928.3759 | 17082.49 | 2567.975 | 1.066625 | -11.4972 | -25.99382 | 9080 | 61.5436 | 1.71316 | 0.3334278 | 33.34278 |  |  |  |  | 5.768818 | 1.13624 | 0.01914655 | 5.689739 | 7.665088 | 0.536967 | 0.08362433 | 19.81474 | [20 empty] | 7.963065 | 0.4838195 | 0.1406471 | 16.094 | [64 empty] | 17.05942 | 1.21653 | 0.3399396 | 33.99396
748 | Area 1 | Site 6 | SiO2 |  | 1381113.6 | 1.62529 | 1241.901 | 120.9375 | 1326.08 | 2018.45 | 18598.31 | 5400.802 | 1.68065 | -11.60079 | -25.94589 | 22593 | 42.48952 | 1.096829 | 0.3230852 | 32.30852 |  |  |  |  | 32.81483 | 0.9841957 | 0.152414 | 45.29254 | [12 empty] | 5.411715 | 0.2288612 | 0.1001218 | 12.63516 | [16 empty] | 0.5616256 | 0.1206263 | 0.0108292 | 1.212018 | [56 empty] | 18.72231 | 0.8019147 | 0.3518133 | 35.18133
746 | Area 1 | Site 6 | CaSO4 |  | 783219.4 | 1.312575 | 981.4888 | 59.0625 | 998.612 | 1288.277 | 17510.33 | 3578.731 | 1.301263 | -11.45144 | -25.97794 | 12828 | 46.69124 | 1.627382 | 0.339597 | 33.9597 |  |  |  |  | 25.90419 | 1.386532 | 0.09707966 | 28.84895 | [20 empty] | 4.088454 | 0.3890626 | 0.06573106 | 7.630185 | [8 empty] | 4.728119 | 0.335294 | 0.08818046 | 9.86927 | [56 empty] | 18.588 | 1.24749 | 0.3568332 | 35.68332
749 | Area 1 | Site 6 | Cu |  | 200033.5 | 1.221064 | 479.3933 | 14.0625 | 504.6688 | 585.3696 | 23558.9375 | 1598.746 | 1.016825 | -11.49771 | -25.98742 | 3601 | 49.34196 | 3.155829 | 0.2668255 | 26.68255 |  |  |  |  | 5.778388 | 1.77041 | 0.02093982 | 6.22264 | [56 empty] | 29.8299 | 2.534155 | 0.4943604 | 49.43604 | [32 empty] | 15.04976 | 2.168078 | 0.2239433 | 22.39433
752 | Area 1 | Site 6 | Fe |  | 730269.3 | 1.225697 | 971.9505 | 130.78125 | 964.2654 | 1191.317 | 20764.15 | 3457.176 | 1.302417 | -11.53086 | -26.04435 | 10274 | 45.25895 | 1.621071 | 0.3533058 | 35.33058 |  |  |  |  | 23.45212 | 1.429496 | 0.09774426 | 29.04645 | [52 empty] | 10.66836 | 0.7635551 | 0.1860815 | 18.60815 | [36 empty] | 20.62058 | 1.244819 | 0.3548222 | 35.48222
750 | Area 1 | Site 6 | Fe |  | 698646.4 | 1.136052 | 914.8962 | 164.53125 | 943.1565 | 1039.369 | 20949.58 | 3039.578 | 1.052348 | -11.49929 | -25.95317 | 12217 | 42.92448 | 1.478899 | 0.3322286 | 33.22286 |  |  |  |  | 25.46572 | 1.334289 | 0.1127961 | 33.51936 | [52 empty] | 13.08528 | 0.7586006 | 0.2314287 | 23.14287 | [36 empty] | 18.52452 | 1.135669 | 0.3194973 | 31.94973
755 | Area 1 | Site 6 | CaO/CaCO3 |  | 1224469.7 | 1.222686 | 1246.941 | 95.625 | 1248.617 | 1524.618 | 16202.35 | 4531.829 | 1.334717 | -11.4358 | -25.99359 | 20421 | 41.57418 | 1.161836 | 0.3403047 | 34.03047 |  |  |  |  | 30.38001 | 1.112441 | 0.1086096 | 32.27528 | [12 empty] | 2.535826 | 0.1798805 | 0.04259786 | 5.375762 | [16 empty] | 9.032829 | 0.3580609 | 0.1633456 | 18.28185 | [56 empty] | 16.47716 | 0.874192 | 0.2916045 | 29.16045
758 | Area 1 | Site 6 | CaO/CaCO3 |  | 351529.4 | 2.368521 | 542.9694 | 154.6875 | 669.0151 | 1286.035 | 16436.79 | 3148.656 | 2.24429 | -11.49889 | -26.04456 | 5066 | 47.93849 | 2.109909 | 0.5176694 | 51.76694 |  |  |  |  | 29.07555 | 2.043063 | 0.1151938 | 34.23188 | [32 empty] | 6.479973 | 0.558822 | 0.1303843 | 14.59278 | [56 empty] | 16.50599 | 1.517696 | 0.3328958 | 33.28958
759 | Area 1 | Site 6 | CaSO4 |  | 191943.9 | 1.888851 | 383.0908 | 77.34375 | 494.3587 | 723.6013 | 16059.8 | 1761.829 | 1.286895 | -11.45338 | -25.95342 | 3130 | 51.68528 | 3.008369 | 0.4397446 | 43.97446 |  |  |  |  | 19.31736 | 2.493502 | 0.07779527 | 23.11825 | [20 empty] | 2.796317 | 0.6353382 | 0.04671324 | 5.422562 | [8 empty] | 2.204114 | 0.455693 | 0.04401707 | 4.926447 | [56 empty] | 23.99693 | 2.363629 | 0.5050904 | 50.50904
761 | Area 1 | Site 6 | Salt |  | 656727.6 | 1.571505 | 722.6917 | 146.25 | 914.4242 | 1135.714 | 18033.37 | 3006.873 | 1.095557 | -11.56492 | -26.0503 | 11174 | 58.38273 | 1.595811 | 0.3165365 | 31.65365 |  |  |  |  | 8.165912 | 1.072722 | 0.02770527 | 8.233115 | 8.53062 | 0.4917479 | 0.08955883 | 21.22091 | [20 empty] | 7.095499 | 0.4162887 | 0.1210593 | 13.8526 | [64 empty] | 17.82523 | 1.140054 | 0.3436883 | 34.36883
763 | Area 1 | Site 6 | CaSO4 |  | 300050.2 | 1.147165 | 630.7733 | 167.34375 | 618.0905 | 723.6013 | 17630.12 | 2058.943 | 1.124306 | -11.4746 | -25.98747 | 4855 | 48.69676 | 2.519125 | 0.4001492 | 40.01492 |  |  |  |  | 25.91792 | 2.131681 | 0.1039793 | 30.8993 | [20 empty] | 2.781295 | 0.5587972 | 0.04559982 | 5.293314 | [8 empty] | 2.686831 | 0.4335771 | 0.0516797 | 5.784059 | [56 empty] | 19.91719 | 1.959128 | 0.39544 | 39.544
760 | Area 1 | Site 6 | Si+Al |  | 3998463.6 | 1.939745 | 1675.614 | 12.65625 | 2256.325 | 3250.264 | 20428.53 | 8183.28 | 1.33276 | -11.46094 | -25.94606 | 67952 | 41.85708 | 0.7852583 | 0.3211048 | 32.11048 |  |  |  |  | 31.86215 | 0.6185866 | 0.1500439 | 44.58823 | 0.3995047 | 0.09386023 | 0.003721015 | 0.8816924 |  |  |  |  | 1.215135 | 0.07880297 | 0.01925456 | 2.680819 | 5.368342 | 0.1368167 | 0.1011295 | 12.76233 | [12 empty] | 0.3493555 | 0.06057713 | 0.00680184 | 0.8029548 | 2.001775 | 0.09803444 | 0.0408615 | 4.573272 | [16 empty] | 0.3913494 | 0.1145024 | 0.007858921 | 0.7858921 | 0.6462061 | 0.165571 | 0.01255027 | 1.255027 | [32 empty] | 15.90911 | 0.450664 | 0.3093133 | 30.93133
762 | Area 1 | Site 6 | CaO/CaCO3 |  | 1988568.3 | 1.763944 | 1333.807 | 115.3125 | 1591.202 | 2352.761 | 22245.4375 | 5916.073 | 1.400608 | -11.47377 | -26.04395 | 31992 | 39.37619 | 0.9046445 | 0.348378 | 34.8378 |  |  |  |  | 32.34594 | 0.896294 | 0.1169553 | 34.75536 | [8 empty] | 0.4904912 | 0.1058076 | 0.006738812 | 0.9382472 | 0.4841764 | 0.1008971 | 0.008070779 | 1.018516 | [16 empty] | 10.61714 | 0.3139942 | 0.1940062 | 21.71342 | [56 empty] | 16.68605 | 0.6704933 | 0.300825 | 30.0825
764 | Area 1 | Site 6 | CaO/CaCO3 |  | 4150695.0 | 1.761319 | 1822.313 | 165.9375 | 2298.876 | 3209.675 | 23202.11 | 8084.094 | 1.252945 | -11.47695 | -25.96908 | 73577 | 39.69072 | 0.5738374 | 0.3798013 | 37.98013 |  |  |  |  | 33.19892 | 0.5717955 | 0.1273014 | 37.82986 | [8 empty] | 0.3427328 | 0.06397013 | 0.004972753 | 0.6923581 | 0.4098578 | 0.0619147 | 0.007226537 | 0.911974 | [16 empty] | 10.60925 | 0.1993286 | 0.2059954 | 23.05526 | [56 empty] | 15.74852 | 0.4186012 | 0.3008614 | 30.08614
766 | Area 1 | Site 6 | CaO/CaCO3 |  | 648638 | 1.449834 | 775.9587 | 15.46875 | 908.7748 | 1125.011 | 17224.22 | 3048.4 | 1.14007 | -11.50251 | -25.94669 | 9546 | 45.99928 | 1.858507 | 0.4114462 | 41.14462 |  |  |  |  | 26.52239 | 1.59733 | 0.1073889 | 31.91252 | [12 empty] | 1.056539 | 0.1815187 | 0.02037274 | 2.570997 | [16 empty] | 4.388914 | 0.3621764 | 0.08819122 | 9.870474 | [36 empty] | 3.86422 | 1.077822 | 0.06519905 | 6.519905 | [16 empty] | 18.16864 | 1.330717 | 0.3716823 | 37.16823
769 | Area 1 | Site 6 | Fe |  | 238275.2 | 1.455214 | 461.0158 | 104.0625 | 550.8007 | 670.8765 | 18094.6 | 1791.95 | 1.072415 | -11.61174 | -25.97843 | 3328 | 39.87573 | 3.107115 | 0.2063897 | 20.63897 |  |  |  |  | 8.135279 | 1.988968 | 0.0298671 | 8.875539 | [12 empty] | 1.545472 | 0.4486898 | 0.01942316 | 2.451162 | [36 empty] | 27.04018 | 2.257088 | 0.4186498 | 41.86498 | [36 empty] | 23.40333 | 2.565432 | 0.3300022 | 33.00022
767 | Area 1 | Site 6 | CaO/CaCO3 |  | 3079192.0 | 1.495006 | 1818.353 | 161.71875 | 1980.038 | 2718.447 | 22117.97 | 7437.376 | 1.429528 | -11.44007 | -25.96164 | 54190 | 35.01851 | 0.6571314 | 0.3335631 | 33.35631 |  |  |  |  | 37.47657 | 0.6759315 | 0.1459804 | 43.38069 | [32 empty] | 12.28748 | 0.2526164 | 0.2359003 | 26.40226 | [56 empty] | 15.21742 | 0.489172 | 0.2862058 | 28.62058
770 | Area 1 | Site 6 | CaSO4 |  | 491258.7 | 2.069799 | 595.5237 | 140.625 | 790.8793 | 1232.615 | 17312.77 | 3039.578 | 1.496602 | -11.54896 | -25.97831 | 7661 | 49.08932 | 2.055546 | 0.3834395 | 38.34395 |  |  |  |  | 25.25702 | 1.786254 | 0.09528919 | 28.31688 | [20 empty] | 3.203671 | 0.4693015 | 0.05140589 | 5.967293 | [8 empty] | 3.58093 | 0.3718607 | 0.06688063 | 7.485366 | [56 empty] | 18.86906 | 1.581077 | 0.3629164 | 36.29164
771 | Area 1 | Site 6 | CaSO4 |  | 2647502.1 | 1.204218 | 1764.167 | 14.0625 | 1836.002 | 2124.442 | 20220.7 | 6388.746 | 1.226832 | -11.56699 | -26.06554 | 42787 | 43.25031 | 0.8470243 | 0.3107666 | 31.07666 |  |  |  |  | 28.11219 | 0.7369352 | 0.1160529 | 34.4872 | 0.3833303 | 0.1194497 | 0.003479076 | 0.8243651 | [16 empty] | 5.09569 | 0.2065405 | 0.09038584 | 10.49216 | [8 empty] | 5.746612 | 0.1886718 | 0.1168746 | 13.08075 | [16 empty] | 0.7591064 | 0.1540287 | 0.01512719 | 1.512719 | 0.7940793 | 0.2187716 | 0.01533916 | 1.533916 | [32 empty] | 15.85868 | 0.6110026 | 0.325675 | 32.5675
772 | Area 1 | Site 6 | Salt |  | 360354.5 | 1.469034 | 594.4476 | 126.5625 | 677.3607 | 873.2638 | 17409.64 | 2285.922 | 1.153939 | -11.64593 | -26.05041 | 5667 | 63.44199 | 2.092285 | 0.5237091 | 52.37091 |  |  |  |  | 11.99048 | 1.712705 | 0.04027331 | 11.96793 | 3.280432 | 0.4855152 | 0.03216657 | 7.621849 | [20 empty] | 2.343366 | 0.3565512 | 0.03912973 | 4.477545 | [64 empty] | 18.94373 | 1.600224 | 0.3634146 | 36.34146
776 | Area 1 | Site 6 | CaSO4 |  | 767040.2 | 1.553175 | 892.3282 | 149.0625 | 988.2439 | 1385.942 | 17651.14 | 3711.693 | 1.429276 | -11.56781 | -26.0273 | 11067 | 48.95023 | 1.693372 | 0.3650043 | 36.50043 |  |  |  |  | 21.27303 | 1.413072 | 0.07904577 | 23.48986 |  |  |  |  | 0.7185168 | 0.1807823 | 0.00912571 | 1.375986 |  |  |  |  | 0.7889815 | 0.1667557 | 0.01454441 | 1.835474 |  |  |  |  | 2.165463 | 0.3246425 | 0.03441467 | 3.99492 | 0.8308757 | 0.1975715 | 0.01375115 | 1.573519 |  |  |  |  | 4.174233 | 0.3414887 | 0.07856491 | 8.793086 | [56 empty] | 21.09868 | 1.287185 | 0.4092674 | 40.92674
777 | Area 1 | Site 6 | CaO/CaCO3 |  | 1034732.1 | 1.67898 | 953.4582 | 129.375 | 1147.807 | 1600.838 | 19149.81 | 4302.266 | 1.423498 | -11.54435 | -25.97817 | 16118 | 49.09371 | 1.330522 | 0.4301184 | 43.01184 |  |  |  |  | 26.22609 | 1.203046 | 0.1014525 | 30.14842 | [8 empty] | 0.5979331 | 0.1414292 | 0.009010603 | 1.25455 | 1.334521 | 0.1641736 | 0.02411902 | 3.043771 | [8 empty] | 0.5925924 | 0.1370075 | 0.01001542 | 1.146047 |  |  |  |  | 3.720156 | 0.2611308 | 0.07059561 | 7.901151 | [56 empty] | 18.435 | 0.9533337 | 0.3514819 | 35.14819
779 | Area 1 | Site 6 | CaO/CaCO3 |  | 207387.7 | 1.785628 | 390.4411 | 14.0625 | 513.862 | 697.1824 | 17955.87 | 1725.469 | 1.142409 | -11.48842 | -25.96248 | 3369 | 42.09721 | 3.066138 | 0.3402284 | 34.02284 |  |  |  |  | 33.37674 | 2.988102 | 0.117764 | 34.99566 | [32 empty] | 5.302311 | 0.7475823 | 0.08491874 | 9.504214 | [56 empty] | 19.22374 | 2.489594 | 0.3102328 | 31.02328
778 | Area 1 | Site 6 | CaO/CaCO3 |  | 1553201.2 | 1.554608 | 1205.619 | 120.9375 | 1406.271 | 1874.265 | 19761.46 | 4950.498 | 1.255626 | -11.50424 | -25.98704 | 24072 | 45.1583 | 1.080961 | 0.3898315 | 38.98315 |  |  |  |  | 27.58215 | 0.9698556 | 0.1118098 | 33.22628 | 0.8060879 | 0.1743884 | 0.007329147 | 1.736637 |  |  |  |  | 0.3715155 | 0.1095622 | 0.005700363 | 0.7936636 | 1.028387 | 0.1239695 | 0.01908693 | 2.408732 |  |  |  |  | 0.7441153 | 0.1844529 | 0.01234519 | 1.433053 | 0.3478552 | 0.1034662 | 0.006054262 | 0.6927784 |  |  |  |  | 5.240783 | 0.24583 | 0.1030108 | 11.5291 | [56 empty] | 18.72081 | 0.8316479 | 0.3694292 | 36.94292
781 | Area 1 | Site 6 | CaSO4 |  | 1128865.5 | 1.652798 | 1046.591 | 14.0625 | 1198.881 | 1729.803 | 18876.31 | 4703.734 | 1.559673 | -11.43298 | -25.94681 | 18636 | 39.53007 | 1.278195 | 0.2851821 | 28.51821 |  |  |  |  | 34.36506 | 1.151969 | 0.1496672 | 44.47627 | [20 empty] | 4.941681 | 0.3092369 | 0.08683848 | 10.08038 | [8 empty] | 5.569067 | 0.2849041 | 0.1119119 | 12.52532 | [56 empty] | 15.59413 | 0.9052616 | 0.3167043 | 31.67043
783 | Area 1 | Site 6 | CaO/CaCO3 |  | 4029351.1 | 1.524828 | 2021.186 | 151.875 | 2265.023 | 3081.96 | 20194.32 | 8495.454 | 1.425372 | -11.47992 | -26.07449 | 64956 | 45.91777 | 0.8434549 | 0.3537152 | 35.37152 |  |  |  |  | 25.85931 | 0.6376837 | 0.1008772 | 29.97744 | 1.148717 | 0.117817 | 0.01059333 | 2.510084 | 0.3302043 | 0.0718463 | 0.004184986 | 0.6310174 | 0.5140074 | 0.06800616 | 0.007920464 | 1.102769 | 1.443969 | 0.08247276 | 0.02683006 | 3.385897 |  |  |  |  | 0.5793116 | 0.11136 | 0.01008391 | 1.170559 | 1.91067 | 0.09310654 | 0.03461399 | 3.960818 | 0.2899757 | 0.06225618 | 0.005609184 | 0.6621622 | 6.230777 | 0.1711502 | 0.1255259 | 14.04902 | [20 empty] | 0.7641458 | 0.1777641 | 0.01452399 | 1.452399 | [32 empty] | 15.01116 | 0.5087161 | 0.2984768 | 29.84768
714 | Area 1 | Site 6 | CaO/CaCO3 |  | 388300.3 | 1.549474 | 584.9195 | 39.375 | 703.1353 | 906.3173 | 16082.76 | 2352.402 | 1.134085 | -11.62792 | -26.05796 | 5906 | 32.79786 | 2.221633 | 0.2429255 | 24.29255 |  |  |  |  | 38.35097 | 2.011381 | 0.1724884 | 51.25801 |  |  |  |  | 3.229793 | 0.4164694 | 0.03694268 | 5.570263 | 1.300536 | 0.3058305 | 0.01739326 | 2.421669 | 1.147403 | 0.2843205 | 0.01860771 | 2.348255 | [16 empty] | 5.891525 | 0.5408639 | 0.1086345 | 12.15851 | [56 empty] | 17.28191 | 1.574097 | 0.3069741 | 30.69741
788 | Area 1 | Site 6 | CaSO4 |  | 411098.2 | 2.30111 | 497.3451 | 143.4375 | 723.4822 | 1144.446 | 16386.02 | 2722.235 | 1.434484 | -11.6081 | -26.05054 | 6042 | 55.49702 | 2.187659 | 0.4954924 | 49.54924 |  |  |  |  | 18.96074 | 1.831542 | 0.06980321 | 20.74327 | [20 empty] | 1.920695 | 0.4825447 | 0.03098212 | 3.596463 | [8 empty] | 2.275798 | 0.3501366 | 0.0433053 | 4.846785 | [56 empty] | 21.34574 | 1.760772 | 0.4237616 | 42.37616
790 | Area 1 | Site 6 | Salt |  | 529500.4 | 1.290184 | 765.0821 | 15.46875 | 821.0852 | 987.097 | 16712.48 | 2658.339 | 1.062049 | -11.5785 | -25.98759 | 9592 | 57.21987 | 1.842339 | 0.295738 | 29.5738 |  |  |  |  | 9.381259 | 1.268819 | 0.03131584 | 9.306059 | 9.31334 | 0.5835863 | 0.09457081 | 22.4085 | [20 empty] | 7.167846 | 0.4712773 | 0.118976 | 13.61421 | [64 empty] | 16.91768 | 1.267726 | 0.314686 | 31.4686
792 | Area 1 | Site 6 | SiO2 |  | 391242 | 1.250656 | 650.8459 | 29.53125 | 705.7937 | 813.984 | 16167.98 | 2252.146 | 1.031663 | -11.48487 | -25.96254 | 5825 | 54.92609 | 2.297517 | 0.4625144 | 46.25144 |  |  |  |  | 21.25341 | 2.048107 | 0.07545122 | 22.42167 | [12 empty] | 2.635079 | 0.3383241 | 0.04574889 | 5.773415 | [16 empty] | 1.029394 | 0.3108576 | 0.01813293 | 2.029461 | [56 empty] | 20.15603 | 1.721818 | 0.3593948 | 35.93948
795 | Area 1 | Site 6 | Salt |  | 181648.1 | 1.321414 | 442.0331 | 157.5 | 480.9173 | 584.1086 | 15927.38 | 1571.209 | 1.081502 | -11.56726 | -26.05824 | 2825 | 68.70413 | 2.718648 | 0.4111117 | 41.11117 | [8 empty] | 6.114489 | 0.8171724 | 0.06110281 | 14.47828 | [20 empty] | 5.351375 | 0.7455122 | 0.08322717 | 9.523536 | [64 empty] | 19.82999 | 2.483086 | 0.356959 | 35.6959
774 | Area 1 | Site 6 | CaSO4 |  | 2496006.2 | 1.755405 | 1508.293 | 147.65625 | 1782.698 | 2647.664 | 19167.1 | 6429.203 | 1.317828 | -11.64353 | -25.95308 | 43660 | 36.94512 | 0.8027283 | 0.3032349 | 30.32349 |  |  |  |  | 33.11531 | 0.7490783 | 0.1350137 | 40.12172 | 0.6700491 | 0.1343729 | 0.005669761 | 1.343447 |  |  |  |  | 0.3928908 | 0.08182714 | 0.005770149 | 0.80338 | 0.4220265 | 0.0804948 | 0.007559201 | 0.9539554 |  |  |  |  | 1.196373 | 0.1443463 | 0.02009976 | 2.333218 | 0.3874531 | 0.0797879 | 0.006786377 | 0.776553 |  |  |  |  | 9.578193 | 0.2475862 | 0.1891415 | 21.16896 | [20 empty] | 0.6970423 | 0.2204842 | 0.01302777 | 1.302777 | [32 empty] | 16.59554 | 0.6108426 | 0.3233021 | 32.33021
796 | Area 1 | Site 6 | CaO/CaCO3 |  | 548621.3 | 1.479852 | 755.5541 | 67.5 | 835.7789 | 1118.109 | 16459.38 | 3084.76 | 1.380258 | -11.54636 | -26.02794 | 7913 | 48.96096 | 1.823429 | 0.4722686 | 47.22686 |  |  |  |  | 27.07391 | 1.689029 | 0.0993707 | 29.52977 | [32 empty] | 4.962003 | 0.4454255 | 0.09036769 | 10.11407 | [56 empty] | 19.00312 | 1.373093 | 0.3513459 | 35.13459
798 | Area 1 | Site 6 | SiO2 |  | 439779.5 | 1.965938 | 542.3716 | 7.03125 | 748.2945 | 1066.269 | 17405.4 | 2566.905 | 1.19227 | -11.59059 | -25.94731 | 7430 | 46.69109 | 1.888712 | 0.3723545 | 37.23545 |  |  |  |  | 30.99327 | 1.728887 | 0.135317 | 40.21185 | [12 empty] | 4.385304 | 0.3549054 | 0.07927161 | 10.00391 | [76 empty] | 17.93033 | 1.444427 | 0.3315279 | 33.15279
797 | Area 1 | Site 6 | CaSO4 |  | 1122982.1 | 4.001933 | 679.4096 | 129.375 | 1195.753 | 2718.952 | 17521.54 | 6114.001 | 2.648917 | -11.54991 | -26.07493 | 15602 | 53.7418 | 1.467288 | 0.4061821 | 40.61821 |  |  |  |  | 18.4672 | 1.187924 | 0.06322962 | 18.78981 | [20 empty] | 3.059253 | 0.3256646 | 0.04583265 | 5.32034 | [8 empty] | 2.718822 | 0.253381 | 0.04806257 | 5.379225 | [56 empty] | 22.01293 | 1.186774 | 0.4082439 | 40.82439
784 | Area 1 | Site 6 | CaO/CaCO3 |  | 1056794.6 | 1.170732 | 1149.994 | 123.75 | 1159.98 | 1346.335 | 18729.18 | 4056.572 | 1.239133 | -11.60596 | -26.06616 | 15941 | 51.44678 | 1.359389 | 0.4849949 | 48.49949 |  |  |  |  | 24.77932 | 1.256064 | 0.08608059 | 25.58038 | [32 empty] | 4.329563 | 0.3018206 | 0.07601445 | 8.507635 | [56 empty] | 19.44433 | 1.038259 | 0.3483554 | 34.83554
785 | Area 1 | Site 6 | Fe |  | 278723.1 | 1.583585 | 498.6646 | 74.53125 | 595.7192 | 789.6776 | 16521.6 | 2097.886 | 1.256553 | -11.48412 | -25.97875 | 4200 | 46.83702 | 2.489069 | 0.3852332 | 38.52332 |  |  |  |  | 21.79564 | 2.225924 | 0.09081162 | 26.98629 | [52 empty] | 7.895276 | 1.030977 | 0.1430916 | 14.30916 | [36 empty] | 23.47207 | 1.966657 | 0.4244241 | 42.44241
800 | Area 1 | Site 6 | Salt |  | 302256.5 | 1.219554 | 569.4901 | 142.03125 | 620.3587 | 694.524 | 16598.74 | 1988.808 | 1.041358 | -11.43569 | -25.94749 | 4896 | 57.19532 | 2.412405 | 0.3578738 | 35.78738 |  |  |  |  | 11.47401 | 1.833578 | 0.03946249 | 11.72698 | 6.472543 | 0.6632025 | 0.06342833 | 15.02931 | [20 empty] | 4.550513 | 0.5251325 | 0.07387558 | 8.453451 | [64 empty] | 20.3076 | 1.829584 | 0.3794585 | 37.94585
801 | Area 1 | Site 6 | Salt |  | 325054.4 | 1.417568 | 556.0962 | 116.71875 | 643.329 | 788.3039 | 16369.75 | 2161.783 | 1.144085 | -11.52628 | -25.96278 | 5500 | 62.30367 | 2.361064 | 0.3539575 | 35.39575 |  |  |  |  | 6.651013 | 1.647354 | 0.02089497 | 6.209312 | 6.16129 | 0.6466164 | 0.06200523 | 14.6921 | [20 empty] | 6.452986 | 0.5729525 | 0.1059446 | 12.12306 | [64 empty] | 18.43105 | 1.717752 | 0.34542 | 34.542
786 | Area 1 | Site 6 | CaO/CaCO3 |  | 615544.2 | 1.66999 | 756.9706 | 125.15625 | 885.2882 | 1264.134 | 17041.03 | 3242.674 | 1.359369 | -11.52763 | -26.04473 | 7738 | 53.72729 | 1.933935 | 0.4683503 | 46.83503 |  |  |  |  | 18.89984 | 1.697923 | 0.06289832 | 18.69135 | [32 empty] | 2.5653 | 0.3622988 | 0.04276873 | 4.786731 | [56 empty] | 24.80758 | 1.570309 | 0.4331028 | 43.31028
805 | Area 1 | Site 6 | Fe |  | 1657630.5 | 1.358685 | 1307.152 | 82.96875 | 1452.777 | 1776.008 | 25052.31 | 5028.385 | 1.213835 | -11.50109 | -26.05796 | 28253 | 37.4806 | 0.973522 | 0.2856514 | 28.56514 |  |  |  |  | 28.29554 | 0.8282706 | 0.1482123 | 44.04394 | [8 empty] | 0.4138216 | 0.11245 | 0.005308431 | 0.7390948 | 0.6470833 | 0.1155352 | 0.01036607 | 1.308177 | [16 empty] | 0.4040727 | 0.1122835 | 0.007939704 | 0.8886218 | [16 empty] | 17.94853 | 0.5577531 | 0.3443485 | 34.43485 | [36 empty] | 14.81036 | 0.6704784 | 0.268432 | 26.8432
806 | Area 1 | Site 6 | CaSO4 |  | 450075.4 | 1.318843 | 858.7068 | 106.875 | 757.0031 | 1132.5 | 17186.11 | 3315.393 | 1.943457 | -11.50126 | -26.0281 | 6524 | 49.56784 | 2.238397 | 0.3935402 | 39.35402 |  |  |  |  | 26.57377 | 1.923002 | 0.09926517 | 29.49841 | [20 empty] | 2.980983 | 0.5077974 | 0.04779402 | 5.54802 | [8 empty] | 3.524291 | 0.4164495 | 0.06525873 | 7.303841 | [56 empty] | 17.35312 | 1.736305 | 0.3285867 | 32.85867
802 | Area 1 | Site 6 | Salt |  | 1211967.6 | 1.501044 | 1086.995 | 164.53125 | 1242.226 | 1631.628 | 18223.25 | 4248.262 | 1.185009 | -11.61796 | -25.95369 | 22750 | 60.15478 | 1.096648 | 0.3637453 | 36.37453 |  |  |  |  | 8.693471 | 0.7700408 | 0.03202358 | 9.516378 | 7.673888 | 0.317961 | 0.08985477 | 21.29104 |  |  |  |  | 0.2908376 | 0.09075647 | 0.004862297 | 0.6769795 | [8 empty] | 0.6751531 | 0.1660317 | 0.01266548 | 1.470233 | 6.862038 | 0.2727716 | 0.1326705 | 15.18125 |  |  |  |  | 0.4323409 | 0.1039195 | 0.009089891 | 1.017352 | [56 empty] | 15.21749 | 0.769447 | 0.3285789 | 32.85789
808 | Area 1 | Site 6 | TiO2 |  | 2193014.2 | 1.183184 | 1751.039 | 143.4375 | 1670.997 | 2071.8 | 18139.77 | 6602.178 | 1.581697 | -11.63118 | -26.05804 | 34357 | 46.36463 | 1.021567 | 0.3930013 | 39.30013 |  |  |  |  | 25.25651 | 0.9854671 | 0.09158962 | 27.21749 | [8 empty] | 0.6603368 | 0.104106 | 0.009604636 | 1.337257 | 1.092557 | 0.1095517 | 0.01917976 | 2.420446 |  |  |  |  | 0.6402607 | 0.1661716 | 0.01026251 | 1.191291 | [8 empty] | 1.441849 | 0.1337583 | 0.02758371 | 3.087204 |  |  |  |  | 6.205427 | 0.2662582 | 0.1122708 | 11.22708 | [12 empty] | 0.8236909 | 0.2711708 | 0.01485306 | 1.485306 | [32 empty] | 17.51474 | 0.7389802 | 0.3294609 | 32.94609
810 | Area 1 | Site 6 | Salt |  | 404479.5 | 1.584134 | 613.6234 | 150.46875 | 717.6345 | 972.0617 | 16497.69 | 2440.182 | 1.171488 | -11.51604 | -25.97917 | 7153 | 60.77942 | 2.01659 | 0.3615629 | 36.15629 |  |  |  |  | 8.153648 | 1.481291 | 0.02660779 | 7.906978 | 6.926252 | 0.5756979 | 0.06999819 | 16.58603 | [20 empty] | 5.639187 | 0.4815275 | 0.09317334 | 10.66166 | [64 empty] | 18.5015 | 1.460658 | 0.3482358 | 34.82358
809 | Area 1 | Site 6 | CaO/CaCO3 |  | 210329.3 | 1.233449 | 488.1344 | 81.5625 | 517.4936 | 602.0887 | 15135.85 | 1828.309 | 1.264706 | -11.53934 | -25.98813 | 3463 | 51.31732 | 3.35972 | 0.3796254 | 37.96254 |  |  |  |  | 22.86292 | 2.954865 | 0.06851061 | 20.35915 | [32 empty] | 1.909875 | 0.6241305 | 0.02727307 | 3.052437 | [56 empty] | 23.90988 | 2.791998 | 0.355243 | 35.5243
813 | Area 1 | Site 6 | CaO/CaCO3 |  | 411098.2 | 1.518547 | 631.863 | 47.8125 | 723.4822 | 959.5134 | 16640.25 | 2455.242 | 1.166899 | -11.597 | -26.04518 | 5795 | 55.04428 | 2.254856 | 0.4868937 | 48.68937 |  |  |  |  | 17.48195 | 1.979311 | 0.05344628 | 15.88251 | [32 empty] | 4.936923 | 0.5423754 | 0.08131435 | 9.100806 | [56 empty] | 22.53685 | 1.796831 | 0.3854484 | 38.54484
815 | Area 1 | Site 6 | Salt |  | 498612.9 | 1.392168 | 690.3263 | 163.125 | 796.777 | 961.0503 | 16664.79 | 2598.096 | 1.077301 | -11.61477 | -26.05862 | 8163 | 65.07155 | 1.716535 | 0.3324534 | 33.24534 | [8 empty] | 7.551168 | 0.5703356 | 0.0763426 | 18.08933 | [20 empty] | 7.307688 | 0.5218702 | 0.1140872 | 13.05479 | [64 empty] | 20.06959 | 1.458379 | 0.3619572 | 36.19572
814 | Area 1 | Site 6 | Si+Al |  | 1233294.7 | 1.293293 | 1137.135 | 22.5 | 1253.108 | 1470.649 | 19015.09 | 4026.451 | 1.046088 | -11.5821 | -25.97894 | 21640 | 43.59601 | 1.371507 | 0.3339758 | 33.39758 |  |  |  |  | 30.72869 | 1.093309 | 0.1373608 | 40.81919 | [8 empty] | 1.888943 | 0.1626188 | 0.03010374 | 4.191355 | 5.363444 | 0.2411096 | 0.1000221 | 12.62258 | [12 empty] | 2.50662 | 0.1827304 | 0.04796995 | 5.662836 | 0.4868146 | 0.1315268 | 0.009672789 | 1.082591 | [56 empty] | 15.42948 | 0.7883063 | 0.2958654 | 29.58654
812 | Area 1 | Site 6 | CaSO4 |  | 2497477.0 | 1.41335 | 1506.505 | 97.03125 | 1783.224 | 2129.218 | 19740.31 | 5976.315 | 1.138035 | -11.51501 | -26.06622 | 37285 | 51.94942 | 0.9238428 | 0.3680085 | 36.80085 |  |  |  |  | 17.62349 | 0.7558032 | 0.05993538 | 17.81086 | [8 empty] | 0.3158205 | 0.08641806 | 0.004745091 | 0.6606608 | [8 empty] | 4.434036 | 0.233187 | 0.07060441 | 8.195893 | [8 empty] | 5.283606 | 0.2084324 | 0.09789987 | 10.95708 | [20 empty] | 0.8302961 | 0.2611755 | 0.01487275 | 1.487275 | [32 empty] | 19.56333 | 0.7261337 | 0.3755645 | 37.55645
816 | Area 1 | Site 6 | CaO/CaCO3 |  | 786896.5 | 1.376311 | 978.2217 | 170.15625 | 1000.953 | 1346.337 | 17665.11 | 3651.45 | 1.348352 | -11.60167 | -26.05149 | 11124 | 48.69444 | 1.585639 | 0.4416291 | 44.16291 |  |  |  |  | 24.51171 | 1.441688 | 0.08812594 | 26.18819 | [32 empty] | 4.42843 | 0.356314 | 0.07794703 | 8.723931 | [56 empty] | 22.36542 | 1.23871 | 0.4054066 | 40.54066
818 | Area 1 | Site 6 | C-Based |  | 1197994.7 | 2.250797 | 884.2198 | 70.3125 | 1235.044 | 1990.2 | 16859.7 | 4852.826 | 1.564317 | -11.51294 | -26.05817 | 19353 | 80.08159 | 0.9549652 | 1.125244 | 112.5244 |  |  |  |  | 4.906195 | 0.7292893 | 0.01575114 | 4.680732 | [24 empty] | 0.5120701 | 0.1085456 | 0.01011531 | 1.157477 | [28 empty] | 1.192565 | 0.349055 | 0.02343089 | 2.343089 | [32 empty] | 13.30758 | 0.6885137 | 0.2934249 | 29.34249
821 | Area 1 | Site 6 | CaO/CaCO3 |  | 455223.3 | 1.263803 | 728.6006 | 165.9375 | 761.3201 | 920.8079 | 16766.42 | 2621.979 | 1.201778 | -11.49807 | -26.04538 | 6448 | 51.81369 | 2.191234 | 0.4402297 | 44.02297 |  |  |  |  | 20.51696 | 1.968426 | 0.06505749 | 19.33299 | [32 empty] | 4.547618 | 0.5003616 | 0.07386716 | 8.267307 | [56 empty] | 23.12174 | 1.713272 | 0.3894553 | 38.94553
820 | Area 1 | Site 6 | CaO/CaCO3 |  | 737623.5 | 1.312012 | 993.1468 | 167.34375 | 969.1086 | 1303.021 | 17653.57 | 3845.724 | 1.595555 | -11.48692 | -26.07611 | 9863 | 50.80657 | 1.798534 | 0.4065284 | 40.65284 |  |  |  |  | 23.99452 | 1.56666 | 0.08221655 | 24.43211 | [12 empty] | 1.599828 | 0.2306755 | 0.02668721 | 3.36787 | [8 empty] | 0.7042259 | 0.2066408 | 0.01080903 | 1.236858 |  |  |  |  | 3.732789 | 0.3598 | 0.0643307 | 7.199974 | [56 empty] | 19.16208 | 1.359445 | 0.3341317 | 33.41317
822 | Area 1 | Site 6 | CaO/CaCO3 |  | 340498.2 | 1.793554 | 536.9204 | 122.34375 | 658.4343 | 962.9959 | 16781.8 | 2322.281 | 1.26039 | -11.57817 | -26.06683 | 4943 | 50.63606 | 2.227388 | 0.5001829 | 50.01829 |  |  |  |  | 24.81266 | 2.023619 | 0.09345251 | 27.77108 | [32 empty] | 3.967478 | 0.461883 | 0.07407275 | 8.290317 | [56 empty] | 20.5838 | 1.728296 | 0.393733 | 39.3733
824 | Area 1 | Site 6 | Salt |  | 183118.9 | 1.408133 | 449.1823 | 30.9375 | 482.8605 | 632.5084 | 15184.48 | 1753.006 | 1.335439 | -11.45808 | -25.97948 | 3032 | 63.12267 | 2.947244 | 0.4759943 | 47.59943 |  |  |  |  | 8.16025 | 2.367677 | 0.02596524 | 7.716033 | 2.294816 | 0.6684352 | 0.02177847 | 5.160395 | [20 empty] | 2.633636 | 0.5274533 | 0.04105722 | 4.698104 | [64 empty] | 23.78863 | 2.377549 | 0.4410566 | 44.10566
826 | Area 1 | Site 6 | CaSO4 |  | 1039144.6 | 2.202081 | 937.8589 | 165.9375 | 1150.252 | 2065.241 | 17487.41 | 4974.381 | 1.894926 | -11.51842 | -26.06684 | 16935 | 56.79533 | 1.365626 | 0.3734417 | 37.34417 |  |  |  |  | 14.6487 | 0.9968198 | 0.05311628 | 15.78445 | 4.328904 | 0.299801 | 0.04464585 | 10.57881 | [16 empty] | 1.595102 | 0.2538693 | 0.02776471 | 3.22298 | 4.323934 | 0.2559971 | 0.07740932 | 8.85781 |  |  |  |  | 1.5427 | 0.1859077 | 0.03049858 | 3.41344 | [56 empty] | 16.76533 | 0.9960581 | 0.342083 | 34.2083
828 | Area 1 | Site 6 | CaSO4 |  | 340498.2 | 1.42779 | 586.6267 | 60.46875 | 658.4343 | 837.5796 | 16518.97 | 2213.203 | 1.144769 | -11.46629 | -25.95477 | 5315 | 48.34363 | 2.354801 | 0.3973697 | 39.73697 |  |  |  |  | 25.8884 | 2.054068 | 0.1023442 | 30.41341 | [20 empty] | 3.116637 | 0.5405964 | 0.05249763 | 6.094025 | [8 empty] | 4.066664 | 0.4551816 | 0.07967952 | 8.917834 | [56 empty] | 18.58467 | 1.795785 | 0.3739927 | 37.39927
830 | Area 1 | Site 6 | Salt |  | 1229617.6 | 1.389626 | 1223.228 | 146.25 | 1251.239 | 1699.83 | 16558.88 | 4910.485 | 1.560518 | -11.50153 | -25.97912 | 19888 | 51.60023 | 1.338697 | 0.4492604 | 44.92604 |  |  |  |  | 24.31482 | 1.030768 | 0.1108901 | 32.95296 | 5.084357 | 0.2956001 | 0.05416986 | 12.83552 | [16 empty] | 2.941852 | 0.2461682 | 0.05513329 | 6.399976 |  |  |  |  | 0.5079675 | 0.1155048 | 0.01044969 | 1.233582 | [60 empty] | 15.55078 | 0.8724246 | 0.337448 | 33.7448
819 | Area 1 | Site 6 | CaSO4 |  | 391977.4 | 1.184623 | 692.0627 | 33.75 | 706.4567 | 819.8335 | 17831.2 | 2418.883 | 1.187842 | -11.58099 | -25.98808 | 5702 | 48.31544 | 2.421081 | 0.3610643 | 36.10643 |  |  |  |  | 22.47655 | 2.011613 | 0.08821481 | 26.2146 | [20 empty] | 4.78557 | 0.5415024 | 0.08192918 | 9.510495 | [8 empty] | 4.342317 | 0.465091 | 0.08657185 | 9.689232 | [56 empty] | 20.08012 | 1.75115 | 0.416844 | 41.6844
825 | Area 1 | Site 6 | Salt |  | 450075.4 | 1.224313 | 725.5499 | 149.0625 | 757.0031 | 888.3001 | 16916.74 | 2412.645 | 1.029181 | -11.53011 | -26.05878 | 6988 | 60.64423 | 1.874106 | 0.3579282 | 35.79282 |  |  |  |  | 6.890895 | 1.171146 | 0.02417596 | 7.184316 | 7.402951 | 0.55119 | 0.08271231 | 19.59863 | [20 empty] | 7.068926 | 0.501179 | 0.1282833 | 14.67923 | [64 empty] | 17.993 | 1.371076 | 0.3706101 | 37.06101
833 | Area 1 | Site 6 | CaO/CaCO3 |  | 2184189.2 | 1.311432 | 1592.789 | 150.46875 | 1667.632 | 2088.834 | 21729.8 | 6054.202 | 1.335407 | -11.53593 | -26.05153 | 34642 | 44.75878 | 0.8397427 | 0.4168841 | 41.68841 |  |  |  |  | 30.58324 | 0.7947612 | 0.1291078 | 38.36668 |  |  |  |  | 2.516004 | 0.1532782 | 0.03176087 | 4.788943 | 0.3288647 | 0.09149912 | 0.004859537 | 0.6765952 | 0.3917408 | 0.08562073 | 0.007044615 | 0.8890158 | [16 empty] | 4.655303 | 0.1898529 | 0.09194277 | 10.29035 | [56 empty] | 16.76607 | 0.6090035 | 0.3267089 | 32.67089
834 | Area 1 | Site 6 | CaSO4 |  | 803075.6 | 1.401371 | 843.7321 | 36.5625 | 1011.191 | 1182.382 | 17190.37 | 3255.151 | 1.049967 | -11.55835 | -26.07658 | 11050 | 56.98943 | 1.708672 | 0.456876 | 45.6876 |  |  |  |  | 16.23136 | 1.386719 | 0.05300727 | 15.75205 | [20 empty] | 2.300412 | 0.392128 | 0.03402545 | 3.949739 | [8 empty] | 2.671319 | 0.3010605 | 0.04659029 | 5.214445 | [56 empty] | 21.80749 | 1.390216 | 0.3989305 | 39.89305
837 | Area 1 | Site 6 | SiO2 |  | 1363463.6 | 1.265547 | 1275.748 | 172.96875 | 1317.58 | 1614.52 | 18868.1 | 4505.363 | 1.184694 | -11.60314 | -26.05876 | 20929 | 49.33567 | 1.13612 | 0.4088489 | 40.88489 |  |  |  |  | 28.16025 | 1.043691 | 0.113271 | 33.6605 | [12 empty] | 3.789463 | 0.2061463 | 0.06789444 | 8.568137 | [16 empty] | 1.358891 | 0.1686312 | 0.02536896 | 2.839327 | [56 empty] | 17.35573 | 0.8502736 | 0.3194245 | 31.94245
835 | Area 1 | Site 6 | CaO/CaCO3 |  | 4795655.9 | 1.29917 | 2340.168 | 92.8125 | 2471.036 | 3040.275 | 22118.93 | 8531.814 | 1.207883 | -11.52865 | -26.02781 | 82343 | 38.93053 | 0.6845415 | 0.3443039 | 34.43039 |  |  |  |  | 33.59318 | 0.5838603 | 0.1334615 | 39.66048 | 0.310282 | 0.09339312 | 0.002599338 | 0.6159117 | 0.2096199 | 0.06718029 | 0.002480918 | 0.3740758 | 0.6284765 | 0.06545029 | 0.009114617 | 1.269031 | 1.419433 | 0.07376227 | 0.0248965 | 3.141886 | [12 empty] | 0.3195565 | 0.05887431 | 0.005965742 | 0.7042537 | 8.939388 | 0.1816043 | 0.1728624 | 19.34698 | [56 empty] | 15.64953 | 0.4193221 | 0.2952279 | 29.52279
841 | Area 1 | Site 6 | CaO/CaCO3 |  | 1287715.6 | 1.596247 | 1310.828 | 161.71875 | 1280.457 | 2092.404 | 18553.36 | 5729.108 | 2.028356 | -11.43567 | -25.95525 | 19902 | 40.55822 | 1.116612 | 0.3867067 | 38.67067 |  |  |  |  | 34.30657 | 1.090754 | 0.1362487 | 40.48873 | [32 empty] | 7.798095 | 0.3318545 | 0.1467518 | 16.42465 | [56 empty] | 17.33712 | 0.8301559 | 0.3252203 | 32.52203
845 | Area 1 | Site 6 | Si+Al |  | 1380378.2 | 2.826028 | 819.9358 | 144.84375 | 1325.727 | 2317.161 | 22206.33 | 5183.716 | 1.549082 | -11.54302 | -26.02878 | 22951 | 43.19757 | 1.066222 | 0.3366971 | 33.66971 |  |  |  |  | 33.17816 | 0.978955 | 0.1569315 | 46.63498 |  |  |  |  | 0.654305 | 0.1356965 | 0.008087793 | 1.219488 | 1.600693 | 0.1554909 | 0.02386231 | 3.322358 | 3.262618 | 0.1885858 | 0.0577201 | 7.284157 | [36 empty] | 1.355638 | 0.2472802 | 0.02578973 | 2.578973 | [36 empty] | 16.75102 | 0.772048 | 0.3126851 | 31.26851
846 | Area 1 | Site 6 | SiO2 |  | 7393885.1 | 1.291935 | 3271.542 | 113.90625 | 3068.255 | 4226.619 | 18741.27 | 13483.83 | 1.956788 | -11.43979 | -25.95394 | 113497 | 39.99447 | 0.5539277 | 0.2591346 | 25.91346 |  |  |  |  | 29.21638 | 0.4594072 | 0.1246966 | 37.05583 | 1.476773 | 0.0923716 | 0.01316285 | 3.11893 | 0.241713 | 0.05611751 | 0.002940224 | 0.4433305 | 0.5355833 | 0.05354621 | 0.007947925 | 1.106593 | 3.947582 | 0.09129067 | 0.07077043 | 8.931081 |  |  |  |  | 0.384323 | 0.08677553 | 0.006134175 | 0.7120666 | 1.794809 | 0.07188605 | 0.0302662 | 3.463307 |  |  |  |  | 3.637378 | 0.09851464 | 0.06965319 | 7.795674 | [20 empty] | 0.6488606 | 0.1404048 | 0.01201162 | 1.201162 | [32 empty] | 18.12213 | 0.4003583 | 0.3389539 | 33.89539
848 | Area 1 | Site 6 | Salt |  | 1898111.9 | 1.508542 | 1362.67 | 143.4375 | 1554.59 | 2055.646 | 17979.94 | 6045.38 | 1.5322 | -11.56548 | -25.98825 | 36637 | 52.91658 | 1.055247 | 0.2262883 | 22.62883 |  |  |  |  | 9.071167 | 0.6466822 | 0.03109225 | 9.239615 | 10.33242 | 0.3252611 | 0.1090427 | 25.83759 | 0.423587 | 0.1044351 | 0.005028359 | 0.7581822 | [12 empty] | 0.5872357 | 0.1487434 | 0.009743733 | 1.131071 | 10.08455 | 0.301574 | 0.1732417 | 19.82374 |  |  |  |  | 0.5958632 | 0.1020208 | 0.01108476 | 1.24062 | [56 empty] | 15.98858 | 0.6882627 | 0.3059887 | 30.59887
850 | Area 1 | Site 6 | CaO/CaCO3 |  | 703058.9 | 2.173372 | 716.0257 | 157.5 | 946.1302 | 1556.19 | 16603.79 | 3781.828 | 1.618832 | -11.54346 | -26.07751 | 8528 | 51.91321 | 1.855386 | 0.4446626 | 44.46626 |  |  |  |  | 23.00925 | 1.644059 | 0.07776596 | 23.10954 | [32 empty] | 2.213275 | 0.329292 | 0.03616502 | 4.047636 | [56 empty] | 22.86426 | 1.501391 | 0.3872705 | 38.72705
849 | Area 1 | Site 6 | CaO/CaCO3 |  | 4939062.3 | 1.503768 | 2318.717 | 15.46875 | 2507.71 | 3486.811 | 17785.29 | 10494.15 | 1.774355 | -11.48065 | -25.97957 | 78881 | 53.09221 | 0.5920393 | 0.5269739 | 52.69739 |  |  |  |  | 22.0081 | 0.5246854 | 0.0842336 | 25.03152 | 0.366523 | 0.08939675 | 0.003471938 | 0.8226736 |  |  |  |  | 0.4747885 | 0.06034191 | 0.007550367 | 1.05124 | 0.5829964 | 0.05951026 | 0.01114004 | 1.40585 |  |  |  |  | 0.6416255 | 0.1012776 | 0.01111842 | 1.290647 | [8 empty] | 4.44879 | 0.122463 | 0.09024241 | 10.10005 | [20 empty] | 0.7358665 | 0.1612451 | 0.0140965 | 1.40965 | [20 empty] | 0.4664662 | 0.1242655 | 0.008331344 | 0.9255519 | [8 empty] | 17.18264 | 0.4496623 | 0.3497885 | 34.97885
851 | Area 1 | Site 6 | Salt |  | 316964.8 | 1.086246 | 641.8271 | 14.0625 | 635.2733 | 697.1824 | 16807.52 | 2052.704 | 1.057869 | -11.63372 | -25.95582 | 5181 | 61.70707 | 2.282014 | 0.3913625 | 39.13625 |  |  |  |  | 6.831003 | 1.62965 | 0.02241431 | 6.66081 | 6.165004 | 0.6246659 | 0.06310433 | 14.95254 | [20 empty] | 4.965573 | 0.5177247 | 0.08216562 | 9.402066 | [64 empty] | 20.33135 | 1.731866 | 0.3887422 | 38.87422
853 | Area 1 | Site 6 | Si+Al |  | 4961860.2 | 1.409282 | 2325.102 | 102.65625 | 2513.491 | 3276.724 | 19984.77 | 8768.686 | 1.233146 | -11.6467 | -26.0667 | 86948 | 39.37226 | 0.5833484 | 0.2738983 | 27.38983 |  |  |  |  | 32.62977 | 0.4996523 | 0.1607249 | 47.76227 | 2.401775 | 0.1145994 | 0.02299418 | 5.448458 |  |  |  |  | 4.34139 | 0.1074265 | 0.06820793 | 9.496614 | 4.187887 | 0.1044283 | 0.07512449 | 9.480555 | [8 empty] | 0.3062832 | 0.04984692 | 0.005506782 | 0.6301313 |  |  |  |  | 1.784052 | 0.08237702 | 0.03663006 | 4.099683 | [20 empty] | 0.5335887 | 0.1437732 | 0.01038243 | 1.038243 | [32 empty] | 14.44299 | 0.3752395 | 0.2765719 | 27.65719
855 | Area 1 | Site 6 | CaO/CaCO3 |  | 528029.6 | 1.484953 | 690.3263 | 142.03125 | 819.944 | 1025.102 | 18021.02 | 2752.356 | 1.141672 | -11.45876 | -26.0608 | 6811 | 49.11244 | 2.05799 | 0.429905 | 42.9905 |  |  |  |  | 26.39029 | 1.833154 | 0.09127095 | 27.12279 | [32 empty] | 3.833347 | 0.4647905 | 0.06412633 | 7.1771 | [56 empty] | 20.66392 | 1.640377 | 0.35364 | 35.364
858 | Area 1 | Site 6 | CaSO4 |  | 2623968.8 | 1.83161 | 1465.477 | 150.46875 | 1827.824 | 2684.183 | 23282.62 | 6682.206 | 1.354164 | -11.52394 | -26.07744 | 45114 | 46.72748 | 0.7753174 | 0.3856639 | 38.56639 |  |  |  |  | 26.45049 | 0.6851549 | 0.1115253 | 33.14173 | [20 empty] | 4.341512 | 0.1811139 | 0.08180233 | 9.495769 | [8 empty] | 5.436062 | 0.1721493 | 0.1165367 | 13.04294 | [16 empty] | 0.562976 | 0.1334681 | 0.01175938 | 1.175938 | 0.6759255 | 0.1922377 | 0.01368612 | 1.368612 | [32 empty] | 15.04481 | 0.5570916 | 0.3253532 | 32.53532 | 0.7607231 | 0.2275699 | 0.01404296 | 1.404296
859 | Area 1 | Site 6 | CaO/CaCO3 |  | 1759118.1 | 1.972451 | 1193.92 | 125.15625 | 1496.589 | 2354.948 | 18820.49 | 6378.854 | 1.840689 | -11.49095 | -25.97994 | 27806 | 39.42718 | 1.000846 | 0.3286194 | 32.86194 |  |  |  |  | 32.5374 | 0.9327146 | 0.1321538 | 39.27186 |  |  |  |  | 2.678458 | 0.1878315 | 0.0303639 | 4.578307 | [24 empty] | 6.085493 | 0.2535716 | 0.1113805 | 12.46584 | [20 empty] | 0.927732 | 0.2991317 | 0.01619598 | 1.619598 | [32 empty] | 18.34373 | 0.7437585 | 0.3310682 | 33.10682
862 | Area 1 | Site 6 | CaO/CaCO3 |  | 193414.7 | 3.23416 | 292.8618 | 167.34375 | 496.2492 | 947.1619 | 16021.07 | 2158.128 | 1.916263 | -11.61266 | -26.06119 | 2971 | 50.04279 | 3.122474 | 0.4504004 | 45.04004 |  |  |  |  | 28.23033 | 2.912155 | 0.09812187 | 29.15866 | [32 empty] | 3.397195 | 0.6347802 | 0.05701053 | 6.380691 | [56 empty] | 18.32969 | 2.593121 | 0.3118733 | 31.18733
861 | Area 1 | Site 6 | CaO/CaCO3 |  | 6990876.4 | 1.526384 | 2428.652 | 158.90625 | 2983.464 | 3707.056 | 22468.56 | 10252.11 | 1.196425 | -11.49909 | -26.06688 | 121189 | 38.21071 | 0.4867649 | 0.301386 | 30.1386 |  |  |  |  | 31.3401 | 0.452201 | 0.1207241 | 35.87531 | [12 empty] | 3.300721 | 0.08059115 | 0.05852759 | 7.38606 |  |  |  |  | 0.2787228 | 0.07831524 | 0.004557702 | 0.5290667 | 0.2563867 | 0.04530577 | 0.004405897 | 0.5041589 |  |  |  |  | 10.13052 | 0.1550497 | 0.1962601 | 21.96569 | [16 empty] | 0.2606065 | 0.08299378 | 0.004887633 | 0.4887633 | 0.6541261 | 0.1294987 | 0.01192822 | 1.192822 | [32 empty] | 15.56811 | 0.3620052 | 0.2909193 | 29.09193
865 | Area 1 | Site 6 | CaSO4 |  | 481698.3 | 1.944064 | 623.817 | 80.15625 | 783.1458 | 1212.74 | 17149.22 | 3099.82 | 1.587406 | -11.5386 | -25.98048 | 7438 | 49.60826 | 2.190723 | 0.3583405 | 35.83405 |  |  |  |  | 21.70117 | 1.860193 | 0.07260594 | 21.57615 | [20 empty] | 2.967303 | 0.525962 | 0.04307573 | 5.000313 | [8 empty] | 4.587045 | 0.4625462 | 0.07848176 | 8.783779 | [56 empty] | 21.13621 | 1.759616 | 0.3757682 | 37.57682
860 | Area 1 | Site 6 | Salt |  | 241952.3 | 1.388809 | 488.1344 | 163.125 | 555.0344 | 677.9254 | 16131.19 | 1813.249 | 1.081372 | -11.5408 | -25.98905 | 4211 | 47.31214 | 2.408401 | 0.4243158 | 42.43158 |  |  |  |  | 28.24873 | 2.188891 | 0.1249386 | 37.12772 | 5.184262 | 0.6707999 | 0.04723588 | 11.19252 | [88 empty] | 19.25487 | 1.854521 | 0.3647296 | 36.47296
867 | Area 1 | Site 6 | Fe |  | 2495270.7 | 1.372315 | 2174.692 | 19.6875 | 1782.436 | 2984.362 | 18271.15 | 10623.46 | 3.599188 | -11.53167 | -26.04628 | 35590 | 49.24373 | 0.9325725 | 0.3783751 | 37.83751 |  |  |  |  | 21.3615 | 0.7868026 | 0.08290727 | 24.63737 | 0.4916906 | 0.1528485 | 0.004009283 | 0.9499973 | [16 empty] | 1.863619 | 0.1947441 | 0.02830511 | 3.28571 | [8 empty] | 1.43883 | 0.1405998 | 0.02615355 | 2.927139 | [16 empty] | 3.925119 | 0.2911943 | 0.07136361 | 7.136361 | 1.13556 | 0.2868682 | 0.01994292 | 1.994292 | [32 empty] | 20.53995 | 0.7478927 | 0.377814 | 37.7814
870 | Area 1 | Site 6 | CaO/CaCO3 |  | 381681.6 | 1.286323 | 632.7991 | 150.46875 | 697.117 | 813.984 | 18002.46 | 2255.8 | 1.060939 | -11.46272 | -25.98097 | 6020 | 46.70177 | 2.242387 | 0.414644 | 41.4644 |  |  |  |  | 28.50413 | 2.114036 | 0.1046879 | 31.10989 | [12 empty] | 1.162248 | 0.2557837 | 0.01977429 | 2.495474 | [16 empty] | 5.353453 | 0.5295253 | 0.09621406 | 10.7684 | [56 empty] | 18.27841 | 1.600562 | 0.3291325 | 32.91325
869 | Area 1 | Site 6 | CaO/CaCO3 |  | 3363063.1 | 2.408528 | 1485.941 | 97.03125 | 2069.296 | 3578.931 | 19100.42 | 9382.072 | 2.082824 | -11.62392 | -26.06675 | 51005 | 49.1773 | 0.7246906 | 0.4372841 | 43.72841 |  |  |  |  | 26.21699 | 0.6617198 | 0.1043901 | 31.02137 | 0.433583 | 0.1158722 | 0.003972621 | 0.9413102 |  |  |  |  | 0.3744954 | 0.07489978 | 0.005769221 | 0.8032507 | 2.1391 | 0.1037965 | 0.03960806 | 4.998455 | [8 empty] | 0.3189945 | 0.07275119 | 0.005522485 | 0.6319282 |  |  |  |  | 3.506542 | 0.1402597 | 0.06828579 | 7.642633 | [56 empty] | 17.833 | 0.5223304 | 0.3458646 | 34.58646
871 | Area 1 | Site 6 | CaO/CaCO3 |  | 4548555.7 | 2.041252 | 2120.64 | 105.46875 | 2406.533 | 4328.761 | 21228.36 | 11676.82 | 2.385423 | -11.63283 | -25.96277 | 71666 | 42.27356 | 0.6434954 | 0.338305 | 33.8305 |  |  |  |  | 25.0901 | 0.6101187 | 0.08156232 | 24.2377 | [8 empty] | 0.5161944 | 0.07439403 | 0.00665892 | 0.9271238 | 0.3690883 | 0.07265264 | 0.005787184 | 0.7303305 | [16 empty] | 9.931695 | 0.2125667 | 0.1675289 | 18.75004 | [16 empty] | 1.698833 | 0.1596601 | 0.02813652 | 2.813652 | [36 empty] | 20.12053 | 0.4966391 | 0.3396021 | 33.96021
872 | Area 1 | Site 6 | Si+Al |  | 917800.7 | 1.476944 | 953.3683 | 74.53125 | 1081.009 | 1408.072 | 16261.31 | 3881.013 | 1.305966 | -11.47108 | -26.07848 | 12368 | 50.94183 | 1.708312 | 0.4174883 | 41.74883 |  |  |  |  | 23.51511 | 1.338095 | 0.09281186 | 27.5807 | [8 empty] | 1.299281 | 0.1930144 | 0.01986881 | 2.766341 | 3.068835 | 0.2474345 | 0.05544119 | 6.996563 | [12 empty] | 1.194941 | 0.2140844 | 0.02120455 | 2.50319 | [60 empty] | 19.98 | 1.166346 | 0.3729922 | 37.29922
874 | Area 1 | Site 6 | Salt |  | 1095771.7 | 1.185571 | 1093.392 | 15.46875 | 1181.177 | 1296.294 | 18170.66 | 3751.706 | 1.022181 | -11.56946 | -26.06136 | 19111 | 59.18574 | 1.235939 | 0.2809868 | 28.09868 |  |  |  |  | 6.175235 | 0.756588 | 0.0202211 | 6.00906 | 9.293883 | 0.4039788 | 0.09976003 | 23.63808 | [20 empty] | 9.38528 | 0.3789986 | 0.1627417 | 18.62224 | [64 empty] | 15.95985 | 0.8573842 | 0.3087432 | 30.87432
877 | Area 1 | Site 6 | CaSO4 |  | 433896.2 | 1.275226 | 679.484 | 70.3125 | 743.2723 | 866.4958 | 16905.98 | 2461.481 | 1.111213 | -11.5475 | -25.9891 | 6643 | 50.15118 | 2.129601 | 0.4220059 | 42.20059 |  |  |  |  | 25.41534 | 1.821073 | 0.09919521 | 29.47762 | [20 empty] | 2.434897 | 0.466334 | 0.03957079 | 4.593452 | [8 empty] | 2.674219 | 0.3766528 | 0.05083532 | 5.689554 | [56 empty] | 19.32436 | 1.655483 | 0.3783063 | 37.83063
882 | Area 1 | Site 6 | SiO2 |  | 3908007.3 | 1.84467 | 1979.376 | 171.5625 | 2230.657 | 3651.295 | 17475.22 | 10587.1 | 2.282385 | -11.59495 | -26.06801 | 64168 | 41.45856 | 0.6287403 | 0.2947641 | 29.47641 |  |  |  |  | 34.80863 | 0.568057 | 0.1720841 | 51.13784 | [8 empty] | 0.2853511 | 0.06380799 | 0.004537987 | 0.6318256 | 7.918143 | 0.161829 | 0.1506181 | 19.00769 | [76 empty] | 15.52932 | 0.4429936 | 0.294412 | 29.4412
773 | Area 1 | Site 6 | Fe |  | 322112.8 | 1.135959 | 630.2186 | 37.96875 | 640.4114 | 715.9028 | 17138.59 | 2119.185 | 1.109481 | -11.60053 | -25.96979 | 4920 | 55.13318 | 2.417181 | 0.5064898 | 50.64898 |  |  |  |  | 20.26727 | 2.149531 | 0.07226285 | 21.47419 | [32 empty] | 1.104484 | 0.3053754 | 0.01936647 | 2.16752 | [16 empty] | 3.037035 | 0.7453135 | 0.05267878 | 5.267878 | [36 empty] | 20.45804 | 1.860628 | 0.3659219 | 36.59219
884 | Area 1 | Site 6 | Fe |  | 3200535.9 | 1.646943 | 1732.587 | 81.5625 | 2018.675 | 2853.472 | 25027.28 | 8371.315 | 1.742428 | -11.53376 | -25.95665 | 59127 | 38.70502 | 0.7170951 | 0.275194 | 27.5194 |  |  |  |  | 23.92314 | 0.5825426 | 0.1183083 | 35.1574 | 0.585337 | 0.1466149 | 0.003853959 | 0.9131934 |  |  |  |  | 0.7985591 | 0.09086081 | 0.009792037 | 1.363349 | 0.6355407 | 0.07988626 | 0.009719821 | 1.226621 | [16 empty] | 0.4243106 | 0.07343921 | 0.008125518 | 0.9094183 | [16 empty] | 19.74104 | 0.4111006 | 0.3698292 | 36.98292 | 0.7421124 | 0.2072245 | 0.01314544 | 1.314544 | [32 empty] | 14.44494 | 0.4853512 | 0.2520358 | 25.20358
885 | Area 1 | Site 6 | CaSO4 |  | 273575.2 | 3.253176 | 329.7512 | 105.46875 | 590.1922 | 1072.739 | 16386.19 | 2400.168 | 1.675702 | -11.52831 | -25.96967 | 4231 | 53.81653 | 2.862945 | 0.4107313 | 41.07313 |  |  |  |  | 19.10201 | 2.47748 | 0.06281517 | 18.66665 | [20 empty] | 2.533324 | 0.6635199 | 0.03688916 | 4.282164 | [8 empty] | 3.297913 | 0.5090075 | 0.05654906 | 6.329043 | [56 empty] | 21.25023 | 2.309109 | 0.380148 | 38.0148
878 | Area 1 | Site 6 | CaO/CaCO3 |  | 2781348.1 | 1.489107 | 1839.608 | 54.84375 | 1881.84 | 2739.373 | 18569.58 | 7755.789 | 1.721023 | -11.50716 | -25.96399 | 36865 | 36.93287 | 0.9557565 | 0.2453296 | 24.53296 |  |  |  |  | 30.48174 | 0.8948362 | 0.0984527 | 29.25697 | [8 empty] | 0.6503815 | 0.1187268 | 0.007714231 | 1.074055 | 1.838281 | 0.1420751 | 0.02643771 | 3.336383 | [16 empty] | 8.857783 | 0.2951236 | 0.1357318 | 15.19127 | [56 empty] | 21.23894 | 0.7752487 | 0.3239384 | 32.39384
886 | Area 1 | Site 6 | CaO/CaCO3 |  | 13017620.8 | 1.402232 | 3520.066 | 8.4375 | 4071.185 | 4935.947 | 23624.02 | 14117 | 1.218269 | -11.49266 | -26.06732 | 246058 | 27.33576 | 0.4315927 | 0.2230296 | 22.30296 |  |  |  |  | 35.93221 | 0.413531 | 0.119856 | 35.61733 |  |  |  |  | 0.3373791 | 0.0423725 | 0.003604818 | 0.5435389 | 0.4883916 | 0.03867453 | 0.006489629 | 0.9035534 | 0.846917 | 0.03973235 | 0.01379607 | 1.741035 | 0.2012345 | 0.05123218 | 0.003429076 | 0.6130781 | [8 empty] | 0.1241424 | 0.03188429 | 0.002323227 | 0.2742561 | 20.63785 | 0.2040824 | 0.3934228 | 44.03239 |  |  |  |  | 0.5392336 | 0.04967739 | 0.009081434 | 0.9081434 | [8 empty] | 0.2326446 | 0.06079982 | 0.004168149 | 0.4168149 | 0.5746564 | 0.09309617 | 0.01006436 | 1.006436 | [12 empty] | 0.9463804 | 0.194335 | 0.01520552 | 1.520552 | [16 empty] | 11.80319 | 0.3081939 | 0.212986 | 21.2986
888 | Area 1 | Site 6 | CaSO4 |  | 713354.7 | 2.006731 | 791.9132 | 25.3125 | 953.0328 | 1589.157 | 16709.47 | 3998.914 | 1.783893 | -11.52838 | -25.98938 | 10984 | 51.65476 | 1.747907 | 0.3915572 | 39.15572 |  |  |  |  | 20.01335 | 1.412723 | 0.07162757 | 21.28541 | [20 empty] | 3.156468 | 0.3930398 | 0.0482254 | 5.598095 | [8 empty] | 2.891613 | 0.3152839 | 0.05227056 | 5.850188 | [56 empty] | 22.28381 | 1.379744 | 0.4221535 | 42.21535
787 | Area 1 | Site 6 | Si+Al |  | 757479.8 | 1.111055 | 1006.366 | 165.9375 | 982.0658 | 1118.127 | 16881.94 | 3381.874 | 1.201528 | -11.6421 | -26.08179 | 10023 | 48.08302 | 1.685292 | 0.3963507 | 39.63507 |  |  |  |  | 26.99801 | 1.506454 | 0.1075054 | 31.94714 | [8 empty] | 1.11917 | 0.2081715 | 0.0165478 | 2.303957 | 2.415222 | 0.2505003 | 0.04247256 | 5.359949 | [16 empty] | 1.940195 | 0.2711383 | 0.03577441 | 4.003918 | [56 empty] | 19.44437 | 1.221395 | 0.3573232 | 35.73232
890 | Area 1 | Site 6 | CaSO4 |  | 404479.5 | 1.495398 | 613.6234 | 146.25 | 717.6345 | 917.6109 | 19358.66 | 2373.701 | 1.108526 | -11.4399 | -25.95825 | 6637 | 41.40396 | 2.313063 | 0.2784158 | 27.84158 |  |  |  |  | 26.74528 | 1.944631 | 0.1053989 | 31.32117 | [20 empty] | 4.722099 | 0.5574553 | 0.07418752 | 8.611827 | [8 empty] | 5.046735 | 0.4762385 | 0.09386545 | 10.50554 | [56 empty] | 22.08192 | 1.730672 | 0.4274318 | 42.74318
883 | Area 1 | Site 6 | Salt |  | 618485.9 | 1.789883 | 670.7625 | 161.71875 | 887.4011 | 1200.586 | 17265.88 | 3096.166 | 1.233414 | -11.48082 | -25.99487 | 11172 | 62.75965 | 1.482361 | 0.3822299 | 38.22299 |  |  |  |  | 7.063697 | 1.025493 | 0.02403988 | 7.143878 | 7.168808 | 0.4514384 | 0.07912149 | 18.74779 | [20 empty] | 6.641153 | 0.3860188 | 0.1201465 | 13.74815 | [64 empty] | 16.36669 | 1.079935 | 0.3326686 | 33.26686
717 | Area 1 | Site 6 | Salt |  | 255925.2 | 1.099304 | 569.4901 | 108.28125 | 570.8363 | 626.043 | 17105.11 | 1819.487 | 1.029378 | -11.5685 | -26.00978 | 4295 | 61.03624 | 2.482651 | 0.3628949 | 36.28949 |  |  |  |  | 6.557703 | 1.706933 | 0.02199037 | 6.534829 | 6.789766 | 0.6942197 | 0.07200454 | 17.06143 | [20 empty] | 6.262726 | 0.6096996 | 0.1073735 | 12.28655 | [64 empty] | 19.35356 | 1.821172 | 0.3805384 | 38.05384
891 | Area 1 | Site 6 | CaSO4 |  | 280929.4 | 1.915133 | 452.4468 | 109.6875 | 598.0722 | 866.4958 | 17142.21 | 2082.825 | 1.228849 | -11.48885 | -25.95828 | 4941 | 37.19443 | 2.816337 | 0.242362 | 24.2362 |  |  |  |  | 32.78963 | 2.336627 | 0.1363934 | 40.53173 | [20 empty] | 5.540729 | 0.6530622 | 0.09132465 | 10.60114 | [8 empty] | 6.233197 | 0.599627 | 0.1191634 | 13.33692 | [56 empty] | 18.24201 | 1.898925 | 0.3564702 | 35.64702
892 | Area 1 | Site 6 | CaO/CaCO3 |  | 194150.2 | 1.327115 | 461.0158 | 77.34375 | 497.1918 | 611.821 | 15498.09 | 1658.988 | 1.128078 | -11.44959 | -25.96506 | 2987 | 51.1445 | 3.276069 | 0.4269607 | 42.69607 |  |  |  |  | 24.47668 | 2.936646 | 0.0800477 | 23.7876 | [32 empty] | 2.786769 | 0.6201291 | 0.04417413 | 4.944025 | [56 empty] | 21.59204 | 2.687199 | 0.3525017 | 35.25017
893 | Area 1 | Site 6 | CaO/CaCO3 |  | 347116.9 | 1.637809 | 542.3716 | 102.65625 | 664.803 | 888.3009 | 16175 | 2370.047 | 1.28774 | -11.6102 | -26.06906 | 4406 | 49.1609 | 2.487074 | 0.4668265 | 46.68265 |  |  |  |  | 25.98417 | 2.251317 | 0.09643623 | 28.65774 | [32 empty] | 4.201595 | 0.5364873 | 0.07620956 | 8.529472 | [56 empty] | 20.65334 | 1.86576 | 0.3832164 | 38.32164
895 | Area 1 | Site 6 | CaO/CaCO3 |  | 324319 | 2.240266 | 462.5005 | 132.1875 | 642.6008 | 1036.124 | 17665.9 | 2410.061 | 1.425193 | -11.43844 | -25.97013 | 4652 | 50.17133 | 2.402385 | 0.4753608 | 47.53608 |  |  |  |  | 24.71482 | 2.200844 | 0.09296457 | 27.62608 | [32 empty] | 3.132292 | 0.4946793 | 0.05688703 | 6.366869 | [56 empty] | 21.98157 | 1.813876 | 0.4113206 | 41.13206
898 | Area 1 | Site 6 | Si+Al |  | 667023.4 | 2.504056 | 717.346 | 150.46875 | 921.5642 | 1796.275 | 16316.35 | 4193.188 | 2.097673 | -11.59022 | -25.9949 | 10822 | 49.06154 | 1.510871 | 0.4175545 | 41.75545 |  |  |  |  | 27.37424 | 1.374545 | 0.1174099 | 34.89044 | [8 empty] | 2.201015 | 0.2401034 | 0.03398937 | 4.732352 | 1.800006 | 0.2216456 | 0.03253314 | 4.105615 | [76 empty] | 19.5632 | 1.158497 | 0.3730512 | 37.30512
894 | Area 1 | Site 6 | CaO/CaCO3 |  | 1394351.1 | 1.473905 | 1187.419 | 167.34375 | 1332.42 | 1750.142 | 19704.9 | 4544.306 | 1.178564 | -11.52828 | -25.95809 | 22889 | 43.17849 | 1.034848 | 0.3996989 | 39.96989 |  |  |  |  | 32.26705 | 0.9936207 | 0.1331788 | 39.57644 | [8 empty] | 0.5692243 | 0.1199902 | 0.008490139 | 1.182085 | 1.149065 | 0.1314567 | 0.02067344 | 2.608946 | [16 empty] | 5.729339 | 0.2607444 | 0.1112578 | 12.45212 | [56 empty] | 17.10682 | 0.761075 | 0.3287755 | 32.87755
899 | Area 1 | Site 6 | CaO/CaCO3 |  | 1619388.8 | 1.845613 | 1248.932 | 143.4375 | 1435.921 | 2305.046 | 19228.97 | 5997.614 | 1.767649 | -11.5929 | -26.08179 | 21738 | 46.74436 | 1.155779 | 0.3604183 | 36.04183 |  |  |  |  | 26.30479 | 1.040662 | 0.09735918 | 28.93201 | 0.7452161 | 0.185034 | 0.006231934 | 1.476653 |  |  |  |  | 0.6099494 | 0.1330127 | 0.008534065 | 1.188201 | 2.937157 | 0.1917135 | 0.04931131 | 6.222985 | [16 empty] | 3.680922 | 0.2407826 | 0.06502129 | 7.277266 | [56 empty] | 18.97761 | 0.8741561 | 0.3318668 | 33.18668
896 | Area 1 | Site 6 | CaO/CaCO3 |  | 11076119.3 | 1.323595 | 3660.808 | 125.15625 | 3755.337 | 4845.429 | 21666.98 | 16474.57 | 1.949982 | -11.63347 | -25.98777 | 208368 | 32.3279 | 0.3427218 | 0.2778291 | 27.78291 |  |  |  |  | 38.54215 | 0.3352222 | 0.1693979 | 50.33959 | 0.2446108 | 0.05785135 | 0.002077168 | 0.4921838 | 3.72522 | 0.07298068 | 0.04507624 | 6.796651 | 0.633577 | 0.04160251 | 0.00895244 | 1.246451 | 0.7065142 | 0.03917782 | 0.01224811 | 1.545685 | [16 empty] | 11.2292 | 0.1191096 | 0.2312252 | 25.87902 | [16 empty] | 0.1856927 | 0.05841051 | 0.003630598 | 0.3630598 | 0.4085728 | 0.0895598 | 0.007749825 | 0.7749825 | [32 empty] | 11.99656 | 0.2267028 | 0.2318537 | 23.18537
901 | Area 1 | Site 6 | CaSO4 |  | 1332576.1 | 1.937116 | 1066.141 | 60.46875 | 1302.57 | 2065.239 | 16822.63 | 5536.348 | 1.830395 | -11.48275 | -26.00935 | 20128 | 46.97461 | 1.2024 | 0.3749619 | 37.49619 |  |  |  |  | 26.92496 | 1.056289 | 0.1075953 | 31.97387 | 0.7055689 | 0.1835567 | 0.006314693 | 1.496263 |  |  |  |  | 0.7039437 | 0.131044 | 0.01056721 | 1.471276 | 1.233671 | 0.1484445 | 0.0222281 | 2.80514 |  |  |  |  | 1.63575 | 0.245212 | 0.0262317 | 3.045026 | [8 empty] | 3.189228 | 0.2262996 | 0.06048514 | 6.769574 | [56 empty] | 18.63227 | 0.9575905 | 0.3555163 | 35.55163
903 | Area 1 | Site 6 | CaSO4 |  | 1862811.9 | 4.066562 | 922.9453 | 129.375 | 1540.067 | 3753.214 | 17475.73 | 9087.098 | 3.527537 | -11.44348 | -25.99432 | 28248 | 50.19076 | 1.016513 | 0.4016749 | 40.16749 |  |  |  |  | 23.53314 | 0.8915939 | 0.0894232 | 26.5737 | [20 empty] | 3.404013 | 0.2346718 | 0.05644873 | 6.552675 | [8 empty] | 3.868348 | 0.2010152 | 0.07458647 | 8.347814 | [56 empty] | 19.00373 | 0.7922385 | 0.3783772 | 37.83772
906 | Area 1 | Site 6 | CaSO4 |  | 330937.8 | 1.386397 | 575.2719 | 18.28125 | 649.1248 | 797.5553 | 17460.58 | 2101.54 | 1.061987 | -11.47106 | -25.96531 | 4993 | 50.55809 | 2.584958 | 0.3872021 | 38.72021 |  |  |  |  | 20.30955 | 2.197548 | 0.07305429 | 21.70938 | [20 empty] | 2.902722 | 0.5573101 | 0.04422945 | 5.134238 | [8 empty] | 3.421752 | 0.464721 | 0.06196835 | 6.935577 | [56 empty] | 22.80789 | 2.013013 | 0.432703 | 43.2703
908 | Area 1 | Site 6 | CaO/CaCO3 |  | 2526893.7 | 1.228267 | 1884.909 | 165.9375 | 1793.695 | 2315.173 | 21804.07 | 7241.588 | 1.65147 | -11.4477 | -25.98927 | 42677 | 42.92043 | 0.8479287 | 0.3353313 | 33.53313 |  |  |  |  | 28.07425 | 0.7335774 | 0.118426 | 35.1924 | 3.713218 | 0.1893158 | 0.03467176 | 8.215453 | 0.4371499 | 0.09563491 | 0.005370834 | 0.809821 | 0.3600434 | 0.08047092 | 0.005409488 | 0.7531649 | [8 empty] | 0.6178562 | 0.1375529 | 0.01055182 | 1.224875 | 1.739509 | 0.1099429 | 0.03106834 | 3.555095 |  |  |  |  | 5.067443 | 0.179862 | 0.1013955 | 11.34832 | [56 empty] | 17.07011 | 0.6092372 | 0.3405255 | 34.05255
905 | Area 1 | Site 6 | C-Based |  | 10787835.7 | 1.553308 | 3227.999 | 113.90625 | 3706.143 | 5014.077 | 17950.76 | 15302.24 | 1.727293 | -11.45477 | -26.05199 | 136241 | 65.84994 | 0.4653533 | 0.7220415 | 72.20415 |  |  |  |  | 13.28979 | 0.3648515 | 0.04525666 | 13.44882 | [28 empty] | 0.1720599 | 0.04625782 | 0.003085899 | 0.3642893 | [24 empty] | 0.7713111 | 0.1352779 | 0.013841 | 1.3841 | [32 empty] | 19.9169 | 0.3447927 | 0.3891302 | 38.91302
909 | Area 1 | Site 6 | Si+Ca+Fe Mixture |  | 6326794.6 | 1.61535 | 2726.092 | 11.25 | 2838.226 | 4403.592 | 18639.08 | 14707.57 | 2.720748 | -11.47685 | -26.06871 | 96028 | 42.78005 | 0.7138304 | 0.3061732 | 30.61732 |  |  |  |  | 28.93467 | 0.5260988 | 0.1303248 | 38.72832 | 0.3323632 | 0.07876112 | 0.002967174 | 0.7030703 |  |  |  |  | 0.6568046 | 0.05924815 | 0.01008814 | 1.404576 | 5.641235 | 0.1225873 | 0.1039903 | 13.12336 |  |  |  |  | 0.4455264 | 0.08748659 | 0.007457269 | 0.8656539 | 0.2521302 | 0.0495331 | 0.004436962 | 0.5077137 | 0.3285581 | 0.05322048 | 0.0062792 | 0.7412573 | 2.121401 | 0.08618372 | 0.0425322 | 4.760259 | [16 empty] | 3.348483 | 0.1548951 | 0.06579912 | 6.579912 | [36 empty] | 15.15878 | 0.4223542 | 0.2881109 | 28.81109
914 | Area 1 | Site 6 | Salt |  | 603777.6 | 1.319793 | 786.4388 | 146.25 | 876.7859 | 1037.937 | 17770.67 | 2832.827 | 1.057678 | -11.6003 | -25.99576 | 10766 | 58.53559 | 1.615399 | 0.3230877 | 32.30877 |  |  |  |  | 8.540304 | 1.085163 | 0.02959228 | 8.793872 | 8.781589 | 0.5146959 | 0.09431434 | 22.34773 | [20 empty] | 7.162082 | 0.4247256 | 0.1255344 | 14.36468 | [64 empty] | 16.98044 | 1.125243 | 0.3342347 | 33.42347
910 | Area 1 | Site 6 | CaO/CaCO3 |  | 6516532.3 | 1.46324 | 2677.488 | 61.875 | 2880.47 | 3917.807 | 22216.6 | 11970.28 | 1.749774 | -11.47355 | -25.95718 | 117405 | 40.13019 | 0.6147866 | 0.3341473 | 33.41473 |  |  |  |  | 32.55587 | 0.4953166 | 0.1365606 | 40.58141 | [8 empty] | 0.4497618 | 0.04910487 | 0.007010251 | 0.9760398 | 2.146615 | 0.06798935 | 0.04042782 | 5.101906 |  |  |  |  | 0.9844054 | 0.08320806 | 0.0174953 | 2.030888 | 0.5113484 | 0.04817683 | 0.009435543 | 1.079692 | 0.1636127 | 0.04367337 | 0.003260341 | 0.384882 | 8.164342 | 0.1441395 | 0.1688437 | 18.89721 | [16 empty] | 0.243151 | 0.07894605 | 0.00484937 | 0.484937 | 0.4378579 | 0.1213892 | 0.008471537 | 0.8471537 | [32 empty] | 14.21284 | 0.3606442 | 0.2856402 | 28.56402
915 | Area 1 | Site 6 | CaO/CaCO3 |  | 181648.1 | 2.074568 | 345.0852 | 37.96875 | 480.9173 | 715.9028 | 16712.67 | 1701.586 | 1.268432 | -11.62215 | -26.06195 | 1416 | 48.3359 | 7.034549 | 0.241576 | 24.1576 |  |  |  |  | 42.11545 | 7.441687 | 0.05977981 | 17.76464 | [32 empty] | 9.548651 | 2.379647 | 0.07560042 | 8.461295
916 | Area 1 | Site 6 | CaO/CaCO3 |  | 368444 | 1.473765 | 589.0728 | 142.03125 | 684.9215 | 868.155 | 17630.03 | 2285.922 | 1.128603 | -11.45132 | -25.996 | 5705 | 44.51336 | 2.344318 | 0.4063955 | 40.63955 |  |  |  |  | 25.78003 | 1.937333 | 0.1078961 | 32.06325 | [32 empty] | 4.192097 | 0.4606573 | 0.08519029 | 9.534606 | [36 empty] | 4.403714 | 1.311556 | 0.07438933 | 7.438933 | [16 empty] | 21.1108 | 1.728419 | 0.4453114 | 44.53114
711 | Area 1 | Site 6 | CaO/CaCO3 |  | 1214909.3 | 1.48063 | 1052.262 | 30.9375 | 1243.733 | 1558.011 | 20162.86 | 4084.11 | 1.092549 | -11.5279 | -26.03397 | 19824 | 43.02722 | 1.104108 | 0.4122114 | 41.22114 |  |  |  |  | 29.47798 | 1.096682 | 0.108133 | 32.13364 | [32 empty] | 9.21811 | 0.3587623 | 0.1725181 | 19.30845 | [56 empty] | 18.27669 | 0.8409544 | 0.3433165 | 34.33165
919 | Area 1 | Site 6 | SiO2 |  | 329466.9 | 2.005601 | 536.2737 | 146.25 | 647.6807 | 1075.551 | 16825.64 | 2515.485 | 1.528346 | -11.44439 | -26.06201 | 4101 | 57.97859 | 2.487589 | 0.5295682 | 52.95682 |  |  |  |  | 19.05663 | 2.180419 | 0.06749605 | 20.05765 | [12 empty] | 1.281781 | 0.35369 | 0.02262796 | 2.855601 | [76 empty] | 21.683 | 2.005727 | 0.3959594 | 39.59594
918 | Area 1 | Site 6 | CaO/CaCO3 |  | 205916.8 | 1.131841 | 498.569 | 125.15625 | 512.0366 | 564.3007 | 17366.79 | 1628.867 | 1.025344 | -11.59741 | -26.05426 | 1916 | 52.71766 | 3.714928 | 0.4795199 | 47.95199 |  |  |  |  | 24.88905 | 3.335264 | 0.08310784 | 24.69697 | [32 empty] | 3.35198 | 0.8286742 | 0.05610605 | 6.27946 | [56 empty] | 19.0413 | 2.874358 | 0.3252292 | 32.52292
922 | Area 1 | Site 6 | Salt |  | 344910.7 | 1.343025 | 596.6087 | 156.09375 | 662.6869 | 801.2607 | 16595.1 | 2134.245 | 1.050926 | -11.46203 | -25.95884 | 5989 | 60.74816 | 2.016353 | 0.4012778 | 40.12778 |  |  |  |  | 9.295461 | 1.495447 | 0.03289089 | 9.774115 | 6.882825 | 0.5968477 | 0.07437564 | 17.62327 | [20 empty] | 5.220302 | 0.4700756 | 0.09308473 | 10.65152 | [64 empty] | 17.85325 | 1.4614 | 0.3609179 | 36.09179
921 | Area 1 | Site 6 | CaO/CaCO3 |  | 2243022.6 | 1.629061 | 1537.187 | 108.28125 | 1689.942 | 2504.172 | 18173.18 | 6995.894 | 1.736373 | -11.5817 | -25.9893 | 36071 | 44.66056 | 0.8944906 | 0.4116588 | 41.16588 |  |  |  |  | 27.84613 | 0.7978738 | 0.1141217 | 33.91329 | [8 empty] | 0.3824401 | 0.08452766 | 0.006111928 | 0.8509659 | 0.8283667 | 0.09366574 | 0.01600222 | 2.019447 | [16 empty] | 5.677481 | 0.2088694 | 0.1160854 | 12.99242 | [36 empty] | 3.128602 | 0.5400356 | 0.05366958 | 5.366958 | [16 empty] | 17.47643 | 0.6805591 | 0.360727 | 36.0727
924 | Area 1 | Site 6 | SiO2 |  | 3168912.9 | 1.315817 | 1789.539 | 81.5625 | 2008.677 | 2354.705 | 20416.99 | 6811.513 | 1.16511 | -11.45783 | -26.05346 | 58477 | 41.20881 | 0.7160468 | 0.3373809 | 33.73809 |  |  |  |  | 34.91118 | 0.6630214 | 0.1688926 | 50.18943 | [8 empty] | 0.6535342 | 0.07189944 | 0.01075031 | 1.496769 | 5.720164 | 0.1428315 | 0.1123919 | 14.18363 | [16 empty] | 2.944953 | 0.1165547 | 0.06271531 | 7.019179 |  |  |  |  | 0.4375068 | 0.08373574 | 0.008772681 | 0.8772681 | [48 empty] | 14.12385 | 0.4407755 | 0.2846369 | 28.46369
917 | Area 1 | Site 6 | Salt |  | 494935.8 | 1.315746 | 677.9644 | 109.6875 | 793.8336 | 892.0291 | 18010.06 | 2487.947 | 0.9952305 | -11.60905 | -26.00997 | 8835 | 60.87667 | 1.784026 | 0.331899 | 33.1899 |  |  |  |  | 6.569453 | 1.280036 | 0.02167417 | 6.440865 | 8.256326 | 0.5459145 | 0.08801511 | 20.85513 | [20 empty] | 7.345764 | 0.4769878 | 0.1268048 | 14.51005 | [64 empty] | 16.95179 | 1.274852 | 0.3293567 | 32.93567
927 | Area 1 | Site 6 | CaO/CaCO3 |  | 2272439.3 | 1.481438 | 1529.355 | 168.75 | 1700.988 | 2265.644 | 22129.57 | 6181.996 | 1.338305 | -11.62412 | -25.95841 | 38891 | 40.48588 | 0.8039518 | 0.3744419 | 37.44419 |  |  |  |  | 32.53003 | 0.7996609 | 0.1252327 | 37.21513 | 0.5221146 | 0.1384269 | 0.004344566 | 1.029442 |  |  |  |  | 0.4354636 | 0.0908192 | 0.006272201 | 0.8732809 | 0.7231541 | 0.09170686 | 0.01263341 | 1.59431 | [16 empty] | 9.513673 | 0.2593514 | 0.18293 | 20.47376 | [56 empty] | 15.78969 | 0.5839601 | 0.2980286 | 29.80286
929 | Area 1 | Site 6 | CaO/CaCO3 |  | 459635.8 | 1.808034 | 588.0226 | 142.03125 | 765.001 | 1063.165 | 18096.024 | 2885.318 | 1.44133 | -11.57128 | -25.99025 | 6485 | 44.32015 | 2.07227 | 0.3861081 | 38.61081 |  |  |  |  | 29.6572 | 1.925192 | 0.1194769 | 35.50468 |  |  |  |  | 2.998655 | 0.3740292 | 0.03572345 | 5.386426 | [24 empty] | 4.079461 | 0.4457723 | 0.0752462 | 8.421651 | [56 empty] | 18.94453 | 1.522132 | 0.348785 | 34.8785
928 | Area 1 | Site 6 | Si+Ca+Fe Mixture |  | 1874578.6 | 1.332778 | 1401.518 | 170.15625 | 1544.923 | 1867.913 | 20705.33 | 5274.079 | 1.180809 | -11.47344 | -25.99612 | 32121 | 43.36653 | 0.9585121 | 0.3539529 | 35.39529 |  |  |  |  | 26.87103 | 0.8486032 | 0.1041729 | 30.95682 |  |  |  |  | 0.3615867 | 0.1057474 | 0.004388401 | 0.6616885 | 1.360305 | 0.1255859 | 0.02006723 | 2.793968 | 1.048223 | 0.1084551 | 0.01849172 | 2.333616 |  |  |  |  | 0.5448754 | 0.1624253 | 0.008807095 | 1.022344 | 0.2904976 | 0.08967569 | 0.004935696 | 0.5647829 |  |  |  |  | 6.901738 | 0.2458133 | 0.1326183 | 14.84281 | [16 empty] | 1.471582 | 0.2132744 | 0.02766784 | 2.766784 | [36 empty] | 17.78364 | 0.7322532 | 0.3374034 | 33.74034
925 | Area 1 | Site 6 | CaO/CaCO3 |  | 14976036.9 | 1.741143 | 3875.401 | 127.96875 | 4366.702 | 6747.63 | 22792.57 | 22285.22 | 2.638924 | -11.58047 | -26.05948 | 247241 | 38.11418 | 0.4320757 | 0.3216995 | 32.16995 |  |  |  |  | 31.20923 | 0.3819669 | 0.1145576 | 34.04284 | 0.2805558 | 0.05478104 | 0.002283584 | 0.5410939 | 0.250281 | 0.03927317 | 0.002886958 | 0.4352991 | 0.7791922 | 0.03983453 | 0.011049 | 1.538356 | 1.385566 | 0.04390226 | 0.02377083 | 2.99983 | [8 empty] | 0.2950303 | 0.03219535 | 0.00509784 | 0.5833368 | 0.213753 | 0.03400805 | 0.003998506 | 0.4720222 | 11.57113 | 0.1295076 | 0.2234496 | 25.00877 |  |  |  |  | 0.5853598 | 0.04924596 | 0.0103301 | 1.03301 | [8 empty] | 0.3761418 | 0.06211389 | 0.006955842 | 0.6955842 | 0.6083486 | 0.09338415 | 0.01093895 | 1.093895 | [32 empty] | 14.33123 | 0.2408493 | 0.2666278 | 26.66278
880 | Area 1 | Site 6 | Salt |  | 250041.9 | 1.304541 | 524.6609 | 33.75 | 564.2368 | 684.4416 | 16537 | 1892.206 | 1.1395 | -11.52112 | -26.07902 | 3394 | 57.7327 | 2.60006 | 0.5910734 | 59.10734 |  |  |  |  | 23.4757 | 2.352504 | 0.0894314 | 26.57613 | 3.154487 | 0.6697403 | 0.02894314 | 6.858061 | [88 empty] | 15.6371 | 1.993689 | 0.295534 | 29.5534
933 | Area 1 | Site 6 | Salt |  | 740565.2 | 1.119955 | 967.5906 | 32.34375 | 971.0391 | 1083.658 | 17108.5 | 3157.478 | 1.071291 | -11.58899 | -26.03458 | 13755 | 57.31432 | 1.528516 | 0.2698462 | 26.98462 |  |  |  |  | 8.036246 | 0.9683613 | 0.02681432 | 7.968351 | 9.782013 | 0.4956408 | 0.103244 | 24.46361 | [20 empty] | 9.173801 | 0.447253 | 0.157785 | 18.05506 | [64 empty] | 15.69361 | 1.014774 | 0.2999186 | 29.99186
935 | Area 1 | Site 6 | C-Based |  | 728063.1 | 1.414868 | 867.7945 | 149.0625 | 962.8077 | 1227.815 | 16704.17 | 3311.739 | 1.198763 | -11.53641 | -25.99038 | 10653 | 64.73479 | 1.593851 | 0.6386977 | 63.86977 |  |  |  |  | 14.09833 | 1.322892 | 0.04744535 | 14.09923 | 0.9732236 | 0.2667504 | 0.009261223 | 2.194442 | [16 empty] | 0.9595842 | 0.3037587 | 0.01519445 | 1.7638 | [68 empty] | 19.23408 | 1.281681 | 0.368623 | 36.8623
934 | Area 1 | Site 6 | CaSO4 |  | 2720308.4 | 1.702493 | 1531.911 | 98.4375 | 1861.076 | 2608.068 | 18402.35 | 7171.01 | 1.504294 | -11.55073 | -26.08268 | 41399 | 43.17871 | 0.862972 | 0.2949815 | 29.49815 |  |  |  |  | 29.28443 | 0.7674503 | 0.1135279 | 33.73685 | [8 empty] | 0.2977817 | 0.07901725 | 0.004560455 | 0.6349538 | [8 empty] | 5.695599 | 0.2232461 | 0.09899074 | 11.49103 | [8 empty] | 6.791987 | 0.2138706 | 0.1335936 | 14.95196 | [56 empty] | 14.75149 | 0.6237661 | 0.2939625 | 29.39625
937 | Area 1 | Site 6 | SiO2 |  | 1075915.4 | 1.654723 | 969.6676 | 149.0625 | 1170.426 | 1604.531 | 17364.59 | 4381.224 | 1.41972 | -11.62997 | -26.07857 | 15121 | 53.86893 | 1.414761 | 0.4609129 | 46.09129 |  |  |  |  | 22.36407 | 1.242905 | 0.07941939 | 23.60089 | [12 empty] | 1.79613 | 0.1950391 | 0.03065263 | 3.868299 | [16 empty] | 1.227751 | 0.2126352 | 0.02131695 | 2.38582 | [56 empty] | 20.74312 | 1.076751 | 0.3668829 | 36.68829
936 | Area 1 | Site 6 | C-Based |  | 4417651.4 | 1.485295 | 2524.949 | 130.78125 | 2371.651 | 3750.295 | 16598.49 | 10982.33 | 2.17264 | -11.47697 | -25.99533 | 65400 | 54.16517 | 1.299035 | 0.5758399 | 57.58399 | 6.656309 | 1.949983 | 0.01658284 | 9.314111 | 17.92509 | 0.6692031 | 0.06966173 | 20.70122 | 0.4832313 | 0.09429134 | 0.005066419 | 1.200485 |  |  |  |  | 0.4050279 | 0.06143756 | 0.007022467 | 0.9777406 | 0.3907826 | 0.05886404 | 0.008111404 | 1.023642 |  |  |  |  | 0.7970137 | 0.1114575 | 0.01476474 | 1.713919 | 0.2555832 | 0.05755532 | 0.004923703 | 0.5634106 |  |  |  |  | 0.8319122 | 0.07477931 | 0.01794754 | 2.008712 | [20 empty] | 0.5092232 | 0.1671151 | 0.01040524 | 1.040524 | [32 empty] | 17.58066 | 0.6026668 | 0.3859419 | 38.59419
938 | Area 1 | Site 6 | Fe |  | 1314190.6 | 1.857603 | 1003.387 | 81.5625 | 1293.553 | 1863.895 | 22810.5 | 4855.41 | 1.427525 | -11.57955 | -25.99 | 23054 | 37.85913 | 1.086672 | 0.2851281 | 28.51281 |  |  |  |  | 27.22982 | 0.9192003 | 0.1386263 | 41.19529 |  |  |  |  | 1.088822 | 0.169156 | 0.01160174 | 1.749325 | 2.272989 | 0.1783106 | 0.02991945 | 4.165697 | [20 empty] | 0.4860441 | 0.1250063 | 0.009425566 | 1.054921 | [8 empty] | 7.915682 | 0.3795947 | 0.1509837 | 15.09837 |  |  |  |  | 7.474577 | 0.4340387 | 0.1396697 | 13.96697 | [36 empty] | 15.67294 | 0.7589934 | 0.2832848 | 28.32848
943 | Area 1 | Site 6 | CaSO4 |  | 647167.2 | 1.846599 | 750.0863 | 157.5 | 907.7438 | 1385.109 | 16772.28 | 3369.397 | 1.395976 | -11.52469 | -26.06242 | 9426 | 53.51985 | 1.829769 | 0.4269223 | 42.69223 |  |  |  |  | 20.8936 | 1.543613 | 0.07550759 | 22.43842 | [20 empty] | 3.139305 | 0.4223108 | 0.05006086 | 5.81116 | [8 empty] | 2.70901 | 0.3176313 | 0.05035339 | 5.635616 | [56 empty] | 19.73824 | 1.459241 | 0.3812672 | 38.12672
945 | Area 1 | Site 6 | Salt |  | 614808.8 | 1.202765 | 839.0879 | 120.9375 | 884.7592 | 1009.225 | 17739.12 | 2842.72 | 1.045967 | -11.61855 | -26.03497 | 10663 | 59.46441 | 1.643697 | 0.3101059 | 31.01059 |  |  |  |  | 7.565628 | 1.109689 | 0.02495259 | 7.415105 | 8.309101 | 0.5134495 | 0.08688135 | 20.58649 | [20 empty] | 7.756544 | 0.4521776 | 0.1321843 | 15.12561 | [64 empty] | 16.90432 | 1.159548 | 0.3238508 | 32.38508
946 | Area 1 | Site 6 | CaSO4 |  | 2025339.1 | 1.422749 | 1383.047 | 7.03125 | 1605.846 | 1967.73 | 19720.08 | 5476.105 | 1.178246 | -11.51639 | -26.06212 | 31726 | 47.36187 | 0.9700481 | 0.3527907 | 35.27907 |  |  |  |  | 24.86816 | 0.8376218 | 0.0974343 | 28.95434 | 0.6780701 | 0.1470452 | 0.006323487 | 1.498347 |  |  |  |  | 0.2784848 | 0.08681261 | 0.00435783 | 0.6067423 | [8 empty] | 4.367485 | 0.2337556 | 0.07439622 | 8.636054 | [8 empty] | 4.550545 | 0.2002535 | 0.08961565 | 10.0299 | [56 empty] | 17.89539 | 0.7373371 | 0.3613085 | 36.13085
939 | Area 1 | Site 6 | CaO/CaCO3 |  | 24836511.5 | 1.209067 | 5826.685 | 167.34375 | 5623.418 | 7044.854 | 23140.93 | 23407.19 | 1.755489 | -11.48848 | -26.05203 | 451115 | 36.53728 | 0.3424336 | 0.2544994 | 25.44994 |  |  |  |  | 31.62087 | 0.2610068 | 0.1241563 | 36.89526 | 0.2424058 | 0.04031679 | 0.002035848 | 0.482393 | 0.818012 | 0.03335506 | 0.00967741 | 1.459172 | 1.572364 | 0.0352849 | 0.02250964 | 3.134026 | 4.730303 | 0.05287011 | 0.08060979 | 10.17279 | [8 empty] | 0.1789772 | 0.0229498 | 0.003015846 | 0.3450979 | 0.490851 | 0.02704225 | 0.009014582 | 1.064168 | 8.753955 | 0.08072694 | 0.1668639 | 18.67562 | [16 empty] | 0.2957209 | 0.04363667 | 0.005467042 | 0.5467042 | 0.4546388 | 0.06715585 | 0.008165288 | 0.8165288 | [32 empty] | 14.30463 | 0.1795569 | 0.2564048 | 25.64048
948 | Area 1 | Site 6 | Salt |  | 711883.9 | 1.329989 | 825.6957 | 122.34375 | 952.0498 | 1098.166 | 17626.85 | 3133.596 | 1.097658 | -11.48936 | -26.08394 | 10828 | 60.21512 | 1.592117 | 0.3448167 | 34.48167 |  |  |  |  | 7.249412 | 1.071439 | 0.0239548 | 7.118595 | 7.299955 | 0.4655607 | 0.0754921 | 17.88781 | [20 empty] | 6.335863 | 0.3916998 | 0.1062041 | 12.15274 | [64 empty] | 18.89965 | 1.203888 | 0.3617097 | 36.17097
947 | Area 1 | Site 6 | CaO/CaCO3 |  | 5864952.6 | 1.377894 | 2608.075 | 19.6875 | 2732.671 | 3593.65 | 19629.88 | 10495.67 | 1.494672 | -11.50416 | -26.06162 | 97045 | 42.72748 | 0.56809 | 0.3593132 | 35.93132 |  |  |  |  | 28.23955 | 0.4953167 | 0.1132568 | 33.65628 | [8 empty] | 0.4839893 | 0.05457647 | 0.007578478 | 1.055154 | 1.890126 | 0.0720556 | 0.03574447 | 4.510878 | [8 empty] | 0.7036137 | 0.05817284 | 0.01284452 | 1.469775 |  |  |  |  | 7.589062 | 0.1471432 | 0.1555515 | 17.40953 | [16 empty] | 0.3553979 | 0.09404781 | 0.007108041 | 0.7108041 | 0.6757523 | 0.1419354 | 0.01312575 | 1.312575 | [12 empty] | 1.90785 | 0.3278987 | 0.03279811 | 3.279811 | [16 empty] | 15.42719 | 0.4142436 | 0.3112565 | 31.12565
950 | Area 1 | Site 6 | SiO2 |  | 175764.7 | 2.810749 | 316.0368 | 149.0625 | 473.0651 | 888.3001 | 16549.21 | 2001.284 | 1.813326 | -11.55024 | -25.9974 | 2717 | 51.78515 | 3.171242 | 0.4191919 | 41.91919 |  |  |  |  | 23.85708 | 2.779344 | 0.09011296 | 26.77867 | [12 empty] | 2.716713 | 0.5056587 | 0.04695201 | 5.925246 | [76 empty] | 21.64104 | 2.528769 | 0.38423 | 38.423
951 | Area 1 | Site 6 | CaO/CaCO3 |  | 1687047.2 | 1.723144 | 1187.088 | 165.9375 | 1465.611 | 2045.525 | 19127.2 | 5132.296 | 1.242471 | -11.62162 | -26.03515 | 27220 | 46.01445 | 1.047278 | 0.3498758 | 34.98758 |  |  |  |  | 26.54965 | 0.9283622 | 0.1011531 | 30.05944 | 1.156474 | 0.1795713 | 0.01007286 | 2.386759 |  |  |  |  | 1.106696 | 0.1298997 | 0.01604899 | 2.234507 | 2.927653 | 0.1695623 | 0.05057587 | 6.38257 | [8 empty] | 0.4919219 | 0.110604 | 0.008042707 | 0.9203127 |  |  |  |  | 4.359703 | 0.2199856 | 0.08051253 | 9.011066 | [56 empty] | 17.39346 | 0.7502085 | 0.3150638 | 31.50638
953 | Area 1 | Site 6 | Salt |  | 572890 | 1.474078 | 810.3014 | 50.625 | 854.0645 | 1194.448 | 16661.51 | 3563.671 | 1.764063 | -11.57707 | -26.08389 | 8916 | 62.08567 | 1.640053 | 0.4315539 | 43.15539 |  |  |  |  | 9.884514 | 1.217567 | 0.03426955 | 10.18381 | 5.961036 | 0.4513766 | 0.06301938 | 14.93241 | [20 empty] | 4.606121 | 0.3676655 | 0.08122316 | 9.294222 | [64 empty] | 17.46266 | 1.235263 | 0.3488016 | 34.88016
949 | Area 1 | Site 6 | CaSO4 |  | 208123.1 | 1.779738 | 422.539 | 115.3125 | 514.7723 | 752.0088 | 15859.56 | 1840.786 | 1.295616 | -11.54505 | -26.01815 | 3324 | 50.17141 | 3.074044 | 0.3917996 | 39.17996 |  |  |  |  | 21.86419 | 2.602497 | 0.07894325 | 23.45939 | [20 empty] | 2.207473 | 0.6452129 | 0.03271772 | 3.797934 | [8 empty] | 2.791689 | 0.564571 | 0.04937575 | 5.526197 | [56 empty] | 22.96523 | 2.494925 | 0.4243539 | 42.43539
706 | Area 1 | Site 6 | CaSO4 |  | 411833.7 | 1.625215 | 582.8153 | 113.90625 | 724.1291 | 947.2001 | 17438.14 | 2382.523 | 1.096838 | -11.46035 | -26.00185 | 6130 | 52.3115 | 2.115314 | 0.4268425 | 42.68425 |  |  |  |  | 19.42883 | 1.768514 | 0.07556639 | 22.4559 | [20 empty] | 3.50839 | 0.4841978 | 0.05895619 | 6.843746 | [8 empty] | 2.755449 | 0.3840629 | 0.05459142 | 6.109942 | [56 empty] | 21.99582 | 1.680739 | 0.4572409 | 45.72409
955 | Area 1 | Site 6 | Fe |  | 204446 | 1.085028 | 515.253 | 14.0625 | 510.2046 | 559.0637 | 18103.2 | 1628.867 | 1.032721 | -11.58238 | -26.07952 | 2182 | 48.58547 | 3.841913 | 0.3199148 | 31.99148 |  |  |  |  | 14.18248 | 3.095913 | 0.04654391 | 13.83135 | [52 empty] | 8.208074 | 1.552229 | 0.1251896 | 12.51896 | [36 empty] | 29.02398 | 3.295039 | 0.4408741 | 44.08741
957 | Area 1 | Site 6 | CaO/CaCO3 |  | 196356.4 | 1.687756 | 406.7787 | 98.4375 | 500.0087 | 686.543 | 16557.94 | 1680.287 | 1.144227 | -11.54969 | -26.01822 | 2986 | 50.25948 | 3.158788 | 0.4244853 | 42.44853 |  |  |  |  | 20.59214 | 2.603495 | 0.07045307 | 20.93638 | [32 empty] | 3.183885 | 0.6720672 | 0.05303064 | 5.935257 | [56 empty] | 25.96449 | 2.548975 | 0.4530412 | 45.30412
958 | Area 1 | Site 6 | C-Based |  | 152231.4 | 1.79161 | 345.1631 | 142.03125 | 440.2579 | 618.3979 | 16007.77 | 1510.967 | 1.193427 | -11.46227 | -26.08437 | 2158 | 55.06728 | 3.655657 | 0.4655191 | 46.55191 |  |  |  |  | 11.33851 | 2.649407 | 0.04294926 | 12.76314 | [72 empty] | 8.800225 | 2.313008 | 0.1480118 | 14.80118 | [16 empty] | 24.79398 | 2.895865 | 0.5409566 | 54.09566
913 | Area 1 | Site 6 | Si+Al |  | 645696.3 | 2.195085 | 632.7991 | 127.96875 | 906.7117 | 1389.048 | 18205.04 | 3212.553 | 1.271927 | -11.4417 | -25.96522 | 10604 | 46.48145 | 1.564029 | 0.3729374 | 37.29374 |  |  |  |  | 30.59495 | 1.423744 | 0.1365202 | 40.56941 |  |  |  |  | 0.689706 | 0.1949121 | 0.008740846 | 1.317956 | 1.395043 | 0.2088453 | 0.02116481 | 2.946784 | 3.280495 | 0.2656291 | 0.05895325 | 7.439778 | [76 empty] | 17.55836 | 1.161834 | 0.3296618 | 32.96618
962 | Area 1 | Site 6 | Salt |  | 925890.3 | 1.436696 | 974.2259 | 144.84375 | 1085.762 | 1399.666 | 18695.33 | 3637.903 | 1.137452 | -11.57933 | -26.05495 | 15755 | 58.24033 | 1.410688 | 0.3322013 | 33.22013 |  |  |  |  | 8.817923 | 0.9020848 | 0.0315752 | 9.383133 | 7.699215 | 0.3955068 | 0.08540952 | 20.23774 | [16 empty] | 0.6386397 | 0.2090452 | 0.01121875 | 1.302293 | 6.964897 | 0.3466329 | 0.1268957 | 14.52044 |  |  |  |  | 0.4625242 | 0.1467048 | 0.009214333 | 1.03128 | [56 empty] | 17.17646 | 0.9871744 | 0.354194 | 35.4194
963 | Area 1 | Site 6 | Salt |  | 341969 | 1.283201 | 598.1096 | 147.65625 | 659.8549 | 767.4951 | 17301.17 | 2091.648 | 1.018077 | -11.53794 | -25.96559 | 6110 | 60.32398 | 2.158492 | 0.3208949 | 32.08949 |  |  |  |  | 7.057787 | 1.359057 | 0.02306854 | 6.855226 | 7.866627 | 0.6655646 | 0.08221428 | 19.48063 | [20 empty] | 7.547972 | 0.591487 | 0.1283658 | 14.68866 | [64 empty] | 17.20363 | 1.537376 | 0.3299877 | 32.99877
965 | Area 1 | Site 6 | CaSO4 |  | 276516.9 | 1.832626 | 458.9588 | 158.90625 | 593.3568 | 841.0999 | 15811.63 | 2137.9 | 1.315356 | -11.63596 | -26.03601 | 4916 | 52.08606 | 2.450028 | 0.3975795 | 39.75795 |  |  |  |  | 19.98804 | 1.973348 | 0.08103012 | 24.07954 | 3.588123 | 0.5038387 | 0.03644864 | 8.636484 | [16 empty] | 2.386408 | 0.5011146 | 0.04138495 | 4.804044 | 1.528834 | 0.3108913 | 0.02735524 | 3.130211 |  |  |  |  | 1.502333 | 0.3247694 | 0.03034342 | 3.396074 | [56 empty] | 18.92021 | 1.845189 | 0.3929123 | 39.29123
876 | Area 1 | Site 6 | CaO/CaCO3 |  | 3610163.3 | 1.737123 | 1682.679 | 7.03125 | 2143.969 | 2923.021 | 19054.34 | 7550.108 | 1.256521 | -11.58717 | -26.02956 | 60677 | 42.31459 | 0.7444691 | 0.3408971 | 34.08971 |  |  |  |  | 30.50889 | 0.7104116 | 0.1235025 | 36.70096 | [8 empty] | 1.026904 | 0.084634 | 0.01493638 | 2.079597 | 2.724528 | 0.1083105 | 0.04745929 | 5.989263 | [16 empty] | 4.398131 | 0.1470897 | 0.08309285 | 9.299859 |  |  |  |  | 0.8550747 | 0.102375 | 0.01521925 | 1.521925 | [8 empty] | 0.9004195 | 0.1395911 | 0.01661992 | 1.661992 | [36 empty] | 17.27146 | 0.5056245 | 0.3177507 | 31.77507
971 | Area 1 | Site 6 | CaO/CaCO3 |  | 282400.2 | 2.309319 | 442.0427 | 129.375 | 599.6358 | 1020.818 | 15854.95 | 2440.182 | 1.677913 | -11.60771 | -26.0846 | 3972 | 50.79286 | 2.942479 | 0.3997886 | 39.97886 |  |  |  |  | 22.94634 | 2.557139 | 0.07256823 | 21.56494 | [32 empty] | 2.577916 | 0.5368833 | 0.03923242 | 4.390943 | [56 empty] | 23.68288 | 2.49005 | 0.3743458 | 37.43458
970 | Area 1 | Site 6 | CaO/CaCO3 |  | 265485.6 | 2.461286 | 473.2426 | 154.6875 | 581.4007 | 1164.786 | 17028.3 | 2737.296 | 2.245911 | -11.50824 | -26.03623 | 3785 | 58.07369 | 2.869653 | 0.47814 | 47.814 |  |  |  |  | 12.60271 | 2.39807 | 0.03758194 | 11.16814 | [32 empty] | 1.99677 | 0.4750643 | 0.03115179 | 3.486548 | [56 empty] | 27.32684 | 2.416921 | 0.4534286 | 45.34286
923 | Area 1 | Site 6 | C-Based |  | 1220792.6 | 1.722076 | 1184.814 | 113.90625 | 1246.74 | 2040.34 | 16331.32 | 6388.746 | 2.660599 | -11.60851 | -26.06941 | 17628 | 65.06454 | 1.165443 | 0.6673113 | 66.73113 |  |  |  |  | 12.47908 | 1.010046 | 0.04119917 | 12.24307 | 1.063366 | 0.2070572 | 0.009990053 | 2.367137 | [88 empty] | 21.39301 | 0.9214395 | 0.4024603 | 40.24603
968 | Area 1 | Site 6 | Salt |  | 147818.9 | 1.173018 | 421.8661 | 99.84375 | 433.8304 | 494.8566 | 15914.05 | 1416.949 | 1.080858 | -11.64231 | -25.99818 | 2413 | 70.32457 | 2.835461 | 0.4623312 | 46.23312 | [8 empty] | 6.722338 | 0.9687223 | 0.06577671 | 15.58575 | [20 empty] | 3.76652 | 0.7279788 | 0.05711781 | 6.535889 | [64 empty] | 19.18657 | 2.633272 | 0.3350421 | 33.50421
931 | Area 1 | Site 6 | CaO/CaCO3 |  | 1050911.3 | 1.780014 | 947.1466 | 101.25 | 1156.746 | 1685.934 | 17703.94 | 4571.843 | 1.58273 | -11.46307 | -26.00974 | 15210 | 37.65431 | 1.482736 | 0.2517829 | 25.17829 |  |  |  |  | 30.41761 | 1.276294 | 0.1109574 | 32.97298 | [8 empty] | 0.8506401 | 0.1736918 | 0.01112558 | 1.549018 | 3.616578 | 0.2545857 | 0.05693932 | 7.185624 | [16 empty] | 6.553671 | 0.371722 | 0.1092203 | 12.22408 | [56 empty] | 20.9072 | 1.13975 | 0.3428369 | 34.28369
976 | Area 1 | Site 6 | Salt |  | 302256.5 | 1.422278 | 536.9204 | 73.125 | 620.3587 | 763.6501 | 16139.01 | 2189.32 | 1.261923 | -11.53313 | -26.07003 | 4761 | 61.59098 | 2.416145 | 0.3474096 | 34.74096 |  |  |  |  | 6.621382 | 1.674282 | 0.02108742 | 6.266502 | 6.973755 | 0.6985564 | 0.07093649 | 16.80836 | [20 empty] | 6.450392 | 0.6167756 | 0.106451 | 12.181 | [64 empty] | 18.3635 | 1.839907 | 0.3452046 | 34.52046
974 | Area 1 | Site 6 | SiO2 |  | 1694401.4 | 1.807613 | 1104.179 | 143.4375 | 1468.802 | 1995.928 | 20846.33 | 5261.603 | 1.300199 | -11.45313 | -26.08437 | 25854 | 41.39732 | 1.033062 | 0.2852225 | 28.52225 |  |  |  |  | 33.81694 | 0.9212509 | 0.1546198 | 45.94803 | [12 empty] | 7.363784 | 0.2543622 | 0.1329004 | 16.77176 | [16 empty] | 0.7087884 | 0.1273969 | 0.01341553 | 1.501484 | [56 empty] | 16.71317 | 0.7504085 | 0.3015074 | 30.15074
975 | Area 1 | Site 6 | CaO/CaCO3 |  | 3794017.6 | 1.414689 | 2185.632 | 127.96875 | 2197.884 | 3091.989 | 21113.5 | 8773.854 | 1.614625 | -11.54768 | -26.06259 | 57377 | 41.44962 | 0.751733 | 0.3537059 | 35.37059 |  |  |  |  | 28.15381 | 0.6805097 | 0.102661 | 30.50755 | [8 empty] | 0.4465796 | 0.07406127 | 0.006521032 | 0.9079257 | 0.407126 | 0.06922336 | 0.007206418 | 0.909435 | [8 empty] | 0.4499438 | 0.07166149 | 0.007600122 | 0.8696684 |  |  |  |  | 9.606107 | 0.2270187 | 0.1823129 | 20.40469 | [36 empty] | 1.736377 | 0.459156 | 0.02747776 | 2.747776 | [16 empty] | 17.75043 | 0.5757189 | 0.3383228 | 33.83228
969 | Area 1 | Site 6 | CaSO4 |  | 8936055.0 | 1.361545 | 3014.047 | 4.21875 | 3373.09 | 4103.76 | 24531.55 | 11595.27 | 1.197309 | -11.60154 | -26.01757 | 206317 | 47.50406 | 0.6091472 | 0.1935036 | 19.35036 |  |  |  |  | 15.45532 | 0.3219292 | 0.05844485 | 17.36793 | 10.73803 | 0.1600056 | 0.118959 | 28.18727 | 0.3226478 | 0.03870432 | 0.004033794 | 0.6082204 | 0.3969388 | 0.03437276 | 0.006095246 | 0.8486433 | 0.3651351 | 0.03162883 | 0.006806651 | 0.8589852 |  |  |  |  | 1.778728 | 0.06329724 | 0.03391433 | 3.936839 | 11.03449 | 0.1542842 | 0.2121198 | 24.2725 | 0.1982302 | 0.03072641 | 0.003859455 | 0.4556073 | 2.288212 | 0.06037139 | 0.04698215 | 5.258302 | [56 empty] | 9.918202 | 0.2483749 | 0.2036124 | 20.36124
879 | Area 1 | Site 6 | CaSO4 |  | 4565470.3 | 2.064021 | 1687.541 | 66.09375 | 2411.003 | 3483.119 | 23485.69 | 8539.566 | 1.27109 | -11.63956 | -25.98009 | 86224 | 38.8224 | 0.6243646 | 0.2495952 | 24.95952 |  |  |  |  | 31.82135 | 0.5439834 | 0.1293345 | 38.43404 | 0.3316133 | 0.08076146 | 0.002995991 | 0.7098983 |  |  |  |  | 0.2880327 | 0.05417282 | 0.004498018 | 0.6262607 | 0.2361631 | 0.0497303 | 0.00446487 | 0.5634573 |  |  |  |  | 6.800342 | 0.1600872 | 0.123288 | 14.31151 | [8 empty] | 8.194224 | 0.1618281 | 0.1669893 | 18.68965 | [56 empty] | 13.50587 | 0.4113902 | 0.2764728 | 27.64728
979 | Area 1 | Site 6 | CaSO4 |  | 237539.8 | 1.199888 | 531.95 | 77.34375 | 549.95 | 638.2806 | 17156.78 | 1789.366 | 1.072635 | -11.55718 | -26.03059 | 3509 | 49.06475 | 3.015545 | 0.3392019 | 33.92019 |  |  |  |  | 19.10289 | 2.326255 | 0.07048962 | 20.94724 | [20 empty] | 4.723958 | 0.7112379 | 0.07365102 | 8.549549 | [8 empty] | 3.32351 | 0.5331594 | 0.06151769 | 6.885139 | [56 empty] | 23.78488 | 2.404502 | 0.465886 | 46.5886
980 | Area 1 | Site 6 | SiO2 |  | 454487.9 | 2.061553 | 596.6087 | 104.0625 | 760.7049 | 1229.94 | 16464.12 | 3042.162 | 1.620438 | -11.55468 | -25.98123 | 6807 | 52.92457 | 2.110782 | 0.4607837 | 46.07837 |  |  |  |  | 25.27412 | 1.890737 | 0.09113415 | 27.08213 | [12 empty] | 1.676967 | 0.2695814 | 0.02827 | 3.567615 | [16 empty] | 1.428848 | 0.3324168 | 0.02490179 | 2.78704 | [56 empty] | 18.6955 | 1.608737 | 0.3287827 | 32.87827
984 | Area 1 | Site 6 | CaO/CaCO3 |  | 177235.6 | 2.412908 | 316.671 | 151.875 | 475.0403 | 764.0982 | 16159.49 | 1783.127 | 1.427592 | -11.57602 | -26.01905 | 2866 | 51.21948 | 3.466304 | 0.4206502 | 42.06502 |  |  |  |  | 24.93487 | 3.243094 | 0.07691205 | 22.85578 | [32 empty] | 3.913508 | 0.7067779 | 0.06019418 | 6.73701 | [56 empty] | 19.93215 | 2.914734 | 0.313447 | 31.3447
983 | Area 1 | Site 6 | Fe |  | 1098713.4 | 1.396609 | 1079.193 | 98.4375 | 1182.762 | 1507.211 | 17812.26 | 4471.587 | 1.448202 | -11.43283 | -26.05505 | 16499 | 35.95058 | 1.398571 | 0.2462157 | 24.62157 |  |  |  |  | 26.59758 | 1.135213 | 0.1289821 | 38.32932 | [12 empty] | 0.7647347 | 0.1581764 | 0.0113039 | 1.426529 | [16 empty] | 0.5447839 | 0.1640565 | 0.009811341 | 1.098098 | [8 empty] | 0.7406534 | 0.2272504 | 0.01358373 | 1.358373 |  |  |  |  | 18.72129 | 0.7783443 | 0.3320886 | 33.20886 | [36 empty] | 16.68038 | 0.9822781 | 0.2783844 | 27.83844
973 | Area 1 | Site 6 | CaSO4 |  | 2734281.3 | 2.513397 | 1206.554 | 64.6875 | 1865.85 | 3032.55 | 21194.42 | 7154.879 | 1.489881 | -11.61929 | -25.96503 | 45650 | 48.90264 | 0.8206796 | 0.3483715 | 34.83715 |  |  |  |  | 22.12624 | 0.704604 | 0.08020528 | 23.83443 | [8 empty] | 0.3407873 | 0.07316701 | 0.005388746 | 0.7502771 | 0.2835982 | 0.06970353 | 0.00538778 | 0.6799267 |  |  |  |  | 5.263543 | 0.2069756 | 0.09091653 | 10.55376 | [8 empty] | 6.524827 | 0.1982069 | 0.1286585 | 14.39962 | [56 empty] | 16.55838 | 0.5982934 | 0.3345214 | 33.45214
988 | Area 1 | Site 6 | Si+Al |  | 3129200.4 | 2.201892 | 1431.169 | 177.1875 | 1996.052 | 3151.28 | 21447.57 | 7565.169 | 1.455439 | -11.54609 | -25.94753 | 61485 | 35.24499 | 0.9327424 | 0.2273086 | 22.73086 |  |  |  |  | 36.53831 | 0.6966488 | 0.1830994 | 54.41124 | [8 empty] | 3.118362 | 0.1151338 | 0.04912056 | 6.839074 | 7.517602 | 0.1798855 | 0.1366447 | 17.24428 | [8 empty] | 0.2003972 | 0.05189209 | 0.003559673 | 0.4073271 | 3.285027 | 0.1225965 | 0.06342632 | 7.487455 | [24 empty] | 0.6291527 | 0.1668374 | 0.01209602 | 1.209602 | [32 empty] | 13.46615 | 0.4492796 | 0.25098 | 25.098
989 | Area 1 | Site 6 | CaSO4 |  | 6088519.4 | 1.159056 | 3017.043 | 156.09375 | 2784.267 | 3496.922 | 16745.95 | 12656.38 | 2.093618 | -11.45911 | -26.01779 | 96884 | 45.86777 | 0.5770204 | 0.3204386 | 32.04386 |  |  |  |  | 25.14803 | 0.4830903 | 0.1003394 | 29.81763 | 0.8416425 | 0.08914526 | 0.007799836 | 1.848167 |  |  |  |  | 0.317783 | 0.05227953 | 0.004942566 | 0.6881553 | 0.6612216 | 0.05587245 | 0.01243279 | 1.568993 |  |  |  |  | 3.917907 | 0.1306403 | 0.06675781 | 7.749373 | 0.6828916 | 0.05967857 | 0.01185296 | 1.356314 |  |  |  |  | 4.38974 | 0.114088 | 0.08675139 | 9.709327 | [20 empty] | 0.6376414 | 0.1469046 | 0.01209795 | 1.209795 | [32 empty] | 17.53537 | 0.4255501 | 0.3517488 | 35.17488
995 | Area 1 | Site 6 | CaSO4 |  | 255925.2 | 2.292827 | 383.8041 | 123.75 | 570.8363 | 879.9963 | 17209.63 | 2095.302 | 1.365118 | -11.50735 | -25.96627 | 3399 | 48.19539 | 3.331399 | 0.2834569 | 28.34569 |  |  |  |  | 12.47987 | 2.412973 | 0.03867556 | 11.49313 | [20 empty] | 4.436123 | 0.8603091 | 0.05713916 | 6.632822 | [8 empty] | 4.388163 | 0.6883997 | 0.06947794 | 7.77606 | [56 empty] | 30.50045 | 2.857624 | 0.5232188 | 52.32188
992 | Area 1 | Site 6 | Si+Ca+Fe Mixture |  | 4580914.1 | 1.272838 | 2511.354 | 165.9375 | 2415.078 | 3196.547 | 20879.36 | 10680.05 | 1.981456 | -11.48003 | -26.0299 | 76372 | 41.65024 | 0.7599037 | 0.312015 | 31.2015 |  |  |  |  | 31.53408 | 0.5977479 | 0.1425381 | 42.35775 |  |  |  |  | 1.000203 | 0.08186257 | 0.01265708 | 1.908449 | 1.840748 | 0.08730107 | 0.02792711 | 3.888302 | 3.807386 | 0.1117844 | 0.06829234 | 8.618352 | 0.5321083 | 0.09631599 | 0.009468277 | 1.692816 | [8 empty] | 1.247461 | 0.07784693 | 0.02360394 | 2.786436 | 1.862263 | 0.0933051 | 0.0367609 | 4.114327 | [16 empty] | 1.372628 | 0.1327754 | 0.02660014 | 2.660014 | [36 empty] | 15.15288 | 0.4894365 | 0.2867639 | 28.67639
994 | Area 1 | Site 6 | Si+Ca+Fe Mixture |  | 2590875.0 | 1.278742 | 1683.934 | 149.0625 | 1816.261 | 2153.317 | 18690.27 | 6370.031 | 1.246312 | -11.44103 | -25.94743 | 29935 | 43.11099 | 1.192477 | 0.2061692 | 20.61692 |  |  |  |  | 12.83955 | 0.8857641 | 0.02915417 | 8.663681 | [8 empty] | 1.918898 | 0.1772576 | 0.01973266 | 2.747386 | 4.474606 | 0.2388739 | 0.05450523 | 6.878447 | [16 empty] | 11.41785 | 0.4250757 | 0.1455547 | 16.29067 | [16 empty] | 2.241628 | 0.3496791 | 0.02879011 | 2.879011 | [36 empty] | 23.99647 | 1.006193 | 0.3015731 | 30.15731
991 | Area 1 | Site 6 | Fe |  | 7181349.5 | 1.356721 | 2892.088 | 112.5 | 3023.835 | 3923.758 | 20351.86 | 11972.86 | 1.588473 | -11.56515 | -26.06871 | 127739 | 32.5818 | 0.4980298 | 0.2175819 | 21.75819 |  |  |  |  | 30.21837 | 0.405204 | 0.1681101 | 49.95691 | [8 empty] | 0.3584023 | 0.05493989 | 0.004309616 | 0.6000293 | 0.6000875 | 0.05396569 | 0.009102097 | 1.148666 |  |  |  |  | 0.4976316 | 0.08121757 | 0.007887358 | 0.9155794 | 0.3229704 | 0.04660086 | 0.00539392 | 0.6172166 |  |  |  |  | 0.3204223 | 0.05171294 | 0.006205232 | 0.6944975 | [16 empty] | 21.13896 | 0.2910085 | 0.3994136 | 39.94136 | 0.814407 | 0.1456432 | 0.01451396 | 1.451396 | [32 empty] | 13.14695 | 0.3565968 | 0.2294631 | 22.94631
997 | Area 1 | Site 6 | CaSO4 |  | 316229.4 | 1.374091 | 561.6843 | 18.28125 | 634.5359 | 771.8055 | 18766.35 | 2067.765 | 1.075945 | -11.4339 | -26.03113 | 4289 | 52.17124 | 2.753683 | 0.3896952 | 38.96952 |  |  |  |  | 20.27517 | 2.269493 | 0.0720986 | 21.42538 | [20 empty] | 3.841761 | 0.6485736 | 0.06063547 | 7.03868 | [8 empty] | 3.417958 | 0.5087015 | 0.06294528 | 7.044916 | [56 empty] | 20.29386 | 2.193114 | 0.3897973 | 38.97973
998 | Area 1 | Site 6 | Salt |  | 264750.2 | 1.527758 | 499.8503 | 16.875 | 580.5949 | 763.6501 | 15983.63 | 1971.163 | 1.167882 | -11.59852 | -25.96651 | 4267 | 60.32727 | 2.555241 | 0.4488457 | 44.88457 |  |  |  |  | 13.4232 | 2.131464 | 0.04506531 | 13.39196 | 4.255304 | 0.6100244 | 0.04019425 | 9.524006 | [20 empty] | 2.757773 | 0.4618397 | 0.04439696 | 5.080265 | [64 empty] | 19.23646 | 1.958242 | 0.355331 | 35.5331
993 | Area 1 | Site 6 | Salt |  | 2824737.7 | 1.22488 | 1822.603 | 140.625 | 1896.462 | 2232.469 | 20021.36 | 6575.711 | 1.218141 | -11.4739 | -26.03647 | 56558 | 55.22713 | 0.9784629 | 0.272724 | 27.2724 |  |  |  |  | 10.18749 | 0.5135907 | 0.03807522 | 11.31473 | 10.103 | 0.2823561 | 0.1158022 | 27.43925 |  |  |  |  | 0.3325412 | 0.06183977 | 0.005284455 | 0.7357566 | [8 empty] | 0.5756279 | 0.1051649 | 0.01080449 | 1.254206 | 9.311384 | 0.2479103 | 0.1794428 | 20.53332 | 0.1882685 | 0.0575433 | 0.003695835 | 0.436292 | 0.4134303 | 0.06956966 | 0.008570247 | 0.9591931 | [20 empty] | 0.595729 | 0.1681278 | 0.01184345 | 1.184345 | [32 empty] | 13.0654 | 0.5171197 | 0.2744639 | 27.44639
999 | Area 1 | Site 6 | CaSO4 |  | 225037.7 | 1.660663 | 433.8972 | 160.3125 | 535.282 | 720.5572 | 16952.44 | 1761.829 | 1.097646 | -11.64182 | -26.0372 | 3367 | 48.80755 | 2.996976 | 0.3842698 | 38.42698 |  |  |  |  | 24.17393 | 2.581096 | 0.09414936 | 27.97816 | [20 empty] | 3.455112 | 0.6815543 | 0.05688069 | 6.602819 | [8 empty] | 3.555189 | 0.5543082 | 0.06849085 | 7.665583 | [56 empty] | 20.00822 | 2.358433 | 0.3991992 | 39.91992
1001 | Area 1 | Site 6 | C-Based |  | 686144.3 | 1.895098 | 706.4197 | 172.96875 | 934.6797 | 1338.735 | 16601.14 | 3405.756 | 1.345246 | -11.45376 | -25.96665 | 10774 | 56.72385 | 1.694893 | 0.5791631 | 57.91631 |  |  |  |  | 19.1115 | 1.313071 | 0.07631666 | 22.67886 | 0.800746 | 0.2386764 | 0.008224943 | 1.948895 | [28 empty] | 0.7687525 | 0.1949904 | 0.01597954 | 1.78845 | [36 empty] | 3.854892 | 1.045827 | 0.06783984 | 6.783984 | [16 empty] | 18.74026 | 1.26999 | 0.4049245 | 40.49245
1002 | Area 1 | Site 6 | CaO/CaCO3 |  | 263279.4 | 1.748987 | 460.2175 | 122.34375 | 578.9799 | 804.9147 | 15846.72 | 1971.163 | 1.174406 | -11.60642 | -26.01922 | 4285 | 45.21811 | 2.607383 | 0.3978882 | 39.78882 |  |  |  |  | 29.09126 | 2.331655 | 0.1119915 | 33.28026 | [32 empty] | 3.394955 | 0.533893 | 0.05929853 | 6.636768 | [56 empty] | 22.29568 | 1.984494 | 0.3993472 | 39.93472
1003 | Area 1 | Site 6 | Fe |  | 807488.1 | 2.556809 | 685.7776 | 122.34375 | 1013.965 | 1753.402 | 17924.05 | 3978.686 | 1.560031 | -11.45212 | -25.94794 | 13321 | 43.61981 | 1.485583 | 0.3051325 | 30.51325 |  |  |  |  | 26.93465 | 1.320997 | 0.1113442 | 33.08791 |  |  |  |  | 0.7971218 | 0.2089426 | 0.008623782 | 1.300304 |  |  |  |  | 2.981025 | 0.252559 | 0.04789376 | 6.044093 | [36 empty] | 4.596576 | 0.5041427 | 0.07925014 | 7.925014 | [36 empty] | 21.07082 | 1.160122 | 0.35599 | 35.599
1000 | Area 1 | Site 6 | CaO/CaCO3 |  | 3531473.7 | 1.825326 | 1822.056 | 125.15625 | 2120.474 | 3325.846 | 17406.05 | 10335.17 | 2.406963 | -11.53519 | -26.03 | 50872 | 49.20647 | 0.9443837 | 0.4129212 | 41.29212 |  |  |  |  | 22.7257 | 0.7121878 | 0.08563344 | 25.4475 | [8 empty] | 0.5752804 | 0.08346973 | 0.008578548 | 1.194394 | 1.45868 | 0.09795969 | 0.02616554 | 3.302037 | [12 empty] | 0.3874767 | 0.08302722 | 0.006853021 | 0.8089966 | 2.86585 | 0.1408997 | 0.05326354 | 5.961323 | [20 empty] | 0.6953207 | 0.2235661 | 0.01257898 | 1.257898 | [12 empty] | 1.694283 | 0.5211726 | 0.02584367 | 2.584367 | [16 empty] | 20.39096 | 0.6740114 | 0.3851282 | 38.51282
1004 | Area 1 | Site 6 | CaO/CaCO3 |  | 2614408.3 | 1.451382 | 1696.96 | 21.09375 | 1824.491 | 2462.937 | 20877.06 | 6633.37 | 1.339322 | -11.49817 | -26.03667 | 42252 | 41.25743 | 0.7922994 | 0.3680728 | 36.80728 |  |  |  |  | 31.14786 | 0.7438407 | 0.1271048 | 37.77145 | 0.5792063 | 0.1379002 | 0.004821966 | 1.142562 |  |  |  |  | 0.4225889 | 0.08590812 | 0.00610176 | 0.8495502 | 0.5788899 | 0.08477397 | 0.01018041 | 1.284746 | [8 empty] | 0.2585922 | 0.07156449 | 0.004485931 | 0.5133171 |  |  |  |  | 7.190596 | 0.2156761 | 0.140178 | 15.6889 | [16 empty] | 1.182397 | 0.1842587 | 0.022404 | 2.2404 | 0.9181991 | 0.2401446 | 0.01685538 | 1.685538 | [32 empty] | 16.46425 | 0.5707568 | 0.3145515 | 31.45515
1006 | Area 1 | Site 6 | CaO/CaCO3 |  | 1484807.4 | 1.82813 | 1109.781 | 171.5625 | 1374.96 | 2028.825 | 18159.04 | 5294.308 | 1.502237 | -11.5972 | -26.01928 | 22123 | 50.32855 | 1.104454 | 0.4554775 | 45.54775 |  |  |  |  | 25.70846 | 1.023507 | 0.09532809 | 28.32844 | 0.7721439 | 0.1950069 | 0.006689182 | 1.584998 | [8 empty] | 0.6264024 | 0.120149 | 0.01102938 | 1.391885 | [8 empty] | 0.554709 | 0.1219551 | 0.009189546 | 1.051543 |  |  |  |  | 4.030444 | 0.2328717 | 0.07465217 | 8.355166 | [56 empty] | 17.97929 | 0.8306311 | 0.3360702 | 33.60702
1008 | Area 1 | Site 6 | CaSO4 |  | 196356.4 | 1.796868 | 387.9987 | 104.0625 | 500.0087 | 697.1824 | 16715.76 | 1755.59 | 1.249083 | -11.60862 | -26.01962 | 3064 | 51.02749 | 3.10569 | 0.3966248 | 39.66248 |  |  |  |  | 19.59728 | 2.456707 | 0.07612904 | 22.6231 | [20 empty] | 3.459992 | 0.705755 | 0.0554229 | 6.433595 | [8 empty] | 1.958816 | 0.5061491 | 0.03742057 | 4.188158 | [56 empty] | 23.95643 | 2.440981 | 0.4833055 | 48.33055
1005 | Area 1 | Site 6 | SiO2 |  | 15237110.1 | 1.749987 | 3549.092 | 25.3125 | 4404.599 | 6210.864 | 21748.68 | 19777.48 | 2.042818 | -11.57715 | -25.9644 | 329208 | 36.28188 | 0.4369855 | 0.2057524 | 20.57524 |  |  |  |  | 33.47864 | 0.3049186 | 0.173367 | 51.5191 | 1.834776 | 0.07600902 | 0.01735078 | 4.111257 | 0.8343081 | 0.03585761 | 0.01056506 | 1.593013 | 0.5104343 | 0.02916185 | 0.007918298 | 1.102468 | 7.893031 | 0.08219357 | 0.1486012 | 18.75316 |  |  |  |  | 0.5523491 | 0.04058481 | 0.0100715 | 1.169118 | 2.211114 | 0.04217805 | 0.04211678 | 4.819348 | 0.1559453 | 0.02428258 | 0.003212185 | 0.3791973 | 1.967868 | 0.04240195 | 0.04260179 | 4.768046 | [16 empty] | 0.2468167 | 0.04331486 | 0.005245573 | 0.5245573 | 0.3663453 | 0.06490606 | 0.007459208 | 0.7459208 | 3.382085 | 0.1212679 | 0.06875407 | 6.875407 | [28 empty] | 10.28441 | 0.1958032 | 0.2004263 | 20.04263
1009 | Area 1 | Site 6 | CaSO4 |  | 272104.4 | 1.285433 | 542.3716 | 104.0625 | 588.6035 | 697.1824 | 17416.02 | 1877.145 | 1.030506 | -11.44125 | -25.94882 | 2975 | 40.99578 | 4.28487 | 0.169 | 16.9 |  |  |  |  | 16.00851 | 2.663368 | 0.04130076 | 12.27326 | [12 empty] | 1.370544 | 0.4543163 | 0.01970562 | 2.486809 |  |  |  |  | 8.219417 | 1.212144 | 0.09933762 | 11.5313 | [8 empty] | 10.15643 | 1.243366 | 0.1449432 | 16.22223 | [56 empty] | 23.24933 | 3.190536 | 0.3486357 | 34.86357
977 | Area 1 | Site 6 | CaO/CaCO3 |  | 1361257.3 | 1.338004 | 1166.56 | 171.5625 | 1316.513 | 1560.861 | 19153.69 | 4368.747 | 1.115742 | -11.51207 | -25.97114 | 22452 | 40.19044 | 1.067426 | 0.3624611 | 36.24611 |  |  |  |  | 32.24785 | 1.044904 | 0.1245625 | 37.01596 | [12 empty] | 0.823941 | 0.125472 | 0.01432344 | 1.807589 | [16 empty] | 8.512317 | 0.3254935 | 0.1592423 | 17.8226 | [56 empty] | 18.22545 | 0.7941871 | 0.3393032 | 33.93032
978 | Area 1 | Site 6 | CaSO4 |  | 1386996.9 | 1.370793 | 1271.208 | 158.90625 | 1328.902 | 1742.563 | 18848.83 | 4687.16 | 1.260475 | -11.48359 | -25.99798 | 25182 | 56.62554 | 1.146128 | 0.3129677 | 31.29677 |  |  |  |  | 11.22162 | 0.8025244 | 0.03991462 | 11.86134 | 6.939145 | 0.3045593 | 0.07497909 | 17.76625 |  |  |  |  | 0.3418345 | 0.09551033 | 0.005393444 | 0.7509312 | [8 empty] | 1.30095 | 0.1841884 | 0.02305492 | 2.676258 | 6.788913 | 0.2682185 | 0.1235652 | 14.13935 |  |  |  |  | 1.32751 | 0.1394275 | 0.02639059 | 2.953669 | [56 empty] | 15.45449 | 0.7895251 | 0.3157233 | 31.57233
1012 | Area 1 | Site 6 | CaO/CaCO3 |  | 3978607.3 | 1.397292 | 2263.298 | 157.5 | 2250.715 | 3162.489 | 22550.6 | 9846.366 | 1.939148 | -11.63181 | -25.94796 | 69011 | 37.51353 | 0.6212615 | 0.3273684 | 32.73684 |  |  |  |  | 33.13067 | 0.5994306 | 0.1317387 | 39.14851 | 0.3802618 | 0.1066887 | 0.003184331 | 0.7545254 |  |  |  |  | 0.4430227 | 0.06646627 | 0.006477257 | 0.9018308 | 0.7374807 | 0.06812278 | 0.01312494 | 1.65634 |  |  |  |  | 0.7233631 | 0.1085173 | 0.01216985 | 1.412699 | [8 empty] | 10.58209 | 0.2074228 | 0.2091913 | 23.41296 | [20 empty] | 0.7481216 | 0.1755701 | 0.01388734 | 1.388734 | [32 empty] | 15.74145 | 0.4763319 | 0.304244 | 30.4244
1011 | Area 1 | Site 6 | CaSO4 |  | 9244194.9 | 2.480703 | 2941.957 | 54.84375 | 3430.754 | 7298.123 | 19474.44 | 21765.22 | 4.078 | -11.54582 | -26.06799 | 158074 | 48.71192 | 0.594096 | 0.280117 | 28.0117 |  |  |  |  | 18.7989 | 0.3812358 | 0.07149424 | 21.24579 | 4.618573 | 0.110639 | 0.0466928 | 11.06383 | 0.2661663 | 0.04372558 | 0.003432755 | 0.517595 | 0.2240457 | 0.03842663 | 0.003517483 | 0.4897404 | 0.1579816 | 0.03564304 | 0.003006544 | 0.3794196 |  |  |  |  | 3.465433 | 0.0971347 | 0.06231812 | 7.234006 | 4.28491 | 0.08929177 | 0.07797499 | 8.922539 | 0.1405522 | 0.03742378 | 0.00271024 | 0.3199429 | 3.972088 | 0.0892492 | 0.0804525 | 9.004347 | [20 empty] | 0.4710964 | 0.1109728 | 0.009134418 | 0.9134418 | [32 empty] | 14.88833 | 0.3302044 | 0.306301 | 30.6301
981 | Area 1 | Site 6 | Fe |  | 1602474.2 | 1.821195 | 1350.282 | 139.21875 | 1428.402 | 2459.128 | 19848.16 | 6743.962 | 2.258548 | -11.62905 | -26.08429 | 24414 | 49.7351 | 1.037676 | 0.4120105 | 41.20105 |  |  |  |  | 21.60903 | 0.8821211 | 0.0907989 | 26.98251 | 1.316777 | 0.193416 | 0.01085356 | 2.571745 | [20 empty] | 1.283083 | 0.1348006 | 0.02221096 | 2.54156 |  |  |  |  | 0.984819 | 0.1386758 | 0.01920206 | 2.14912 | [16 empty] | 8.25221 | 0.4261926 | 0.1577509 | 15.77509 | [36 empty] | 16.81899 | 0.7660833 | 0.3222618 | 32.22618
1017 | Area 1 | Site 6 | CaSO4 |  | 871469.4 | 1.407433 | 922.0316 | 11.25 | 1053.37 | 1297.698 | 19187.71 | 3442.116 | 1.081905 | -11.55774 | -26.01139 | 13115 | 48.20116 | 1.562014 | 0.3670156 | 36.70156 |  |  |  |  | 25.02462 | 1.333284 | 0.09695266 | 28.81121 | [20 empty] | 4.096738 | 0.3552443 | 0.06852956 | 7.955042 | [8 empty] | 4.112106 | 0.3006323 | 0.0796833 | 8.918256 | [56 empty] | 18.56539 | 1.166369 | 0.3710133 | 37.10133
1014 | Area 1 | Site 6 | Si+Al |  | 20182055.7 | 1.191048 | 5176.845 | 42.1875 | 5069.181 | 6165.872 | 23052.47 | 22626 | 2.018553 | -11.64061 | -25.96439 | 451134 | 29.56443 | 0.374457 | 0.15334 | 15.334 |  |  |  |  | 42.03909 | 0.2893087 | 0.2234991 | 66.41673 | 0.3646546 | 0.03539905 | 0.003208668 | 0.760292 | 0.2245027 | 0.02537479 | 0.00279258 | 0.4210687 | 1.570392 | 0.03333233 | 0.02384871 | 3.320465 | 13.77223 | 0.1041595 | 0.2455244 | 30.98466 | [12 empty] | 0.2540783 | 0.02260163 | 0.004860191 | 0.5737438 | 2.414275 | 0.04035041 | 0.04839842 | 5.416813 |  |  |  |  | 0.1164335 | 0.02552437 | 0.002199925 | 0.2199925 | [8 empty] | 0.5083926 | 0.04124199 | 0.009848677 | 0.9848677 | 0.2992478 | 0.05652496 | 0.005588538 | 0.5588538 | [32 empty] | 8.87228 | 0.1534713 | 0.1531269 | 15.31269
1020 | Area 1 | Site 6 | CaO/CaCO3 |  | 769981.9 | 3.231341 | 702.6519 | 150.46875 | 990.137 | 2270.508 | 17826.28 | 5168.655 | 2.76099 | -11.60018 | -26.01128 | 12091 | 48.83384 | 1.495859 | 0.4570735 | 45.70735 |  |  |  |  | 25.36142 | 1.366599 | 0.09291237 | 27.61056 | 0.9069691 | 0.2538264 | 0.007685366 | 1.821043 | [28 empty] | 4.823665 | 0.3401499 | 0.08750919 | 9.79414 | [56 empty] | 20.0741 | 1.144214 | 0.3705418 | 37.05418
1021 | Area 1 | Site 6 | CaO/CaCO3 |  | 494200.4 | 1.80299 | 751.7391 | 160.3125 | 793.2436 | 1355.378 | 17384.41 | 3823.355 | 2.353837 | -11.44628 | -26.08929 | 6664 | 60.56517 | 2.131223 | 0.5263295 | 52.63295 |  |  |  |  | 14.44457 | 1.771243 | 0.04270437 | 12.69036 | [32 empty] | 1.421311 | 0.3316645 | 0.0223424 | 2.50059 | [56 empty] | 23.56896 | 1.758797 | 0.3893257 | 38.93257
1022 | Area 1 | Site 6 | Fe |  | 316964.8 | 1.996381 | 550.0784 | 147.65625 | 635.2733 | 1098.166 | 17578.47 | 2748.702 | 1.896856 | -11.444 | -25.97173 | 4886 | 56.3413 | 2.490366 | 0.4492469 | 44.92469 |  |  |  |  | 14.37653 | 2.189807 | 0.04646643 | 13.80832 | [52 empty] | 3.880457 | 0.7744764 | 0.06229271 | 6.229271 | [36 empty] | 25.40172 | 2.043946 | 0.4183781 | 41.83781
1019 | Area 1 | Site 6 | CaO/CaCO3 |  | 16340236.0 | 1.651909 | 4490.577 | 18.28125 | 4561.254 | 7418.023 | 22952.19 | 25729.92 | 3.2241 | -11.52359 | -25.99644 | 301298 | 35.729 | 0.375688 | 0.3053041 | 30.53041 |  |  |  |  | 35.05433 | 0.3095056 | 0.1457412 | 43.30959 | 0.608176 | 0.05131541 | 0.005258023 | 1.245886 | 0.5125464 | 0.03662421 | 0.006263569 | 0.9444288 | 0.5015662 | 0.0316959 | 0.007521451 | 1.047214 | 1.698272 | 0.04008527 | 0.03096635 | 3.907889 |  |  |  |  | 0.3960696 | 0.0457854 | 0.007035198 | 0.8166591 | 0.3893667 | 0.02853976 | 0.007211184 | 0.8251629 | 0.1789916 | 0.02724638 | 0.003587972 | 0.4235588 | 11.14741 | 0.1078463 | 0.2305689 | 25.80557 | [16 empty] | 0.1706365 | 0.04886964 | 0.003372197 | 0.3372197 | 0.5411662 | 0.07868126 | 0.0103844 | 1.03844 | [32 empty] | 13.07246 | 0.2180126 | 0.2586619 | 25.86619
1018 | Area 1 | Site 6 | TiO2 |  | 180912.6 | 1.697757 | 379.6601 | 14.0625 | 479.9428 | 644.5706 | 16421.97 | 1616.391 | 1.149248 | -11.53947 | -26.02048 | 2451 | 55.50547 | 3.439339 | 0.507597 | 50.7597 |  |  |  |  | 18.43707 | 3.377841 | 0.05937882 | 17.64547 | [40 empty] | 4.111564 | 0.8395325 | 0.06780599 | 6.780599 | [48 empty] | 21.94589 | 2.642017 | 0.3890145 | 38.90145
1025 | Area 1 | Site 6 | CaSO4 |  | 406685.7 | 1.162877 | 818.8586 | 19.6875 | 719.589 | 952.2318 | 16407.74 | 3178.777 | 1.977204 | -11.45665 | -26.07103 | 6174 | 54.15486 | 2.235826 | 0.4405253 | 44.05253 |  |  |  |  | 19.56816 | 1.827927 | 0.07073876 | 21.02128 | [20 empty] | 2.720687 | 0.5029124 | 0.04274727 | 4.962184 | [8 empty] | 2.266134 | 0.3595106 | 0.0419 | 4.689502 | [56 empty] | 21.29017 | 1.788086 | 0.4113726 | 41.13726
1028 | Area 1 | Site 6 | CaSO4 |  | 796456.9 | 1.176473 | 1011.069 | 66.09375 | 1007.016 | 1189.495 | 16611.36 | 3529.895 | 1.244949 | -11.47278 | -25.97168 | 12925 | 45.79304 | 1.59557 | 0.34241 | 34.241 |  |  |  |  | 27.37008 | 1.358147 | 0.1091888 | 32.44741 | [20 empty] | 3.956569 | 0.3755269 | 0.06504373 | 7.550399 | [8 empty] | 3.845264 | 0.3011634 | 0.07361089 | 8.238626 | [56 empty] | 19.03504 | 1.219 | 0.3752345 | 37.52345
1034 | Area 1 | Site 6 | Salt |  | 330202.3 | 1.300731 | 601.7305 | 165.9375 | 648.4032 | 782.6892 | 16611.44 | 2116.601 | 1.079662 | -11.48422 | -26.08967 | 4581 | 60.83474 | 2.421703 | 0.4210793 | 42.10793 |  |  |  |  | 9.486587 | 1.796601 | 0.03008425 | 8.940071 | 3.653946 | 0.5705221 | 0.03377932 | 8.00399 | [20 empty] | 3.041001 | 0.4916323 | 0.04629479 | 5.29743 | [64 empty] | 22.98373 | 1.979702 | 0.4125196 | 41.25196
1030 | Area 1 | Site 6 | Si+Ca+Fe Mixture |  | 5784792.1 | 1.539273 | 2292.741 | 133.59375 | 2713.932 | 3529.154 | 19788.41 | 9497.389 | 1.240826 | -11.53854 | -26.01053 | 91463 | 46.68307 | 0.7415437 | 0.3571716 | 35.71716 |  |  |  |  | 24.28635 | 0.5364495 | 0.0953221 | 28.32666 | 0.5951726 | 0.08771142 | 0.005425089 | 1.285472 |  |  |  |  | 1.502466 | 0.07439968 | 0.02301204 | 3.203975 | 3.287187 | 0.09761084 | 0.05957676 | 7.518464 | [8 empty] | 0.2201789 | 0.05162847 | 0.003763131 | 0.4306084 | 0.248794 | 0.05638366 | 0.004595969 | 0.5425525 | 3.668918 | 0.1138562 | 0.07109712 | 7.957281 | [16 empty] | 1.036635 | 0.1215299 | 0.01981841 | 1.981841 | [16 empty] | 1.669911 | 0.3638925 | 0.02669407 | 2.669407 | [16 empty] | 16.80132 | 0.4778543 | 0.3192207 | 31.92207
1033 | Area 1 | Site 6 | C-Based |  | 7505668.5 | 2.252228 | 2500.745 | 175.78125 | 3091.361 | 5632.25 | 17657.38 | 15392.61 | 2.512031 | -11.51173 | -25.98177 | 107329 | 65.1705 | 0.4416737 | 0.8130872 | 81.30872 |  |  |  |  | 16.8939 | 0.3919979 | 0.06698275 | 19.90512 | 0.8148748 | 0.0727351 | 0.008832803 | 2.092928 |  |  |  |  | 0.1934763 | 0.04239493 | 0.003404493 | 0.4740088 | [12 empty] | 0.2690128 | 0.04250692 | 0.005294382 | 0.6058266 | [28 empty] | 0.5037487 | 0.1271387 | 0.01024862 | 1.024862 | [32 empty] | 16.15448 | 0.3121672 | 0.3586577 | 35.86577
1037 | Area 1 | Site 6 | CaO/CaCO3 |  | 186796 | 1.258818 | 461.0158 | 127.96875 | 487.6844 | 580.3348 | 15739.66 | 1573.793 | 1.055159 | -11.48111 | -26.02082 | 3179 | 50.57884 | 2.788983 | 0.5110874 | 51.10874 |  |  |  |  | 24.10922 | 2.605192 | 0.09167624 | 27.24323 | [32 empty] | 4.561429 | 0.6326038 | 0.08725204 | 9.765361 | [56 empty] | 20.75051 | 2.121591 | 0.4068708 | 40.68708
1036 | Area 1 | Site 6 | CaO/CaCO3 |  | 11276888.2 | 1.200154 | 4132.115 | 142.03125 | 3789.219 | 4959.173 | 18284.41 | 17785.02 | 2.23208 | -11.57694 | -25.96999 | 161416 | 53.06313 | 0.4831771 | 0.5095833 | 50.95833 |  |  |  |  | 22.72016 | 0.3759336 | 0.09064433 | 26.93658 | 0.510437 | 0.063476 | 0.004959637 | 1.175183 | 0.2760228 | 0.04300876 | 0.003700445 | 0.5579576 | 0.6785463 | 0.04339184 | 0.0109777 | 1.52843 | 1.201997 | 0.04857717 | 0.02326613 | 2.936138 |  |  |  |  | 0.3350794 | 0.06728364 | 0.005922654 | 0.6875129 | 0.3346753 | 0.03922558 | 0.006178308 | 0.7069727 | 0.2371239 | 0.04031553 | 0.004690919 | 0.5537612 | 3.411196 | 0.07875638 | 0.07042414 | 7.88196 | [16 empty] | 0.382038 | 0.07413845 | 0.007684403 | 0.7684403 | 0.5595316 | 0.1118507 | 0.01088597 | 1.088597 | [32 empty] | 16.29008 | 0.3191661 | 0.3348355 | 33.48355
1038 | Area 1 | Site 6 | Salt |  | 879559 | 1.310275 | 976.2688 | 158.90625 | 1058.248 | 1279.181 | 19076.82 | 3448.354 | 1.075843 | -11.43552 | -26.02066 | 15564 | 57.82307 | 1.45655 | 0.2684388 | 26.84388 |  |  |  |  | 6.784304 | 0.9360436 | 0.0216569 | 6.435732 | 9.687521 | 0.474923 | 0.09869659 | 23.3861 | [20 empty] | 8.723589 | 0.4115957 | 0.1429417 | 16.35657 | [64 empty] | 16.98151 | 1.023462 | 0.3121753 | 31.21753
1040 | Area 1 | Site 6 | CaO/CaCO3 |  | 339027.4 | 1.709595 | 618.6391 | 157.5 | 657.0107 | 1057.622 | 16267.95 | 2706.104 | 1.718876 | -11.53778 | -25.97191 | 5189 | 45.00443 | 2.340436 | 0.4062353 | 40.62353 |  |  |  |  | 30.65339 | 2.247274 | 0.1172764 | 34.85076 | [32 empty] | 4.294005 | 0.5395029 | 0.07579909 | 8.483531 | [56 empty] | 20.04817 | 1.720686 | 0.3592453 | 35.92453
1024 | Area 1 | Site 6 | CaSO4 |  | 444927.4 | 1.548102 | 642.6408 | 106.875 | 752.6614 | 994.8733 | 16658.71 | 2603.264 | 1.212097 | -11.56202 | -26.0852 | 6120 | 51.78483 | 2.371057 | 0.3845509 | 38.45509 |  |  |  |  | 20.78769 | 1.950505 | 0.0717297 | 21.31576 | [20 empty] | 2.949322 | 0.5409541 | 0.04350139 | 5.049723 | [8 empty] | 2.866899 | 0.4322162 | 0.04989157 | 5.583929 | [56 empty] | 21.61125 | 1.888813 | 0.3927541 | 39.27541
1041 | Area 1 | Site 6 | CaO/CaCO3 |  | 594217.1 | 1.386375 | 760.8502 | 71.71875 | 869.8165 | 1054.824 | 16786.8 | 2939.322 | 1.157016 | -11.48037 | -26.02066 | 8828 | 53.18729 | 1.777687 | 0.5043159 | 50.43159 |  |  |  |  | 21.22845 | 1.656659 | 0.07162409 | 21.28437 | [32 empty] | 4.717951 | 0.402939 | 0.08325008 | 9.317456 | [56 empty] | 20.86631 | 1.355102 | 0.3788001 | 37.88001
1042 | Area 1 | Site 6 | CaO/CaCO3 |  | 180177.2 | 2.577719 | 340.7266 | 98.4375 | 478.9664 | 878.2975 | 15395.15 | 2168.021 | 2.075951 | -11.50119 | -25.99906 | 2892 | 58.4048 | 3.185409 | 0.5462894 | 54.62894 |  |  |  |  | 17.71847 | 2.832652 | 0.0571287 | 16.97681 | [32 empty] | 2.065555 | 0.5510368 | 0.0349569 | 3.912421 | [56 empty] | 21.81117 | 2.588334 | 0.383974 | 38.3974
1043 | Area 1 | Site 6 | Salt |  | 426542 | 2.062801 | 564.6621 | 154.6875 | 736.9465 | 1164.786 | 16775.16 | 2715.997 | 1.376217 | -11.53593 | -26.08532 | 5225 | 54.51661 | 2.194575 | 0.5169942 | 51.69942 |  |  |  |  | 25.78147 | 2.013869 | 0.09811679 | 29.15715 | 2.989682 | 0.5147644 | 0.02582566 | 6.119376 | [88 empty] | 16.71224 | 1.795359 | 0.3015066 | 30.15066
1045 | Area 1 | Site 6 | Salt |  | 297844 | 1.175355 | 582.3273 | 123.75 | 615.8139 | 684.4416 | 16889.57 | 1964.925 | 1.031557 | -11.63634 | -25.98313 | 5188 | 58.53274 | 2.328289 | 0.363645 | 36.3645 |  |  |  |  | 9.805807 | 1.640012 | 0.03570743 | 10.6111 | 6.629828 | 0.6354344 | 0.07229876 | 17.13115 | [16 empty] | 1.170081 | 0.3645164 | 0.02013198 | 2.336958 | 5.182165 | 0.5020944 | 0.09253157 | 10.58822 | [64 empty] | 18.67937 | 1.693821 | 0.3836936 | 38.36936
1046 | Area 1 | Site 6 | CaO/CaCO3 |  | 4464718.1 | 1.265998 | 2467.791 | 143.4375 | 2384.252 | 3124.219 | 21857.42 | 9551.393 | 1.626033 | -11.44961 | -26.08451 | 69705 | 40.02194 | 0.594328 | 0.3730164 | 37.30164 |  |  |  |  | 32.29462 | 0.5923936 | 0.1201811 | 35.71396 |  |  |  |  | 0.2409436 | 0.07505133 | 0.002803251 | 0.4226777 | 0.3072558 | 0.06534412 | 0.00437926 | 0.609726 | 0.5303956 | 0.06738734 | 0.009191524 | 1.159951 | [16 empty] | 10.86535 | 0.2087135 | 0.2073838 | 23.21066 | [56 empty] | 15.7395 | 0.4340287 | 0.2952364 | 29.52364
1049 | Area 1 | Site 6 | CaO/CaCO3 |  | 1899582.8 | 1.398914 | 1442.339 | 36.5625 | 1555.193 | 2017.71 | 20694.3 | 5634.02 | 1.329746 | -11.5638 | -25.99874 | 31588 | 40.9062 | 0.8715739 | 0.3985305 | 39.85305 |  |  |  |  | 33.14837 | 0.867392 | 0.1292911 | 38.42116 | [8 empty] | 0.3673079 | 0.095192 | 0.005330893 | 0.7422222 | [20 empty] | 9.200729 | 0.279661 | 0.177677 | 19.88584 | [56 empty] | 16.3774 | 0.6465325 | 0.313377 | 31.3377
1048 | Area 1 | Site 6 | CaSO4 |  | 8036639.7 | 1.284228 | 4233.041 | 132.1875 | 3198.838 | 5436.19 | 20892.97 | 22464.87 | 4.997164 | -11.4887 | -25.97024 | 138315 | 41.68535 | 0.4668958 | 0.3076174 | 30.76174 |  |  |  |  | 29.90362 | 0.4117429 | 0.1269718 | 37.73194 |  |  |  |  | 0.7334442 | 0.05381081 | 0.009597844 | 1.447175 | 0.2579175 | 0.04246933 | 0.004082727 | 0.5684396 | [8 empty] | 4.574938 | 0.1089212 | 0.08251499 | 9.578497 | [8 empty] | 6.34772 | 0.109388 | 0.1317478 | 14.74538 | [20 empty] | 0.6746803 | 0.1179676 | 0.0132863 | 1.32863 | [8 empty] | 0.3046881 | 0.09445714 | 0.005854665 | 0.5854665 | [20 empty] | 15.51765 | 0.3314687 | 0.3223523 | 32.23523
1051 | Area 1 | Site 6 | Salt |  | 3125523.3 | 1.472832 | 1733.595 | 120.9375 | 1994.878 | 2553.294 | 19622.56 | 6908.115 | 1.215028 | -11.55972 | -26.02036 | 68376 | 54.59065 | 1.001291 | 0.1966921 | 19.66921 |  |  |  |  | 5.505278 | 0.4099241 | 0.01768483 | 5.255362 | 12.72189 | 0.3278603 | 0.1384176 | 32.79797 | [20 empty] | 13.71153 | 0.3381301 | 0.2392866 | 27.38113 | 0.2019851 | 0.05571487 | 0.003505545 | 0.4138284 | 0.2076582 | 0.06154378 | 0.00382343 | 0.4279232 | [56 empty] | 13.061 | 0.4671872 | 0.2473557 | 24.73557
1050 | Area 1 | Site 6 | SiO2 |  | 2173158.0 | 1.381897 | 1504.264 | 74.53125 | 1663.415 | 2078.739 | 21980.11 | 5455.877 | 1.090004 | -11.55079 | -26.08933 | 41701 | 38.919 | 0.8248426 | 0.2459207 | 24.59207 |  |  |  |  | 35.63858 | 0.7107187 | 0.1871019 | 55.60066 | 0.6002225 | 0.1246482 | 0.00579255 | 1.372541 |  |  |  |  | 0.4770951 | 0.07514454 | 0.007794647 | 1.085251 | 10.46532 | 0.2369036 | 0.2037002 | 25.70654 | [8 empty] | 0.4615802 | 0.07648339 | 0.008449372 | 0.9668466 | [28 empty] | 0.7086125 | 0.2034129 | 0.01404106 | 1.404106 | [32 empty] | 12.72959 | 0.5110713 | 0.2432173 | 24.32173
1053 | Area 1 | Site 6 | CaSO4 |  | 420658.7 | 1.640311 | 592.6081 | 119.53125 | 731.8465 | 972.0617 | 17137.08 | 2525.377 | 1.20646 | -11.56222 | -26.02117 | 7229 | 44.37236 | 2.06706 | 0.3248256 | 32.48256 |  |  |  |  | 28.36267 | 1.788669 | 0.1179678 | 35.05623 | 2.458246 | 0.3901111 | 0.02231287 | 5.287023 | [16 empty] | 3.794056 | 0.4971231 | 0.06300718 | 7.313993 | [8 empty] | 3.328217 | 0.378067 | 0.06430729 | 7.197354 | [56 empty] | 17.68446 | 1.565561 | 0.3467755 | 34.67755
1052 | Area 1 | Site 6 | CaO/CaCO3 |  | 2148889.2 | 1.512888 | 1518.64 | 168.75 | 1654.101 | 2297.532 | 19212.37 | 6534.184 | 1.581098 | -11.58754 | -26.08963 | 34478 | 48.8582 | 0.8911732 | 0.396623 | 39.6623 |  |  |  |  | 25.41363 | 0.7887236 | 0.1019425 | 30.29402 | 1.258445 | 0.1507722 | 0.01184599 | 2.806901 |  |  |  |  | 0.2818325 | 0.08555267 | 0.004392754 | 0.6116048 | 3.006391 | 0.1417818 | 0.05633607 | 7.109495 | [8 empty] | 1.038359 | 0.105617 | 0.01828702 | 2.092551 |  |  |  |  | 3.37118 | 0.1699436 | 0.06662884 | 7.457185 | [56 empty] | 16.77195 | 0.6259053 | 0.327235 | 32.7235
1054 | Area 1 | Site 6 | Salt |  | 1186963.4 | 1.231034 | 1176.645 | 127.96875 | 1229.345 | 1448.49 | 17663.74 | 4035.274 | 1.091689 | -11.54513 | -26.02105 | 23089 | 55.55803 | 1.224663 | 0.2711202 | 27.11202 |  |  |  |  | 11.06144 | 0.7945791 | 0.03912026 | 11.62528 | 9.772318 | 0.3834959 | 0.1057871 | 25.06618 | 0.4227121 | 0.1243818 | 0.005201717 | 0.7843213 | [16 empty] | 9.100923 | 0.3382878 | 0.1652165 | 18.90543 |  |  |  |  | 0.5405437 | 0.1147112 | 0.01054447 | 1.18015 | [56 empty] | 13.54403 | 0.7454095 | 0.2681976 | 26.81976
1055 | Area 1 | Site 6 | CaO/CaCO3 |  | 591275.5 | 1.329838 | 771.9295 | 77.34375 | 867.6608 | 1026.541 | 19284.01 | 2831.314 | 1.078888 | -11.62667 | -26.08565 | 7575 | 52.54362 | 2.094754 | 0.4257721 | 42.57721 |  |  |  |  | 17.89638 | 1.837587 | 0.05339065 | 15.86598 | [32 empty] | 4.946778 | 0.4961007 | 0.07711609 | 8.630931 | [56 empty] | 24.61323 | 1.695932 | 0.4006594 | 40.06594
1057 | Area 1 | Site 6 | CaO/CaCO3 |  | 352264.9 | 1.57523 | 557.5678 | 171.5625 | 669.7145 | 878.2975 | 16453.83 | 2403.822 | 1.305346 | -11.60022 | -25.95004 | 5173 | 47.84198 | 2.375102 | 0.4228264 | 42.28264 |  |  |  |  | 28.30603 | 2.140883 | 0.1086857 | 32.29788 | [12 empty] | 1.466571 | 0.2960659 | 0.02543129 | 3.209376 | [16 empty] | 3.313976 | 0.4490874 | 0.06010597 | 6.727137 | [56 empty] | 19.07145 | 1.757328 | 0.3477771 | 34.77771
1058 | Area 1 | Site 6 | CaO/CaCO3 |  | 6552567.7 | 2.103528 | 2176.9 | 5.625 | 2888.423 | 4579.17 | 20850.11 | 12154.66 | 1.794172 | -11.52428 | -25.97127 | 113066 | 41.90204 | 0.4951601 | 0.3655696 | 36.55696 |  |  |  |  | 30.87795 | 0.4515392 | 0.1310217 | 38.93543 | 0.9351804 | 0.08570299 | 0.0085653 | 2.029543 | 0.3713574 | 0.05554544 | 0.004729394 | 0.713104 | 0.3257846 | 0.04843161 | 0.005070589 | 0.70598 | 0.7362859 | 0.05147945 | 0.01392922 | 1.757839 |  |  |  |  | 0.4489269 | 0.07902815 | 0.007999313 | 0.9285754 | 1.032428 | 0.05604812 | 0.01920556 | 2.197658 |  |  |  |  | 7.279337 | 0.1293133 | 0.1513079 | 16.93457 | [20 empty] | 0.5888251 | 0.1288571 | 0.01151304 | 1.151304 | [32 empty] | 15.50189 | 0.3592191 | 0.3172167 | 31.72167
1060 | Area 1 | Site 6 | CaO/CaCO3 |  | 7065889.0 | 1.857666 | 2706.49 | 129.375 | 2999.428 | 5027.755 | 20781.14 | 14794.28 | 2.464966 | -11.54104 | -26.0198 | 112579 | 41.47027 | 0.483888 | 0.3861845 | 38.61845 |  |  |  |  | 29.84288 | 0.4605101 | 0.1152225 | 34.24041 | [8 empty] | 0.3188641 | 0.05024918 | 0.004749324 | 0.6612501 | 0.1695361 | 0.04434858 | 0.003072968 | 0.3878022 |  |  |  |  | 0.340252 | 0.08002968 | 0.00572818 | 0.6649379 | 0.2286746 | 0.04488085 | 0.004037977 | 0.4620585 |  |  |  |  | 9.854691 | 0.155141 | 0.1950645 | 21.83186 | [20 empty] | 0.7792098 | 0.1363622 | 0.01454818 | 1.454818 | [32 empty] | 16.99562 | 0.3728861 | 0.3338305 | 33.38305
1062 | Area 1 | Site 6 | Salt |  | 408892 | 1.208493 | 667.1891 | 109.6875 | 721.5383 | 806.2931 | 17699.97 | 2322.281 | 1.049569 | -11.58648 | -26.08632 | 5457 | 63.13277 | 2.203654 | 0.3947367 | 39.47367 |  |  |  |  | 5.327378 | 1.551752 | 0.01671854 | 4.968212 | 4.953039 | 0.5562299 | 0.04948725 | 11.72598 | [20 empty] | 5.068786 | 0.5105987 | 0.08144128 | 9.319181 | [64 empty] | 21.51803 | 1.755503 | 0.4038972 | 40.38972
1064 | Area 1 | Site 6 | SiO2 |  | 1473040.8 | 3.328057 | 946.0497 | 11.25 | 1369.501 | 3148.508 | 16194.58 | 8509.445 | 3.911811 | -11.56802 | -26.02147 | 22043 | 55.38473 | 1.107577 | 0.4838178 | 48.38178 |  |  |  |  | 20.51078 | 0.9814704 | 0.07678273 | 22.81736 | 0.5677301 | 0.1714381 | 0.005225232 | 1.238116 | 0.568162 | 0.1370947 | 0.007129644 | 1.075017 | 0.8410623 | 0.1323678 | 0.01257571 | 1.750921 | 1.709634 | 0.1517943 | 0.03044707 | 3.842357 | [16 empty] | 0.3949889 | 0.1286738 | 0.007269846 | 0.8136504 | [56 empty] | 20.02291 | 0.8537448 | 0.372368 | 37.2368
1061 | Area 1 | Site 6 | CaO/CaCO3 |  | 8636740.2 | 2.297609 | 3011.747 | 9.84375 | 3316.118 | 6919.819 | 18626.82 | 22790.59 | 4.785768 | -11.56099 | -25.97106 | 138444 | 43.49855 | 0.4381507 | 0.3892739 | 38.92739 |  |  |  |  | 31.10678 | 0.4053391 | 0.1318904 | 39.19359 |  |  |  |  | 0.2335487 | 0.04830139 | 0.002912457 | 0.4391439 | 0.6142197 | 0.04984466 | 0.00934672 | 1.301347 | 1.350125 | 0.05531091 | 0.0248006 | 3.129785 | [8 empty] | 0.4059377 | 0.04411448 | 0.00723112 | 0.8274442 |  |  |  |  | 5.33611 | 0.1010572 | 0.1067584 | 11.94853 | [16 empty] | 0.2720449 | 0.07658979 | 0.005303226 | 0.5303226 | 0.6514974 | 0.1209458 | 0.01230677 | 1.230677 | [32 empty] | 16.53118 | 0.3090248 | 0.3251935 | 32.51935
1063 | Area 1 | Site 6 | SiO2 |  | 4672841.2 | 1.898418 | 2245.628 | 109.6875 | 2439.19 | 4263.14 | 17141.08 | 11935.43 | 2.425969 | -11.52399 | -25.94876 | 73985 | 42.38824 | 0.586801 | 0.3128247 | 31.28247 |  |  |  |  | 32.97455 | 0.5277389 | 0.1576448 | 46.84696 | [8 empty] | 0.363144 | 0.06006131 | 0.005682684 | 0.7912021 | 6.33245 | 0.1347767 | 0.118793 | 14.99143 | [76 empty] | 17.94161 | 0.4289238 | 0.3395436 | 33.95436
1067 | Area 1 | Site 6 | CaO/CaCO3 |  | 504496.2 | 2.145524 | 647.0874 | 167.34375 | 801.464 | 1388.342 | 17581.11 | 3272.795 | 1.689545 | -11.44344 | -25.97271 | 7646 | 53.25938 | 1.922305 | 0.5012228 | 50.12228 |  |  |  |  | 21.06739 | 1.759281 | 0.07392179 | 21.96718 | [32 empty] | 3.247341 | 0.3770388 | 0.05756691 | 6.442962 | [56 empty] | 22.42589 | 1.471955 | 0.411905 | 41.1905
1068 | Area 1 | Site 6 | CaO/CaCO3 |  | 1528932.5 | 2.179989 | 1086.158 | 19.6875 | 1395.241 | 2367.813 | 16843.67 | 6220.939 | 2.014252 | -11.60992 | -26.02182 | 23694 | 49.46544 | 1.041816 | 0.4882427 | 48.82427 |  |  |  |  | 26.77175 | 1.004805 | 0.09661168 | 28.70988 | [32 empty] | 5.915012 | 0.2707349 | 0.1092855 | 12.23137 | [16 empty] | 0.7523178 | 0.2233878 | 0.0134568 | 1.34568 | [36 empty] | 17.09548 | 0.7896127 | 0.3172836 | 31.72836
1071 | Area 1 | Site 6 | Salt |  | 694969.3 | 1.521925 | 849.5151 | 170.15625 | 940.6713 | 1292.898 | 18285.94 | 3248.912 | 1.20865 | -11.43576 | -25.97282 | 12737 | 54.47879 | 1.713335 | 0.2893552 | 28.93552 |  |  |  |  | 11.16682 | 1.103201 | 0.04087746 | 12.14746 | 7.798696 | 0.4664212 | 0.08392025 | 19.88485 | [16 empty] | 1.067973 | 0.2378693 | 0.01837256 | 2.132722 | 7.259525 | 0.4060896 | 0.1294075 | 14.80787 |  |  |  |  | 0.5259659 | 0.1536128 | 0.01029399 | 1.152117 | [56 empty] | 17.70224 | 1.113733 | 0.3588426 | 35.88426
1073 | Area 1 | Site 6 | CaSO4 |  | 466254.5 | 1.929259 | 594.5353 | 7.03125 | 770.4893 | 1147.013 | 16326.13 | 2770.001 | 1.309564 | -11.6368 | -25.95062 | 6866 | 44.8513 | 2.162068 | 0.3412768 | 34.12768 |  |  |  |  | 27.06135 | 1.866819 | 0.1053574 | 31.30883 | [20 empty] | 2.947906 | 0.4920158 | 0.04607577 | 5.348562 | [8 empty] | 4.2092 | 0.4226722 | 0.07777148 | 8.704284 | [56 empty] | 20.93025 | 1.692307 | 0.3991763 | 39.91763
1069 | Area 1 | Site 6 | SiO2 |  | 6710682.4 | 2.153884 | 2315.189 | 95.625 | 2923.065 | 4986.648 | 20135.87 | 15903.78 | 2.999329 | -11.64511 | -26.08444 | 111907 | 39.64185 | 0.5087702 | 0.2702554 | 27.02554 |  |  |  |  | 35.02305 | 0.4444946 | 0.1773282 | 52.69624 | [8 empty] | 0.2579487 | 0.04606226 | 0.004118736 | 0.5734532 | 8.851135 | 0.132809 | 0.1693554 | 21.3723 | [16 empty] | 0.238951 | 0.04665044 | 0.004854584 | 0.5433313 | [20 empty] | 0.5607156 | 0.1302111 | 0.01086551 | 1.086551 | [32 empty] | 15.42634 | 0.3360163 | 0.2926164 | 29.26164
1074 | Area 1 | Site 6 | CaO/CaCO3 |  | 673642.2 | 1.732811 | 743.461 | 59.0625 | 926.1252 | 1288.277 | 16442.52 | 3306.571 | 1.291566 | -11.4404 | -25.97279 | 10591 | 47.98449 | 1.622093 | 0.408383 | 40.8383 |  |  |  |  | 27.59927 | 1.451365 | 0.1105935 | 32.86483 | [8 empty] | 1.144218 | 0.2063144 | 0.01675693 | 2.333073 | 1.471839 | 0.2154282 | 0.02568668 | 3.241606 | [16 empty] | 1.721161 | 0.2438802 | 0.03151415 | 3.527104 | [56 empty] | 20.07903 | 1.218949 | 0.3694758 | 36.94758
1072 | Area 1 | Site 6 | CaO/CaCO3 |  | 175029.3 | 3.054099 | 280.7904 | 108.28125 | 472.0744 | 857.5616 | 15998.77 | 1946.21 | 1.722101 | -11.47701 | -26.01296 | 2399 | 46.15948 | 3.435753 | 0.4516191 | 45.16191 |  |  |  |  | 33.71041 | 3.290552 | 0.1212047 | 36.01814 | [32 empty] | 6.940822 | 0.9767625 | 0.1246981 | 13.95638 | [56 empty] | 13.18928 | 2.399601 | 0.2333386 | 23.33386
1077 | Area 1 | Site 6 | Fe |  | 160321 | 1.290684 | 418.6144 | 106.875 | 451.8041 | 540.299 | 16208.41 | 1495.906 | 1.11073 | -11.53129 | -26.03801 | 2352 | 51.26116 | 3.381006 | 0.3988484 | 39.88484 |  |  |  |  | 18.14965 | 2.991956 | 0.06402167 | 19.02518 | [52 empty] | 4.917036 | 1.250951 | 0.08091596 | 8.091596 | [36 empty] | 25.67215 | 2.842582 | 0.4284722 | 42.84722
1075 | Area 1 | Site 6 | Si+Ca+Fe Mixture |  | 4228649.2 | 1.198756 | 2562.945 | 111.09375 | 2320.363 | 3072.346 | 19262.032 | 10895.62 | 2.234048 | -11.48988 | -25.94963 | 84669 | 35.5776 | 0.7728943 | 0.2267921 | 22.67921 |  |  |  |  | 33.94534 | 0.5796672 | 0.1615632 | 48.01137 | 0.5815054 | 0.09167136 | 0.005061788 | 1.199388 |  |  |  |  | 2.85093 | 0.09663405 | 0.04266519 | 5.940289 | 7.019695 | 0.1489577 | 0.1223991 | 15.44651 | [12 empty] | 2.827356 | 0.0989756 | 0.05316305 | 6.275879 | 1.084473 | 0.07629223 | 0.02116349 | 2.368645 | [16 empty] | 2.086393 | 0.1377497 | 0.04030142 | 4.030142 | 0.5200257 | 0.1470629 | 0.009698007 | 0.9698007 | [32 empty] | 13.5067 | 0.3934082 | 0.2439822 | 24.39822
972 | Area 1 | Site 6 | CaO/CaCO3 |  | 1831924.4 | 1.356588 | 1413.445 | 151.875 | 1527.245 | 1917.463 | 20178.06 | 5259.019 | 1.201412 | -11.57853 | -26.00169 | 30082 | 43.6791 | 0.893483 | 0.4241306 | 42.41306 |  |  |  |  | 31.72806 | 0.8510843 | 0.1370913 | 40.73912 | 0.5482385 | 0.1575795 | 0.004993956 | 1.183315 |  |  |  |  | 0.4570229 | 0.09265484 | 0.007162744 | 0.9972715 | 0.4415331 | 0.09265362 | 0.008382591 | 1.057866 | [8 empty] | 0.5824082 | 0.09535798 | 0.01089305 | 1.246473 |  |  |  |  | 6.310314 | 0.2267465 | 0.1316359 | 14.73286 | [20 empty] | 0.744129 | 0.2456605 | 0.01454473 | 1.454473 | [32 empty] | 15.5092 | 0.6248572 | 0.3188493 | 31.88493
1079 | Area 1 | Site 6 | CaO/CaCO3 |  | 3112285.8 | 1.626575 | 1835.761 | 123.75 | 1990.649 | 2986.002 | 17864.15 | 8489.216 | 1.842663 | -11.55871 | -26.08583 | 45543 | 45.42641 | 0.7715193 | 0.3815341 | 38.15341 |  |  |  |  | 28.82791 | 0.706293 | 0.112111 | 33.31579 | [8 empty] | 0.4424931 | 0.08372191 | 0.006450026 | 0.8980394 | 1.524791 | 0.1043403 | 0.0268004 | 3.382155 | [8 empty] | 0.5201035 | 0.08148525 | 0.008582294 | 0.9820567 |  |  |  |  | 4.67227 | 0.1736801 | 0.08677955 | 9.712479 | [56 empty] | 18.58603 | 0.5780753 | 0.3451928 | 34.51928
1081 | Area 1 | Site 6 | Fe |  | 1216380.1 | 2.031647 | 961.1406 | 142.03125 | 1244.485 | 1952.699 | 18994.72 | 4632.086 | 1.403699 | -11.53267 | -26.03771 | 19008 | 44.28039 | 1.242066 | 0.3278338 | 32.78338 |  |  |  |  | 26.66112 | 1.092128 | 0.1130386 | 33.59142 | [8 empty] | 0.913492 | 0.1526495 | 0.01241526 | 1.728582 | 2.416399 | 0.1990962 | 0.03970315 | 5.010455 | [16 empty] | 0.5532169 | 0.1522391 | 0.009956311 | 1.114323 | [16 empty] | 6.041355 | 0.4515695 | 0.1080195 | 10.80195 | [36 empty] | 19.13402 | 0.9307465 | 0.3350638 | 33.50638
1082 | Area 1 | Site 6 | CaSO4 |  | 512585.8 | 1.936998 | 611.5218 | 74.53125 | 807.8642 | 1184.516 | 18645.32 | 2924.261 | 1.327565 | -11.47781 | -26.08672 | 7184 | 60.92358 | 2.141387 | 0.3826824 | 38.26824 |  |  |  |  | 8.38779 | 1.493114 | 0.02603477 | 7.736695 | 3.455323 | 0.445801 | 0.03318303 | 7.862701 | [16 empty] | 1.649497 | 0.4280083 | 0.02532571 | 2.939856 | 3.735428 | 0.4111967 | 0.05945912 | 6.803802 |  |  |  |  | 1.66738 | 0.3126497 | 0.0295638 | 3.308818 | [56 empty] | 20.181 | 1.682428 | 0.3765808 | 37.65808
1083 | Area 1 | Site 6 | CaO/CaCO3 |  | 1980478.7 | 2.497278 | 1138.152 | 15.46875 | 1587.962 | 2842.28 | 17125.06 | 6840.564 | 1.880199 | -11.63809 | -26.01277 | 28209 | 50.23257 | 0.975618 | 0.4536364 | 45.36364 |  |  |  |  | 24.65206 | 0.9157187 | 0.0863722 | 25.66704 | [8 empty] | 0.426464 | 0.1086064 | 0.006075376 | 0.8458768 | 1.005141 | 0.1226938 | 0.01721876 | 2.172972 | [16 empty] | 5.309678 | 0.2350216 | 0.09563155 | 10.70321 | [56 empty] | 18.37409 | 0.7511593 | 0.3327841 | 33.27841
1084 | Area 1 | Site 6 | CaSO4 |  | 1150192.6 | 1.644731 | 1008.881 | 168.75 | 1210.153 | 1659.337 | 16751.53 | 4311.089 | 1.285859 | -11.6197 | -26.00199 | 20880 | 44.5013 | 1.21997 | 0.3281812 | 32.81812 |  |  |  |  | 28.4609 | 1.059739 | 0.1160655 | 34.49093 | 0.8823246 | 0.1889398 | 0.008038091 | 1.904621 | [16 empty] | 3.639646 | 0.2780561 | 0.06215445 | 7.215007 | 0.6663836 | 0.1253954 | 0.01158954 | 1.32617 |  |  |  |  | 4.618179 | 0.2478718 | 0.09099655 | 10.18445 | [56 empty] | 17.23127 | 0.9046665 | 0.3460639 | 34.60639
1085 | Area 1 | Site 6 | Salt |  | 368444 | 1.228975 | 651.9748 | 156.09375 | 684.9215 | 801.2607 | 17505.03 | 2191.904 | 1.037676 | -11.60403 | -26.01312 | 6331 | 62.83701 | 1.99482 | 0.3794583 | 37.94583 |  |  |  |  | 7.556944 | 1.346485 | 0.02508681 | 7.454991 | 6.63906 | 0.5883839 | 0.07087906 | 16.79475 | [20 empty] | 6.463999 | 0.5088408 | 0.1137818 | 13.01985 | [64 empty] | 16.50298 | 1.465369 | 0.3269324 | 32.69324
1086 | Area 1 | Site 6 | Fe |  | 1203142.6 | 1.423053 | 1055.02 | 16.875 | 1237.695 | 1501.349 | 20150.31 | 4044.096 | 1.081723 | -11.61622 | -25.95085 | 19659 | 43.75584 | 1.169839 | 0.3403278 | 34.03278 |  |  |  |  | 24.87034 | 1.021244 | 0.1082802 | 32.1774 | 1.007048 | 0.2497143 | 0.007188829 | 1.703389 | [48 empty] | 11.05676 | 0.5586217 | 0.1956479 | 19.56479 | [36 empty] | 19.31001 | 0.9238915 | 0.3349336 | 33.49336
1091 | Area 1 | Site 6 | CaO/CaCO3 |  | 211800.2 | 2.475967 | 353.5288 | 106.875 | 519.2999 | 875.3257 | 15816.38 | 2016.345 | 1.527543 | -11.45156 | -26.08749 | 3201 | 48.72861 | 3.131158 | 0.3947414 | 39.47414 |  |  |  |  | 25.30103 | 2.746401 | 0.07775444 | 23.10612 | [32 empty] | 5.613453 | 0.7536298 | 0.08688755 | 9.724566 | [56 empty] | 20.3569 | 2.71753 | 0.3216357 | 32.16357
1078 | Area 1 | Site 6 | CaO/CaCO3 |  | 2784289.7 | 1.226219 | 1869.401 | 118.125 | 1882.835 | 2292.295 | 19137.77 | 6811.513 | 1.326059 | -11.48851 | -26.02184 | 43205 | 45.56285 | 0.7758723 | 0.4096122 | 40.96122 |  |  |  |  | 29.45793 | 0.7283908 | 0.1170262 | 34.7764 | [8 empty] | 0.3321938 | 0.08138125 | 0.004978594 | 0.6931715 | 1.238302 | 0.09848424 | 0.02241541 | 2.828778 | [8 empty] | 0.4317535 | 0.08285582 | 0.007415202 | 0.8485083 |  |  |  |  | 5.354321 | 0.1838299 | 0.1031322 | 11.54269 | [56 empty] | 17.62266 | 0.5693741 | 0.3386002 | 33.86002
1092 | Area 1 | Site 6 | CaO/CaCO3 |  | 1018552.9 | 2.046003 | 839.3248 | 21.09375 | 1138.798 | 1717.261 | 19211.5 | 4026.451 | 1.266635 | -11.51757 | -26.00241 | 17954 | 47.05546 | 1.265837 | 0.3668821 | 36.68821 |  |  |  |  | 23.87822 | 1.108978 | 0.0930726 | 27.65818 | 2.839234 | 0.2588328 | 0.02678314 | 6.346249 | [16 empty] | 0.6794971 | 0.2150288 | 0.011602 | 1.346783 | 2.360715 | 0.1949338 | 0.04207908 | 4.815034 |  |  |  |  | 5.429608 | 0.2809145 | 0.1078456 | 12.07022 | [56 empty] | 17.75726 | 0.9395354 | 0.3575821 | 35.75821
1093 | Area 1 | Site 6 | CaO/CaCO3 |  | 1771620.2 | 1.522934 | 1393.558 | 99.84375 | 1501.898 | 2122.296 | 18000.73 | 6160.697 | 1.704823 | -11.62904 | -26.02183 | 27753 | 45.2618 | 0.9551536 | 0.4143755 | 41.43755 |  |  |  |  | 29.88043 | 0.9170425 | 0.114793 | 34.11278 | [8 empty] | 0.7653751 | 0.1128704 | 0.01117964 | 1.556546 | 1.032025 | 0.1226416 | 0.01809761 | 2.283881 | [16 empty] | 6.310322 | 0.2490706 | 0.1194115 | 13.36469 | [56 empty] | 16.75004 | 0.7106957 | 0.3138789 | 31.38789
1094 | Area 1 | Site 6 | Salt |  | 213271 | 1.080297 | 529.5265 | 120.9375 | 521.0999 | 572.0459 | 16570.46 | 1680.287 | 1.053478 | -11.48007 | -26.00268 | 3528 | 62.94807 | 2.763198 | 0.3711033 | 37.11033 |  |  |  |  | 6.794748 | 1.989076 | 0.02170569 | 6.450231 | 6.984094 | 0.8166797 | 0.0721111 | 17.08668 | [20 empty] | 6.141742 | 0.6997752 | 0.1034832 | 11.8414 | [64 empty] | 17.13134 | 2.025169 | 0.3261562 | 32.61562
1095 | Area 1 | Site 6 | CaSO4 |  | 415510.7 | 1.36698 | 677.9644 | 21.09375 | 727.3546 | 926.7641 | 16947 | 2461.481 | 1.160381 | -11.57507 | -26.02263 | 6129 | 49.11367 | 2.417354 | 0.3524118 | 35.24118 |  |  |  |  | 22.28248 | 2.017713 | 0.07846514 | 23.31731 | [20 empty] | 3.866901 | 0.5663738 | 0.05956146 | 6.914008 | [8 empty] | 4.532146 | 0.4695481 | 0.08160438 | 9.133267 | [56 empty] | 20.20481 | 1.868725 | 0.3778245 | 37.78245
1097 | Area 1 | Site 6 | CaSO4 |  | 3100519.1 | 2.216681 | 1381.549 | 140.625 | 1986.883 | 3062.453 | 20987.62 | 7542.356 | 1.460057 | -11.48224 | -26.09135 | 42590 | 50.43356 | 0.851906 | 0.3981777 | 39.81777 |  |  |  |  | 22.34524 | 0.7499278 | 0.0768432 | 22.83533 | [8 empty] | 0.3533247 | 0.09131875 | 0.00502118 | 0.6991008 | 0.5285682 | 0.08984638 | 0.009046981 | 1.14171 |  |  |  |  | 1.745522 | 0.1870482 | 0.02606829 | 3.026057 | [8 empty] | 4.541693 | 0.1828874 | 0.08009589 | 8.964435 | [56 empty] | 20.05209 | 0.698268 | 0.3623761 | 36.23761
1100 | Area 1 | Site 6 | SiO2 |  | 230921 | 1.353087 | 515.253 | 165.9375 | 542.2341 | 697.1824 | 15964.87 | 1901.028 | 1.245385 | -11.64554 | -26.00268 | 3391 | 42.48534 | 2.962647 | 0.336937 | 33.6937 |  |  |  |  | 37.00582 | 2.653541 | 0.1799528 | 53.47619 | [12 empty] | 6.26405 | 0.6214164 | 0.1187518 | 14.98622 | [16 empty] | 1.348598 | 0.3814179 | 0.02757679 | 3.08643 | [56 empty] | 12.89618 | 1.876736 | 0.2486457 | 24.86457
1101 | Area 1 | Site 6 | CaO/CaCO3 |  | 2612202.1 | 1.268687 | 1651.768 | 80.15625 | 1823.721 | 2095.576 | 23328.32 | 6024.081 | 1.105516 | -11.49967 | -26.00201 | 45481 | 39.9359 | 0.7570081 | 0.35312 | 35.312 |  |  |  |  | 34.38838 | 0.7261349 | 0.1416506 | 42.094 |  |  |  |  | 0.4747339 | 0.09655785 | 0.00573245 | 0.864346 | 0.6843343 | 0.08725871 | 0.01006458 | 1.401295 | 1.230863 | 0.09673189 | 0.02185759 | 2.758383 | [8 empty] | 0.3012693 | 0.07570507 | 0.005281465 | 0.6043486 |  |  |  |  | 7.742575 | 0.2134962 | 0.1518631 | 16.99672 | [56 empty] | 15.24194 | 0.5307055 | 0.2916562 | 29.16562
1103 | Area 1 | Site 6 | CaSO4 |  | 410362.8 | 1.483086 | 665.5534 | 143.4375 | 722.8348 | 987.0729 | 16751.36 | 2654.684 | 1.36662 | -11.45659 | -25.97519 | 6513 | 52.15725 | 2.248154 | 0.4182918 | 41.82918 |  |  |  |  | 21.24777 | 1.952002 | 0.0760567 | 22.6016 | [20 empty] | 2.497411 | 0.4947816 | 0.03844181 | 4.462398 | [8 empty] | 3.041588 | 0.39116 | 0.05516042 | 6.173624 | [56 empty] | 21.05599 | 1.747583 | 0.3972176 | 39.72176
1104 | Area 1 | Site 6 | CaO/CaCO3 |  | 1449507.4 | 2.035711 | 1037.447 | 167.34375 | 1358.518 | 2111.943 | 20186.62 | 5176.407 | 1.471047 | -11.60758 | -26.01369 | 23966 | 43.51754 | 1.015929 | 0.4230449 | 42.30449 |  |  |  |  | 31.50027 | 0.99962 | 0.1197843 | 35.59604 | [32 empty] | 7.768252 | 0.299594 | 0.145923 | 16.33189 | [56 empty] | 17.21393 | 0.7566919 | 0.3233066 | 32.33066
1105 | Area 1 | Site 6 | CaO/CaCO3 |  | 1310513.5 | 1.813189 | 1164.029 | 70.3125 | 1291.742 | 2110.605 | 16928.46 | 6239.654 | 2.364121 | -11.61753 | -26.00215 | 20426 | 44.04393 | 1.188077 | 0.3556158 | 35.56158 |  |  |  |  | 28.26367 | 1.072374 | 0.1089577 | 32.37873 | 0.7857723 | 0.1913266 | 0.006738821 | 1.59676 | 0.5173218 | 0.1492481 | 0.006141275 | 0.925989 | 0.4434064 | 0.1227373 | 0.006376015 | 0.887735 | 1.348173 | 0.1507681 | 0.02345908 | 2.960487 | [8 empty] | 0.7499104 | 0.1321729 | 0.01242102 | 1.421315 |  |  |  |  | 5.682208 | 0.286523 | 0.1058946 | 11.85186 | [56 empty] | 18.16561 | 0.8614598 | 0.3366431 | 33.66431
1107 | Area 1 | Site 6 | CaO/CaCO3 |  | 157379.3 | 1.179227 | 433.8972 | 147.65625 | 447.64 | 511.6634 | 16604.14 | 1432.009 | 1.036894 | -11.43972 | -26.01428 | 2570 | 52.38504 | 3.278406 | 0.4668524 | 46.68524 |  |  |  |  | 21.63281 | 2.840441 | 0.08097188 | 24.06224 | [12 empty] | 1.865804 | 0.4199219 | 0.03394067 | 4.283242 | [16 empty] | 2.250822 | 0.5355019 | 0.04152112 | 4.647097 | [56 empty] | 21.86552 | 2.530564 | 0.4118705 | 41.18705
1106 | Area 1 | Site 6 | Si+Ca+Fe Mixture |  | 6991611.8 | 1.532258 | 2570.563 | 142.03125 | 2983.621 | 3938.766 | 22577.6 | 10885.73 | 1.348739 | -11.45801 | -26.03805 | 126886 | 38.56414 | 0.6387446 | 0.2695143 | 26.95143 |  |  |  |  | 31.6015 | 0.4671484 | 0.1561999 | 46.41759 | 0.5665377 | 0.06941534 | 0.005460872 | 1.293951 | 0.6193018 | 0.05374713 | 0.008333109 | 1.256477 | 3.158001 | 0.08004939 | 0.05140055 | 7.156518 | 5.631829 | 0.1052024 | 0.1063557 | 13.42187 | [8 empty] | 0.1293445 | 0.03678672 | 0.002417913 | 0.2766775 | 0.9238514 | 0.0536752 | 0.01879335 | 2.218548 | 2.000446 | 0.07061533 | 0.04262305 | 4.770426 | [16 empty] | 1.713482 | 0.1009583 | 0.03592173 | 3.592173 | 0.3787777 | 0.1107917 | 0.007672015 | 0.7672015 | [12 empty] | 1.321466 | 0.2513801 | 0.02305481 | 2.305481 | [16 empty] | 13.39131 | 0.351874 | 0.2656822 | 26.56822
1108 | Area 1 | Site 6 | CaSO4 |  | 470667 | 1.66106 | 671.1506 | 49.21875 | 774.1265 | 1114.821 | 16260.725 | 2797.538 | 1.323209 | -11.63899 | -26.01399 | 6917 | 59.21504 | 1.99854 | 0.5193223 | 51.93223 |  |  |  |  | 13.73188 | 1.583099 | 0.04653732 | 13.82939 | [20 empty] | 2.598902 | 0.457062 | 0.04248344 | 4.931558 | [8 empty] | 3.670631 | 0.3886054 | 0.07014146 | 7.850323 | [56 empty] | 20.78355 | 1.617107 | 0.4163589 | 41.63589
1110 | Area 1 | Site 6 | CaSO4 |  | 3491025.7 | 1.213701 | 2198.73 | 37.96875 | 2108.296 | 2668.601 | 19090.12 | 8876.694 | 1.796137 | -11.52813 | -26.01341 | 55489 | 46.69748 | 0.7476957 | 0.3445224 | 34.45224 |  |  |  |  | 25.86661 | 0.6395324 | 0.104052 | 30.92091 | 0.6424083 | 0.1173121 | 0.005984107 | 1.417931 |  |  |  |  | 0.2596186 | 0.06651591 | 0.004081761 | 0.568305 | [8 empty] | 4.686404 | 0.1779882 | 0.08201891 | 9.520911 | [8 empty] | 4.570683 | 0.1500869 | 0.09192892 | 10.2888 | [20 empty] | 0.7266966 | 0.188735 | 0.01392564 | 1.392564 | [32 empty] | 16.5501 | 0.5444766 | 0.3383449 | 33.83449
1111 | Area 1 | Site 6 | Salt |  | 1248003.1 | 1.908935 | 1197.697 | 157.5 | 1260.558 | 2286.326 | 16718.55 | 6494.17 | 2.689192 | -11.5919 | -26.00282 | 19345 | 61.9546 | 1.125588 | 0.6342599 | 63.42599 |  |  |  |  | 16.99352 | 0.9640573 | 0.06405245 | 19.03432 | 1.286812 | 0.1900488 | 0.01307134 | 3.097246 |  |  |  |  | 0.3625888 | 0.1061155 | 0.005924248 | 0.8248352 | 0.4236998 | 0.1186555 | 0.008263878 | 1.042884 |  |  |  |  | 0.8346356 | 0.2127402 | 0.01431457 | 1.661662 | [68 empty] | 18.14414 | 0.8905645 | 0.3716223 | 37.16223
1112 | Area 1 | Site 6 | Salt |  | 183118.9 | 1.586045 | 398.796 | 30.9375 | 482.8605 | 632.5084 | 15901.89 | 1650.166 | 1.183348 | -11.50187 | -26.00342 | 3890 | 58.48637 | 2.741827 | 0.2906193 | 29.06193 |  |  |  |  | 6.304043 | 1.763888 | 0.02193759 | 6.519145 | 8.936134 | 0.8670403 | 0.1009299 | 23.91529 | [20 empty] | 9.571535 | 0.8118742 | 0.1747153 | 19.99235 | [64 empty] | 16.70192 | 1.768625 | 0.3420058 | 34.20058
1113 | Area 1 | Site 6 | CaO/CaCO3 |  | 183118.9 | 1.246418 | 461.0158 | 109.6875 | 482.8605 | 574.6185 | 15630.51 | 1613.807 | 1.131775 | -11.63579 | -26.01467 | 3923 | 43.75016 | 2.646006 | 0.3571329 | 35.71329 |  |  |  |  | 28.40467 | 2.387707 | 0.1121861 | 33.33808 | 2.127524 | 0.5927982 | 0.01905147 | 4.514235 | [20 empty] | 2.195134 | 0.3832642 | 0.03894113 | 4.455965 |  |  |  |  | 6.765614 | 0.6935574 | 0.1331457 | 14.90184 | [56 empty] | 16.75689 | 1.817978 | 0.3307467 | 33.07467
1114 | Area 1 | Site 6 | CaSO4 |  | 736152.7 | 2.850421 | 683.7247 | 122.34375 | 968.1419 | 1948.903 | 16937.84 | 4732.342 | 2.420887 | -11.63361 | -26.09188 | 11392 | 48.41352 | 1.614284 | 0.3705605 | 37.05605 |  |  |  |  | 25.68815 | 1.34758 | 0.1054687 | 31.34189 | 1.425382 | 0.2643713 | 0.01381953 | 3.274529 | [16 empty] | 3.063968 | 0.3475343 | 0.0548801 | 6.370586 | 1.398985 | 0.1981593 | 0.02553007 | 2.92136 |  |  |  |  | 3.633131 | 0.2941937 | 0.07447445 | 8.335276 | [56 empty] | 16.37685 | 1.176752 | 0.3423885 | 34.23885
1115 | Area 1 | Site 6 | CaO/CaCO3 |  | 430219.1 | 1.510291 | 748.2993 | 30.9375 | 740.1162 | 1130.15 | 16064.34 | 3102.404 | 1.780316 | -11.59714 | -26.00333 | 6601 | 55.19277 | 2.213191 | 0.4572616 | 45.72616 |  |  |  |  | 18.54617 | 1.90785 | 0.05638862 | 16.75688 | 1.258734 | 0.3744036 | 0.009772765 | 2.315651 | [28 empty] | 3.031798 | 0.4246088 | 0.04764133 | 5.332079 | [56 empty] | 21.97053 | 1.766772 | 0.3567285 | 35.67285
1116 | Area 1 | Site 6 | Salt |  | 353000.3 | 1.815023 | 545.2897 | 170.15625 | 670.4132 | 989.7133 | 15906.05 | 2500.424 | 1.409427 | -11.45971 | -26.01497 | 5481 | 51.96897 | 2.220408 | 0.4554941 | 45.54941 |  |  |  |  | 24.62882 | 2.017858 | 0.09284221 | 27.58971 | 2.367098 | 0.5044861 | 0.01988734 | 4.712293 | [88 empty] | 21.0351 | 1.803404 | 0.370842 | 37.0842
1117 | Area 1 | Site 6 | CaSO4 |  | 519940 | 1.486042 | 774.2225 | 81.5625 | 813.6388 | 1150.527 | 16136.76 | 3146.072 | 1.514866 | -11.58554 | -26.01476 | 8090 | 51.07316 | 1.934765 | 0.4260534 | 42.60534 |  |  |  |  | 23.77936 | 1.627558 | 0.09464352 | 28.12501 | [12 empty] | 0.8369395 | 0.1999584 | 0.01588609 | 2.004792 |  |  |  |  | 2.290849 | 0.3925076 | 0.03760916 | 4.365743 | [8 empty] | 1.908335 | 0.2907002 | 0.03692883 | 4.133122 | [56 empty] | 20.11136 | 1.491019 | 0.4003489 | 40.03489
1119 | Area 1 | Site 6 | Fe |  | 755273.5 | 1.592395 | 929.3368 | 75.9375 | 980.6345 | 1479.872 | 16544.15 | 3947.494 | 1.641832 | -11.46071 | -26.01478 | 11165 | 50.04382 | 1.618692 | 0.4260712 | 42.60712 |  |  |  |  | 22.63042 | 1.383539 | 0.08950073 | 26.59674 | 1.100166 | 0.2948159 | 0.008968125 | 2.124992 | [8 empty] | 0.9106681 | 0.1859445 | 0.01542024 | 1.946002 | [16 empty] | 1.004318 | 0.2100785 | 0.01831884 | 2.050268 | [16 empty] | 4.978531 | 0.5368849 | 0.08978184 | 8.978184 | [36 empty] | 19.33208 | 1.20845 | 0.3505571 | 35.05571
1120 | Area 1 | Site 6 | CaSO4 |  | 1270065.6 | 1.911484 | 969.8173 | 84.375 | 1271.652 | 1853.79 | 19178.22 | 4519.353 | 1.279725 | -11.61845 | -26.09205 | 17877 | 49.87516 | 1.301879 | 0.3664877 | 36.64877 |  |  |  |  | 22.82798 | 1.122686 | 0.08468212 | 25.1648 |  |  |  |  | 0.4495529 | 0.1417285 | 0.005709687 | 0.8609137 |  |  |  |  | 0.4696151 | 0.1263314 | 0.00866433 | 1.09342 |  |  |  |  | 4.020617 | 0.319967 | 0.06583846 | 7.642653 | [8 empty] | 3.986416 | 0.2640121 | 0.07570518 | 8.473021 | [56 empty] | 18.37066 | 1.012901 | 0.3584635 | 35.84635
1121 | Area 1 | Site 6 | Salt |  | 215477.3 | 1.215414 | 493.9002 | 161.71875 | 523.7883 | 600.2931 | 16093.31 | 1686.526 | 1.050448 | -11.57048 | -26.09273 | 2841 | 64.38794 | 3.139917 | 0.4301788 | 43.01788 |  |  |  |  | 7.834825 | 2.295285 | 0.02309044 | 6.861736 | 2.879796 | 0.7357536 | 0.02617651 | 6.202509 | [20 empty] | 3.725784 | 0.6586215 | 0.05600668 | 6.408744 | [64 empty] | 21.17166 | 2.567973 | 0.3720754 | 37.20754
1122 | Area 1 | Site 6 | SiO2 |  | 5522248.2 | 1.346713 | 2404.393 | 53.4375 | 2651.631 | 3238.028 | 25259.28 | 9436.076 | 1.28309 | -11.43741 | -26.0142 | 120167 | 34.46717 | 0.497111 | 0.2236228 | 22.36228 |  |  |  |  | 41.76871 | 0.4319205 | 0.2472908 | 73.48687 | [8 empty] | 0.4759316 | 0.04490942 | 0.00797294 | 1.110075 | 11.46755 | 0.1456227 | 0.2290626 | 28.90722 | [16 empty] | 0.354134 | 0.04311372 | 0.007766064 | 0.8691878 | [16 empty] | 0.2322315 | 0.06824115 | 0.004942952 | 0.4942952 | 0.5140645 | 0.1027594 | 0.01053162 | 1.053162 | [32 empty] | 10.72021 | 0.2784192 | 0.2094744 | 20.94744
1123 | Area 1 | Site 6 | Salt |  | 414775.3 | 1.307075 | 673.2563 | 146.25 | 726.7106 | 879.9963 | 16867.54 | 2312.388 | 1.025885 | -11.55763 | -26.00396 | 7642 | 59.81365 | 1.865292 | 0.3354689 | 33.54689 |  |  |  |  | 8.10481 | 1.269298 | 0.0279489 | 8.305512 | 7.672804 | 0.5800305 | 0.08321463 | 19.71766 | [20 empty] | 7.420086 | 0.5047199 | 0.1320572 | 15.11107 | [64 empty] | 16.98865 | 1.321379 | 0.3404338 | 34.04338
1124 | Area 1 | Site 6 | CaSO4 |  | 358883.6 | 1.566675 | 589.5185 | 40.78125 | 675.9769 | 923.5837 | 16735.39 | 2367.463 | 1.242805 | -11.56351 | -26.00414 | 5428 | 49.9046 | 2.54164 | 0.3780441 | 37.80441 |  |  |  |  | 24.0894 | 2.117977 | 0.08536159 | 25.36671 | [20 empty] | 2.646197 | 0.5762727 | 0.03935331 | 4.568207 | [8 empty] | 3.13706 | 0.4655812 | 0.0547922 | 6.132413 | [56 empty] | 20.22275 | 2.046538 | 0.3653499 | 36.53499
1126 | Area 1 | Site 6 | CaO/CaCO3 |  | 898679.9 | 1.949605 | 929.8355 | 112.5 | 1069.689 | 1812.812 | 16235.17 | 4662.207 | 1.924723 | -11.63803 | -26.00393 | 13725 | 46.9288 | 1.437021 | 0.414619 | 41.4619 |  |  |  |  | 26.97984 | 1.294387 | 0.105276 | 31.28465 | [8 empty] | 0.5780553 | 0.1536099 | 0.00846546 | 1.178649 | 1.018908 | 0.1722624 | 0.01797675 | 2.268628 | [16 empty] | 3.67288 | 0.2916117 | 0.06767174 | 7.573908 | [56 empty] | 20.82152 | 1.054492 | 0.3882277 | 38.82277
1127 | Area 1 | Site 6 | Salt |  | 308875.2 | 1.207168 | 604.8643 | 120.9375 | 627.1142 | 730.173 | 16306.36 | 2010.106 | 1.040987 | -11.55009 | -26.00461 | 3913 | 63.9863 | 2.682714 | 0.2590074 | 25.90074 | [8 empty] | 4.903698 | 0.7028182 | 0.04370236 | 10.35525 | [20 empty] | 9.881046 | 0.9453416 | 0.1384473 | 15.84228 | [64 empty] | 21.22896 | 2.260102 | 0.3478703 | 34.78703
1128 | Area 1 | Site 6 | CaSO4 |  | 2054020.4 | 1.429156 | 1451.144 | 153.28125 | 1617.177 | 2073.911 | 19299.46 | 5645.426 | 1.234749 | -11.64671 | -26.00422 | 32732 | 43.07661 | 1.023996 | 0.3471324 | 34.71324 |  |  |  |  | 30.24851 | 0.9329744 | 0.1319284 | 39.20486 | 0.7114671 | 0.1438387 | 0.006695134 | 1.586408 |  |  |  |  | 0.5358785 | 0.08979419 | 0.008606174 | 1.198241 | 1.666643 | 0.1161411 | 0.03229316 | 4.075329 |  |  |  |  | 1.387256 | 0.1613507 | 0.0251634 | 2.921015 | 1.014789 | 0.1043331 | 0.01905438 | 2.180359 |  |  |  |  | 5.044145 | 0.2022046 | 0.1064723 | 11.91651 |  |  |  |  | 0.5599046 | 0.1165612 | 0.01107426 | 1.107426 | [12 empty] | 0.7642053 | 0.2301699 | 0.01519521 | 1.519521 | [32 empty] | 14.9906 | 0.6729056 | 0.3105984 | 31.05984
1130 | Area 1 | Site 6 | C-Based |  | 168410.6 | 2.343222 | 353.2904 | 149.0625 | 463.0626 | 827.8376 | 17367.69 | 1913.505 | 1.730135 | -11.46116 | -26.00502 | 2326 | 58.84023 | 3.657275 | 0.497219 | 49.7219 |  |  |  |  | 7.636803 | 2.379982 | 0.02701483 | 8.027937 | [72 empty] | 8.363196 | 2.422348 | 0.1365582 | 13.65582 | [16 empty] | 25.15977 | 2.950474 | 0.5355647 | 53.55647
1131 | Area 1 | Site 6 | CaO/CaCO3 |  | 2758550.1 | 2.460079 | 1321.203 | 102.65625 | 1874.112 | 3250.264 | 19553.67 | 8183.28 | 1.931808 | -11.46781 | -26.09274 | 39590 | 47.9025 | 0.8542214 | 0.3880656 | 38.80656 |  |  |  |  | 25.23746 | 0.7679091 | 0.0927039 | 27.54861 |  |  |  |  | 1.729845 | 0.1381751 | 0.02034993 | 3.068387 | 0.7364481 | 0.100303 | 0.01022859 | 1.42413 | 0.8354225 | 0.1010881 | 0.01398181 | 1.764476 | [8 empty] | 0.4239695 | 0.09165995 | 0.006775591 | 0.7753188 |  |  |  |  | 4.269348 | 0.1855136 | 0.07687446 | 8.603888 | [16 empty] | 0.587257 | 0.170071 | 0.0103772 | 1.03772 | [36 empty] | 18.27774 | 0.641164 | 0.3276907 | 32.76907
1133 | Area 1 | Site 6 | Salt |  | 258866.9 | 1.403683 | 498.569 | 144.84375 | 574.1076 | 699.833 | 16497.28 | 1862.085 | 1.06589 | -11.45694 | -26.09419 | 3511 | 59.77343 | 2.925715 | 0.3015927 | 30.15927 | [8 empty] | 7.025343 | 0.8636982 | 0.06222065 | 14.74315 | [20 empty] | 4.965651 | 0.7365861 | 0.06606174 | 7.559327 | [64 empty] | 28.23557 | 2.623365 | 0.4563609 | 45.63609
1132 | Area 1 | Site 6 | CaSO4 |  | 12833766.5 | 1.679139 | 4060.872 | 5.625 | 4042.333 | 6818.767 | 19830.93 | 23084.05 | 3.304153 | -11.45118 | -26.00332 | 202654 | 45.34728 | 0.4815654 | 0.3558158 | 35.58158 |  |  |  |  | 26.3934 | 0.4020266 | 0.1068151 | 31.74202 | [8 empty] | 0.4926081 | 0.03835867 | 0.007630398 | 1.062383 | 1.22881 | 0.04481535 | 0.02297162 | 2.89897 |  |  |  |  | 2.595924 | 0.08090406 | 0.04432557 | 5.145396 |  |  |  |  | 0.1026858 | 0.0331122 | 0.001962248 | 0.2316427 | 4.865965 | 0.08580685 | 0.09731544 | 10.89167 |  |  |  |  | 0.3123007 | 0.04691669 | 0.005885904 | 0.5885904 | [8 empty] | 1.149418 | 0.07995937 | 0.02254768 | 2.254768 | 0.5532377 | 0.09919541 | 0.01052237 | 1.052237 | [32 empty] | 16.95837 | 0.301152 | 0.3381306 | 33.81306
1134 | Area 1 | Site 6 | CaSO4 |  | 409627.4 | 2.716948 | 473.3379 | 154.6875 | 722.1868 | 1286.035 | 17330.47 | 2894.14 | 1.627197 | -11.59158 | -26.09424 | 5192 | 55.62544 | 2.446151 | 0.4365855 | 43.65855 |  |  |  |  | 15.27839 | 1.930493 | 0.05024876 | 14.93231 | [20 empty] | 2.049636 | 0.5631696 | 0.02937499 | 3.409904 | [8 empty] | 2.509866 | 0.4334728 | 0.04310814 | 4.824718 | [56 empty] | 24.53666 | 2.060801 | 0.4457914 | 44.57914
1136 | Area 1 | Site 6 | CaO/CaCO3 |  | 2612202.1 | 1.184716 | 1813.543 | 85.78125 | 1823.721 | 2148.533 | 22194.25 | 6143.052 | 1.149613 | -11.59337 | -26.09356 | 40162 | 40.19292 | 0.8177483 | 0.3464643 | 34.64643 |  |  |  |  | 29.22673 | 0.8073967 | 0.0970375 | 28.83642 | [8 empty] | 0.634509 | 0.09715146 | 0.008539281 | 1.188927 | 0.4767023 | 0.09250197 | 0.007763534 | 0.9797418 | [16 empty] | 12.50123 | 0.3103786 | 0.2227312 | 24.92836 | [56 empty] | 16.96791 | 0.6134026 | 0.2986419 | 29.86419
1137 | Area 1 | Site 6 | CaO/CaCO3 |  | 1757647.2 | 1.612355 | 1450.88 | 35.15625 | 1495.963 | 2339.333 | 16920.08 | 6451.572 | 1.884472 | -11.48384 | -26.00468 | 25975 | 48.32475 | 1.012771 | 0.4146564 | 41.46564 |  |  |  |  | 26.63724 | 0.9294077 | 0.1042672 | 30.98485 | [12 empty] | 2.534342 | 0.1579304 | 0.04539849 | 5.729195 | [16 empty] | 2.855226 | 0.1912724 | 0.05297344 | 5.928855 | [56 empty] | 19.64845 | 0.7663183 | 0.3653284 | 36.53284
1139 | Area 1 | Site 6 | Si+Al |  | 694969.3 | 2.102267 | 716.4484 | 156.09375 | 940.6713 | 1506.166 | 15290.66 | 3878.429 | 1.722409 | -11.56292 | -26.09472 | 10918 | 48.83866 | 1.78908 | 0.4125759 | 41.25759 |  |  |  |  | 26.64796 | 1.4432 | 0.1140874 | 33.90312 | [8 empty] | 1.815602 | 0.229471 | 0.0279426 | 3.890459 | 2.309501 | 0.241164 | 0.04192185 | 5.290451 | [12 empty] | 0.9914564 | 0.193176 | 0.01839217 | 2.171189 | [24 empty] | 1.40121 | 0.4614576 | 0.02614773 | 2.614773 | [32 empty] | 17.99562 | 1.174597 | 0.3452244 | 34.52244
1138 | Area 1 | Site 6 | CaO/CaCO3 |  | 8276385.8 | 1.60703 | 3169.15 | 98.4375 | 3246.201 | 5092.918 | 17991.15 | 18430.67 | 3.266116 | -11.60204 | -26.00319 | 132847 | 47.43947 | 0.4746343 | 0.3744016 | 37.44016 |  |  |  |  | 24.30117 | 0.4044017 | 0.09569124 | 28.43636 | 1.60827 | 0.08662009 | 0.01508065 | 3.573351 | 0.5433391 | 0.05340602 | 0.00692975 | 1.044876 | 0.248011 | 0.04362388 | 0.003832622 | 0.5336174 | 0.5023902 | 0.04594698 | 0.009419822 | 1.188762 |  |  |  |  | 0.448884 | 0.0772401 | 0.00779947 | 0.9053772 | 2.235055 | 0.0681905 | 0.04052895 | 4.637656 |  |  |  |  | 5.426426 | 0.1055463 | 0.1095092 | 12.25641 | [16 empty] | 0.307889 | 0.08037947 | 0.006076232 | 0.6076232 | 0.5180878 | 0.1226378 | 0.009918021 | 0.9918021 | [32 empty] | 16.42101 | 0.3481844 | 0.3313877 | 33.13877
1141 | Area 1 | Site 6 | CaSO4 |  | 2146683.0 | 1.33333 | 1495.707 | 157.5 | 1653.252 | 1994.272 | 21504.77 | 5562.371 | 1.146944 | -11.49702 | -26.00516 | 37224 | 42.357 | 0.914171 | 0.3053933 | 30.53933 |  |  |  |  | 29.54761 | 0.7971788 | 0.1222763 | 36.33657 | 1.155893 | 0.1501875 | 0.01070202 | 2.535838 |  |  |  |  | 0.2937379 | 0.0827341 | 0.004601912 | 0.6407259 | [8 empty] | 3.749598 | 0.1978551 | 0.06661496 | 7.732791 | 1.063425 | 0.1018988 | 0.01915873 | 2.1923 |  |  |  |  | 6.141687 | 0.2111838 | 0.1248897 | 13.97782 | [56 empty] | 15.69105 | 0.6490197 | 0.3221109 | 32.21109
1142 | Area 1 | Site 6 | Salt |  | 468460.8 | 1.353756 | 705.6534 | 144.84375 | 772.31 | 955.2824 | 16365.02 | 2558.082 | 1.111593 | -11.57306 | -26.09517 | 7248 | 63.51534 | 1.799428 | 0.3917437 | 39.17437 |  |  |  |  | 6.162395 | 1.184128 | 0.02046602 | 6.081843 | 6.152196 | 0.5171927 | 0.06657653 | 15.77527 | [20 empty] | 6.362104 | 0.4762014 | 0.1122844 | 12.84851 | [64 empty] | 17.80797 | 1.348822 | 0.3574646 | 35.74646
1143 | Area 1 | Site 6 | CaO/CaCO3 |  | 3704296.7 | 1.33749 | 1933.101 | 156.09375 | 2171.741 | 2585.503 | 22242.66 | 7257.719 | 1.131578 | -11.52413 | -26.00525 | 63082 | 37.85924 | 0.6526981 | 0.3219941 | 32.19941 |  |  |  |  | 33.01969 | 0.6257867 | 0.1294898 | 38.48021 |  |  |  |  | 0.477143 | 0.08471573 | 0.005552749 | 0.8372504 | 0.5147395 | 0.07241329 | 0.007333075 | 1.020987 | 0.6995731 | 0.07193213 | 0.01212726 | 1.530434 | [8 empty] | 0.5210781 | 0.07007487 | 0.008947014 | 1.023791 |  |  |  |  | 9.898487 | 0.209263 | 0.1905208 | 21.32333 | [20 empty] | 0.7785568 | 0.1862051 | 0.01411452 | 1.411452 | 0 | 0.2421814 | 0 | 0 | [28 empty] | 16.23148 | 0.4671077 | 0.3057185 | 30.57185
1144 | Area 1 | Site 6 | Fe |  | 9089021.8 | 1.517513 | 3150.913 | 39.375 | 3401.838 | 4781.55 | 21903.57 | 14785.46 | 1.914003 | -11.56601 | -26.09406 | 148562 | 37.33137 | 0.4441679 | 0.2709312 | 27.09312 |  |  |  |  | 24.1754 | 0.3532964 | 0.1262786 | 37.52594 | 0.6251373 | 0.0872526 | 0.004123393 | 0.9770356 |  |  |  |  | 0.4437855 | 0.05191593 | 0.005512048 | 0.7674444 | 0.2138606 | 0.04399746 | 0.003343773 | 0.4219772 | [8 empty] | 0.2602087 | 0.04273338 | 0.004475447 | 0.5121174 |  |  |  |  | 0.6403175 | 0.05149028 | 0.01274396 | 1.42632 | [16 empty] | 21.77801 | 0.2683889 | 0.4228591 | 42.28591 | 0.7760093 | 0.1261531 | 0.01421025 | 1.421025 | [32 empty] | 13.75589 | 0.2967315 | 0.2478504 | 24.78504
1145 | Area 1 | Site 6 | Fe |  | 899415.3 | 1.405681 | 977.9622 | 164.53125 | 1070.127 | 1374.703 | 18472.4 | 3657.689 | 1.183705 | -11.44606 | -26.0063 | 13430 | 55.50954 | 1.376742 | 0.5726501 | 57.26501 |  |  |  |  | 21.90861 | 1.228564 | 0.08752699 | 26.0102 | [32 empty] | 0.6621546 | 0.1645178 | 0.01290366 | 1.444194 | [16 empty] | 3.771801 | 0.4392436 | 0.07194928 | 7.194928 | [36 empty] | 18.1479 | 1.003718 | 0.3564102 | 35.64102
1146 | Area 1 | Site 6 | CaO/CaCO3 |  | 1129600.9 | 1.281435 | 1252.885 | 105.46875 | 1199.272 | 1605.491 | 17367.78 | 5721.799 | 2.306377 | -11.62618 | -26.00603 | 17635 | 44.37765 | 1.200272 | 0.412384 | 41.2384 |  |  |  |  | 29.93127 | 1.153963 | 0.1122552 | 33.35863 | [32 empty] | 6.406829 | 0.3211051 | 0.1161984 | 13.00508 | [56 empty] | 19.28425 | 0.9285056 | 0.3534133 | 35.34133
1149 | Area 1 | Site 6 | CaO/CaCO3 |  | 2541602.0 | 1.574066 | 1888.056 | 115.3125 | 1798.908 | 2971.926 | 17637.04 | 8573.341 | 2.301351 | -11.50361 | -26.00586 | 42508 | 44.68207 | 0.9956646 | 0.3773327 | 37.73327 |  |  |  |  | 29.78203 | 0.7992457 | 0.1209342 | 35.93774 | 1.308066 | 0.1452337 | 0.01169936 | 2.772157 |  |  |  |  | 0.7012046 | 0.0893643 | 0.01055555 | 1.469653 | 1.081139 | 0.09542996 | 0.0195814 | 2.471132 | [8 empty] | 1.141055 | 0.09873516 | 0.02011065 | 2.301226 | 0.3315621 | 0.07896717 | 0.006247492 | 0.7375141 | 5.091041 | 0.1906279 | 0.09992839 | 11.18411 | [56 empty] | 15.88183 | 0.5927001 | 0.3084435 | 30.84435
1147 | Area 1 | Site 6 | SiO2 |  | 25794760.2 | 1.681665 | 4964.57 | 7.03125 | 5730.873 | 8348.744 | 21730.91 | 26022.31 | 2.089057 | -11.613 | -26.09344 | 474712 | 34.87728 | 0.3541834 | 0.2085151 | 20.85151 |  |  |  |  | 34.22245 | 0.2595538 | 0.1563328 | 46.45708 | 0.2564614 | 0.03372797 | 0.002334504 | 0.5531594 | 0.1684233 | 0.02395221 | 0.002154667 | 0.3248834 | 0.7359388 | 0.02638147 | 0.01147163 | 1.597199 | 10.80901 | 0.08555036 | 0.2005504 | 25.30905 | [8 empty] | 0.1290099 | 0.01978934 | 0.002275515 | 0.2603831 | 0.464894 | 0.02492716 | 0.008984251 | 1.060588 | 4.7939 | 0.05533462 | 0.09686341 | 10.84108 | [16 empty] | 0.2553675 | 0.03878061 | 0.005035583 | 0.5035583 | 0.4790368 | 0.05969011 | 0.009146279 | 0.9146279 | [12 empty] | 0.6842764 | 0.1298178 | 0.01120229 | 1.120229 | [16 empty] | 12.12394 | 0.1835652 | 0.2215988 | 22.15988
1150 | Area 1 | Site 6 | Salt |  | 424335.8 | 1.120639 | 716.6185 | 11.25 | 735.0381 | 803.071 | 17555.01 | 2328.519 | 1.016811 | -11.63617 | -26.0957 | 5674 | 63.51248 | 2.214736 | 0.3931026 | 39.31026 |  |  |  |  | 6.130874 | 1.539547 | 0.01864351 | 5.540251 | 5.310272 | 0.5879933 | 0.05132477 | 12.16137 | [20 empty] | 4.791744 | 0.5121823 | 0.075 | 8.582116 | [64 empty] | 20.25463 | 1.756126 | 0.3669999 | 36.69999
1151 | Area 1 | Site 6 | CaO/CaCO3 |  | 13058804.2 | 2.086338 | 2942.069 | 136.40625 | 4077.62 | 6138.15 | 23843.57 | 15658.09 | 1.494046 | -11.56543 | -25.94985 | 239735 | 33.18545 | 0.4022649 | 0.2916273 | 29.16273 |  |  |  |  | 35.26211 | 0.352185 | 0.1281552 | 38.08361 | 0.3275828 | 0.05870588 | 0.002554436 | 0.6052721 | 0.1430574 | 0.03998739 | 0.001591619 | 0.2399863 | 0.4498837 | 0.03828684 | 0.006199427 | 0.8631485 | 0.807904 | 0.03943325 | 0.01358793 | 1.714769 | [12 empty] | 0.1526632 | 0.03285726 | 0.002846049 | 0.3359751 | 15.29256 | 0.1499282 | 0.2924998 | 32.73695 | [20 empty] | 0.3707096 | 0.09416766 | 0.006573583 | 0.6573583 | [32 empty] | 14.00808 | 0.233908 | 0.2578423 | 25.78423
1152 | Area 1 | Site 6 | SiO2 |  | 5726694.2 | 1.586398 | 2497.582 | 168.75 | 2700.269 | 3962.16 | 19108.27 | 12179.61 | 2.061356 | -11.54441 | -25.95035 | 93407 | 43.73013 | 0.6985299 | 0.3396453 | 33.96453 |  |  |  |  | 29.38397 | 0.5266905 | 0.1386009 | 41.18772 | 1.002976 | 0.1110365 | 0.009607936 | 2.276595 | 0.556121 | 0.06282157 | 0.007312397 | 1.102572 | 0.6571949 | 0.05788052 | 0.01048652 | 1.460043 | 3.964815 | 0.09978649 | 0.07619993 | 9.616274 |  |  |  |  | 0.6759237 | 0.09109219 | 0.01190943 | 1.382469 | 0.2906837 | 0.04895581 | 0.005369552 | 0.6144283 | 0.3759829 | 0.05284934 | 0.007523516 | 0.8881483 | 1.784276 | 0.07840547 | 0.03744213 | 4.190572 | [16 empty] | 0.6648423 | 0.09637277 | 0.01374144 | 1.374144 | 0.6894334 | 0.1443531 | 0.01375671 | 1.375671 | 0.5716857 | 0.1786833 | 0.01139777 | 1.139777 | [28 empty] | 15.65196 | 0.4192236 | 0.315641 | 31.5641
1153 | Area 1 | Site 6 | Si+Ca+Fe Mixture |  | 23234037.3 | 1.482507 | 4780.675 | 66.09375 | 5438.979 | 7087.386 | 22994.58 | 22659.15 | 1.758541 | -11.58045 | -25.949 | 370939 | 50.91023 | 0.4013524 | 0.2934251 | 29.34251 |  |  |  |  | 15.71923 | 0.2804079 | 0.05699199 | 16.93618 | 4.368914 | 0.07335128 | 0.04243793 | 10.05564 | 0.7687654 | 0.03508402 | 0.009545403 | 1.439268 | 0.7826931 | 0.03154716 | 0.01171107 | 1.630537 | 1.183561 | 0.03362443 | 0.02130145 | 2.688199 |  |  |  |  | 0.7885003 | 0.04864025 | 0.01330794 | 1.54481 | 4.911558 | 0.06505154 | 0.08608532 | 9.85059 | 0.5028881 | 0.03040457 | 0.00927062 | 1.094393 | 2.760485 | 0.0512428 | 0.05344501 | 5.981634 |  |  |  |  | 0.1331146 | 0.03400311 | 0.002454743 | 0.2454743 | [8 empty] | 1.218431 | 0.06003291 | 0.02335197 | 2.335197 | 0.4780323 | 0.0757743 | 0.008874798 | 0.8874798 | [32 empty] | 15.4736 | 0.2300688 | 0.2993521 | 29.93521
1154 | Area 1 | Site 6 | Fe |  | 6284875.8 | 1.480985 | 3011.608 | 160.3125 | 2828.808 | 4460.146 | 22981.86 | 15131.41 | 2.899026 | -11.53695 | -25.95035 | 113582 | 36.44725 | 0.5087349 | 0.2741459 | 27.41459 |  |  |  |  | 29.89931 | 0.4306463 | 0.1549902 | 46.05811 |  |  |  |  | 0.481432 | 0.06642102 | 0.004931355 | 0.7435558 | 0.34247 | 0.05723072 | 0.004427768 | 0.6164797 | 0.5700065 | 0.054539 | 0.009206749 | 1.161873 | [8 empty] | 0.3804154 | 0.05028378 | 0.006572635 | 0.7520949 |  |  |  |  | 1.522786 | 0.07146915 | 0.03017714 | 3.377464 | [16 empty] | 15.79993 | 0.2629791 | 0.3048689 | 30.48689 | 0.4524328 | 0.1413954 | 0.008294685 | 0.8294685 | [32 empty] | 14.10396 | 0.3366616 | 0.2579939 | 25.79939
1155 | Area 1 | Site 6 | SiO2 |  | 9808259.9 | 1.422497 | 3986.713 | 170.15625 | 3533.874 | 5671.086 | 19600.51 | 19960.35 | 3.23247 | -11.55661 | -25.95135 | 178540 | 39.48542 | 0.5194062 | 0.2777427 | 27.77427 |  |  |  |  | 35.61867 | 0.3997013 | 0.1859832 | 55.2682 | 0.3720603 | 0.05423646 | 0.003597009 | 0.8523094 |  |  |  |  | 0.4386637 | 0.03828968 | 0.007219014 | 1.005106 | 8.65728 | 0.1125211 | 0.1702934 | 21.49067 | [8 empty] | 0.1140274 | 0.0314548 | 0.002105233 | 0.2408981 | 0.1222083 | 0.03365458 | 0.002453499 | 0.2896347 | 0.5580281 | 0.04066257 | 0.01178033 | 1.31847 | [20 empty] | 0.4546748 | 0.09655668 | 0.009096177 | 0.9096177 | [32 empty] | 14.17896 | 0.2639639 | 0.277983 | 27.7983
1156 | Area 1 | Site 6 | CaSO4 |  | 11914494.9 | 1.647225 | 3530.326 | 15.46875 | 3894.869 | 5815.242 | 22504.11 | 16590.95 | 1.838473 | -11.48573 | -25.95172 | 216969 | 34.8079 | 0.5056446 | 0.2302063 | 23.02063 |  |  |  |  | 31.20872 | 0.3876328 | 0.112314 | 33.3761 | 0.4301356 | 0.05881371 | 0.003508052 | 0.8312309 |  |  |  |  | 0.5159062 | 0.0391083 | 0.007360547 | 1.024812 | 0.56212 | 0.03789096 | 0.009741742 | 1.229388 |  |  |  |  | 4.305132 | 0.09004376 | 0.07241499 | 8.406069 | 0.2084373 | 0.03404554 | 0.003539891 | 0.4050634 | 0.1506116 | 0.03342085 | 0.002801871 | 0.3307599 | 13.3404 | 0.1556007 | 0.2565696 | 28.7156 | [16 empty] | 0.2945965 | 0.06422161 | 0.005453385 | 0.5453385 | 0.485956 | 0.09699328 | 0.008764985 | 0.8764985 | [32 empty] | 13.69008 | 0.2794124 | 0.2588689 | 25.88689
1157 | Area 1 | Site 6 | Si+Al |  | 37096652.5 | 1.585129 | 6311.01 | 60.46875 | 6872.621 | 10003.76 | 22219.84 | 31495.38 | 2.12789 | -11.50867 | -25.95566 | 702773 | 33.93649 | 0.2827925 | 0.2122284 | 21.22284 |  |  |  |  | 35.44629 | 0.2115696 | 0.1570958 | 46.68381 | 0.1251952 | 0.02954334 | 0.001084258 | 0.2569144 |  |  |  |  | 1.0512 | 0.02429094 | 0.0157513 | 2.19306 | 8.598024 | 0.05901123 | 0.1533667 | 19.35456 | [8 empty] | 0.2348595 | 0.01785387 | 0.004017985 | 0.4597709 | 0.1149287 | 0.01794897 | 0.00215143 | 0.2539755 | 6.220513 | 0.05202041 | 0.1216739 | 13.6179 | [16 empty] | 0.1473295 | 0.03212765 | 0.002807952 | 0.2807952 | 0.3915812 | 0.05124093 | 0.007239373 | 0.7239373 | [32 empty] | 13.73358 | 0.1388743 | 0.2467633 | 24.67633
1158 | Area 1 | Site 6 | CaO/CaCO3 |  | 831756.9 | 1.342376 | 1092.586 | 123.75 | 1029.09 | 1466.661 | 16447.82 | 4719.865 | 2.131341 | -11.56215 | -25.95894 | 12468 | 46.03058 | 1.491457 | 0.4192284 | 41.92284 |  |  |  |  | 28.34025 | 1.372958 | 0.1068593 | 31.75513 | [12 empty] | 0.6349402 | 0.1643893 | 0.0110048 | 1.388782 | [16 empty] | 5.292923 | 0.3407665 | 0.09640288 | 10.78953 | [56 empty] | 19.70131 | 1.121464 | 0.3626636 | 36.26636
1160 | Area 1 | Site 6 | SiO2 |  | 614073.4 | 1.715307 | 855.0351 | 19.6875 | 884.2299 | 1466.648 | 16833.56 | 3993.746 | 2.066954 | -11.60194 | -25.95945 | 9666 | 53.59189 | 1.597382 | 0.4756366 | 47.56366 |  |  |  |  | 25.11155 | 1.468777 | 0.1023419 | 30.41272 | [8 empty] | 0.5723704 | 0.1674555 | 0.008984699 | 1.250943 | 3.243295 | 0.2717673 | 0.06056982 | 7.643785 | [76 empty] | 17.48089 | 1.190969 | 0.3362545 | 33.62545
1161 | Area 1 | Site 6 | Si+Ca+Fe Mixture |  | 1395086.5 | 1.657493 | 1261.055 | 67.5 | 1332.771 | 2090.19 | 16551.21 | 7468.567 | 3.181732 | -11.48855 | -25.96004 | 21976 | 42.6728 | 1.067392 | 0.37041 | 37.041 |  |  |  |  | 30.96385 | 0.993148 | 0.1297601 | 38.56051 | [8 empty] | 0.9752074 | 0.1410102 | 0.01431144 | 1.992587 | 1.439189 | 0.1413256 | 0.02539176 | 3.204387 | [16 empty] | 4.806056 | 0.2471488 | 0.09241305 | 10.34299 | [16 empty] | 1.606753 | 0.2589799 | 0.03020277 | 3.020277 | [36 empty] | 17.53615 | 0.7977099 | 0.3312826 | 33.12826
1162 | Area 1 | Site 6 | CaO/CaCO3 |  | 16330675.5 | 1.587878 | 4139.75 | 2.8125 | 4559.919 | 6573.42 | 23231.24 | 18987.03 | 1.756709 | -11.64826 | -25.96533 | 319137 | 29.24694 | 0.4400819 | 0.2485144 | 24.85144 |  |  |  |  | 40.48225 | 0.3434683 | 0.1638191 | 48.68177 | 0.4790509 | 0.05002733 | 0.003887027 | 0.9210288 | 0.2107637 | 0.03398999 | 0.00245388 | 0.3699991 | 0.618523 | 0.03271849 | 0.008948579 | 1.245914 | 1.928745 | 0.04132565 | 0.03396871 | 4.286781 |  |  |  |  | 0.3860158 | 0.04066093 | 0.006910866 | 0.8022264 | 0.1415942 | 0.02439172 | 0.002631076 | 0.3010693 | 0.2685431 | 0.02745365 | 0.005425206 | 0.6404436 | 15.42557 | 0.1401412 | 0.3180765 | 35.59953 | 0.1817284 | 0.04800744 | 0.003329294 | 0.3329294 | [16 empty] | 0.3634823 | 0.07214862 | 0.00683206 | 0.683206 | [32 empty] | 10.26679 | 0.1998267 | 0.1980204 | 19.80204
1164 | Area 1 | Site 6 | CaO/CaCO3 |  | 1508340.8 | 1.271672 | 1503.126 | 122.34375 | 1385.814 | 1911.483 | 17902.84 | 6450.502 | 2.195218 | -11.48037 | -25.96818 | 23088 | 42.43989 | 1.073886 | 0.3750769 | 37.50769 |  |  |  |  | 32.05479 | 1.028032 | 0.1233888 | 36.66719 | [8 empty] | 0.4303012 | 0.125529 | 0.006071045 | 0.8452738 | 1.036051 | 0.1333881 | 0.01768645 | 2.231993 | [16 empty] | 6.819642 | 0.2930524 | 0.1257301 | 14.07187 | [56 empty] | 17.21932 | 0.804709 | 0.3144257 | 31.44257
1166 | Area 1 | Site 6 | CaO/CaCO3 |  | 8961794.6 | 1.426176 | 3069.876 | 116.71875 | 3377.945 | 4378.184 | 22534 | 12607.1 | 1.41132 | -11.58825 | -25.97362 | 158153 | 36.75705 | 0.568438 | 0.2749816 | 27.49816 |  |  |  |  | 30.44511 | 0.4440436 | 0.1137685 | 33.80832 | 0.2486345 | 0.06738965 | 0.002045688 | 0.4847246 | 0.3476281 | 0.05169708 | 0.004045882 | 0.6100431 | 0.9612834 | 0.0518256 | 0.01370876 | 1.908676 | 2.204342 | 0.06361636 | 0.03791091 | 4.784278 | 0.5719513 | 0.07194703 | 0.009970737 | 1.782649 | 0.3885703 | 0.07306011 | 0.0062928 | 0.7304801 | 0.2989054 | 0.04079732 | 0.005084263 | 0.5817831 | 0.1369109 | 0.0409199 | 0.0025353 | 0.2992912 | 11.4057 | 0.1634117 | 0.2188242 | 24.49108 | [16 empty] | 0.6924811 | 0.083366 | 0.01283556 | 1.283556 | 0.5178455 | 0.1185222 | 0.009338991 | 0.9338991 | [32 empty] | 15.0236 | 0.3998823 | 0.2776529 | 27.76529
1167 | Area 1 | Site 6 | TiO2 |  | 122043228.6 | 1.639249 | 11562.41 | 57.65625 | 12465.56 | 18953.67 | 21137.12 | 93370.86 | 5.68459 | -11.61054 | -25.96769 | 1808209 | 57.4653 | 0.144013 | 0.6223717 | 62.23717 |  |  |  |  | 19.17509 | 0.1338774 | 0.06621315 | 19.67641 | 0.1709497 | 0.01743966 | 0.001611322 | 0.3818017 | 0.324397 | 0.01346826 | 0.004252753 | 0.6412353 | 0.5990368 | 0.01301208 | 0.009450946 | 1.315859 | 0.7394321 | 0.01301071 | 0.01392487 | 1.75729 | [12 empty] | 0.1690765 | 0.01148649 | 0.003331135 | 0.3932393 | 4.772866 | 0.02765196 | 0.09758062 | 10.92135 |  |  |  |  | 1.984952 | 0.02305421 | 0.03765369 | 3.765369 | [8 empty] | 0.3944159 | 0.02235712 | 0.007669812 | 0.7669812 | 0.5578135 | 0.03385541 | 0.01048451 | 1.048451 | [32 empty] | 13.64667 | 0.0846413 | 0.2747876 | 27.47876
1169 | Area 1 | Site 6 | Salt |  | 252248.1 | 1.246953 | 523.7337 | 137.8125 | 566.7206 | 653.0713 | 16548.95 | 1834.547 | 1.061745 | -11.6321 | -25.97557 | 4267 | 61.74992 | 2.514385 | 0.3994428 | 39.94428 |  |  |  |  | 8.427281 | 2.002771 | 0.02802946 | 8.329453 | 5.567498 | 0.6577063 | 0.05697703 | 13.50067 | [20 empty] | 5.035624 | 0.5471925 | 0.08484241 | 9.708366 | [64 empty] | 19.21969 | 1.876606 | 0.3716172 | 37.16172
1170 | Area 1 | Site 6 | Salt |  | 676583.9 | 1.721949 | 710.6147 | 77.34375 | 928.1451 | 1223.642 | 17350.84 | 3133.596 | 1.154927 | -11.60067 | -25.97597 | 9685 | 56.89518 | 1.697593 | 0.5070783 | 50.70783 |  |  |  |  | 20.78368 | 1.522498 | 0.07308382 | 21.71816 | 3.270102 | 0.3874415 | 0.0282657 | 6.697542 | 0.7717656 | 0.2382522 | 0.008673391 | 1.307785 | [84 empty] | 18.27926 | 1.372937 | 0.3192997 | 31.92997
1171 | Area 1 | Site 6 | CaO/CaCO3 |  | 9745014.0 | 1.408941 | 3541.025 | 42.1875 | 3522.462 | 4989.093 | 21398.69 | 16467.89 | 2.214539 | -11.47517 | -25.97732 | 167745 | 41.64027 | 0.5097877 | 0.3471515 | 34.71515 |  |  |  |  | 30.69453 | 0.4027665 | 0.1305653 | 38.79981 | 0.8891505 | 0.06767789 | 0.008237127 | 1.951783 | 0.2715678 | 0.04288363 | 0.003502033 | 0.5280409 | 0.4968055 | 0.04162717 | 0.007828875 | 1.090017 | 2.237223 | 0.05808149 | 0.04259813 | 5.375795 |  |  |  |  | 0.3339262 | 0.06141304 | 0.005990088 | 0.6953408 | 0.9836449 | 0.04592653 | 0.01842915 | 2.108815 | 0.1346508 | 0.03568854 | 0.002713051 | 0.3202747 | 7.214679 | 0.1118883 | 0.1511385 | 16.91562 | [16 empty] | 0.2764101 | 0.06664702 | 0.005597647 | 0.5597647 | 0.3889879 | 0.1020682 | 0.007639201 | 0.7639201 | [32 empty] | 14.43817 | 0.2984772 | 0.2934027 | 29.34027
1172 | Area 1 | Site 6 | CaSO4 |  | 366237.8 | 2.184938 | 492.7252 | 139.21875 | 682.8678 | 1076.574 | 17465.11 | 2600.68 | 1.469606 | -11.45103 | -25.97582 | 6033 | 51.67243 | 2.335172 | 0.4191161 | 41.91161 |  |  |  |  | 22.09561 | 2.055341 | 0.08092393 | 24.04799 | [20 empty] | 2.801359 | 0.507517 | 0.04471491 | 5.190591 | [8 empty] | 3.480376 | 0.4254499 | 0.06500839 | 7.275823 | [56 empty] | 19.95022 | 1.769944 | 0.3860679 | 38.60679
1173 | Area 1 | Site 6 | Si+Ca+Fe Mixture |  | 38063726.2 | 1.922907 | 5833.221 | 164.53125 | 6961.626 | 11216.74 | 20361.71 | 33183.42 | 2.302084 | -11.62234 | -25.98062 | 659132 | 36.40281 | 0.2890397 | 0.2424442 | 24.24442 |  |  |  |  | 34.70926 | 0.2309932 | 0.1571249 | 46.69246 | 0.2658796 | 0.03217648 | 0.002197694 | 0.5207423 | 1.381955 | 0.03095155 | 0.01625187 | 2.450477 | 2.784637 | 0.03584925 | 0.03949483 | 5.498881 | 4.700759 | 0.04416855 | 0.07833589 | 9.885826 | [8 empty] | 0.2955121 | 0.01902287 | 0.005178355 | 0.5925499 | 1.294853 | 0.02741246 | 0.02461657 | 2.905977 | 3.89354 | 0.04297524 | 0.07678329 | 8.593684 |  |  |  |  | 0.3823784 | 0.02677074 | 0.007072728 | 0.7072728 | [8 empty] | 3.308596 | 0.05924942 | 0.06272704 | 6.272704 | 0.5271443 | 0.05475865 | 0.009612668 | 0.9612668 | [32 empty] | 10.05268 | 0.1454767 | 0.1801561 | 18.01561
1176 | Area 1 | Site 6 | CaO/CaCO3 |  | 4507372.3 | 1.317678 | 2347.443 | 154.6875 | 2395.614 | 3093.175 | 20956.97 | 9494.805 | 1.591618 | -11.59089 | -25.98452 | 75338 | 40.40538 | 0.5869539 | 0.3484603 | 34.84603 |  |  |  |  | 30.72264 | 0.5474475 | 0.1301897 | 38.68818 |  |  |  |  | 3.602744 | 0.1199431 | 0.04414344 | 6.656003 | [24 empty] | 6.927235 | 0.1548683 | 0.1384181 | 15.49193 | [20 empty] | 0.5624778 | 0.1670834 | 0.01061018 | 1.061018 | 1.027532 | 0.2132283 | 0.01937741 | 1.937741 | 0.828129 | 0.1336485 | 0.01297081 | 1.448433 | [24 empty] | 15.92387 | 0.4131961 | 0.3063379 | 30.63379
1177 | Area 1 | Site 6 | Salt |  | 147083.5 | 1.927231 | 351.7613 | 106.875 | 432.7499 | 677.9254 | 15524.725 | 1637.69 | 1.451074 | -11.51862 | -25.98391 | 2729 | 63.11706 | 3.141646 | 0.2962265 | 29.62265 | [8 empty] | 8.238815 | 1.021432 | 0.08214311 | 19.46376 | [20 empty] | 8.183002 | 0.9713727 | 0.1253818 | 14.34722 | [64 empty] | 20.46113 | 2.588401 | 0.3624739 | 36.24739
1178 | Area 1 | Site 6 | CaO/CaCO3 |  | 28222372.5 | 2.311843 | 5021.43 | 14.0625 | 5994.484 | 11608.76 | 22959.12 | 37314.23 | 3.925957 | -11.60833 | -25.98947 | 534977 | 32.16113 | 0.277242 | 0.2834334 | 28.34334 |  |  |  |  | 38.83207 | 0.2372375 | 0.1559956 | 46.35687 | 0.3709757 | 0.03761673 | 0.003014105 | 0.7141905 | 0.4632958 | 0.02795727 | 0.005399189 | 0.8140964 | 0.8158459 | 0.02689092 | 0.01174217 | 1.634867 | 1.298501 | 0.02786879 | 0.02268158 | 2.862368 | [8 empty] | 0.3115037 | 0.02069421 | 0.005768751 | 0.6601079 | 0.1495787 | 0.02029824 | 0.00299863 | 0.3539872 | 14.34135 | 0.09464668 | 0.293876 | 32.89097 | [16 empty] | 0.4341819 | 0.040115 | 0.008345061 | 0.8345061 | 0.3758565 | 0.05827248 | 0.007012136 | 0.7012136 | [32 empty] | 10.44572 | 0.1426952 | 0.2010274 | 20.10274
1179 | Area 1 | Site 6 | CaO/CaCO3 |  | 12444730.8 | 1.712898 | 3404.357 | 158.90625 | 3980.593 | 5831.315 | 17875.87 | 17235.53 | 1.899564 | -11.51119 | -25.99108 | 185447 | 57.68819 | 0.4788317 | 0.5238668 | 52.38668 |  |  |  |  | 17.99046 | 0.3979132 | 0.06988793 | 20.76844 | 1.271612 | 0.06723988 | 0.01290932 | 3.058857 | 0.3773449 | 0.04234393 | 0.005166043 | 0.7789423 | 0.4286693 | 0.03881217 | 0.007037066 | 0.9797733 | 1.063807 | 0.04407439 | 0.02091633 | 2.639597 |  |  |  |  | 0.5812693 | 0.06658071 | 0.01026599 | 1.191696 | 1.01032 | 0.04584399 | 0.01859444 | 2.127729 | 0.1460775 | 0.03633266 | 0.002866474 | 0.3383862 | 1.149816 | 0.05056814 | 0.02365847 | 2.647886 |  |  |  |  | 0.3317385 | 0.04759145 | 0.006493728 | 0.6493728 | [8 empty] | 0.4461012 | 0.06854556 | 0.009000125 | 0.9000125 | 0.4333162 | 0.1021268 | 0.008454164 | 0.8454164 | [32 empty] | 17.08126 | 0.3100231 | 0.3544867 | 35.44867
1180 | Area 1 | Site 6 | CaSO4 |  | 9324355.4 | 1.964863 | 2875.633 | 21.09375 | 3445.597 | 5650.227 | 21046.02 | 19807.16 | 3.348234 | -11.56928 | -25.9902 | 151090 | 42.89676 | 0.4614819 | 0.318609 | 31.8609 |  |  |  |  | 26.39874 | 0.4006251 | 0.1001835 | 29.77132 | 0.4144964 | 0.06753153 | 0.003677485 | 0.871378 | 3.2282 | 0.08220812 | 0.03979708 | 6.000653 | 0.4195516 | 0.04580298 | 0.005984474 | 0.8332204 | 0.322488 | 0.04228163 | 0.005604352 | 0.7072576 |  |  |  |  | 1.747847 | 0.08700451 | 0.02839846 | 3.296547 | 0.4354245 | 0.04443787 | 0.007344269 | 0.8403916 |  |  |  |  | 7.307847 | 0.1187751 | 0.1395042 | 15.61349 | [56 empty] | 16.82866 | 0.3427981 | 0.3181286 | 31.81286
1181 | Area 1 | Site 6 | CaO/CaCO3 |  | 6214275.8 | 1.295624 | 2880.807 | 35.15625 | 2812.874 | 3732.443 | 20337.68 | 12844.42 | 2.112654 | -11.43398 | -25.99113 | 102077 | 47.42943 | 0.523579 | 0.4300628 | 43.00628 |  |  |  |  | 26.64467 | 0.4682821 | 0.1077918 | 32.03224 | 0.401746 | 0.080368 | 0.003762253 | 0.8914636 | 0.1835609 | 0.05503919 | 0.002393655 | 0.3609183 | 0.3544315 | 0.0518467 | 0.005620684 | 0.78257 | 1.454956 | 0.06376005 | 0.0278414 | 3.513527 |  |  |  |  | 0.5801353 | 0.08530323 | 0.01021091 | 1.185302 | 0.4350405 | 0.05005143 | 0.007989595 | 0.914235 |  |  |  |  | 5.839399 | 0.1216053 | 0.1202293 | 13.45622 | [20 empty] | 0.6594358 | 0.1361054 | 0.01278647 | 1.278647 | [32 empty] | 16.0172 | 0.3849547 | 0.3261003 | 32.61003
1182 | Area 1 | Site 6 | CaO/CaCO3 |  | 648638 | 1.714313 | 813.5573 | 153.28125 | 908.7748 | 1394.692 | 16379.42 | 3529.895 | 1.528662 | -11.56038 | -25.99134 | 9380 | 50.10326 | 1.836214 | 0.4110946 | 41.10946 |  |  |  |  | 24.17618 | 1.64451 | 0.08343989 | 24.79565 | [12 empty] | 1.249462 | 0.2236935 | 0.02035161 | 2.568331 | [16 empty] | 2.913277 | 0.358851 | 0.04862645 | 5.442334 | [56 empty] | 21.55782 | 1.442498 | 0.3672476 | 36.72476
1184 | Area 1 | Site 6 | CaO/CaCO3 |  | 8393317.1 | 1.280826 | 3440.384 | 119.53125 | 3269.052 | 4406.533 | 20525.97 | 16557.62 | 2.599276 | -11.52983 | -25.99868 | 145631 | 37.17493 | 0.5315228 | 0.3296292 | 32.96292 |  |  |  |  | 34.64566 | 0.4452888 | 0.1385018 | 41.15827 |  |  |  |  | 0.224517 | 0.04973145 | 0.002659148 | 0.4009497 | 0.5661157 | 0.04833185 | 0.008244075 | 1.147826 | 1.180944 | 0.05280287 | 0.0208678 | 2.633473 | [8 empty] | 0.2324847 | 0.03919874 | 0.004106189 | 0.4698639 | 0.1547074 | 0.0408426 | 0.002953651 | 0.3486775 | 10.49772 | 0.1510933 | 0.2072059 | 23.19075 | [20 empty] | 0.4974042 | 0.1223756 | 0.009170043 | 0.9170043 | [32 empty] | 14.82551 | 0.3072878 | 0.2838109 | 28.38109
1185 | Area 1 | Site 6 | SiO2 |  | 12361628.6 | 1.54365 | 3912.762 | 160.3125 | 3967.28 | 6039.937 | 22330.09 | 19690.33 | 2.495862 | -11.55014 | -25.99894 | 224860 | 40.02517 | 0.4506571 | 0.2911807 | 29.11807 |  |  |  |  | 34.77859 | 0.3677592 | 0.1820004 | 54.08466 | 0.3493035 | 0.04956889 | 0.0033747 | 0.7996333 | 0.2880218 | 0.03552712 | 0.003893845 | 0.5871187 | 0.9363885 | 0.03915793 | 0.01538136 | 2.141552 | 7.654069 | 0.09237728 | 0.1496896 | 18.89051 | [12 empty] | 0.1507599 | 0.02978205 | 0.003066128 | 0.3619553 | 0.6129842 | 0.03730583 | 0.01310057 | 1.466233 |  |  |  |  | 0.131811 | 0.0361972 | 0.002683213 | 0.2683213 | [8 empty] | 0.6830058 | 0.05976703 | 0.0142861 | 1.42861 | 0.5680871 | 0.08472417 | 0.01146066 | 1.146066 | [32 empty] | 13.82181 | 0.2332693 | 0.2738352 | 27.38352
1187 | Area 1 | Site 6 | SiO2 |  | 3958751.1 | 1.585942 | 1914.842 | 11.25 | 2245.092 | 3036.827 | 16838.91 | 8273.643 | 1.376022 | -11.48947 | -25.9989 | 59174 | 48.35143 | 0.8434524 | 0.371628 | 37.1628 |  |  |  |  | 24.49193 | 0.6442858 | 0.09977229 | 29.64911 | 0.3685082 | 0.1091408 | 0.00335307 | 0.794508 | 0.4273427 | 0.08281994 | 0.005362743 | 0.8086011 | 0.9690638 | 0.08425301 | 0.01463649 | 2.037844 | 4.24469 | 0.1347441 | 0.07639281 | 9.640615 | [12 empty] | 0.6439196 | 0.07926622 | 0.01167127 | 1.377789 | 1.079165 | 0.09396608 | 0.02052358 | 2.297025 | [16 empty] | 0.411811 | 0.1364329 | 0.007783269 | 0.7783269 | 0.7782898 | 0.2061938 | 0.0142409 | 1.42409 | [32 empty] | 18.23386 | 0.5316237 | 0.3389455 | 33.89455
1189 | Area 1 | Site 6 | Salt |  | 332408.6 | 1.889247 | 470.8404 | 127.96875 | 650.5657 | 889.5338 | 16143.1 | 2225.679 | 1.185886 | -11.62604 | -25.99984 | 4469 | 51.1614 | 2.785229 | 0.2074149 | 20.74149 |  |  |  |  | 7.70436 | 1.60891 | 0.02449311 | 7.278564 | 8.882692 | 0.830914 | 0.08324988 | 19.72601 | [20 empty] | 9.728849 | 0.8301742 | 0.1453035 | 16.62683 | [64 empty] | 22.5227 | 2.067604 | 0.3911557 | 39.11557
1190 | Area 1 | Site 6 | CaO/CaCO3 |  | 1484807.4 | 1.391948 | 1247.455 | 104.0625 | 1374.96 | 1736.392 | 17377.39 | 4632.086 | 1.149935 | -11.61639 | -26.00007 | 23924 | 42.88047 | 1.049964 | 0.3851892 | 38.51892 |  |  |  |  | 28.36685 | 1.033819 | 0.09654489 | 28.69003 | [32 empty] | 9.893676 | 0.3542682 | 0.1745036 | 19.53067 | [56 empty] | 18.85902 | 0.8140281 | 0.3346158 | 33.46158
1191 | Area 1 | Site 6 | Fe |  | 661875.5 | 2.286037 | 635.8432 | 81.5625 | 918.0011 | 1453.561 | 18546.33 | 3487.298 | 1.46215 | -11.57262 | -25.99969 | 10257 | 51.04547 | 1.745927 | 0.427457 | 42.7457 |  |  |  |  | 21.53058 | 1.512904 | 0.08306488 | 24.68421 | [20 empty] | 2.035443 | 0.3419066 | 0.03275609 | 3.802389 | [8 empty] | 2.591277 | 0.2836056 | 0.04925254 | 5.512408 | [16 empty] | 3.144069 | 0.5130264 | 0.05916077 | 5.916077 | [36 empty] | 19.65316 | 1.32308 | 0.381027 | 38.1027
1192 | Area 1 | Site 6 | CaO/CaCO3 |  | 2421729.0 | 1.855681 | 1438.18 | 25.3125 | 1755.973 | 2668.803 | 16696.73 | 7284.186 | 1.743519 | -11.56606 | -25.99988 | 38519 | 44.25452 | 0.8562406 | 0.3651044 | 36.51044 |  |  |  |  | 27.12127 | 0.7925579 | 0.09803228 | 29.13204 | [8 empty] | 1.28493 | 0.1140314 | 0.01786204 | 2.486939 | 1.043538 | 0.1041567 | 0.01733621 | 2.187794 | [16 empty] | 6.746516 | 0.2310115 | 0.1205913 | 13.49673 | [16 empty] | 0.6714871 | 0.1881557 | 0.01176959 | 1.176959 | [36 empty] | 18.87774 | 0.6464343 | 0.3353594 | 33.53594
1193 | Area 1 | Site 6 | CaSO4 |  | 23203885.2 | 1.62198 | 5033.545 | 108.28125 | 5435.449 | 8164.309 | 19786.97 | 27596.73 | 2.611828 | -11.46447 | -26.00543 | 372648 | 42.54311 | 0.285977 | 0.309485 | 30.9485 |  |  |  |  | 29.44808 | 0.2508549 | 0.1232959 | 36.63958 | 0.1628957 | 0.04036378 | 0.001489825 | 0.3530132 | 0.1003501 | 0.02776225 | 0.001290067 | 0.1945179 | 0.3965741 | 0.02707769 | 0.006227473 | 0.8670534 | 0.7181816 | 0.02825978 | 0.01363664 | 1.720916 |  |  |  |  | 4.366105 | 0.06669502 | 0.07719468 | 8.960905 | [8 empty] | 5.739056 | 0.06418168 | 0.1169339 | 13.08739 | [16 empty] | 0.38045 | 0.04809244 | 0.007579518 | 0.7579518 | 0.494916 | 0.07235248 | 0.00956516 | 0.956516 | [32 empty] | 15.65028 | 0.2069604 | 0.3192371 | 31.92371
1194 | Area 1 | Site 6 | CaO/CaCO3 |  | 241952.3 | 1.314083 | 541.6699 | 18.28125 | 555.0344 | 711.7992 | 16588.82 | 1913.505 | 1.204258 | -11.44584 | -26.00755 | 3439 | 54.08667 | 2.86961 | 0.4896508 | 48.96508 |  |  |  |  | 21.59666 | 2.620478 | 0.07347677 | 21.83493 | [32 empty] | 2.198035 | 0.5378174 | 0.0371913 | 4.162498 | [56 empty] | 22.11863 | 2.269122 | 0.3877511 | 38.77511
1195 | Area 1 | Site 6 | Salt |  | 11022433.8 | 1.374902 | 4123.433 | 149.0625 | 3746.225 | 5669.315 | 23826.93 | 18343.33 | 2.429233 | -11.57824 | -26.00858 | 283461 | 47.94823 | 1.179142 | 0.1354324 | 13.54324 |  |  |  |  | 6.610893 | 0.2657164 | 0.02124611 | 6.313661 | 15.61373 | 0.3672139 | 0.169893 | 40.25606 | 0.2379416 | 0.03459111 | 0.002623758 | 0.3956135 | 0.2841273 | 0.0296798 | 0.003880413 | 0.5402713 | [8 empty] | 0.4932164 | 0.04412209 | 0.008697504 | 1.009623 | 17.96362 | 0.416834 | 0.3202643 | 36.64727 | 0.1327718 | 0.02703558 | 0.002288641 | 0.2701733 | 0.5592042 | 0.0362495 | 0.01025936 | 1.148241 | [20 empty] | 0.3687572 | 0.07537776 | 0.006596807 | 0.6596807 | [16 empty] | 0.9718253 | 0.2242733 | 0.01737181 | 1.737181 |  |  |  |  | 0 | 0.1935545 | 0 | 0 |  |  |  |  | 8.815692 | 0.2750182 | 0.1642025 | 16.42025
1196 | Area 1 | Site 6 | CaO/CaCO3 |  | 348587.8 | 1.50416 | 542.3716 | 15.46875 | 666.21 | 815.8138 | 16449.47 | 2215.787 | 1.120815 | -11.57233 | -26.00766 | 5386 | 43.87696 | 2.166714 | 0.4176042 | 41.76042 |  |  |  |  | 31.09872 | 2.032479 | 0.1238269 | 36.79737 | [32 empty] | 5.520966 | 0.5267288 | 0.103094 | 11.53841 | [56 empty] | 19.50334 | 1.630549 | 0.368206 | 36.8206
1197 | Area 1 | Site 6 | CaSO4 |  | 27706109.6 | 1.684104 | 5830.517 | 108.28125 | 5939.404 | 9819.196 | 23713.19 | 31030.46 | 2.765611 | -11.50906 | -26.01041 | 491135 | 40.35059 | 0.2807913 | 0.2892233 | 28.92233 |  |  |  |  | 29.91396 | 0.249714 | 0.1201753 | 35.71223 | 0.4616396 | 0.03649851 | 0.004203279 | 0.9959646 | 0.3122178 | 0.02575481 | 0.003995435 | 0.6024367 | 0.4067256 | 0.02307522 | 0.00635713 | 0.8851055 | 0.9415757 | 0.02612502 | 0.01781233 | 2.247879 |  |  |  |  | 4.216963 | 0.05614925 | 0.07684285 | 8.920064 | 0.3114227 | 0.02217712 | 0.005714469 | 0.6538965 |  |  |  |  | 8.936711 | 0.0734114 | 0.185575 | 20.76979 |  |  |  |  | 0.1135761 | 0.02627299 | 0.002178446 | 0.2178446 | [8 empty] | 0.2979589 | 0.03901019 | 0.005965624 | 0.5965624 | 0.4610233 | 0.06034998 | 0.008959243 | 0.8959243 | [32 empty] | 13.27564 | 0.1737173 | 0.2715409 | 27.15409
1198 | Area 1 | Site 6 | C-Based |  | 25738133.0 | 1.44394 | 5451.333 | 47.8125 | 5724.579 | 7871.397 | 19713.22 | 23286.08 | 1.676509 | -11.63017 | -26.01069 | 432826 | 71.74985 | 0.249508 | 1.036602 | 103.6602 |  |  |  |  | 11.67859 | 0.1812048 | 0.04617673 | 13.72224 | 0.502107 | 0.03044457 | 0.006267441 | 1.485067 | 0.1295817 | 0.01971065 | 0.002192181 | 0.3305398 | 0.1781208 | 0.01793762 | 0.003574927 | 0.4977384 | 0.1225294 | 0.01689969 | 0.002910428 | 0.3672899 | [8 empty] | 0.4636981 | 0.02086276 | 0.01045486 | 1.196331 | 0.07911569 | 0.01798098 | 0.001871153 | 0.2208889 | 0.8175131 | 0.02567158 | 0.02013142 | 2.253135 | [16 empty] | 0.2084655 | 0.03506772 | 0.004901193 | 0.4901193 | 0.3618961 | 0.05318739 | 0.008181023 | 0.8181023 | [12 empty] | 1.056405 | 0.1208884 | 0.02279726 | 2.279726 | [16 empty] | 12.65213 | 0.1636598 | 0.3168771 | 31.68771
1199 | Area 1 | Site 6 | CaO/CaCO3 |  | 12742574.7 | 1.476724 | 3781.184 | 42.1875 | 4027.946 | 5583.766 | 23003.5 | 17745.64 | 1.9666 | -11.57057 | -26.01403 | 240235 | 40.66581 | 0.4787469 | 0.2613655 | 26.13655 |  |  |  |  | 29.1477 | 0.3417399 | 0.1295649 | 38.50251 | 2.709082 | 0.07305775 | 0.02633454 | 6.239953 | 0.4212511 | 0.0375974 | 0.005488493 | 0.8275617 | 1.726447 | 0.04630596 | 0.02742396 | 3.818249 | 2.735254 | 0.05285476 | 0.05160098 | 6.511936 |  |  |  |  | 0.7719565 | 0.05267778 | 0.01407625 | 1.633998 | 3.104027 | 0.05859083 | 0.05875348 | 6.723056 | 0.4369869 | 0.03326077 | 0.008813932 | 1.040481 | 4.482276 | 0.07379869 | 0.09447552 | 10.57382 | [16 empty] | 0.3297305 | 0.05508642 | 0.006781353 | 0.6781353 | 0.5349024 | 0.08259582 | 0.01064777 | 1.064777 | [32 empty] | 12.93457 | 0.2457472 | 0.262029 | 26.2029
1200 | Area 1 | Site 6 | CaO/CaCO3 |  | 24786503.1 | 1.190867 | 6682.948 | 140.625 | 5617.754 | 7958.503 | 19895.19 | 37060.78 | 4.409649 | -11.64655 | -26.01556 | 408946 | 40.26688 | 0.2712474 | 0.2892551 | 28.92551 |  |  |  |  | 30.37982 | 0.2427137 | 0.1233744 | 36.66289 | 0.1445787 | 0.03966144 | 0.001246751 | 0.2954168 | 0.3403931 | 0.03055274 | 0.004117942 | 0.6209085 | 0.8404753 | 0.03104132 | 0.01235235 | 1.719822 | 5.454175 | 0.05584995 | 0.09596756 | 12.11091 | [16 empty] | 6.025536 | 0.06469204 | 0.1152498 | 12.89891 | [16 empty] | 0.1602694 | 0.04582585 | 0.002994932 | 0.2994932 | 0.6015982 | 0.0737518 | 0.01090657 | 1.090657 | [32 empty] | 15.78627 | 0.1850419 | 0.2866269 | 28.66269
1201 | Area 1 | Site 6 | CaO/CaCO3 |  | 1534080.4 | 2.107268 | 1166.051 | 132.1875 | 1397.588 | 2457.182 | 18703.34 | 6905.531 | 2.473638 | -11.52685 | -26.01542 | 23127 | 43.33298 | 1.063761 | 0.3812473 | 38.12473 |  |  |  |  | 31.60322 | 1.010195 | 0.1271438 | 37.78303 |  |  |  |  | 2.223568 | 0.1939528 | 0.0260806 | 3.932466 | 0.3689523 | 0.1195845 | 0.005101623 | 0.7103008 | [20 empty] | 4.781854 | 0.2433475 | 0.08824678 | 9.876692 | [56 empty] | 17.68942 | 0.816282 | 0.323948 | 32.3948
1202 | Area 1 | Site 6 | CaSO4 |  | 51371836.8 | 1.75368 | 8188.714 | 92.8125 | 8087.562 | 14360.38 | 21987.36 | 58153.45 | 5.238608 | -11.61575 | -26.01392 | 928346 | 36.61082 | 0.2521851 | 0.2227558 | 22.27558 |  |  |  |  | 30.2302 | 0.1821098 | 0.1192979 | 35.4515 | 0.405944 | 0.02756325 | 0.00350261 | 0.8299414 | 0.9907893 | 0.02347627 | 0.01203791 | 1.81509 | 0.9955352 | 0.02101497 | 0.01463856 | 2.038132 | 1.325664 | 0.02160619 | 0.02349517 | 2.965042 |  |  |  |  | 5.007553 | 0.04617631 | 0.0860085 | 9.98403 | 0.3000905 | 0.0167653 | 0.005179854 | 0.5927215 | 0.2504678 | 0.01703511 | 0.004741281 | 0.5597065 | 8.939631 | 0.05767524 | 0.1761848 | 19.71882 | [16 empty] | 0.9360268 | 0.03509389 | 0.01792906 | 1.792906 | 0.5084369 | 0.04655057 | 0.009457044 | 0.9457044 | [32 empty] | 13.49884 | 0.1341577 | 0.2598837 | 25.98837
1204 | Area 1 | Site 6 | CaSO4 |  | 15062080.8 | 1.835257 | 3776.087 | 70.3125 | 4379.228 | 6930.092 | 21764.9 | 21118.06 | 2.356206 | -11.57936 | -26.02122 | 268723 | 39.01215 | 0.3550724 | 0.2573613 | 25.73613 |  |  |  |  | 31.71507 | 0.304994 | 0.1345122 | 39.97269 | 0.3857103 | 0.04844625 | 0.003534291 | 0.8374481 |  |  |  |  | 0.4095653 | 0.03079095 | 0.006491215 | 0.9037742 | 0.3267491 | 0.02839446 | 0.006268924 | 0.7911252 |  |  |  |  | 6.088197 | 0.08605249 | 0.1121861 | 13.02278 | 0.3077562 | 0.02907061 | 0.005622528 | 0.6433758 |  |  |  |  | 7.339339 | 0.08565336 | 0.1528698 | 17.10938 | [16 empty] | 0.3353943 | 0.05369176 | 0.006787996 | 0.6787996 | 0.4098275 | 0.07977026 | 0.008049108 | 0.8049108 | [32 empty] | 13.67025 | 0.2317848 | 0.2845826 | 28.45826
1205 | Area 1 | Site 6 | CaO/CaCO3 |  | 12998500.0 | 1.550884 | 4448.466 | 147.65625 | 4068.194 | 6899.053 | 19997.7 | 23761.34 | 3.456517 | -11.46584 | -26.01673 | 180375 | 58.28921 | 0.3748855 | 0.6114882 | 61.14882 |  |  |  |  | 18.90808 | 0.3294939 | 0.0702594 | 20.87883 | 0.3047771 | 0.06039841 | 0.002871562 | 0.6804151 |  |  |  |  | 0.2223673 | 0.03740045 | 0.0034914 | 0.4861089 | 0.161413 | 0.03520541 | 0.003051041 | 0.385035 | [8 empty] | 0.2195154 | 0.03594116 | 0.003895025 | 0.4457007 |  |  |  |  | 2.493023 | 0.0653531 | 0.0494134 | 5.530411 | [16 empty] | 0.4635239 | 0.07566256 | 0.008989987 | 0.8989987 | 1.076073 | 0.1230177 | 0.02015803 | 2.015803 | [32 empty] | 17.86203 | 0.2750604 | 0.3588531 | 35.88531
1206 | Area 1 | Site 6 | CaSO4 |  | 1155340.5 | 2.335185 | 1030.368 | 39.375 | 1212.858 | 2406.099 | 16744.91 | 5938.442 | 2.428987 | -11.54964 | -26.02321 | 20149 | 46.58735 | 1.207472 | 0.3499017 | 34.99017 |  |  |  |  | 26.22777 | 1.073192 | 0.100237 | 29.78721 | [20 empty] | 3.971798 | 0.2949921 | 0.06549042 | 7.602251 | [8 empty] | 5.001837 | 0.2628695 | 0.0955253 | 10.69131 | [56 empty] | 18.21125 | 0.9467076 | 0.3571573 | 35.71573
1207 | Area 1 | Site 6 | Si+Al |  | 247835.6 | 1.599286 | 504.1577 | 47.8125 | 561.742 | 806.2924 | 16401.35 | 2076.587 | 1.384608 | -11.56637 | -26.02361 | 3548 | 51.44225 | 2.604291 | 0.4587148 | 45.87148 |  |  |  |  | 28.29149 | 2.383879 | 0.117209 | 34.83075 | [8 empty] | 1.146406 | 0.3602084 | 0.01734651 | 2.415161 | 2.021244 | 0.3981579 | 0.03622121 | 4.571042 | [76 empty] | 17.0986 | 1.995362 | 0.3217022 | 32.17022
1208 | Area 1 | Site 6 | C-Based |  | 8588938.1 | 1.807964 | 2701.952 | 158.90625 | 3306.928 | 4885.031 | 17527.33 | 14720.05 | 2.007563 | -11.5997 | -26.02229 | 109107 | 57.37544 | 0.8207685 | 0.6493606 | 64.93606 | 7.924882 | 0.9581128 | 0.01921771 | 10.79404 | 13.62689 | 0.4223495 | 0.05055436 | 15.02313 | 0.8190931 | 0.07614743 | 0.008817127 | 2.089213 | 0.2430863 | 0.04720005 | 0.003547939 | 0.5349626 | [16 empty] | 0.4917829 | 0.05003404 | 0.009611065 | 1.099777 | 0.2560202 | 0.04651903 | 0.005309024 | 0.6267284 | [24 empty] | 0.7864529 | 0.1365957 | 0.01623308 | 1.623308 | [12 empty] | 1.134312 | 0.3087431 | 0.02087212 | 2.087212 | [16 empty] | 17.34203 | 0.4413073 | 0.3871129 | 38.71129
1209 | Area 1 | Site 6 | Si+Ca+Fe Mixture |  | 15056932.8 | 1.531363 | 4093.22 | 49.21875 | 4378.479 | 6268.206 | 22857.5 | 17600.64 | 1.637233 | -11.55403 | -26.02365 | 293740 | 34.86827 | 0.4563575 | 0.2157617 | 21.57617 |  |  |  |  | 34.86057 | 0.3469919 | 0.1787643 | 53.12299 | 0.4751336 | 0.04628625 | 0.004423798 | 1.048216 | 0.8292316 | 0.03845507 | 0.01080551 | 1.629267 | 2.754663 | 0.05099203 | 0.04330476 | 6.029337 | 7.938731 | 0.08902334 | 0.1455107 | 18.36315 | [8 empty] | 0.2377006 | 0.02610834 | 0.004270442 | 0.488659 | 0.9006319 | 0.03562663 | 0.01768124 | 2.087264 | 1.264269 | 0.04017062 | 0.02604602 | 2.915104 |  |  |  |  | 0.1075306 | 0.0325598 | 0.002116367 | 0.2116367 | [8 empty] | 1.350472 | 0.06383988 | 0.02744361 | 2.744361 | 0.4088047 | 0.07284226 | 0.008026525 | 0.8026525 | [12 empty] | 0.7699941 | 0.168348 | 0.01282269 | 1.282269 | [16 empty] | 13.234 | 0.2392056 | 0.2492282 | 24.92282
1210 | Area 1 | Site 6 | CaSO4 |  | 644225.5 | 2.04579 | 749.1109 | 167.34375 | 905.6784 | 1532.523 | 17181.39 | 3754.29 | 1.741037 | -11.49554 | -26.02374 | 10287 | 50.21546 | 1.818159 | 0.3440391 | 34.40391 |  |  |  |  | 19.88054 | 1.396689 | 0.07510222 | 22.31796 | 3.229018 | 0.3594877 | 0.03027407 | 7.173424 | [16 empty] | 2.257599 | 0.3643059 | 0.03589773 | 4.167076 | 1.933356 | 0.249758 | 0.03189378 | 3.649548 |  |  |  |  | 1.999445 | 0.2652558 | 0.03731794 | 4.176671 | [56 empty] | 20.48459 | 1.373643 | 0.3956599 | 39.56599
1211 | Area 1 | Site 6 | CaO/CaCO3 |  | 1673809.7 | 1.671412 | 1188.3 | 125.15625 | 1459.85 | 1986.138 | 18656.88 | 5126.057 | 1.249255 | -11.47189 | -26.02313 | 26767 | 43.18094 | 1.025354 | 0.3500543 | 35.00543 |  |  |  |  | 29.14594 | 0.968486 | 0.1065619 | 31.66675 | 0.5854605 | 0.1808776 | 0.004762955 | 1.128579 |  |  |  |  | 0.584874 | 0.1171331 | 0.008104464 | 1.128387 | 2.040126 | 0.1510943 | 0.03407201 | 4.299817 | [16 empty] | 7.015693 | 0.2796671 | 0.1260842 | 14.1115 | [56 empty] | 17.44696 | 0.7702909 | 0.3085652 | 30.85652
1212 | Area 1 | Site 6 | Si+Al |  | 5447971.0 | 2.754173 | 1725.816 | 130.78125 | 2633.737 | 4753.196 | 25123.48 | 11294.06 | 1.863184 | -11.45112 | -26.03147 | 110063 | 34.36415 | 0.5624488 | 0.2219288 | 22.19288 |  |  |  |  | 37.12885 | 0.4689019 | 0.2034731 | 60.46565 | 2.500032 | 0.09848534 | 0.02458828 | 5.826179 |  |  |  |  | 3.597669 | 0.08796047 | 0.0583856 | 8.129049 | 7.345985 | 0.1231237 | 0.1371891 | 17.31298 | [16 empty] | 1.373163 | 0.06346072 | 0.02918506 | 3.266429 | [36 empty] | 0.8106302 | 0.2570997 | 0.01390078 | 1.390078 | [16 empty] | 12.87953 | 0.3597968 | 0.2491856 | 24.91856
1213 | Area 1 | Site 6 | CaSO4 |  | 17057267.8 | 1.459472 | 4621.457 | 139.21875 | 4660.256 | 6744.889 | 21395.29 | 21808.89 | 2.218951 | -11.57793 | -26.03274 | 283445 | 36.18574 | 0.4600886 | 0.2839346 | 28.39346 |  |  |  |  | 32.73111 | 0.3486288 | 0.1400977 | 41.63253 | 0.5652896 | 0.0503121 | 0.005083282 | 1.204481 | 0.2793038 | 0.03495615 | 0.003529018 | 0.5321097 | 0.5259871 | 0.03260165 | 0.008156556 | 1.13564 | 1.769994 | 0.04207588 | 0.03332533 | 4.205587 | 0.2082878 | 0.05793215 | 0.003984539 | 0.7123883 | 1.121288 | 0.07727639 | 0.01980586 | 2.299102 | 0.341683 | 0.02940075 | 0.006250461 | 0.7152291 | 0.1339219 | 0.02835058 | 0.002661238 | 0.3141582 | 8.923459 | 0.1063761 | 0.1847396 | 20.67629 | [20 empty] | 0.5406199 | 0.08019498 | 0.01063093 | 1.063093 | [12 empty] | 1.108158 | 0.2831921 | 0.01910261 | 1.910261 | [12 empty] | 0 | 0.2053894 | 0 | 0 | 15.56515 | 0.3150306 | 0.3152153 | 31.52153
1214 | Area 1 | Site 6 | CaO/CaCO3 |  | 12593285.0 | 1.454514 | 3934.323 | 127.96875 | 4004.281 | 5722.528 | 20424.56 | 17805.88 | 2.003447 | -11.44681 | -26.0379 | 177546 | 52.0717 | 0.4801805 | 0.486465 | 48.6465 |  |  |  |  | 23.25841 | 0.4084936 | 0.09471511 | 28.14628 | 0.2619819 | 0.05953967 | 0.002495961 | 0.5914167 | 0.2421781 | 0.04292424 | 0.003198902 | 0.4823344 | 0.6735559 | 0.04215545 | 0.01075503 | 1.497427 | 1.3657 | 0.04872329 | 0.026135 | 3.298183 |  |  |  |  | 0.5901019 | 0.06894363 | 0.01018869 | 1.182722 |  |  |  |  | 0.3027654 | 0.03928951 | 0.00588551 | 0.6947824 | 2.262339 | 0.06507451 | 0.04602039 | 5.150661 |  |  |  |  | 0.2560841 | 0.04897279 | 0.004941379 | 0.4941379 | [8 empty] | 0.6778792 | 0.07613325 | 0.01352715 | 1.352715 | 0.7017239 | 0.1097413 | 0.01354314 | 1.354314 | [32 empty] | 17.33557 | 0.3175964 | 0.3515786 | 35.15786
1215 | Area 1 | Site 6 | CaO/CaCO3 |  | 37158427.6 | 2.244362 | 5531.231 | 158.90625 | 6878.341 | 12414.09 | 26816.11 | 43159.54 | 3.989206 | -11.54872 | -26.03751 | 729512 | 27.17699 | 0.1809719 | 0.2362647 | 23.62647 |  |  |  |  | 46.84939 | 0.1726643 | 0.2567669 | 76.30286 | 0.2057694 | 0.02864446 | 0.001865792 | 0.4420983 | 7.989065 | 0.05171709 | 0.1042674 | 15.72157 | 0.304268 | 0.01873156 | 0.004350544 | 0.6057278 | 0.2190399 | 0.0162298 | 0.00390761 | 0.4931322 |  |  |  |  | 0.120168 | 0.02084563 | 0.002407107 | 0.2794215 | 0.08909834 | 0.01360198 | 0.001842352 | 0.2108171 |  |  |  |  | 10.41797 | 0.0574602 | 0.2390515 | 26.75495 | [16 empty] | 0.1513503 | 0.02714884 | 0.003218873 | 0.3218873 | 0.2334297 | 0.04066003 | 0.004790886 | 0.4790886 | [32 empty] | 6.24347 | 0.104154 | 0.1284913 | 12.84913
1216 | Area 1 | Site 6 | CaO/CaCO3 |  | 3853586.4 | 1.250656 | 2125.636 | 18.28125 | 2215.071 | 2658.441 | 20558.54 | 7408.325 | 1.133353 | -11.57918 | -26.03955 | 63619 | 37.57502 | 0.8608553 | 0.2926213 | 29.26213 |  |  |  |  | 33.52839 | 0.6804169 | 0.1410466 | 41.9145 | 0.4928645 | 0.1086637 | 0.004203549 | 0.9960284 | 3.855267 | 0.1404471 | 0.04600708 | 6.937005 | 0.538848 | 0.07694736 | 0.007419841 | 1.033067 | 0.7448559 | 0.0750474 | 0.01254788 | 1.583517 | [8 empty] | 0.5040955 | 0.0685618 | 0.008549589 | 0.9783142 | 0.2125949 | 0.06498955 | 0.003896996 | 0.460039 | 6.708324 | 0.1807745 | 0.1280791 | 14.33477 | [56 empty] | 15.83974 | 0.4868412 | 0.2926758 | 29.26758
1217 | Area 1 | Site 6 | CaO/CaCO3 |  | 2785025.1 | 1.578083 | 1558.301 | 139.21875 | 1883.084 | 2459.128 | 21535.91 | 6599.594 | 1.244502 | -11.61712 | -26.03974 | 47227 | 42.17245 | 0.7827665 | 0.3363496 | 33.63496 |  |  |  |  | 28.83972 | 0.7026793 | 0.1147186 | 34.09069 | 1.719432 | 0.1457916 | 0.01553152 | 3.680184 | 0.3302817 | 0.08841505 | 0.00408097 | 0.6153338 | 0.582912 | 0.08264792 | 0.00879019 | 1.223861 | 0.9905105 | 0.08713461 | 0.01806517 | 2.279787 |  |  |  |  | 0.5991958 | 0.1295073 | 0.01022328 | 1.186738 | 1.249552 | 0.09739629 | 0.02225782 | 2.546923 |  |  |  |  | 7.664017 | 0.2097638 | 0.1527365 | 17.09447 | [56 empty] | 15.85193 | 0.5779749 | 0.3115362 | 31.15362
1218 | Area 1 | Site 6 | CaO/CaCO3 |  | 7106336.9 | 1.72765 | 2485.625 | 118.125 | 3008.001 | 4294.29 | 22742.26 | 11596.34 | 1.505867 | -11.55681 | -26.03954 | 142278 | 28.98431 | 0.5298804 | 0.2635002 | 26.35002 |  |  |  |  | 42.98028 | 0.4550489 | 0.1957528 | 58.17143 | 0.729537 | 0.07640091 | 0.006183548 | 1.465188 | 0.6912443 | 0.05616783 | 0.008374811 | 1.262764 | 0.5302608 | 0.0452694 | 0.007935597 | 1.104876 | 0.6729381 | 0.0443572 | 0.012322 | 1.55501 |  |  |  |  | 0.6113841 | 0.06235726 | 0.01146514 | 1.330895 | 0.1539944 | 0.03424116 | 0.002989637 | 0.3420988 | 0.2906677 | 0.04037231 | 0.006117363 | 0.7221526 | 13.29533 | 0.1691871 | 0.2864984 | 32.06527 | [20 empty] | 0.3577402 | 0.1034046 | 0.007047825 | 0.7047825 | [32 empty] | 10.70231 | 0.2878329 | 0.2177452 | 21.77452
1219 | Area 1 | Site 6 | CaO/CaCO3 |  | 5183220.8 | 2.112177 | 2019.68 | 157.5 | 2568.946 | 4265.921 | 17766.66 | 12524.49 | 2.4083 | -11.63748 | -26.03943 | 82242 | 54.43756 | 0.5595222 | 0.5276966 | 52.76966 |  |  |  |  | 22.54939 | 0.479432 | 0.0965443 | 28.68986 | 1.281229 | 0.0984456 | 0.01329907 | 3.151207 | 1.068799 | 0.07248374 | 0.01502239 | 2.265095 | 0.3085088 | 0.05297905 | 0.00516003 | 0.7184329 | 0.6695288 | 0.05738032 | 0.01349771 | 1.703382 |  |  |  |  | 0.5378304 | 0.09351221 | 0.00992053 | 1.151594 | 0.6900943 | 0.05961078 | 0.01325782 | 1.517069 |  |  |  |  | 1.513523 | 0.07766122 | 0.03252971 | 3.640767 | [20 empty] | 0.5305348 | 0.1488544 | 0.01076723 | 1.076723 | [32 empty] | 16.413 | 0.4161242 | 0.3531386 | 35.31386
1220 | Area 1 | Site 6 | CaSO4 |  | 3491025.7 | 2.177189 | 1809.559 | 165.9375 | 2108.296 | 3939.752 | 17258.06 | 11881.43 | 3.217912 | -11.48464 | -26.03888 | 53959 | 45.25924 | 0.7516333 | 0.3347389 | 33.47389 |  |  |  |  | 27.55367 | 0.656879 | 0.1133142 | 33.67333 | [8 empty] | 1.315559 | 0.09414385 | 0.01960481 | 2.729585 | 1.39407 | 0.09084064 | 0.02475276 | 3.123746 |  |  |  |  | 2.147663 | 0.1598263 | 0.03422796 | 3.973246 | [8 empty] | 2.551437 | 0.1254103 | 0.0482264 | 5.39756 | [16 empty] | 1.331524 | 0.1629573 | 0.02490253 | 2.490253 | [36 empty] | 18.44684 | 0.5894815 | 0.3484007 | 34.84007
1221 | Area 1 | Site 6 | Salt |  | 660404.7 | 1.486607 | 813.5573 | 109.6875 | 916.9806 | 1209.44 | 17102.11 | 3193.838 | 1.229152 | -11.51648 | -26.03956 | 11735 | 60.03857 | 1.543978 | 0.2957388 | 29.57388 |  |  |  |  | 5.139534 | 0.9884331 | 0.01671281 | 4.966508 | 9.259924 | 0.5111706 | 0.09961385 | 23.60344 | [20 empty] | 8.721404 | 0.4627707 | 0.1499296 | 17.15617 | [64 empty] | 16.84056 | 1.088917 | 0.3251587 | 32.51587
1223 | Area 1 | Site 6 | CaO/CaCO3 |  | 2278322.7 | 1.413289 | 1468.825 | 123.75 | 1703.188 | 2075.873 | 23249.12 | 5585.184 | 1.089557 | -11.61316 | -26.04031 | 39382 | 38.03417 | 0.8286593 | 0.3343592 | 33.43592 |  |  |  |  | 33.5368 | 0.8184116 | 0.1227774 | 36.48548 | 0.587669 | 0.1457602 | 0.004606432 | 1.091491 |  |  |  |  | 0.447242 | 0.09557579 | 0.006099483 | 0.8492332 | 0.5025483 | 0.09324415 | 0.008334164 | 1.051754 | [16 empty] | 11.09009 | 0.2893129 | 0.2039646 | 22.82798 | [56 empty] | 15.80148 | 0.6103406 | 0.2846727 | 28.46727
1224 | Area 1 | Site 6 | CaSO4 |  | 18620764.9 | 1.329668 | 4904.265 | 102.65625 | 4869.157 | 6521.046 | 22372.9 | 24385.69 | 2.541339 | -11.43602 | -26.04181 | 310419 | 41.98095 | 0.3376829 | 0.272318 | 27.2318 |  |  |  |  | 26.81069 | 0.2800501 | 0.1052099 | 31.26499 | 0.7081313 | 0.04917011 | 0.006329946 | 1.499877 | 0.270288 | 0.03317045 | 0.003366777 | 0.5076468 | 0.4632967 | 0.03085595 | 0.00704613 | 0.9810352 | 0.6466225 | 0.03095291 | 0.01190307 | 1.502142 |  |  |  |  | 5.152227 | 0.07844131 | 0.08985613 | 10.43067 | 0.4316581 | 0.03035653 | 0.007552595 | 0.86423 |  |  |  |  | 7.116487 | 0.0807738 | 0.1420277 | 15.89592 | [16 empty] | 1.11158 | 0.0634769 | 0.02165689 | 2.165689 | 0.560826 | 0.07919442 | 0.01059929 | 1.059929 | [32 empty] | 14.74725 | 0.2294736 | 0.2934391 | 29.34391
1225 | Area 1 | Site 6 | Salt |  | 572154.6 | 1.150427 | 837.0752 | 170.15625 | 853.5162 | 962.9939 | 17744.92 | 2715.997 | 1.025971 | -11.59952 | -26.04751 | 9776 | 61.1513 | 1.603415 | 0.3705151 | 37.05151 |  |  |  |  | 7.008012 | 1.085068 | 0.02543942 | 7.559777 | 6.479848 | 0.4468579 | 0.07537619 | 17.86035 | [16 empty] | 1.19564 | 0.2638069 | 0.02186122 | 2.537691 | 6.551596 | 0.3977619 | 0.123645 | 14.14848 | [64 empty] | 17.6136 | 1.186872 | 0.3806579 | 38.06579
1226 | Area 1 | Site 6 | CaO/CaCO3 |  | 37122392.1 | 2.003444 | 5631.958 | 167.34375 | 6875.005 | 11283.32 | 22939.52 | 40664.02 | 3.544662 | -11.6248 | -26.04906 | 664394 | 32.41331 | 0.1962739 | 0.2694743 | 26.94743 |  |  |  |  | 37.39382 | 0.1964816 | 0.1428389 | 42.44711 | 0.5204272 | 0.03610018 | 0.00409344 | 0.9699382 | 2.010621 | 0.03471231 | 0.02254374 | 3.399173 | 0.5885724 | 0.02362767 | 0.007942523 | 1.10584 | 1.350797 | 0.02637379 | 0.02227819 | 2.811461 | [16 empty] | 14.43213 | 0.08045012 | 0.2824023 | 31.60683 | [16 empty] | 0.3654749 | 0.0373106 | 0.006709058 | 0.6709058 | 0.4635062 | 0.05572952 | 0.008258587 | 0.8258587 | [32 empty] | 10.46134 | 0.1353853 | 0.1908156 | 19.08156
1227 | Area 1 | Site 6 | CaO/CaCO3 |  | 1056794.6 | 1.515073 | 1022.756 | 175.78125 | 1159.98 | 1549.55 | 18120.34 | 4075.287 | 1.250593 | -11.46377 | -26.04792 | 15749 | 50.74627 | 1.302107 | 0.4653698 | 46.53698 |  |  |  |  | 22.74091 | 1.15004 | 0.08070903 | 23.98412 | [8 empty] | 0.5749197 | 0.1468247 | 0.008359478 | 1.163893 | 0.5185599 | 0.1468347 | 0.00906238 | 1.143653 | [16 empty] | 4.894364 | 0.3000358 | 0.0888843 | 9.948045 | [56 empty] | 20.52498 | 1.012635 | 0.3795224 | 37.95224
1228 | Area 1 | Site 6 | Si+Al |  | 28106176.6 | 3.177571 | 3389.052 | 106.875 | 5982.131 | 10768.95 | 23219.59 | 25635.9 | 1.860739 | -11.46713 | -26.05329 | 547391 | 28.8709 | 0.3582234 | 0.1310301 | 13.10301 |  |  |  |  | 35.88665 | 0.248753 | 0.1552464 | 46.13422 | 0.3023391 | 0.03247609 | 0.002540573 | 0.6019874 |  |  |  |  | 4.990866 | 0.05131448 | 0.07142644 | 9.94473 | 13.19252 | 0.09493349 | 0.2103278 | 26.54293 | [12 empty] | 6.441476 | 0.06208748 | 0.1123688 | 13.2651 | 0.6424127 | 0.0301865 | 0.01143404 | 1.279712 | [20 empty] | 0.4325496 | 0.05926453 | 0.007432446 | 0.7432446 | [32 empty] | 9.240294 | 0.1448905 | 0.145051 | 14.5051
1229 | Area 1 | Site 6 | SiO2 |  | 18268500.0 | 1.476228 | 4317.966 | 156.09375 | 4822.881 | 6374.304 | 22612.94 | 19392.15 | 1.638095 | -11.55931 | -26.05553 | 281031 | 44.79815 | 0.4262686 | 0.2999622 | 29.99622 |  |  |  |  | 26.88279 | 0.3103057 | 0.1107566 | 32.91331 | 0.1783613 | 0.04365716 | 0.00166528 | 0.3945872 | 0.3348111 | 0.03432969 | 0.004343567 | 0.6549284 | 0.8562583 | 0.03597412 | 0.01337646 | 1.86241 | 7.460916 | 0.08630922 | 0.1381689 | 17.43663 |  |  |  |  | 0.4602722 | 0.0515806 | 0.007600802 | 0.8823155 | 0.2868141 | 0.03065074 | 0.004976003 | 0.5693952 | 0.2632457 | 0.03138333 | 0.004964468 | 0.5860537 | 3.28743 | 0.06101916 | 0.06492722 | 7.266738 | [20 empty] | 0.6430377 | 0.08681567 | 0.01203974 | 1.203974 | [32 empty] | 14.54791 | 0.2476174 | 0.2708247 | 27.08247
1231 | Area 1 | Site 6 | Salt |  | 437573.3 | 1.252369 | 720.7659 | 57.65625 | 746.4152 | 902.6651 | 16876.52 | 2603.264 | 1.232469 | -11.61149 | -26.05583 | 6789 | 65.25778 | 1.852599 | 0.4721516 | 47.21516 |  |  |  |  | 7.440922 | 1.382618 | 0.02480201 | 7.37036 | 5.343702 | 0.4889502 | 0.05704165 | 13.51599 | [20 empty] | 4.36848 | 0.3993851 | 0.07691811 | 8.801603 | [64 empty] | 17.58911 | 1.404733 | 0.3521682 | 35.21682
1234 | Area 1 | Site 6 | CaSO4 |  | 663346.4 | 1.106154 | 939.6108 | 7.03125 | 919.0206 | 1039.354 | 17326.09 | 3030.755 | 1.101924 | -11.57309 | -26.05593 | 9640 | 48.63559 | 1.765212 | 0.3933398 | 39.33398 |  |  |  |  | 25.34293 | 1.492344 | 0.09831772 | 29.21686 | [20 empty] | 2.945733 | 0.4047435 | 0.04812051 | 5.58592 | [8 empty] | 3.679188 | 0.3290312 | 0.07025654 | 7.863202 | [56 empty] | 19.39657 | 1.400591 | 0.3816324 | 38.16324
1236 | Area 1 | Site 6 | CaSO4 |  | 6102492.4 | 1.535112 | 2329.218 | 7.03125 | 2787.46 | 3575.611 | 24327.26 | 9784.61 | 1.248446 | -11.55265 | -26.06362 | 105734 | 37.75125 | 0.5794077 | 0.2394121 | 23.94121 |  |  |  |  | 32.30532 | 0.490795 | 0.1374025 | 40.8316 | 0.3519177 | 0.07621904 | 0.003097526 | 0.7339571 | 0.5304342 | 0.06217942 | 0.006600362 | 0.9952108 | 0.3737192 | 0.05185677 | 0.005671371 | 0.7896271 | 0.800204 | 0.05396453 | 0.01474557 | 1.86086 |  |  |  |  | 5.6996 | 0.1365193 | 0.1010744 | 11.73291 | 0.2100251 | 0.04691702 | 0.003712198 | 0.4247802 |  |  |  |  | 6.79217 | 0.1333328 | 0.1372589 | 15.3622 | [16 empty] | 1.522771 | 0.1156174 | 0.0299047 | 2.99047 | [36 empty] | 13.66258 | 0.3818569 | 0.2731131 | 27.31131
1237 | Area 1 | Site 6 | CaSO4 |  | 10037710.1 | 1.758491 | 3019.289 | 163.125 | 3574.97 | 5309.393 | 19977.97 | 16283.95 | 2.102204 | -11.49233 | -26.06241 | 154316 | 41.98229 | 0.5618767 | 0.2998593 | 29.98593 |  |  |  |  | 25.55122 | 0.4195497 | 0.09619232 | 28.58526 | 0.6219546 | 0.07426965 | 0.005324719 | 1.261689 | 2.743961 | 0.07984588 | 0.03246449 | 4.895036 | 0.7421038 | 0.05215565 | 0.01025842 | 1.428283 | 1.749523 | 0.06109112 | 0.02933248 | 3.701698 |  |  |  |  | 1.032528 | 0.08453841 | 0.01585514 | 1.840495 |  |  |  |  | 0.5488462 | 0.05000012 | 0.009653703 | 1.139616 | 6.215044 | 0.1160147 | 0.1141572 | 12.77662 | [16 empty] | 0.3273711 | 0.08166801 | 0.005937423 | 0.5937423 | 0.4592358 | 0.1270001 | 0.008102702 | 0.8102702 | [32 empty] | 18.02593 | 0.3665952 | 0.324643 | 32.4643
1238 | Area 1 | Site 6 | CaSO4 |  | 5706102.5 | 1.649885 | 2276.672 | 77.34375 | 2695.41 | 3756.246 | 17438.64 | 11300.74 | 1.781003 | -11.53705 | -26.06211 | 93939 | 38.77232 | 0.5929674 | 0.2492207 | 24.92207 |  |  |  |  | 31.30168 | 0.5097776 | 0.130429 | 38.75929 | 0.7659162 | 0.09036406 | 0.006793864 | 1.609802 |  |  |  |  | 0.2241427 | 0.05155909 | 0.003406593 | 0.4743012 | [8 empty] | 5.747675 | 0.1492644 | 0.09962326 | 11.56446 | 0.3954155 | 0.05520816 | 0.006856195 | 0.7845422 |  |  |  |  | 6.397 | 0.1378087 | 0.1268772 | 14.20026 | [20 empty] | 0.5122828 | 0.1487996 | 0.009701181 | 0.9701181 | [32 empty] | 15.88357 | 0.4198807 | 0.3184279 | 31.84279
1239 | Area 1 | Site 6 | CaO/CaCO3 |  | 4915528.9 | 1.238955 | 2414.598 | 98.4375 | 2501.729 | 2991.577 | 24327.44 | 8751.041 | 1.239765 | -11.45315 | -26.06385 | 84688 | 35.72983 | 0.5529507 | 0.3131652 | 31.31652 |  |  |  |  | 32.63969 | 0.5536573 | 0.1158682 | 34.43231 | 0.4680444 | 0.09997064 | 0.003673847 | 0.8705159 | 0.2319945 | 0.07021151 | 0.002579913 | 0.3890025 | 0.5543611 | 0.06445195 | 0.007606616 | 1.059072 | 0.564967 | 0.06252712 | 0.009441622 | 1.191513 | [16 empty] | 14.45568 | 0.2282036 | 0.2730523 | 30.56036 | [20 empty] | 0.5315377 | 0.1571396 | 0.009344435 | 0.9344435 | [32 empty] | 14.8239 | 0.3932587 | 0.2710358 | 27.10358
1240 | Area 1 | Site 6 | Si+Al |  | 4008024.0 | 1.668334 | 2011.649 | 12.65625 | 2259.021 | 3356.103 | 19838.56 | 11010.94 | 2.40718 | -11.59612 | -26.06484 | 68090 | 46.04714 | 0.7739109 | 0.3558359 | 35.58359 |  |  |  |  | 28.71369 | 0.5993574 | 0.1327208 | 39.44035 | 0.3997986 | 0.09201323 | 0.00388434 | 0.9203921 | 0.2285341 | 0.06678107 | 0.003078057 | 0.4641132 | 3.503107 | 0.1135663 | 0.05694518 | 7.928499 | 4.395977 | 0.1232731 | 0.08189366 | 10.33481 | [12 empty] | 0.6461864 | 0.06905877 | 0.01281198 | 1.512449 | 0.6701343 | 0.07199795 | 0.01390847 | 1.556654 | [16 empty] | 0.5735128 | 0.114491 | 0.01165056 | 1.165056 | 0.6926014 | 0.1709662 | 0.01356609 | 1.356609 | [32 empty] | 14.12933 | 0.4361674 | 0.2770016 | 27.70016
1241 | Area 1 | Site 6 | Fe |  | 15077524.5 | 1.849025 | 4032.774 | 139.21875 | 4381.472 | 7456.701 | 17677.11 | 23689.69 | 2.961957 | -11.44442 | -26.07166 | 210696 | 54.45038 | 0.4242179 | 0.4976793 | 49.76793 |  |  |  |  | 19.46997 | 0.3103392 | 0.08006611 | 23.79307 | 1.347208 | 0.06559717 | 0.01288703 | 3.053574 | 0.1997203 | 0.03858918 | 0.002604982 | 0.3927824 | 0.3483188 | 0.03523279 | 0.005526641 | 0.7694763 | 0.5266789 | 0.03613008 | 0.01010909 | 1.275747 |  |  |  |  | 0.5425449 | 0.06184404 | 0.009527595 | 1.105981 | 0.7154041 | 0.03985779 | 0.01312999 | 1.502441 | 0.2646447 | 0.03566217 | 0.005202029 | 0.6140976 | 1.192811 | 0.04837749 | 0.02459121 | 2.752279 | [16 empty] | 3.121932 | 0.100925 | 0.0632584 | 6.32584 | 0.6308652 | 0.1005332 | 0.01232224 | 1.232224 | [32 empty] | 17.18951 | 0.2871042 | 0.3541001 | 35.41001
1242 | Area 1 | Site 6 | Salt |  | 3349090.2 | 2.198058 | 1547.116 | 147.65625 | 2064.993 | 3400.651 | 18754.9 | 8849.156 | 1.86066 | -11.46104 | -26.07165 | 52747 | 55.49628 | 0.7849845 | 0.4522415 | 45.22415 |  |  |  |  | 17.0205 | 0.5697037 | 0.0701059 | 20.83322 | 3.110474 | 0.1514579 | 0.03405073 | 8.068302 | 0.3250109 | 0.07392284 | 0.004633968 | 0.6987154 | 0.3470605 | 0.06586208 | 0.005971697 | 0.8314416 | 0.5971801 | 0.06962512 | 0.0123747 | 1.561662 | [8 empty] | 2.738672 | 0.1145683 | 0.05353555 | 6.125977 |  |  |  |  | 0.9871171 | 0.08514494 | 0.02146296 | 2.402162 | [20 empty] | 0.6439893 | 0.1866137 | 0.01345291 | 1.345291 | [12 empty] | 2.265348 | 0.4379178 | 0.04195501 | 4.195501 | [16 empty] | 16.46835 | 0.5518275 | 0.3643728 | 36.43728
1243 | Area 1 | Site 6 | CaSO4 |  | 2701187.6 | 2.785696 | 1299.159 | 122.34375 | 1854.524 | 3619.063 | 16436.39 | 10093.13 | 3.001146 | -11.64572 | -26.0711 | 35969 | 54.05954 | 1.027406 | 0.4768459 | 47.68459 |  |  |  |  | 20.04738 | 0.7767096 | 0.07450183 | 22.13955 | 1.030818 | 0.1506365 | 0.009588378 | 2.271961 |  |  |  |  | 0.5156228 | 0.09427476 | 0.007862858 | 1.094749 | 0.4185811 | 0.08900575 | 0.007661776 | 0.9669002 |  |  |  |  | 1.129679 | 0.1794478 | 0.01793144 | 2.081515 |  |  |  |  | 0.4739292 | 0.1023349 | 0.008486592 | 1.001839 | 1.835903 | 0.1431506 | 0.0344738 | 3.858352 | [56 empty] | 20.48855 | 0.757091 | 0.3957378 | 39.57378
1244 | Area 1 | Site 6 | CaSO4 |  | 580244.2 | 1.78314 | 796.7646 | 102.65625 | 859.5289 | 1420.743 | 16014.72 | 3978.686 | 2.170994 | -11.62763 | -26.07247 | 8891 | 51.30177 | 1.751971 | 0.4652206 | 46.52206 |  |  |  |  | 23.36149 | 1.491142 | 0.09422375 | 28.00027 |  |  |  |  | 1.100962 | 0.2283347 | 0.01454053 | 2.19244 | [12 empty] | 1.516108 | 0.2992055 | 0.02526228 | 2.932493 | [8 empty] | 2.358706 | 0.2984005 | 0.04649148 | 5.203386 | [56 empty] | 20.36097 | 1.330387 | 0.4123439 | 41.23439
1245 | Area 1 | Site 6 | CaO/CaCO3 |  | 1935618.2 | 1.387723 | 1376.774 | 82.96875 | 1569.874 | 1910.581 | 19265.81 | 5453.293 | 1.22261 | -11.62631 | -26.07239 | 29439 | 43.5868 | 0.9369056 | 0.3935959 | 39.35959 |  |  |  |  | 29.35128 | 0.9132736 | 0.1083623 | 32.20179 |  |  |  |  | 1.332842 | 0.1469308 | 0.0153519 | 2.314779 | [24 empty] | 7.531261 | 0.2680548 | 0.137407 | 15.37877 | [56 empty] | 18.19782 | 0.7119195 | 0.3318166 | 33.18166
1246 | Area 1 | Site 6 | Salt |  | 883236.1 | 1.268894 | 960.5432 | 147.65625 | 1060.458 | 1218.828 | 19489.89 | 3371.981 | 1.024433 | -11.60081 | -26.07229 | 14343 | 59.34295 | 1.419205 | 0.3146443 | 31.46443 |  |  |  |  | 7.736699 | 0.9417432 | 0.02559875 | 7.607123 | 8.484004 | 0.4412845 | 0.08846094 | 20.96077 | [20 empty] | 7.391983 | 0.3776227 | 0.1254483 | 14.35482 | [64 empty] | 17.04436 | 1.02311 | 0.3253404 | 32.53404
1247 | Area 1 | Site 6 | Salt |  | 478021.2 | 1.421897 | 667.5144 | 126.5625 | 780.151 | 949.1366 | 16984.35 | 2558.082 | 1.089362 | -11.58156 | -26.07195 | 7258 | 62.02453 | 1.895646 | 0.3465744 | 34.65744 |  |  |  |  | 5.6346 | 1.304064 | 0.01824629 | 5.42221 | 7.718952 | 0.5634247 | 0.08175088 | 19.37082 | [20 empty] | 6.9691 | 0.498854 | 0.1188722 | 13.60233 | [64 empty] | 17.65281 | 1.422176 | 0.3410804 | 34.10804
1248 | Area 1 | Site 6 | CaSO4 |  | 1599532.5 | 2.250293 | 1078.492 | 161.71875 | 1427.091 | 2426.922 | 17987.62 | 6100.454 | 1.85149 | -11.56429 | -26.07245 | 23002 | 51.78195 | 1.18168 | 0.3387055 | 33.87055 |  |  |  |  | 17.60243 | 0.9321665 | 0.06491476 | 19.29058 | 3.34329 | 0.2480228 | 0.03099423 | 7.344066 | [16 empty] | 1.423832 | 0.2301296 | 0.0227417 | 2.6399 | 3.249555 | 0.2054318 | 0.05403435 | 6.183055 |  |  |  |  | 1.705699 | 0.1730696 | 0.03178558 | 3.557483 | [16 empty] | 1.353445 | 0.2532117 | 0.02520576 | 2.520576 | [28 empty] | 0 | 0.8866901 | 0 | 0 |  |  |  |  | 19.53981 | 0.9045381 | 0.375127 | 37.5127
1250 | Area 1 | Site 6 | CaO/CaCO3 |  | 858231.9 | 1.617891 | 890.8733 | 130.78125 | 1045.34 | 1441.336 | 19127.68 | 3626.497 | 1.219439 | -11.4547 | -26.07233 | 11910 | 45.88896 | 1.506644 | 0.4164499 | 41.64499 |  |  |  |  | 25.33141 | 1.362007 | 0.08859065 | 26.32629 | [32 empty] | 7.477972 | 0.4282327 | 0.1330371 | 14.88968 | [56 empty] | 21.30165 | 1.1738 | 0.3869078 | 38.69078
1251 | Area 1 | Site 6 | Salt |  | 1936353.6 | 1.341669 | 1427.055 | 127.96875 | 1570.173 | 1914.636 | 19022.93 | 5290.654 | 1.150334 | -11.54577 | -26.0796 | 35588 | 57.24748 | 1.002272 | 0.2555483 | 25.55483 |  |  |  |  | 6.44606 | 0.5758177 | 0.02153194 | 6.3986 | 10.19623 | 0.3222364 | 0.1117829 | 26.4869 | [16 empty] | 0.5180205 | 0.1413416 | 0.008883596 | 1.031225 | 10.13955 | 0.3024693 | 0.1792838 | 20.51512 |  |  |  |  | 0.3383 | 0.09295975 | 0.00643708 | 0.7204462 | [56 empty] | 15.11437 | 0.6721423 | 0.2969097 | 29.69097
1253 | Area 1 | Site 6 | CaO/CaCO3 |  | 4127897.0 | 1.514382 | 2480.237 | 108.28125 | 2292.554 | 3756.028 | 17834.16 | 12621.09 | 3.070825 | -11.63174 | -26.08063 | 57618 | 50.06757 | 0.8111586 | 0.4448736 | 44.48736 |  |  |  |  | 23.95342 | 0.6476572 | 0.09142132 | 27.16747 | 0.5045466 | 0.1167365 | 0.004372966 | 1.036172 | 0.2810197 | 0.08460275 | 0.003366569 | 0.5076155 | 0.6546057 | 0.08105419 | 0.009507474 | 1.323729 | 0.9314277 | 0.08368651 | 0.01629097 | 2.055887 | [12 empty] | 0.2688951 | 0.07562285 | 0.004784967 | 0.5648637 | 2.99735 | 0.1328865 | 0.05583814 | 6.249476 | [16 empty] | 0.7169277 | 0.1446053 | 0.01317612 | 1.317612 | 0.7581843 | 0.2075161 | 0.01349793 | 1.349793 | [32 empty] | 18.86606 | 0.5497273 | 0.351649 | 35.1649
1254 | Area 1 | Site 6 | SiO2 |  | 642019.3 | 1.224103 | 840.6759 | 161.71875 | 904.1263 | 1029.074 | 17721.91 | 2945.56 | 1.075419 | -11.61755 | -26.08028 | 8788 | 53.63034 | 1.765751 | 0.4926998 | 49.26998 |  |  |  |  | 25.23134 | 1.575824 | 0.09743703 | 28.95515 | 0.9357728 | 0.2874489 | 0.008424933 | 1.996283 |  |  |  |  | 0.9321457 | 0.2168457 | 0.01387754 | 1.932175 | 1.41347 | 0.2276888 | 0.02501843 | 3.157273 | [16 empty] | 1.166642 | 0.2607968 | 0.02190807 | 2.45198 | [56 empty] | 16.69028 | 1.302869 | 0.312064 | 31.2064
1256 | Area 1 | Site 6 | CaO/CaCO3 |  | 12037309.6 | 1.731332 | 3613.633 | 82.96875 | 3914.892 | 6256.4 | 19979.73 | 20823.53 | 2.866615 | -11.45451 | -26.08017 | 190916 | 39.89158 | 0.376415 | 0.3478774 | 34.78774 |  |  |  |  | 33.26331 | 0.3427368 | 0.1535841 | 45.64024 | 0.2382311 | 0.06691347 | 0.002188611 | 0.5185902 | 3.425351 | 0.0719283 | 0.04413376 | 6.654543 | 0.3819644 | 0.03928397 | 0.005726974 | 0.7973688 | 0.190192 | 0.03435212 | 0.003495444 | 0.4411178 |  |  |  |  | 0.4675114 | 0.06074328 | 0.008298848 | 0.963346 | 0.3316639 | 0.03495781 | 0.006157949 | 0.7046431 |  |  |  |  | 5.667534 | 0.0874187 | 0.1184902 | 13.26157 | [16 empty] | 0.1859742 | 0.06091376 | 0.00377481 | 0.377481 | 0.3926951 | 0.0978961 | 0.007718592 | 0.7718592 | 0.4022988 | 0.1194389 | 0.007902037 | 0.7902037 | [28 empty] | 15.16171 | 0.2767779 | 0.3073264 | 30.73264
1257 | Area 1 | Site 6 | CaSO4 |  | 14828218.1 | 1.776854 | 3475.29 | 122.34375 | 4345.098 | 6175.083 | 20358.4 | 19340.73 | 2.007459 | -11.45739 | -26.08822 | 256933 | 38.76576 | 0.3750392 | 0.2248449 | 22.48449 |  |  |  |  | 28.18415 | 0.3148007 | 0.1059717 | 31.49138 | 0.3288914 | 0.05068387 | 0.002846229 | 0.6744123 | 0.1224722 | 0.03483475 | 0.001488873 | 0.2244941 | 0.2670964 | 0.03217957 | 0.003974399 | 0.553357 | 0.2136107 | 0.02976235 | 0.003858448 | 0.4869281 |  |  |  |  | 7.533115 | 0.1017911 | 0.1285644 | 14.92399 | [8 empty] | 8.804452 | 0.1017743 | 0.1702565 | 19.05533 | [16 empty] | 0.3276105 | 0.05990077 | 0.006201157 | 0.6201157 | 0.483753 | 0.09134181 | 0.008910302 | 0.8910302 | [32 empty] | 14.9691 | 0.2547852 | 0.2925472 | 29.25472
1258 | Area 1 | Site 6 | Salt |  | 975898.7 | 1.195471 | 1035.489 | 28.125 | 1114.699 | 1237.897 | 19986.11 | 3633.806 | 1.076735 | -11.54952 | -26.08838 | 15954 | 56.51945 | 1.406087 | 0.2790771 | 27.90771 |  |  |  |  | 8.375681 | 0.9031678 | 0.02817668 | 8.373201 | 8.37118 | 0.4243471 | 0.08639567 | 20.4714 | [8 empty] | 0.5828918 | 0.1361611 | 0.01035254 | 1.306469 | [8 empty] | 7.98389 | 0.3837035 | 0.1336081 | 15.28854 | [64 empty] | 18.1669 | 0.9868107 | 0.3435207 | 34.35207
1259 | Area 1 | Site 6 | CaSO4 |  | 6102492.4 | 2.146553 | 2500.924 | 150.46875 | 2787.46 | 5368.366 | 18589.17 | 15449.19 | 3.112394 | -11.53143 | -26.0882 | 93974 | 57.69228 | 0.5218579 | 0.5592276 | 55.92276 |  |  |  |  | 19.51729 | 0.4545291 | 0.075556 | 22.45281 | [8 empty] | 0.3357146 | 0.04929324 | 0.005707293 | 0.7946285 | 0.3248305 | 0.04795723 | 0.006605122 | 0.8335526 |  |  |  |  | 2.312976 | 0.1094846 | 0.042712 | 4.958089 | [8 empty] | 3.08713 | 0.09431788 | 0.06540823 | 7.320573 | [20 empty] | 0.6804137 | 0.1415045 | 0.01356074 | 1.356074 | [32 empty] | 16.04937 | 0.3944542 | 0.3457784 | 34.57784
1261 | Area 1 | Site 6 | CaSO4 |  | 317700.3 | 2.161414 | 480.8749 | 105.46875 | 636.0098 | 1039.369 | 17263.54 | 2449.004 | 1.502282 | -11.49533 | -26.08801 | 4074 | 53.74194 | 2.643207 | 0.4642796 | 46.42796 |  |  |  |  | 22.32138 | 2.263184 | 0.08568522 | 25.46289 | [20 empty] | 3.486164 | 0.5731095 | 0.06184167 | 7.178698 | [8 empty] | 3.627893 | 0.489421 | 0.0736825 | 8.24664 | [56 empty] | 16.82261 | 1.99216 | 0.3511768 | 35.11768
Min |  |  |  |  | 147083.5 | 1.080297 | 280.7904 | 2.8125 | 432.7499 | 494.8566 | 15135.85 | 1416.949 | 0.9952305 |  |  |  | 27.17699 |  |  | 13.10301 | 6.656309 |  |  | 9.314111 | 4.696633 |  |  | 4.448294 | 0.1251952 |  |  | 0.2569144 | 0.1003501 |  |  | 0.1945179 | 0.1781208 |  |  | 0.4740088 | 0.1225294 |  |  | 0.3672899 | 0.2012345 |  |  | 0.6130781 | 0.120168 |  |  | 0.2794215 | 0.08909834 |  |  | 0.2108171 | 0.07911569 |  |  | 0.2208889 | 0.2076582 |  |  | 0.4279232 | 0.1817284 |  |  | 0.3329294 | 0.1075306 |  |  | 0.2116367 | 0.7406534 |  |  | 1.358373 |  |  |  |  | 0.1473295 |  |  | 0.2807952 | 0.2334297 |  |  | 0.4790886 | 0 |  |  | 0 | 0.828129 |  |  | 1.448433 | 0.3046881 |  |  | 0.5854665 | 0.6842764 |  |  | 1.120229 | 0.9718253 |  |  | 1.737181 | 0.4664662 |  |  | 0.9255519 | 0 |  |  | 0 | 0 |  |  | 0 | 6.24347 |  |  | 12.84913 | 0.7607231 |  |  | 1.404296
Max |  |  |  |  | 122043228.6 | 4.505073 | 11562.41 | 177.1875 | 12465.56 | 18953.67 | 26816.11 | 93370.86 | 5.68459 |  |  |  | 80.08159 |  |  | 112.5244 | 7.924882 |  |  | 10.79404 | 46.84939 |  |  | 76.30286 | 15.61373 |  |  | 40.25606 | 7.989065 |  |  | 15.72157 | 4.990866 |  |  | 9.94473 | 13.77223 |  |  | 30.98466 | 0.5719513 |  |  | 1.782649 | 8.219417 |  |  | 14.92399 | 17.96362 |  |  | 36.64727 | 6.441476 |  |  | 13.2651 | 20.63785 |  |  | 44.03239 | 0.1817284 |  |  | 0.3329294 | 6.205427 |  |  | 11.22708 | 7.915682 |  |  | 15.09837 |  |  |  |  | 27.04018 |  |  | 42.28591 | 29.8299 |  |  | 49.43604 | 3.382085 |  |  | 6.875407 | 0.828129 |  |  | 1.448433 | 0.3046881 |  |  | 0.5854665 | 9.92782 |  |  | 16.73601 | 0.9718253 |  |  | 1.737181 | 0.4664662 |  |  | 0.9255519 | 0 |  |  | 0 | 0 |  |  | 0 | 30.50045 |  |  | 62.17949 | 0.7607231 |  |  | 1.404296
Mean |  |  |  |  | 3539372.6 | 1.678538 | 1425.832 | 106.9118 | 1597.403 | 2326.549 | 18435.15 | 6896.049 | 1.607515 |  |  |  | 48.91032 |  |  | 37.63743 | 7.290596 |  |  | 10.05408 | 23.30738 |  |  | 27.242 | 3.386339 |  |  | 8.212429 | 0.8910473 |  |  | 1.644756 | 0.7920598 |  |  | 1.645697 | 2.302085 |  |  | 5.232548 | 0.3783955 |  |  | 1.200233 | 2.539634 |  |  | 4.880144 | 3.483911 |  |  | 6.852339 | 0.5650581 |  |  | 1.253332 | 4.520486 |  |  | 9.544433 | 0.1817284 |  |  | 0.3329294 | 1.195137 |  |  | 2.098683 | 4.328168 |  |  | 8.22837 |  |  |  |  | 3.513202 |  |  | 6.357706 | 0.879807 |  |  | 1.601258 | 1.07672 |  |  | 2.148626 | 0.828129 |  |  | 1.448433 | 0.3046881 |  |  | 0.5854665 | 2.986447 |  |  | 5.070584 | 0.9718253 |  |  | 1.737181 | 0.4664662 |  |  | 0.9255519 | 0 |  |  | 0 | 0 |  |  | 0 | 18.18463 |  |  | 34.12808 | 0.7607231 |  |  | 1.404296
Std Dev |  |  |  |  | 8322189.4 | 0.5081956 | 1320.527 | 52.6209 | 1399.657 | 2213.872 | 2275.646 | 8117.292 | 0.6854364 |  |  |  | 8.281521 |  |  | 10.11171 | 0.8970166 |  |  | 1.046469 | 8.667189 |  |  | 12.46333 | 3.414043 |  |  | 8.720754 | 1.169272 |  |  | 2.198698 | 0.7577596 |  |  | 1.604458 | 2.541511 |  |  | 5.912835 | 0.201175 |  |  | 0.6230543 | 1.715518 |  |  | 3.329326 | 3.532523 |  |  | 7.009366 | 0.9713331 |  |  | 2.067439 | 3.196987 |  |  | 6.95342 | 0 |  |  | 0 | 1.67647 |  |  | 2.895716 | 5.073512 |  |  | 9.715643 |  |  |  |  | 5.627836 |  |  | 10.08843 | 2.844875 |  |  | 4.70324 | 1.340369 |  |  | 2.732518 | 0 |  |  | 0 | 0 |  |  | 0 | 2.772524 |  |  | 4.623264 | 0 |  |  | 0 | 0 |  |  | 0 | 0 |  |  | 0 | 0 |  |  | 0 | 3.382495 |  |  | 5.791265 | 0 |  |  | 0

## Site 7
Id | Area | Field | Class | Subclass | Area (nm²) | Aspect Ratio | Breadth (nm) | Direction (°) | ECD (nm) | Length (nm) | Mean Gray Level | Perimeter (nm) | Shape | Stage X | Stage Y | Count | C Wt% | C Wt% σ | C k ratio | C Apparent Concentration (%) | N Wt% | N Wt% σ | N k ratio | N Apparent Concentration (%) | O Wt% | O Wt% σ | O k ratio | O Apparent Concentration (%) | Na Wt% | Na Wt% σ | Na k ratio | Na Apparent Concentration (%) | Mg Wt% | Mg Wt% σ | Mg k ratio | Mg Apparent Concentration (%) | Al Wt% | Al Wt% σ | Al k ratio | Al Apparent Concentration (%) | Si Wt% | Si Wt% σ | Si k ratio | Si Apparent Concentration (%) | P Wt% | P Wt% σ | P k ratio | P Apparent Concentration (%) | S Wt% | S Wt% σ | S k ratio | S Apparent Concentration (%) | Cl Wt% | Cl Wt% σ | Cl k ratio | Cl Apparent Concentration (%) | K Wt% | K Wt% σ | K k ratio | K Apparent Concentration (%) | Ca Wt% | Ca Wt% σ | Ca k ratio | Ca Apparent Concentration (%) | Sc Wt% | Sc Wt% σ | Sc k ratio | Sc Apparent Concentration (%) | Ti Wt% | Ti Wt% σ | Ti k ratio | Ti Apparent Concentration (%) | Mn Wt% | Mn Wt% σ | Mn k ratio | Mn Apparent Concentration (%) | Fe Wt% | Fe Wt% σ | Fe k ratio | Fe Apparent Concentration (%) | Cu Wt% | Cu Wt% σ | Cu k ratio | Cu Apparent Concentration (%) | Zn Wt% | Zn Wt% σ | Zn k ratio | Zn Apparent Concentration (%) | Br Wt% | Br Wt% σ | Br k ratio | Br Apparent Concentration (%) | Mo Wt% | Mo Wt% σ | Mo k ratio | Mo Apparent Concentration (%) | Tc Wt% | Tc Wt% σ | Tc k ratio | Tc Apparent Concentration (%) | Ba Wt% | Ba Wt% σ | Ba k ratio | Ba Apparent Concentration (%) | Eu Wt% | Eu Wt% σ | Eu k ratio | Eu Apparent Concentration (%) | Yb Wt% | Yb Wt% σ | Yb k ratio | Yb Apparent Concentration (%) | Au Wt% | Au Wt% σ | Au k ratio | Au Apparent Concentration (%)
812 | Area 1 | Site 7 | Fe |  | 201504.3 | 1.390687 | 460.2175 | 36.5625 | 506.5208 | 640.0183 | 16363.7 | 1722.885 | 1.172245 | -11.51064 | -23.97544 | 2426 | 29.68757 | 3.898072 | 0.1526115 | 15.26115 |  |  |  |  | 22.01492 | 2.775187 | 0.09422959 | 28.002 | [48 empty] | 25.89928 | 2.525288 | 0.3886869 | 38.86869 | [32 empty] | 22.39824 | 3.050895 | 0.3065251 | 30.65251
815 | Area 1 | Site 7 | CaO/CaCO3 |  | 385358.6 | 1.775524 | 542.3716 | 170.15625 | 700.4669 | 962.9939 | 16361.53 | 2391.346 | 1.180891 | -11.55576 | -24.01549 | 5365 | 50.67418 | 2.371835 | 0.4471368 | 44.71368 |  |  |  |  | 23.61928 | 2.178574 | 0.07952105 | 23.6311 | [32 empty] | 4.15645 | 0.5199191 | 0.0698174 | 7.814053 | [48 empty] | 21.55008 | 1.82038 | 0.3724104 | 37.24104
818 | Area 1 | Site 7 | Salt |  | 214006.4 | 1.384509 | 461.0158 | 167.34375 | 521.9975 | 638.2806 | 15797.56 | 1695.348 | 1.068762 | -11.55015 | -24.01552 | 3626 | 60.6868 | 2.648018 | 0.3824297 | 38.24297 |  |  |  |  | 9.231388 | 1.95989 | 0.0311161 | 9.246703 | 6.607036 | 0.7628035 | 0.06786984 | 16.08172 | [20 empty] | 5.219669 | 0.6267246 | 0.08845603 | 10.12187 | [56 empty] | 18.2551 | 2.014973 | 0.3518631 | 35.18631
820 | Area 1 | Site 7 | CaO/CaCO3 |  | 533177.5 | 1.383198 | 768.6279 | 37.96875 | 823.9312 | 1063.165 | 17581.57 | 2842.72 | 1.206109 | -11.5018 | -23.94331 | 7991 | 43.63478 | 1.977176 | 0.3451396 | 34.51396 |  |  |  |  | 27.10072 | 1.783643 | 0.09985194 | 29.67278 | [12 empty] | 1.883178 | 0.2579919 | 0.03155805 | 3.98256 | [16 empty] | 5.037704 | 0.4460564 | 0.08728717 | 9.769291 | [48 empty] | 22.34361 | 1.502776 | 0.3916973 | 39.16973
821 | Area 1 | Site 7 | Salt |  | 253719 | 1.693347 | 497.4656 | 146.25 | 568.3705 | 842.3818 | 16464.21 | 2052.704 | 1.321569 | -11.61798 | -24.07161 | 3546 | 56.48764 | 2.793698 | 0.4766903 | 47.66903 |  |  |  |  | 16.46582 | 2.384739 | 0.05539986 | 16.46305 | 2.060109 | 0.5582006 | 0.01745265 | 4.135395 | [80 empty] | 24.98643 | 2.368999 | 0.4309316 | 43.09316
823 | Area 1 | Site 7 | CaO/CaCO3 |  | 505967.1 | 1.218954 | 759.3202 | 57.65625 | 802.6315 | 925.5763 | 16367.74 | 2654.684 | 1.108393 | -11.53282 | -24.01553 | 6620 | 43.81241 | 2.162823 | 0.320021 | 32.0021 |  |  |  |  | 19.08374 | 1.93203 | 0.05014511 | 14.90151 | [32 empty] | 12.86329 | 0.8514861 | 0.1903618 | 21.30553 | [48 empty] | 24.24057 | 1.818357 | 0.3693937 | 36.93937
825 | Area 1 | Site 7 | CaO/CaCO3 |  | 217683.5 | 1.917719 | 421.8661 | 129.375 | 526.463 | 809.0207 | 16846.07 | 1913.505 | 1.338516 | -11.47508 | -24.00743 | 3261 | 55.39566 | 2.918963 | 0.5383435 | 53.83435 |  |  |  |  | 20.96784 | 2.658215 | 0.07410162 | 22.02062 | [32 empty] | 2.239227 | 0.4919985 | 0.04007289 | 4.485009 | [48 empty] | 21.39728 | 2.22543 | 0.3961495 | 39.61495
824 | Area 1 | Site 7 | Si+Al |  | 700117.2 | 1.185059 | 934.0376 | 149.0625 | 944.1488 | 1106.89 | 17174.64 | 3136.18 | 1.117947 | -11.49706 | -23.95155 | 11764 | 50.68325 | 1.845961 | 0.4185938 | 41.85938 |  |  |  |  | 24.68328 | 1.40272 | 0.104175 | 30.95745 | 1.405727 | 0.2548823 | 0.01372644 | 3.252472 |  |  |  |  | 1.267265 | 0.1863242 | 0.02024211 | 2.818317 | 2.699446 | 0.2396232 | 0.05102993 | 6.439871 | [8 empty] | 0.7930842 | 0.1716473 | 0.01406741 | 1.609709 | 1.045483 | 0.2018235 | 0.01985846 | 2.344284 | [52 empty] | 17.42246 | 1.123722 | 0.3443102 | 34.43102
828 | Area 1 | Site 7 | Salt |  | 171352.2 | 1.3252 | 421.8661 | 129.375 | 467.0893 | 559.0571 | 15101.18 | 1519.789 | 1.072672 | -11.53762 | -23.97604 | 3399 | 63.81691 | 2.732526 | 0.294706 | 29.4706 | [8 empty] | 7.961064 | 0.8870492 | 0.0813337 | 19.27197 | [20 empty] | 9.023964 | 0.9073765 | 0.14281 | 16.34149 | [56 empty] | 19.19806 | 2.161562 | 0.3486342 | 34.86342
830 | Area 1 | Site 7 | Salt |  | 156643.9 | 1.41378 | 388.3809 | 160.3125 | 446.5929 | 549.0852 | 15839.23 | 1474.607 | 1.104662 | -11.46555 | -24.08014 | 1513 | 68.01654 | 4.922491 | 0.314431 | 31.4431 | [32 empty] | 3.712838 | 1.194261 | 0.0367488 | 4.2051 | [56 empty] | 28.27063 | 4.811859 | 0.3451486 | 34.51486
832 | Area 1 | Site 7 | CaO/CaCO3 |  | 319906.5 | 1.408039 | 589.2368 | 168.75 | 638.2144 | 829.6685 | 16427.58 | 2328.519 | 1.348735 | -11.45815 | -24.03996 | 3416 | 53.12288 | 3.075495 | 0.4075873 | 40.75873 |  |  |  |  | 18.07231 | 2.441505 | 0.05736016 | 17.04559 | [8 empty] | 1.317985 | 0.3694621 | 0.01707334 | 2.377128 | [20 empty] | 1.670106 | 0.5130191 | 0.02597507 | 2.907163 | [48 empty] | 25.81671 | 2.590829 | 0.4194003 | 41.94003
835 | Area 1 | Site 7 | Salt |  | 626575.5 | 1.360166 | 786.4388 | 149.0625 | 893.1857 | 1069.688 | 17162.98 | 2875.425 | 1.050076 | -11.60452 | -24.02346 | 10358 | 57.89028 | 1.682376 | 0.3051478 | 30.51478 |  |  |  |  | 8.079325 | 1.133834 | 0.02758935 | 8.198668 | 8.473717 | 0.5144658 | 0.08965321 | 21.24328 | [20 empty] | 7.67098 | 0.4491319 | 0.1319599 | 15.09994 | [56 empty] | 17.8857 | 1.181053 | 0.347866 | 34.7866
836 | Area 1 | Site 7 | CaSO4 |  | 725121.4 | 1.266281 | 909.077 | 105.46875 | 960.8607 | 1151.147 | 17409.64 | 3139.834 | 1.081914 | -11.44316 | -23.97583 | 9790 | 56.37507 | 1.815705 | 0.4309302 | 43.09302 |  |  |  |  | 15.49627 | 1.400337 | 0.05078311 | 15.0911 | [12 empty] | 1.524118 | 0.2280283 | 0.02596487 | 3.276712 |  |  |  |  | 1.081122 | 0.3582063 | 0.01561094 | 1.812148 | [8 empty] | 2.333759 | 0.322186 | 0.04051254 | 4.534216 | [24 empty] | 1.458733 | 0.4175995 | 0.02325368 | 2.596707 | [20 empty] | 21.73093 | 1.494952 | 0.3848342 | 38.48342
839 | Area 1 | Site 7 | Salt |  | 218418.9 | 1.252194 | 479.3933 | 161.71875 | 527.3515 | 600.2931 | 16184.79 | 1671.465 | 1.017875 | -11.439 | -23.99989 | 3628 | 59.45011 | 2.689545 | 0.3940839 | 39.40839 |  |  |  |  | 10.97485 | 2.116666 | 0.03775587 | 11.21983 | 6.076083 | 0.7501401 | 0.06112437 | 14.48338 | [20 empty] | 4.375043 | 0.5936118 | 0.07325303 | 8.382213 | [56 empty] | 19.12391 | 1.993985 | 0.3662407 | 36.62407
840 | Area 1 | Site 7 | Si+Al |  | 704529.7 | 1.354608 | 1030.506 | 98.4375 | 947.1194 | 1395.932 | 16673.34 | 4253.43 | 2.043476 | -11.58646 | -23.97588 | 11283 | 46.15974 | 2.011162 | 0.3211649 | 32.11649 |  |  |  |  | 26.35611 | 1.612295 | 0.09433115 | 28.03218 | [8 empty] | 1.531476 | 0.2364306 | 0.02048016 | 2.85146 | 3.27124 | 0.2958813 | 0.05171702 | 6.52658 | [12 empty] | 0.7332795 | 0.223593 | 0.01156394 | 1.365119 | 2.021719 | 0.2884487 | 0.03343314 | 3.741879 | [48 empty] | 19.92643 | 1.392835 | 0.3272362 | 32.72362
846 | Area 1 | Site 7 | CaSO4 |  | 611131.7 | 1.495832 | 786.4388 | 154.6875 | 882.1095 | 1176.38 | 16132.87 | 3183.945 | 1.320038 | -11.50059 | -23.9998 | 8176 | 49.7289 | 1.953059 | 0.4227998 | 42.27998 |  |  |  |  | 27.31653 | 1.735826 | 0.1035385 | 30.76831 | [20 empty] | 2.238614 | 0.4113765 | 0.03629835 | 4.21358 | [8 empty] | 3.659992 | 0.3830814 | 0.06862802 | 7.680936 | [48 empty] | 17.05596 | 1.492648 | 0.3255677 | 32.55677
848 | Area 1 | Site 7 | Salt |  | 191208.5 | 1.145375 | 479.3933 | 160.3125 | 493.4108 | 549.0852 | 16911.53 | 1541.088 | 0.9884113 | -11.55473 | -24.02387 | 3019 | 58.49726 | 3.152825 | 0.4015232 | 40.15232 |  |  |  |  | 11.91444 | 2.654746 | 0.03965217 | 11.78335 | 5.516045 | 0.816604 | 0.05166349 | 12.24163 | [20 empty] | 2.977935 | 0.5886184 | 0.04635948 | 5.304832 | [56 empty] | 21.09432 | 2.417969 | 0.380583 | 38.0583
854 | Area 1 | Site 7 | Salt |  | 586127.6 | 1.229479 | 795.2681 | 160.3125 | 863.8754 | 977.7651 | 17535.6 | 2806.36 | 1.069264 | -11.43597 | -23.96751 | 10783 | 59.81345 | 1.521053 | 0.3505254 | 35.05254 |  |  |  |  | 9.50598 | 1.110998 | 0.03487648 | 10.36417 | 7.93011 | 0.4555643 | 0.09111663 | 21.59003 | [20 empty] | 7.738874 | 0.4051595 | 0.1482811 | 16.96754 | [56 empty] | 15.01159 | 1.042513 | 0.319134 | 31.9134
855 | Area 1 | Site 7 | CaO/CaCO3 |  | 628046.3 | 1.520518 | 913.9478 | 73.125 | 894.2334 | 1389.674 | 16448.29 | 4232.131 | 2.26943 | -11.44212 | -24.03259 | 7467 | 58.81703 | 1.974208 | 0.5444978 | 54.44978 |  |  |  |  | 17.56988 | 1.72595 | 0.05708924 | 16.96509 | [32 empty] | 1.195572 | 0.2964667 | 0.02007278 | 2.246571 | [48 empty] | 22.41751 | 1.568377 | 0.3927959 | 39.27959
856 | Area 1 | Site 7 | Salt |  | 599365.1 | 1.187441 | 925.4141 | 74.53125 | 873.5762 | 1098.875 | 16810.02 | 3236.436 | 1.390697 | -11.44597 | -24.04029 | 9686 | 59.23216 | 1.493004 | 0.6295331 | 62.95331 |  |  |  |  | 19.32014 | 1.293258 | 0.08254447 | 24.52956 | 1.822275 | 0.2863411 | 0.02008437 | 4.75898 | 0.9865281 | 0.1951615 | 0.01447648 | 2.182782 | [12 empty] | 1.32677 | 0.275504 | 0.02503456 | 2.906059 | [60 empty] | 17.31212 | 1.1626 | 0.3864781 | 38.64781
845 | Area 1 | Site 7 | Salt |  | 733211 | 1.293267 | 883.9341 | 157.5 | 966.2056 | 1143.163 | 18515.05 | 3129.941 | 1.063245 | -11.64844 | -23.95975 | 11593 | 59.07386 | 1.599158 | 0.3494729 | 34.94729 |  |  |  |  | 10.25349 | 1.203068 | 0.03351367 | 9.959182 | 6.236254 | 0.444766 | 0.06041689 | 14.31575 | [20 empty] | 5.341186 | 0.3711963 | 0.0857999 | 9.81793 | [56 empty] | 19.0952 | 1.186488 | 0.3507779 | 35.07779
857 | Area 1 | Site 7 | CaO/CaCO3 |  | 1128865.5 | 1.136442 | 1212.285 | 53.4375 | 1198.881 | 1377.691 | 17619.43 | 4271.075 | 1.285945 | -11.56397 | -24.00767 | 17747 | 47.31978 | 1.157358 | 0.4750757 | 47.50757 |  |  |  |  | 29.26446 | 1.118542 | 0.1132804 | 33.66329 | [32 empty] | 5.491404 | 0.2913381 | 0.1043879 | 11.68323 | [48 empty] | 17.92436 | 0.8851128 | 0.3435291 | 34.35291
863 | Area 1 | Site 7 | Salt |  | 573625.5 | 1.305688 | 775.4066 | 7.03125 | 854.6126 | 1012.439 | 16685.76 | 2858.851 | 1.133822 | -11.62459 | -23.9765 | 9793 | 58.44452 | 1.74318 | 0.3138968 | 31.38968 |  |  |  |  | 10.42692 | 1.251993 | 0.0352425 | 10.47294 | 7.44407 | 0.5209736 | 0.07643304 | 18.11077 | [20 empty] | 7.456235 | 0.4541132 | 0.1280381 | 14.65117 | [56 empty] | 16.22825 | 1.209145 | 0.31185 | 31.185
866 | Area 1 | Site 7 | Salt |  | 519204.6 | 1.378284 | 709.4138 | 146.25 | 813.0632 | 977.7737 | 16962.78 | 2639.624 | 1.067912 | -11.51638 | -24.01668 | 8514 | 61.18753 | 1.884538 | 0.3201795 | 32.01795 |  |  |  |  | 5.488154 | 1.281216 | 0.0171916 | 5.10879 | 7.364048 | 0.5520341 | 0.07495315 | 17.76011 | [20 empty] | 7.40779 | 0.5099358 | 0.1212507 | 13.87451 | [56 empty] | 18.55249 | 1.355464 | 0.3462481 | 34.62481
871 | Area 1 | Site 7 | CaO/CaCO3 |  | 811165.2 | 1.866769 | 836.2701 | 163.125 | 1016.271 | 1561.123 | 18079.98 | 3978.686 | 1.552959 | -11.43604 | -24.03306 | 11345 | 53.00761 | 1.564337 | 0.4876196 | 48.76196 |  |  |  |  | 21.46099 | 1.387241 | 0.07327904 | 21.77617 | [32 empty] | 3.512808 | 0.3190699 | 0.0607779 | 6.80234 | [48 empty] | 22.01859 | 1.224523 | 0.3938906 | 39.38906
870 | Area 1 | Site 7 | Fe |  | 852348.6 | 1.457454 | 1015.184 | 130.78125 | 1041.75 | 1479.584 | 19720.14 | 4138.114 | 1.59874 | -11.44307 | -24.08097 | 9822 | 52.99917 | 1.958723 | 0.2962047 | 29.62047 |  |  |  |  | 9.388857 | 1.199137 | 0.03072833 | 9.13147 | [20 empty] | 1.260068 | 0.3619394 | 0.01762789 | 2.046279 | 3.691259 | 0.3628606 | 0.05433598 | 6.217569 |  |  |  |  | 1.050479 | 0.269643 | 0.01754124 | 1.963239 | [12 empty] | 9.604304 | 0.8162725 | 0.1627014 | 16.27014 | [32 empty] | 22.00586 | 1.526387 | 0.3767693 | 37.67693
872 | Area 1 | Site 7 | CaO/CaCO3 |  | 241952.3 | 1.699672 | 460.2175 | 146.25 | 555.0344 | 782.2189 | 15985.78 | 1956.102 | 1.258472 | -11.48779 | -24.00043 | 3518 | 49.78154 | 3.043229 | 0.421086 | 42.1086 |  |  |  |  | 26.91388 | 2.761088 | 0.08937865 | 26.56046 | [32 empty] | 3.376259 | 0.5726797 | 0.05402717 | 6.04679 | [48 empty] | 19.92832 | 2.528745 | 0.3255015 | 32.55015
874 | Area 1 | Site 7 | Salt |  | 147083.5 | 1.396803 | 381.4123 | 165.9375 | 432.7499 | 532.7579 | 15847.63 | 1423.187 | 1.095848 | -11.46322 | -23.99223 | 2547 | 61.2279 | 3.185651 | 0.3925191 | 39.25191 |  |  |  |  | 8.052038 | 2.481566 | 0.02762365 | 8.208858 | 5.644143 | 0.8728518 | 0.05977147 | 14.16281 | [20 empty] | 5.564294 | 0.7613458 | 0.09670211 | 11.06545 | [56 empty] | 19.51161 | 2.322187 | 0.3898622 | 38.98622
875 | Area 1 | Site 7 | Salt |  | 227979.3 | 1.196614 | 517.7447 | 157.5 | 538.7693 | 619.5407 | 15983.05 | 1722.885 | 1.036113 | -11.62752 | -24.01693 | 3537 | 59.66899 | 3.010635 | 0.3651134 | 36.51134 |  |  |  |  | 9.445415 | 2.322578 | 0.02976222 | 8.844374 | 6.081652 | 0.8091075 | 0.05674652 | 13.44606 | [20 empty] | 4.253904 | 0.6236495 | 0.06506375 | 7.445129 | [56 empty] | 20.55004 | 2.255715 | 0.3631439 | 36.31439
885 | Area 1 | Site 7 | SiO2 |  | 293431.5 | 1.488869 | 517.7447 | 140.625 | 611.2353 | 770.854 | 15897.58 | 2058.943 | 1.149667 | -11.53457 | -24.08156 | 5097 | 40.1788 | 2.412758 | 0.2913795 | 29.13795 |  |  |  |  | 34.46585 | 2.107014 | 0.1604466 | 47.67956 | [12 empty] | 5.933576 | 0.5058797 | 0.1075295 | 13.57 | [16 empty] | 1.108042 | 0.3188666 | 0.02105151 | 2.356113 | [48 empty] | 18.31374 | 1.715981 | 0.3364464 | 33.64464
888 | Area 1 | Site 7 | CaO/CaCO3 |  | 201504.3 | 1.246418 | 461.0158 | 160.3125 | 506.5208 | 574.6185 | 17377.33 | 1607.568 | 1.020574 | -11.42916 | -24.04974 | 2146 | 53.50642 | 3.866349 | 0.4364364 | 43.64364 |  |  |  |  | 20.15479 | 3.48998 | 0.06276642 | 18.65216 | [32 empty] | 2.488982 | 0.7765659 | 0.03860548 | 4.320775 | [48 empty] | 23.84982 | 3.077997 | 0.3857529 | 38.57529
887 | Area 1 | Site 7 | SiO2 |  | 932509.1 | 2.069338 | 923.7174 | 122.34375 | 1089.636 | 1911.483 | 15965.53 | 4592.072 | 1.799511 | -11.59856 | -24.03312 | 14157 | 50.53526 | 1.326375 | 0.418566 | 41.8566 |  |  |  |  | 25.54421 | 1.204099 | 0.1061236 | 31.53651 | [12 empty] | 4.093774 | 0.2535236 | 0.07632109 | 9.631562 | [68 empty] | 19.82676 | 1.005382 | 0.376119 | 37.6119
897 | Area 1 | Site 7 | CaO/CaCO3 |  | 885442.4 | 1.411233 | 986.771 | 7.03125 | 1061.782 | 1392.564 | 19540.34 | 3636.39 | 1.188422 | -11.50677 | -24.08139 | 10486 | 53.01879 | 1.668589 | 0.48186 | 48.186 |  |  |  |  | 20.4305 | 1.524347 | 0.06195137 | 18.40995 | [32 empty] | 7.046396 | 0.4598278 | 0.1179463 | 13.2007 | [48 empty] | 19.50431 | 1.295653 | 0.3336565 | 33.36565
899 | Area 1 | Site 7 | CaO/CaCO3 |  | 389035.7 | 1.384543 | 622.4683 | 156.09375 | 703.8009 | 861.8344 | 16506.24 | 2279.683 | 1.06304 | -11.46356 | -24.06466 | 5477 | 51.18477 | 2.172922 | 0.5026202 | 50.26202 |  |  |  |  | 24.765 | 1.995321 | 0.09057434 | 26.91578 | [32 empty] | 4.230872 | 0.4888764 | 0.07775217 | 8.702123 | [48 empty] | 19.81936 | 1.671317 | 0.3721607 | 37.21607
893 | Area 1 | Site 7 | Salt |  | 199298.1 | 1.661029 | 405.5101 | 130.78125 | 503.7402 | 673.564 | 15389.32 | 1701.586 | 1.156099 | -11.53276 | -23.96805 | 2729 | 46.55732 | 3.088118 | 0.3705995 | 37.05995 |  |  |  |  | 23.64789 | 2.813772 | 0.09543344 | 28.35975 | 4.839327 | 0.8604795 | 0.04187042 | 9.921173 | [80 empty] | 24.95547 | 2.550648 | 0.4441177 | 44.41177
900 | Area 1 | Site 7 | CaO/CaCO3 |  | 1624536.7 | 1.459072 | 1677.396 | 15.46875 | 1438.202 | 2447.441 | 17114.69 | 8089.262 | 3.205372 | -11.4398 | -24.01662 | 23701 | 52.61264 | 1.043939 | 0.4783698 | 47.83698 |  |  |  |  | 21.39679 | 0.9450478 | 0.07855517 | 23.34407 |  |  |  |  | 1.385427 | 0.1589355 | 0.01679462 | 2.532313 | [24 empty] | 2.020909 | 0.1815014 | 0.03618314 | 4.049664 | [48 empty] | 22.58424 | 0.8360715 | 0.4168625 | 41.68625
883 | Area 1 | Site 7 | CaO/CaCO3 |  | 942069.5 | 1.660469 | 914.1161 | 161.71875 | 1095.208 | 1517.861 | 17335.8 | 3802.056 | 1.22108 | -11.43637 | -23.99222 | 14370 | 44.96367 | 1.348588 | 0.4265276 | 42.65276 |  |  |  |  | 30.73675 | 1.254629 | 0.12669 | 37.64818 | [12 empty] | 0.9585232 | 0.1505574 | 0.01745912 | 2.203305 | [16 empty] | 4.653441 | 0.3041476 | 0.08974238 | 10.04408 | [48 empty] | 18.68761 | 1.00069 | 0.361483 | 36.1483
905 | Area 1 | Site 7 | CaO/CaCO3 |  | 183854.3 | 2.234761 | 365.0496 | 68.90625 | 483.8291 | 815.7985 | 16164.348 | 2031.405 | 1.786115 | -11.59993 | -24.05587 | 2056 | 56.85061 | 4.03841 | 0.4898122 | 48.98122 |  |  |  |  | 19.28366 | 3.762032 | 0.05766859 | 17.13725 | [32 empty] | 2.809234 | 0.7644493 | 0.04398957 | 4.923369 | [48 empty] | 21.05649 | 3.093736 | 0.3411754 | 34.11754
907 | Area 1 | Site 7 | Fe |  | 425806.6 | 1.60154 | 587.0345 | 146.25 | 736.3109 | 940.1591 | 22476.23 | 2458.897 | 1.129948 | -11.46963 | -24.00863 | 7189 | 44.79151 | 1.855148 | 0.3618549 | 36.18549 |  |  |  |  | 22.05099 | 1.609003 | 0.09914814 | 29.46363 | [48 empty] | 14.41845 | 0.9684196 | 0.2679129 | 26.79129 | [32 empty] | 18.73905 | 1.451686 | 0.3388029 | 33.88029
910 | Area 1 | Site 7 | Salt |  | 582450.5 | 1.322151 | 752.1887 | 115.3125 | 861.1614 | 994.5068 | 17391.97 | 2788.716 | 1.062526 | -11.47265 | -23.95312 | 10316 | 63.77276 | 1.541041 | 0.3903477 | 39.03477 |  |  |  |  | 6.163392 | 1.089415 | 0.02059494 | 6.120154 | 7.599124 | 0.4772067 | 0.08397594 | 19.89805 | [20 empty] | 6.451611 | 0.400281 | 0.1160217 | 13.27616 | [56 empty] | 16.01312 | 1.111817 | 0.322707 | 32.2707
909 | Area 1 | Site 7 | Fe |  | 449339.9 | 1.85935 | 582.8153 | 147.65625 | 756.3844 | 1083.658 | 17226.74 | 2615.741 | 1.211726 | -11.52605 | -24.08222 | 5794 | 56.80615 | 2.241999 | 0.4672185 | 46.72185 |  |  |  |  | 15.58841 | 1.902139 | 0.05084947 | 15.11083 | [48 empty] | 3.315282 | 0.7133804 | 0.05361193 | 5.361193 | [32 empty] | 24.29015 | 1.860329 | 0.4044109 | 40.44109
908 | Area 1 | Site 7 | CaO/CaCO3 |  | 1679693.0 | 1.544128 | 1186.207 | 115.3125 | 1462.413 | 1831.655 | 17241.12 | 4922.961 | 1.148188 | -11.56637 | -23.99181 | 28335 | 39.02164 | 0.9554751 | 0.3210523 | 32.10523 |  |  |  |  | 33.11049 | 0.9042577 | 0.1340478 | 39.83468 | 0.5082349 | 0.1621141 | 0.00420881 | 0.9972752 |  |  |  |  | 0.8570791 | 0.1186929 | 0.01230017 | 1.712557 | 2.357972 | 0.1472486 | 0.04076652 | 5.14465 | [16 empty] | 7.737152 | 0.2768465 | 0.1482008 | 16.58683 | [12 empty] | 0.942122 | 0.2017557 | 0.0174458 | 1.74458 | [32 empty] | 15.4653 | 0.6849666 | 0.2856483 | 28.56483
911 | Area 1 | Site 7 | C-Based |  | 2132710.0 | 1.436401 | 1571.459 | 118.125 | 1647.862 | 2257.245 | 15717.83 | 6439.096 | 1.547063 | -11.63762 | -24.04931 | 28737 | 57.02726 | 0.9355411 | 0.5422396 | 54.22396 |  |  |  |  | 19.73367 | 0.8339939 | 0.07297203 | 21.68494 | [8 empty] | 0.7191635 | 0.1115629 | 0.01098148 | 1.528955 | 0.8161027 | 0.1117336 | 0.01485481 | 1.874647 | [16 empty] | 0.600692 | 0.1220472 | 0.01113057 | 1.245748 | [48 empty] | 21.10311 | 0.73205 | 0.4015913 | 40.15913
914 | Area 1 | Site 7 | CaSO4 |  | 1057530.0 | 1.872226 | 1042.982 | 127.96875 | 1160.383 | 1952.699 | 17654.99 | 4985.788 | 1.870531 | -11.63974 | -23.96776 | 12653 | 45.70563 | 1.695377 | 0.3161145 | 31.61145 |  |  |  |  | 26.84215 | 1.373778 | 0.1011907 | 30.07063 | 1.011154 | 0.2814641 | 0.008460899 | 2.004805 |  |  |  |  | 0.7414178 | 0.1734102 | 0.01037219 | 1.444124 | [8 empty] | 2.582319 | 0.3571345 | 0.03873975 | 4.496983 | 0.5916502 | 0.1681249 | 0.009180705 | 1.050532 |  |  |  |  | 2.956709 | 0.3000312 | 0.05218599 | 5.840723 | [48 empty] | 19.56897 | 1.290215 | 0.3531381 | 35.31381
918 | Area 1 | Site 7 | Salt |  | 711883.9 | 1.326755 | 861.6235 | 157.5 | 952.0498 | 1143.163 | 18868.05 | 3148.656 | 1.108234 | -11.48353 | -24.03436 | 12178 | 57.89831 | 1.566034 | 0.3291688 | 32.91688 |  |  |  |  | 10.22856 | 1.065306 | 0.03692262 | 10.97221 | 7.417917 | 0.4403626 | 0.08093677 | 19.17792 | [16 empty] | 0.9811449 | 0.2534496 | 0.01710243 | 1.985282 | 6.589338 | 0.3742075 | 0.1187116 | 13.58395 | [56 empty] | 16.88474 | 1.123759 | 0.3446622 | 34.46622
916 | Area 1 | Site 7 | CaO/CaCO3 |  | 1491426.2 | 1.695972 | 1260.778 | 15.46875 | 1378.021 | 2138.244 | 17607.16 | 6018.913 | 1.932967 | -11.61768 | -23.95299 | 23443 | 47.28613 | 1.072733 | 0.4231077 | 42.31077 |  |  |  |  | 27.73156 | 1.012387 | 0.1052908 | 31.28903 | [8 empty] | 0.4115136 | 0.1144757 | 0.005989008 | 0.8338518 | 0.6394214 | 0.1168897 | 0.01122953 | 1.417143 | [8 empty] | 0.3963565 | 0.107011 | 0.006546527 | 0.7491075 |  |  |  |  | 4.814017 | 0.2454542 | 0.08925343 | 9.989358 | [48 empty] | 18.72099 | 0.8050092 | 0.349802 | 34.9802
920 | Area 1 | Site 7 | SiO2 |  | 900886.1 | 1.705202 | 813.5573 | 4.21875 | 1071.001 | 1387.28 | 17585.29 | 3547.54 | 1.111667 | -11.50215 | -24.01772 | 14557 | 43.86351 | 1.553802 | 0.314433 | 31.4433 |  |  |  |  | 30.44005 | 1.314625 | 0.1309645 | 38.91844 | 1.018203 | 0.234418 | 0.009119317 | 2.160817 | [8 empty] | 3.424348 | 0.2384106 | 0.06225238 | 7.856121 |  |  |  |  | 2.030529 | 0.2938544 | 0.03275573 | 3.802346 | [8 empty] | 1.923401 | 0.232872 | 0.0367559 | 4.113768 | [48 empty] | 17.29996 | 1.112684 | 0.3265076 | 32.65076
896 | Area 1 | Site 7 | CaO/CaCO3 |  | 3646198.7 | 1.882702 | 1893.818 | 153.28125 | 2154.643 | 3565.494 | 20444.5 | 9476.09 | 1.959784 | -11.4612 | -23.97653 | 60869 | 42.74129 | 0.6375907 | 0.4163469 | 41.63469 |  |  |  |  | 32.05221 | 0.6251661 | 0.1256081 | 37.32669 |  |  |  |  | 0.5111065 | 0.0852831 | 0.006069232 | 0.9151263 | [24 empty] | 7.752967 | 0.184822 | 0.1485944 | 16.63087 | [48 empty] | 16.94242 | 0.4716455 | 0.3233434 | 32.33434
925 | Area 1 | Site 7 | Salt |  | 1148721.7 | 1.14376 | 1173.569 | 8.4375 | 1209.379 | 1342.282 | 15848.12 | 3990.092 | 1.102913 | -11.43413 | -24.01774 | 25434 | 54.50957 | 1.185449 | 0.2228652 | 22.28652 |  |  |  |  | 7.385132 | 0.6911119 | 0.02543948 | 7.559794 | 11.99632 | 0.4216034 | 0.1304015 | 30.89857 | [20 empty] | 11.67574 | 0.3847338 | 0.209097 | 23.92659 | [24 empty] | 0.8965565 | 0.2716585 | 0.0166153 | 1.66153 | [28 empty] | 13.53668 | 0.704154 | 0.2634647 | 26.34647
927 | Area 1 | Site 7 | Salt |  | 325789.8 | 1.357779 | 552.4177 | 167.34375 | 644.0563 | 750.0609 | 18451.99 | 2061.527 | 1.038079 | -11.5329 | -24.06548 | 4206 | 66.80194 | 2.259731 | 0.4406396 | 44.06396 | [8 empty] | 4.156035 | 0.6045541 | 0.03855528 | 9.135652 | [20 empty] | 3.052716 | 0.4978185 | 0.04352256 | 4.980209 | [56 empty] | 25.98931 | 2.1188 | 0.4471985 | 44.71985
926 | Area 1 | Site 7 | Salt |  | 681731.8 | 1.22006 | 871.4039 | 142.03125 | 931.6694 | 1063.165 | 16270.36 | 3112.297 | 1.130677 | -11.52082 | -23.95344 | 11776 | 59.15293 | 1.482374 | 0.4274482 | 42.74482 |  |  |  |  | 13.23189 | 1.18507 | 0.04815729 | 14.3108 | 5.506777 | 0.3993115 | 0.05689517 | 13.48128 | [20 empty] | 3.93202 | 0.2972625 | 0.06902847 | 7.898805 | [56 empty] | 18.17639 | 1.085483 | 0.3626671 | 36.26671
932 | Area 1 | Site 7 | CaO/CaCO3 |  | 1448772.0 | 1.481039 | 1228.972 | 146.25 | 1358.173 | 1820.155 | 18514.88 | 5079.805 | 1.417373 | -11.64102 | -24.05017 | 21544 | 47.19616 | 1.115503 | 0.4129654 | 41.29654 |  |  |  |  | 26.36147 | 1.020913 | 0.09813931 | 29.16384 | 1.215519 | 0.2079124 | 0.0104075 | 2.46605 | [20 empty] | 0.8833509 | 0.1316508 | 0.01458729 | 1.669198 |  |  |  |  | 5.404653 | 0.2681522 | 0.09990353 | 11.18133 | [48 empty] | 18.93883 | 0.8497734 | 0.3548282 | 35.48282
931 | Area 1 | Site 7 | CaO/CaCO3 |  | 2281999.7 | 1.526029 | 1647.373 | 23.90625 | 1704.562 | 2513.94 | 18873.64 | 7995.244 | 2.229143 | -11.57325 | -24.00864 | 31359 | 60.75227 | 0.9400913 | 0.6084528 | 60.84528 |  |  |  |  | 18.15084 | 0.8111653 | 0.06605179 | 19.62847 | [8 empty] | 0.40703 | 0.09480811 | 0.006510614 | 0.9064753 | 0.7589251 | 0.09924442 | 0.01446281 | 1.825177 |  |  |  |  | 0.8403238 | 0.1736573 | 0.01420493 | 1.648935 | [8 empty] | 1.306793 | 0.1268765 | 0.02564601 | 2.870334 | [12 empty] | 0.5378027 | 0.1712776 | 0.01028866 | 1.028866 | [32 empty] | 17.24602 | 0.7265453 | 0.344593 | 34.4593
933 | Area 1 | Site 7 | CaO/CaCO3 |  | 1184757.2 | 1.230584 | 1181.198 | 36.5625 | 1228.202 | 1453.564 | 18086.75 | 4395.214 | 1.29754 | -11.64025 | -24.08817 | 14579 | 54.77884 | 1.406734 | 0.5001893 | 50.01893 |  |  |  |  | 20.31764 | 1.257599 | 0.06759418 | 20.08681 | [32 empty] | 2.846541 | 0.2826354 | 0.04831909 | 5.407934 | [48 empty] | 22.05697 | 1.106688 | 0.388078 | 38.8078
934 | Area 1 | Site 7 | Si+Ca+Fe Mixture |  | 1856193.1 | 1.832344 | 1246.422 | 150.46875 | 1537.328 | 2283.874 | 18353.26 | 6130.576 | 1.611274 | -11.61786 | -24.04997 | 27357 | 43.12841 | 1.289673 | 0.3295029 | 32.95029 |  |  |  |  | 29.98058 | 1.006684 | 0.1274128 | 37.86299 |  |  |  |  | 0.4762141 | 0.1260429 | 0.005679439 | 0.8563529 | 1.500835 | 0.1398111 | 0.02164958 | 3.014279 | 2.828971 | 0.1683706 | 0.04856571 | 6.128892 | [12 empty] | 0.5256821 | 0.1175864 | 0.009266762 | 1.093938 | 1.736809 | 0.1609037 | 0.03212427 | 3.59539 | [12 empty] | 1.283533 | 0.2241769 | 0.02353109 | 2.353109 | [32 empty] | 18.53897 | 0.7936263 | 0.3358309 | 33.58309
935 | Area 1 | Site 7 | CaO/CaCO3 |  | 1438476.1 | 1.563741 | 1365.972 | 119.53125 | 1353.338 | 2136.026 | 16473.41 | 6518.053 | 2.3503 | -11.62933 | -23.96782 | 21984 | 49.62137 | 1.054468 | 0.486054 | 48.6054 |  |  |  |  | 27.23049 | 0.986404 | 0.1096604 | 32.58756 | [8 empty] | 0.4899879 | 0.1115234 | 0.00752181 | 1.047264 | 0.7166913 | 0.121484 | 0.0132327 | 1.669939 | [16 empty] | 3.27847 | 0.2087508 | 0.06370033 | 7.129423 | [48 empty] | 18.66299 | 0.7847619 | 0.3655449 | 36.55449
936 | Area 1 | Site 7 | CaSO4 |  | 2437172.8 | 1.672707 | 1412.543 | 99.84375 | 1761.563 | 2362.77 | 17707.24 | 6472.871 | 1.368037 | -11.52674 | -24.01746 | 29233 | 62.08257 | 1.072204 | 0.6196952 | 61.96952 |  |  |  |  | 16.31028 | 0.837248 | 0.0558541 | 16.59804 | [20 empty] | 1.045379 | 0.1948088 | 0.01683911 | 1.954716 |  |  |  |  | 0.4279919 | 0.1142526 | 0.007650276 | 0.9031123 | 1.053947 | 0.1398232 | 0.01970803 | 2.205748 | [48 empty] | 19.07983 | 0.8168563 | 0.3710985 | 37.10985
937 | Area 1 | Site 7 | CaSO4 |  | 4686078.7 | 1.481404 | 2190.032 | 12.65625 | 2442.642 | 3244.322 | 18541.51 | 9281.816 | 1.463007 | -11.50768 | -24.06479 | 62568 | 42.66157 | 0.7386545 | 0.2793379 | 27.93379 |  |  |  |  | 26.5588 | 0.6269272 | 0.09577563 | 28.46144 | [8 empty] | 0.4546694 | 0.07385741 | 0.006414168 | 0.8930469 | 1.435489 | 0.08846295 | 0.02443833 | 3.084067 |  |  |  |  | 3.013322 | 0.1673727 | 0.04529824 | 5.258306 | 0.3894727 | 0.07575193 | 0.006048349 | 0.6921018 |  |  |  |  | 6.138828 | 0.1772088 | 0.1089211 | 12.19058 | [48 empty] | 19.34785 | 0.5788276 | 0.3477682 | 34.77682
889 | Area 1 | Site 7 | CaO/CaCO3 |  | 455223.3 | 2.169022 | 617.2066 | 7.03125 | 761.3201 | 1338.735 | 16630.7 | 3217.721 | 1.809933 | -11.55079 | -23.96044 | 6506 | 52.12899 | 2.17558 | 0.4517533 | 45.17533 |  |  |  |  | 23.13031 | 1.922637 | 0.08000735 | 23.77561 | [32 empty] | 1.657506 | 0.3529153 | 0.02741081 | 3.067853 | [48 empty] | 23.08319 | 1.756096 | 0.3962217 | 39.62217
942 | Area 1 | Site 7 | CaSO4 |  | 3941836.5 | 1.768165 | 1772.512 | 9.84375 | 2240.291 | 3134.092 | 19502.82 | 8536.982 | 1.471297 | -11.59687 | -24.01771 | 68279 | 43.13906 | 0.6604396 | 0.3114764 | 31.14764 |  |  |  |  | 28.94852 | 0.5804881 | 0.1195596 | 35.52926 | [20 empty] | 5.281214 | 0.1660201 | 0.09401955 | 10.91397 | [8 empty] | 5.856677 | 0.1519931 | 0.1193011 | 13.35233 | [16 empty] | 0.6169767 | 0.1661173 | 0.01196187 | 1.196187 | [28 empty] | 16.15755 | 0.4795892 | 0.3344526 | 33.44526
945 | Area 1 | Site 7 | Si+Al |  | 3524119.5 | 1.512307 | 2042.387 | 46.40625 | 2118.265 | 3088.716 | 18084.79 | 9557.631 | 2.062719 | -11.55841 | -24.08244 | 41340 | 51.63586 | 1.043517 | 0.3890528 | 38.90528 |  |  |  |  | 20.51094 | 0.7669016 | 0.07237571 | 21.50773 | [8 empty] | 1.568198 | 0.1187636 | 0.02223012 | 3.095108 | 1.961879 | 0.1237042 | 0.03282784 | 4.142805 |  |  |  |  | 0.575728 | 0.1730223 | 0.008281299 | 0.9613088 |  |  |  |  | 0.7290672 | 0.1081278 | 0.01199511 | 1.416019 | 1.32779 | 0.1272429 | 0.02293699 | 2.567138 | [12 empty] | 0.6984742 | 0.1831295 | 0.01207697 | 1.207697 | [32 empty] | 20.99207 | 0.7642583 | 0.3671482 | 36.71482
949 | Area 1 | Site 7 | CaSO4 |  | 447869.1 | 3.949247 | 403.0099 | 135 | 755.1455 | 1591.586 | 16449.13 | 3434.364 | 2.095712 | -11.551 | -24.03488 | 6173 | 50.60422 | 2.395547 | 0.3660704 | 36.60704 |  |  |  |  | 20.00674 | 1.999718 | 0.06703638 | 19.92105 | [20 empty] | 2.884196 | 0.5514621 | 0.04144795 | 4.811356 | [8 empty] | 3.874117 | 0.4606876 | 0.06610765 | 7.398853 | [48 empty] | 22.63072 | 1.933235 | 0.4041873 | 40.41873
951 | Area 1 | Site 7 | Salt |  | 2150360.0 | 1.298269 | 1549.864 | 37.96875 | 1654.667 | 2012.14 | 19206.59 | 5542.586 | 1.136852 | -11.58012 | -24.06518 | 36217 | 60.97023 | 0.8904561 | 0.3155373 | 31.55373 |  |  |  |  | 5.951369 | 0.5667091 | 0.02003907 | 5.954967 | 8.625042 | 0.2790826 | 0.09717884 | 23.02647 | 0.3670649 | 0.09319731 | 0.004754656 | 0.7169129 | [16 empty] | 8.886677 | 0.261704 | 0.1627858 | 18.62729 |  |  |  |  | 0.2860577 | 0.0843991 | 0.005633886 | 0.6305518 | [48 empty] | 14.91355 | 0.5861249 | 0.3027238 | 30.27238
956 | Area 1 | Site 7 | CaO/CaCO3 |  | 1427444.9 | 1.663292 | 1135.328 | 167.34375 | 1348.139 | 1888.382 | 18161.3 | 5067.329 | 1.431492 | -11.64002 | -23.97736 | 21607 | 42.21228 | 1.069011 | 0.3931446 | 39.31446 |  |  |  |  | 33.56454 | 1.029827 | 0.1391748 | 41.35826 | [12 empty] | 1.248362 | 0.1344082 | 0.02240544 | 2.82752 | [16 empty] | 6.011964 | 0.2747749 | 0.1162085 | 13.0062 | [48 empty] | 16.96285 | 0.7938757 | 0.3245705 | 32.45705
958 | Area 1 | Site 7 | CaSO4 |  | 2885777.3 | 1.650205 | 1599.11 | 140.625 | 1916.843 | 2638.859 | 21805.61 | 6965.773 | 1.33803 | -11.44611 | -24.00886 | 47043 | 45.08604 | 0.7781331 | 0.3734883 | 37.34883 |  |  |  |  | 28.3232 | 0.7111281 | 0.1120128 | 33.2866 | [8 empty] | 0.6216692 | 0.08464246 | 0.009292294 | 1.29377 | 1.197734 | 0.09224911 | 0.02155202 | 2.71982 |  |  |  |  | 1.418987 | 0.1531714 | 0.02338039 | 2.71404 | [8 empty] | 5.517105 | 0.18156 | 0.1067202 | 11.94426 | [12 empty] | 1.084476 | 0.1666971 | 0.0204473 | 2.04473 | [32 empty] | 16.75079 | 0.6015632 | 0.3216728 | 32.16728
953 | Area 1 | Site 7 | CaSO4 |  | 4931708.1 | 3.227883 | 1565.304 | 177.1875 | 2505.842 | 5052.617 | 19706.32 | 11509.45 | 2.13748 | -11.60213 | -24.01806 | 74350 | 46.84772 | 0.6192917 | 0.36949 | 36.949 |  |  |  |  | 26.16829 | 0.5413034 | 0.1061535 | 31.54542 | [8 empty] | 0.2129281 | 0.0565613 | 0.003418301 | 0.4759313 | 0.2805364 | 0.05508962 | 0.005445411 | 0.6871996 |  |  |  |  | 3.910879 | 0.1436197 | 0.06919688 | 8.032504 | [8 empty] | 5.05862 | 0.1327641 | 0.1033415 | 11.56611 | [16 empty] | 0.565281 | 0.1700288 | 0.01099855 | 1.099855 | [28 empty] | 16.95574 | 0.463318 | 0.3518397 | 35.18397
960 | Area 1 | Site 7 | Salt |  | 597894.2 | 1.455222 | 732.2016 | 165.9375 | 872.5036 | 1065.516 | 17598.84 | 2815.183 | 1.054821 | -11.58545 | -24.08902 | 8718 | 58.1162 | 1.800643 | 0.3922692 | 39.22692 |  |  |  |  | 13.12109 | 1.425964 | 0.04426017 | 13.1527 | 4.77522 | 0.4513936 | 0.04481861 | 10.61974 | [20 empty] | 3.5413 | 0.3631943 | 0.05610748 | 6.420279 | [56 empty] | 20.44617 | 1.408574 | 0.3741472 | 37.41472
961 | Area 1 | Site 7 | CaO/CaCO3 |  | 2395989.4 | 1.16535 | 2284.638 | 2.8125 | 1746.616 | 2662.403 | 18066.7 | 8984.702 | 2.681097 | -11.49248 | -24.08289 | 29249 | 51.40549 | 1.251329 | 0.4183875 | 41.83875 |  |  |  |  | 22.31078 | 0.9346021 | 0.08125948 | 24.1477 | [8 empty] | 0.3818035 | 0.1062209 | 0.005605909 | 0.7805128 | 1.855276 | 0.1396855 | 0.03274605 | 4.132484 | [12 empty] | 0.5694021 | 0.1156803 | 0.009967465 | 1.176656 | 1.908391 | 0.167713 | 0.03507209 | 3.925313 | [16 empty] | 1.019856 | 0.3254858 | 0.0180875 | 1.80875 | [8 empty] | 2.856117 | 0.715924 | 0.04394871 | 4.394871 | [16 empty] | 17.69288 | 0.9112095 | 0.3284319 | 32.84319
963 | Area 1 | Site 7 | CaO/CaCO3 |  | 349323.2 | 1.708164 | 651.459 | 133.59375 | 666.9124 | 1112.799 | 16023.09 | 2956.966 | 1.991845 | -11.59 | -23.95434 | 4789 | 50.61967 | 2.622936 | 0.4168552 | 41.68552 |  |  |  |  | 20.50949 | 2.298362 | 0.06766945 | 20.10918 | [32 empty] | 3.262385 | 0.5102688 | 0.05272689 | 5.901261 | [48 empty] | 25.60845 | 2.070642 | 0.4331305 | 43.31305
965 | Area 1 | Site 7 | CaO/CaCO3 |  | 1190640.5 | 1.37418 | 1154.861 | 123.75 | 1231.248 | 1586.986 | 18870.06 | 4347.448 | 1.263218 | -11.55158 | -24.01831 | 18620 | 41.75341 | 1.153089 | 0.3866196 | 38.66196 |  |  |  |  | 33.79068 | 1.118916 | 0.1400178 | 41.60877 | [8 empty] | 0.4213328 | 0.1284623 | 0.006273708 | 0.8734907 | 1.430443 | 0.1519456 | 0.02575291 | 3.249964 | [16 empty] | 6.730015 | 0.3126382 | 0.1319973 | 14.77331 | [48 empty] | 15.87412 | 0.8346964 | 0.3054913 | 30.54913
968 | Area 1 | Site 7 | Salt |  | 290489.8 | 1.204592 | 562.7841 | 16.875 | 608.1637 | 677.9254 | 15936.27 | 1979.985 | 1.073948 | -11.565 | -24.00976 | 4861 | 61.13537 | 2.532562 | 0.3418473 | 34.18473 |  |  |  |  | 9.629133 | 1.907772 | 0.03049732 | 9.062821 | 5.893294 | 0.6817227 | 0.05774387 | 13.68238 | [20 empty] | 6.616418 | 0.610911 | 0.1087038 | 12.43878 | [56 empty] | 16.72578 | 1.828025 | 0.3097509 | 30.97509
971 | Area 1 | Site 7 | CaO/CaCO3 |  | 1047234.2 | 1.897128 | 926.9397 | 163.125 | 1154.721 | 1758.523 | 17529.5 | 4461.695 | 1.512676 | -11.44188 | -24.00965 | 15063 | 48.18155 | 1.342351 | 0.4639882 | 46.39882 |  |  |  |  | 27.72192 | 1.249515 | 0.1022479 | 30.38477 | [32 empty] | 5.28232 | 0.3166244 | 0.09641413 | 10.79079 | [48 empty] | 18.81421 | 1.013571 | 0.3479758 | 34.79758
879 | Area 1 | Site 7 | Salt |  | 436837.8 | 1.187645 | 716.9502 | 143.4375 | 745.7877 | 851.482 | 16877.86 | 2397.584 | 1.047171 | -11.60396 | -23.98462 | 7700 | 60.54894 | 1.787783 | 0.3947152 | 39.47152 |  |  |  |  | 9.716614 | 1.33957 | 0.03504597 | 10.41453 | 6.718621 | 0.5137936 | 0.07404327 | 17.54451 | [20 empty] | 5.797457 | 0.420597 | 0.1062048 | 12.15283 | [56 empty] | 17.21836 | 1.267353 | 0.356115 | 35.6115
972 | Area 1 | Site 7 | CaSO4 |  | 2541602.0 | 1.498072 | 1576.933 | 137.8125 | 1798.908 | 2362.36 | 21382.46 | 6069.263 | 1.153332 | -11.57958 | -23.99315 | 45127 | 40.1816 | 0.8249069 | 0.2872764 | 28.72764 |  |  |  |  | 32.86435 | 0.7321625 | 0.144018 | 42.79752 | [20 empty] | 5.203342 | 0.1986861 | 0.09317689 | 10.81615 | [8 empty] | 5.495285 | 0.1804643 | 0.1127796 | 12.62244 | [24 empty] | 0.5311396 | 0.1458816 | 0.009271654 | 1.035353 | [20 empty] | 15.72429 | 0.5883805 | 0.3255376 | 32.55376
974 | Area 1 | Site 7 | Salt |  | 261073.1 | 1.343388 | 498.569 | 111.09375 | 576.5489 | 669.7716 | 16772.12 | 1831.963 | 1.022967 | -11.46322 | -23.95464 | 3823 | 58.84757 | 2.664294 | 0.3613265 | 36.13265 |  |  |  |  | 9.441064 | 1.978003 | 0.03165057 | 9.405529 | 5.363081 | 0.6964646 | 0.05307757 | 12.5767 | [20 empty] | 5.176356 | 0.6084946 | 0.08427729 | 9.643701 | [56 empty] | 21.17193 | 2.018323 | 0.4003311 | 40.03311
976 | Area 1 | Site 7 | CaO/CaCO3 |  | 1186963.4 | 1.261986 | 1237.351 | 160.3125 | 1229.345 | 1561.52 | 19912 | 4477.825 | 1.344272 | -11.55449 | -24.01861 | 18331 | 47.33595 | 1.259005 | 0.3759562 | 37.59562 |  |  |  |  | 23.60771 | 1.095632 | 0.0857802 | 25.49112 | [8 empty] | 0.537869 | 0.1318877 | 0.008187659 | 1.139971 | 2.468479 | 0.178837 | 0.04504255 | 5.684276 |  |  |  |  | 0.858728 | 0.2318915 | 0.01391026 | 1.61473 | 0.4724834 | 0.1269525 | 0.008013271 | 0.9169443 |  |  |  |  | 6.87061 | 0.3240452 | 0.1314999 | 14.71764 | [48 empty] | 17.84817 | 0.9824497 | 0.3402265 | 34.02265
977 | Area 1 | Site 7 | CaSO4 |  | 692763.1 | 1.680448 | 911.973 | 167.34375 | 939.1769 | 1532.523 | 16185.95 | 4695.982 | 2.533135 | -11.47249 | -24.03531 | 10430 | 53.92331 | 1.733265 | 0.4121761 | 41.21761 |  |  |  |  | 17.55969 | 1.385078 | 0.0664701 | 19.75277 | 1.233964 | 0.2754805 | 0.01213816 | 2.876129 | [16 empty] | 2.781015 | 0.347354 | 0.04610933 | 5.352459 | 1.165449 | 0.2003343 | 0.01997898 | 2.286159 |  |  |  |  | 1.909262 | 0.2624274 | 0.03715223 | 4.158125 | [48 empty] | 21.42731 | 1.31597 | 0.4369097 | 43.69097
978 | Area 1 | Site 7 | C-Based |  | 3160823.4 | 1.201443 | 2128.506 | 146.25 | 2006.112 | 2557.278 | 17082.34 | 8146.92 | 1.671002 | -11.59822 | -24.00901 | 44114 | 59.03794 | 0.7626828 | 0.5777035 | 57.77035 |  |  |  |  | 19.47381 | 0.6860234 | 0.0715919 | 21.27481 | 0.6420796 | 0.1205793 | 0.006080351 | 1.440736 |  |  |  |  | 0.9895953 | 0.09256476 | 0.01532408 | 2.133577 | 0.9986141 | 0.09218319 | 0.01830056 | 2.309493 | [16 empty] | 0.6656676 | 0.09901195 | 0.01265322 | 1.416165 | [48 empty] | 18.19229 | 0.567787 | 0.3500689 | 35.00689
982 | Area 1 | Site 7 | Salt |  | 185325.1 | 1.145375 | 479.3933 | 109.6875 | 485.7605 | 549.0852 | 17263.74 | 1562.387 | 1.048173 | -11.46844 | -24.01918 | 3070 | 62.53704 | 2.985742 | 0.3879792 | 38.79792 |  |  |  |  | 7.893737 | 2.181172 | 0.02544986 | 7.56288 | 4.630167 | 0.786465 | 0.0466079 | 11.04371 | [20 empty] | 5.665568 | 0.6996665 | 0.0942658 | 10.78667 | [56 empty] | 19.27348 | 2.222669 | 0.3689573 | 36.89573
981 | Area 1 | Site 7 | Salt |  | 339762.8 | 1.277785 | 618.0052 | 164.53125 | 657.7229 | 789.6776 | 16037.19 | 2161.783 | 1.094557 | -11.55898 | -24.08944 | 4382 | 60.38476 | 2.59447 | 0.4675406 | 46.75406 |  |  |  |  | 11.38058 | 2.097105 | 0.03287533 | 9.769488 | 2.278086 | 0.6038588 | 0.0180334 | 4.273005 | [80 empty] | 25.95659 | 2.203451 | 0.4081808 | 40.81808
975 | Area 1 | Site 7 | Salt |  | 1654688.8 | 1.586264 | 1263.011 | 50.625 | 1451.487 | 2003.468 | 16193.04 | 5300.546 | 1.351186 | -11.4819 | -23.9933 | 24573 | 62.24101 | 0.9717222 | 0.6357518 | 63.57518 |  |  |  |  | 16.30144 | 0.8665896 | 0.06081476 | 18.07219 | 1.494647 | 0.1832799 | 0.01511698 | 3.581959 | [20 empty] | 0.9765405 | 0.1192305 | 0.01741287 | 1.992523 | [56 empty] | 18.98637 | 0.7245843 | 0.38945 | 38.945
980 | Area 1 | Site 7 | Fe |  | 5349425.1 | 1.624174 | 2267.453 | 126.5625 | 2609.808 | 3682.737 | 24246.88 | 11799.88 | 2.071279 | -11.43058 | -24.06493 | 84303 | 37.35923 | 0.5623827 | 0.2999742 | 29.99742 |  |  |  |  | 30.54932 | 0.4960204 | 0.1495893 | 44.45313 |  |  |  |  | 0.6313204 | 0.0782899 | 0.006750839 | 1.0179 | 0.4800121 | 0.06602248 | 0.006417021 | 0.8934442 | 0.7541218 | 0.06611567 | 0.01249825 | 1.577253 | [16 empty] | 3.4079 | 0.1067883 | 0.06806117 | 7.617494 | [12 empty] | 12.11142 | 0.2671173 | 0.2345736 | 23.45736 | 0.526524 | 0.1618815 | 0.009735672 | 0.9735672 | [28 empty] | 14.18015 | 0.3898069 | 0.2636352 | 26.36352
987 | Area 1 | Site 7 | Fe |  | 317700.3 | 1.252551 | 575.2719 | 19.6875 | 636.0098 | 720.5572 | 20470.76 | 2022.583 | 1.024673 | -11.48558 | -24.01922 | 4005 | 38.93849 | 2.65818 | 0.2997515 | 29.97515 |  |  |  |  | 30.27029 | 2.350154 | 0.1419461 | 42.18181 | [32 empty] | 1.375726 | 0.3873358 | 0.02512869 | 2.812435 | [12 empty] | 15.29719 | 1.429981 | 0.2705787 | 27.05787 | [32 empty] | 14.11831 | 1.951218 | 0.2407621 | 24.07621
986 | Area 1 | Site 7 | Salt |  | 1779709.8 | 1.853844 | 1246.422 | 126.5625 | 1505.323 | 2310.673 | 17990.76 | 5924.895 | 1.569648 | -11.46664 | -23.9605 | 31968 | 56.42788 | 1.013529 | 0.2993412 | 29.93412 |  |  |  |  | 10.4008 | 0.6803089 | 0.03689511 | 10.96404 | 8.290009 | 0.2935232 | 0.08946042 | 21.19759 | [16 empty] | 0.5896639 | 0.1561301 | 0.0102431 | 1.189039 | 7.677231 | 0.2569458 | 0.1379331 | 15.78344 |  |  |  |  | 0.6673657 | 0.1017708 | 0.01304482 | 1.459994 | [48 empty] | 15.94704 | 0.7090424 | 0.3206766 | 32.06766
988 | Area 1 | Site 7 | CaO/CaCO3 |  | 2175364.2 | 1.623875 | 1589.549 | 147.65625 | 1664.26 | 2581.228 | 19629.16 | 7404.67 | 2.005717 | -11.5931 | -23.97777 | 36155 | 41.9708 | 0.8296897 | 0.3938102 | 39.38102 |  |  |  |  | 30.95354 | 0.7985298 | 0.122584 | 36.42803 | 0.7492987 | 0.1498029 | 0.006408285 | 1.51844 | [20 empty] | 0.5775721 | 0.08529832 | 0.010229 | 1.170486 |  |  |  |  | 8.594297 | 0.250308 | 0.1698426 | 19.009 | [16 empty] | 0.7322971 | 0.2398132 | 0.01360755 | 1.360755 | [28 empty] | 16.4222 | 0.5970357 | 0.3217849 | 32.17849
989 | Area 1 | Site 7 | C-Based |  | 148554.3 | 1.666179 | 357.3137 | 150.46875 | 434.9083 | 595.3486 | 15070.22 | 1489.668 | 1.188731 | -11.59174 | -24.08432 | 2126 | 59.1072 | 3.70824 | 0.4499525 | 44.99525 |  |  |  |  | 17.3608 | 3.130305 | 0.05445328 | 16.18176 | [24 empty] | 1.827706 | 0.5356479 | 0.02637772 | 3.018355 | [56 empty] | 21.70429 | 3.044177 | 0.3673279 | 36.73279
993 | Area 1 | Site 7 | CaO/CaCO3 |  | 172823.1 | 2.071167 | 352.5415 | 105.46875 | 469.0897 | 730.1722 | 15540.62 | 1725.469 | 1.370891 | -11.59206 | -23.99388 | 2535 | 56.58779 | 3.451486 | 0.5030544 | 50.30544 |  |  |  |  | 16.69306 | 2.969698 | 0.05436098 | 16.15433 | [32 empty] | 1.95685 | 0.5455224 | 0.03263913 | 3.653013 | [48 empty] | 24.7623 | 2.862326 | 0.4339883 | 43.39883
994 | Area 1 | Site 7 | Salt |  | 220625.2 | 1.319394 | 479.3933 | 120.9375 | 530.0082 | 632.5084 | 15680.38 | 1701.586 | 1.044343 | -11.61757 | -23.98505 | 3520 | 61.83307 | 2.801619 | 0.385336 | 38.5336 |  |  |  |  | 8.601116 | 2.031237 | 0.02777695 | 8.254414 | 6.317533 | 0.7955044 | 0.06310968 | 14.9538 | [20 empty] | 5.083042 | 0.6406709 | 0.08364087 | 9.570877 | [56 empty] | 18.16523 | 2.101631 | 0.3401385 | 34.01385
984 | Area 1 | Site 7 | CaO/CaCO3 |  | 357412.8 | 1.673614 | 527.787 | 18.28125 | 674.5903 | 883.3115 | 16319.44 | 2319.697 | 1.198071 | -11.64166 | -23.95461 | 5709 | 43.81378 | 2.071033 | 0.4216076 | 42.16076 |  |  |  |  | 31.3682 | 1.979233 | 0.1367547 | 40.63911 |  |  |  |  | 2.617049 | 0.3835078 | 0.0333959 | 5.035476 | [24 empty] | 4.656295 | 0.4490997 | 0.09335437 | 10.44834 | [48 empty] | 17.54468 | 1.469693 | 0.3491356 | 34.91356
995 | Area 1 | Site 7 | Fe |  | 5142037.4 | 1.237157 | 2662.959 | 122.34375 | 2558.719 | 3294.498 | 24742.53 | 10351.3 | 1.65823 | -11.43541 | -23.97727 | 98444 | 33.19216 | 0.5378681 | 0.2386683 | 23.86683 |  |  |  |  | 30.26591 | 0.4516117 | 0.16994 | 50.5007 | [8 empty] | 0.346026 | 0.06245869 | 0.00422446 | 0.5881731 | 0.5895533 | 0.06193273 | 0.009070984 | 1.144739 | [16 empty] | 0.3380373 | 0.05465567 | 0.006606311 | 0.7393867 | [12 empty] | 21.51904 | 0.3249892 | 0.4095883 | 40.95883 | [32 empty] | 13.74926 | 0.3605051 | 0.2427679 | 24.27679
1000 | Area 1 | Site 7 | CaO/CaCO3 |  | 579508.8 | 3.514231 | 476.6787 | 29.53125 | 858.984 | 1675.159 | 16426.41 | 3732.992 | 1.913569 | -11.53774 | -24.07296 | 6772 | 61.80279 | 2.086537 | 0.5152542 | 51.52542 |  |  |  |  | 8.770517 | 1.563105 | 0.02533503 | 7.528757 | [32 empty] | 1.189113 | 0.3172356 | 0.0184662 | 2.066761 | [48 empty] | 28.23758 | 1.816133 | 0.4702751 | 47.02751
999 | Area 1 | Site 7 | Si+Al |  | 2174628.8 | 2.977801 | 1143.82 | 49.21875 | 1663.978 | 3406.068 | 19772.64 | 8077.856 | 2.387796 | -11.63222 | -23.95364 | 38026 | 43.93677 | 1.031389 | 0.354016 | 35.4016 |  |  |  |  | 30.54309 | 0.8260032 | 0.139917 | 41.57884 | [8 empty] | 2.377139 | 0.1316586 | 0.03758719 | 5.233278 | 3.36299 | 0.1484525 | 0.0621475 | 7.842885 | [12 empty] | 0.9472252 | 0.1026214 | 0.01800318 | 2.125269 | 0.8394209 | 0.1033256 | 0.01670692 | 1.86986 | [12 empty] | 0.49073 | 0.1456941 | 0.009667809 | 0.9667809 | [32 empty] | 17.50264 | 0.6123354 | 0.3396503 | 33.96503
1002 | Area 1 | Site 7 | CaO/CaCO3 |  | 461106.6 | 2.077062 | 583.4449 | 139.21875 | 766.224 | 1211.851 | 16939.14 | 2870.257 | 1.421773 | -11.52385 | -23.99403 | 7391 | 48.62729 | 1.999791 | 0.4393935 | 43.93935 |  |  |  |  | 26.62338 | 1.868557 | 0.09441646 | 28.05753 | [32 empty] | 4.390797 | 0.4358617 | 0.07588492 | 8.493138 | [48 empty] | 20.35853 | 1.565818 | 0.3592216 | 35.92216
881 | Area 1 | Site 7 | CaSO4 |  | 883971.5 | 2.965568 | 696.4609 | 4.21875 | 1060.899 | 2065.402 | 17408.5 | 4740.094 | 2.022673 | -11.63487 | -24.02425 | 13746 | 53.31657 | 1.505048 | 0.4537979 | 45.37979 |  |  |  |  | 21.71987 | 1.281296 | 0.07813852 | 23.22025 | [20 empty] | 2.049843 | 0.3384958 | 0.03218208 | 3.735756 | [8 empty] | 3.005972 | 0.2637712 | 0.05531204 | 6.190594 | [48 empty] | 19.90775 | 1.202871 | 0.378984 | 37.8984
1008 | Area 1 | Site 7 | Salt |  | 1575999.2 | 1.270548 | 1310.318 | 167.34375 | 1416.554 | 1664.822 | 17441.13 | 4693.398 | 1.112267 | -11.54583 | -23.96115 | 30551 | 57.59236 | 1.019102 | 0.2994976 | 29.94976 |  |  |  |  | 8.55234 | 0.6509475 | 0.03086819 | 9.173033 | 9.245249 | 0.3138854 | 0.1056736 | 25.03929 | [16 empty] | 0.5260957 | 0.1432804 | 0.009567486 | 1.110612 | 8.631133 | 0.2775338 | 0.1619142 | 18.52755 |  |  |  |  | 0.3514718 | 0.09065208 | 0.007130039 | 0.7980031 | [48 empty] | 15.10136 | 0.685229 | 0.3149796 | 31.49796
1006 | Area 1 | Site 7 | CaSO4 |  | 4929501.8 | 1.505847 | 3064.003 | 87.1875 | 2505.282 | 4613.92 | 18072.36 | 15416.49 | 3.836702 | -11.56845 | -24.01765 | 76734 | 42.72892 | 0.6248143 | 0.3141228 | 31.41228 |  |  |  |  | 29.94347 | 0.5499871 | 0.1248895 | 37.11315 | [8 empty] | 0.2002309 | 0.05717673 | 0.003125225 | 0.4351262 | [8 empty] | 4.682263 | 0.1514127 | 0.08221348 | 9.543497 | [8 empty] | 5.542711 | 0.1405767 | 0.1118409 | 12.51737 | [16 empty] | 0.6461728 | 0.162383 | 0.01240413 | 1.240413 | [28 empty] | 16.25624 | 0.4578228 | 0.3320633 | 33.20633
1012 | Area 1 | Site 7 | CaSO4 |  | 518469.2 | 1.220847 | 788.7919 | 99.84375 | 812.4872 | 962.9939 | 20015.08 | 2715.997 | 1.132207 | -11.57896 | -24.0731 | 6807 | 54.79212 | 2.186167 | 0.439389 | 43.9389 |  |  |  |  | 18.74512 | 1.781722 | 0.06235132 | 18.5288 | [20 empty] | 1.686144 | 0.479936 | 0.02410831 | 2.798538 | [8 empty] | 2.24547 | 0.3768359 | 0.0381666 | 4.271655 | [48 empty] | 22.53115 | 1.810413 | 0.4007694 | 40.07694
1010 | Area 1 | Site 7 | CaSO4 |  | 2785760.6 | 1.646384 | 1516.727 | 123.75 | 1883.332 | 2497.115 | 20179.94 | 6732.556 | 1.294811 | -11.64322 | -23.97787 | 44582 | 44.55949 | 0.8163845 | 0.3445282 | 34.45282 |  |  |  |  | 29.59507 | 0.7371845 | 0.1215554 | 36.12235 | [8 empty] | 0.2949331 | 0.07574107 | 0.00457557 | 0.6370583 | [8 empty] | 3.83155 | 0.1876127 | 0.06574468 | 7.631768 | [8 empty] | 4.776962 | 0.1709526 | 0.09458874 | 10.58649 | [48 empty] | 16.942 | 0.6128451 | 0.3410525 | 34.10525
1014 | Area 1 | Site 7 | SiO2 |  | 1706903.4 | 1.274862 | 1399.732 | 143.4375 | 1474.211 | 1784.464 | 18568.05 | 5257.948 | 1.288884 | -11.62653 | -24.0517 | 24336 | 51.02125 | 1.078886 | 0.4214402 | 42.14402 |  |  |  |  | 26.23867 | 0.9850152 | 0.1002122 | 29.77984 | [8 empty] | 0.4790782 | 0.1127692 | 0.006989262 | 0.9731174 | 3.130863 | 0.1817285 | 0.05457293 | 6.88699 | [16 empty] | 1.440366 | 0.1607553 | 0.02619015 | 2.931235 | [48 empty] | 17.68977 | 0.8157448 | 0.3187834 | 31.87834
1020 | Area 1 | Site 7 | Salt |  | 850142.3 | 1.548262 | 1071.993 | 4.21875 | 1040.401 | 1659.726 | 16597.49 | 5070.983 | 2.407037 | -11.49844 | -23.9941 | 13667 | 60.91772 | 1.404888 | 0.426627 | 42.6627 |  |  |  |  | 9.276527 | 1.105602 | 0.03049774 | 9.062946 | 4.322537 | 0.3457336 | 0.04185601 | 9.917757 | [20 empty] | 3.366829 | 0.2724886 | 0.05360165 | 6.133541 | [56 empty] | 22.11639 | 1.098722 | 0.4123977 | 41.23977
1007 | Area 1 | Site 7 | CaSO4 |  | 2787966.8 | 1.722608 | 1657.735 | 150.46875 | 1884.078 | 2855.627 | 17704.72 | 7212.981 | 1.485019 | -11.54088 | -23.98469 | 50966 | 41.15066 | 0.7972562 | 0.2777637 | 27.77637 |  |  |  |  | 30.98443 | 0.701162 | 0.1242674 | 36.92826 | [20 empty] | 5.930871 | 0.2020765 | 0.103303 | 11.9916 | [8 empty] | 6.723244 | 0.1920411 | 0.1328488 | 14.86861 | [48 empty] | 15.2108 | 0.5627067 | 0.3051389 | 30.51389
1028 | Area 1 | Site 7 | CaSO4 |  | 455958.7 | 2.282371 | 569.4311 | 156.09375 | 761.9348 | 1299.653 | 15945.66 | 3223.959 | 1.814027 | -11.51864 | -24.01985 | 6754 | 53.07966 | 2.109767 | 0.4489027 | 44.89027 |  |  |  |  | 21.3621 | 1.805481 | 0.07740973 | 23.00368 | [20 empty] | 1.935667 | 0.4805329 | 0.02998862 | 3.481136 | [8 empty] | 2.594587 | 0.3894726 | 0.04742858 | 5.308267 | [48 empty] | 21.02799 | 1.718752 | 0.3993013 | 39.93013
1022 | Area 1 | Site 7 | CaSO4 |  | 592746.3 | 1.303885 | 803.3603 | 158.90625 | 868.7393 | 1047.49 | 19025.2 | 3027.101 | 1.230198 | -11.62936 | -23.9787 | 8787 | 46.36214 | 1.942124 | 0.3591249 | 35.91249 |  |  |  |  | 28.17891 | 1.720105 | 0.112237 | 33.35324 | [20 empty] | 3.694591 | 0.4352632 | 0.06179019 | 7.172722 | [8 empty] | 4.158438 | 0.370985 | 0.08040538 | 8.999074 | [48 empty] | 17.60593 | 1.439406 | 0.3481953 | 34.81953
1029 | Area 1 | Site 7 | Salt |  | 236068.9 | 1.353991 | 497.4656 | 130.78125 | 548.2448 | 673.564 | 16170.33 | 1819.487 | 1.115961 | -11.46893 | -23.94463 | 3486 | 56.23729 | 3.096981 | 0.3190199 | 31.90199 |  |  |  |  | 10.94804 | 2.279724 | 0.03534624 | 10.50377 | 6.40949 | 0.8322593 | 0.05874337 | 13.91921 | [20 empty] | 4.865059 | 0.6752351 | 0.07333116 | 8.391155 | [56 empty] | 21.54011 | 2.331861 | 0.3767292 | 37.67292
1027 | Area 1 | Site 7 | CaSO4 |  | 2239345.5 | 1.793312 | 1285.357 | 143.4375 | 1688.557 | 2305.046 | 18388.67 | 6033.974 | 1.293826 | -11.49492 | -23.994 | 36244 | 43.70162 | 0.9269364 | 0.3168563 | 31.68563 |  |  |  |  | 28.26495 | 0.7967543 | 0.116219 | 34.53654 | 1.235486 | 0.1593795 | 0.0111989 | 2.653572 | [16 empty] | 3.903922 | 0.2102986 | 0.06735934 | 7.8192 | 0.5332057 | 0.08836814 | 0.009346486 | 1.069502 |  |  |  |  | 5.001058 | 0.1954374 | 0.09954089 | 11.14074 | [16 empty] | 0.7722837 | 0.2392181 | 0.01465677 | 1.465677 | [28 empty] | 16.58747 | 0.6787328 | 0.3338543 | 33.38543
1032 | Area 1 | Site 7 | Si+Al |  | 1194317.6 | 1.994577 | 976.2688 | 102.65625 | 1233.147 | 1947.243 | 16855.07 | 4640.908 | 1.43508 | -11.48027 | -24.07292 | 17273 | 46.16855 | 1.200001 | 0.3598456 | 35.98456 |  |  |  |  | 28.12226 | 1.076126 | 0.1275209 | 37.8951 | 1.51798 | 0.2182057 | 0.01446347 | 3.427111 |  |  |  |  | 1.526442 | 0.168472 | 0.02388052 | 3.324893 | 4.071279 | 0.2275457 | 0.07531221 | 9.504244 | [68 empty] | 18.5935 | 0.8793444 | 0.356424 | 35.6424
1015 | Area 1 | Site 7 | Salt |  | 318435.7 | 1.33763 | 596.6087 | 9.84375 | 636.7455 | 798.0417 | 15655.16 | 2125.423 | 1.12891 | -11.47457 | -24.02452 | 5036 | 61.59301 | 2.317729 | 0.3669829 | 36.69829 |  |  |  |  | 7.278651 | 1.579239 | 0.02383989 | 7.084447 | 6.393507 | 0.6614367 | 0.06599638 | 15.6378 | [20 empty] | 6.051633 | 0.5611766 | 0.1019556 | 11.6666 | [56 empty] | 18.6832 | 1.719989 | 0.3595854 | 35.95854
1035 | Area 1 | Site 7 | Salt |  | 870734 | 1.34861 | 941.8274 | 164.53125 | 1052.926 | 1270.158 | 18261.74 | 3472.237 | 1.101852 | -11.43178 | -23.97899 | 15697 | 57.53924 | 1.44318 | 0.2808375 | 28.08375 |  |  |  |  | 7.533374 | 0.9455978 | 0.02496735 | 7.419492 | 9.437271 | 0.4598482 | 0.09835175 | 23.30439 | [20 empty] | 8.376966 | 0.4007039 | 0.141143 | 16.15074 | [56 empty] | 17.11315 | 0.9671739 | 0.323792 | 32.3792
1037 | Area 1 | Site 7 | Salt |  | 691292.2 | 1.446881 | 790.9655 | 165.9375 | 938.1794 | 1144.433 | 15291.97 | 3202.66 | 1.180729 | -11.48353 | -23.99476 | 11822 | 59.31337 | 1.326608 | 0.6631652 | 66.31652 |  |  |  |  | 21.46754 | 1.215435 | 0.09093013 | 27.02151 | 1.728329 | 0.2685935 | 0.01835488 | 4.349177 | [20 empty] | 0.8304624 | 0.1580725 | 0.01617585 | 1.850974 | [56 empty] | 16.66028 | 0.9542231 | 0.3662257 | 36.62257
1033 | Area 1 | Site 7 | CaO/CaCO3 |  | 8458769.2 | 1.188001 | 3297.462 | 142.03125 | 3281.774 | 3917.387 | 21023.75 | 12861.62 | 1.556231 | -11.43467 | -24.05115 | 129532 | 38.19295 | 0.4875225 | 0.2925436 | 29.25436 |  |  |  |  | 30.75137 | 0.4402763 | 0.1201285 | 35.69831 |  |  |  |  | 0.3715537 | 0.05708904 | 0.004304903 | 0.6490986 | 0.5577927 | 0.05223676 | 0.007902021 | 1.100201 | 2.183921 | 0.06952112 | 0.03753933 | 4.737385 |  |  |  |  | 0.4015771 | 0.08352451 | 0.006300425 | 0.7313653 | 0.2368029 | 0.04494574 | 0.003919072 | 0.4484524 |  |  |  |  | 8.411393 | 0.1387334 | 0.1578955 | 17.67187 | [12 empty] | 0.6289288 | 0.09340926 | 0.01156466 | 1.156466 | 0.5927763 | 0.1316082 | 0.01060426 | 1.060426 | [28 empty] | 17.67094 | 0.3759715 | 0.3239221 | 32.39221
1039 | Area 1 | Site 7 | Salt |  | 2144476.7 | 1.498653 | 1481.274 | 115.3125 | 1652.402 | 2219.917 | 20218.17 | 5669.309 | 1.192694 | -11.51372 | -24.08987 | 37443 | 56.29479 | 0.9697363 | 0.258327 | 25.8327 |  |  |  |  | 7.292093 | 0.571419 | 0.02481943 | 7.375536 | 9.377637 | 0.2969373 | 0.1022146 | 24.21968 | 0.3154286 | 0.09421656 | 0.003917527 | 0.5906896 | [12 empty] | 0.9351991 | 0.1483243 | 0.01596236 | 1.852941 | 9.333714 | 0.2768484 | 0.1642666 | 18.79673 |  |  |  |  | 0.453989 | 0.09309006 | 0.008664584 | 0.9697513 | [48 empty] | 15.99715 | 0.6640648 | 0.3157499 | 31.57499
1045 | Area 1 | Site 7 | Salt |  | 714825.6 | 1.622466 | 762.9726 | 151.875 | 954.0148 | 1237.897 | 18471.15 | 3202.66 | 1.141857 | -11.46047 | -23.94488 | 12072 | 58.3971 | 1.65365 | 0.2860572 | 28.60572 |  |  |  |  | 6.592245 | 1.079766 | 0.02088119 | 6.205218 | 8.219849 | 0.5017244 | 0.08210174 | 19.45396 | [20 empty] | 7.884841 | 0.4461419 | 0.1266453 | 14.4918 | [56 empty] | 18.90597 | 1.169468 | 0.3461114 | 34.61114
1043 | Area 1 | Site 7 | CaO/CaCO3 |  | 3238777.6 | 2.080403 | 1579.816 | 171.5625 | 2030.699 | 3286.652 | 19539.03 | 8207.163 | 1.654989 | -11.48966 | -23.99449 | 52610 | 43.39904 | 0.7223393 | 0.3738549 | 37.38549 |  |  |  |  | 29.76405 | 0.6871194 | 0.1123984 | 33.4012 | 0.6658356 | 0.126403 | 0.005614981 | 1.330466 |  |  |  |  | 0.4929639 | 0.07924239 | 0.007099289 | 0.9884367 | 1.233657 | 0.09103482 | 0.02145917 | 2.708102 | [8 empty] | 0.4064828 | 0.07570956 | 0.00684337 | 0.7830746 |  |  |  |  | 7.561953 | 0.2028753 | 0.1425473 | 15.95408 | [48 empty] | 16.47601 | 0.5216402 | 0.3064723 | 30.64723
1046 | Area 1 | Site 7 | Si+Al |  | 577302.5 | 1.302862 | 756.487 | 98.4375 | 857.3473 | 985.5978 | 17520.43 | 2831.314 | 1.105001 | -11.55188 | -23.97918 | 9164 | 45.30538 | 1.839676 | 0.3469595 | 34.69595 |  |  |  |  | 29.0949 | 1.600954 | 0.1215899 | 36.1326 |  |  |  |  | 1.019824 | 0.2330836 | 0.01222834 | 1.843804 | 2.366725 | 0.2799638 | 0.03380779 | 4.707071 | 1.672312 | 0.2517698 | 0.02806621 | 3.541897 | [16 empty] | 0.7385669 | 0.2228104 | 0.01333581 | 1.492561 | [48 empty] | 19.80228 | 1.364599 | 0.3540157 | 35.40157
1044 | Area 1 | Site 7 | CaO/CaCO3 |  | 1096507.1 | 1.261945 | 1210.275 | 16.875 | 1181.574 | 1527.3 | 16052.01 | 4841.42 | 1.701078 | -11.4866 | -24.00146 | 15380 | 53.64838 | 1.530657 | 0.4730748 | 47.30748 |  |  |  |  | 19.21576 | 1.196394 | 0.07144157 | 21.23013 | [12 empty] | 0.9345435 | 0.1542444 | 0.0175105 | 2.209789 | [16 empty] | 1.363403 | 0.1959559 | 0.02561561 | 2.866932 | [28 empty] | 2.988269 | 0.9147435 | 0.04634856 | 4.634856 | [16 empty] | 21.84964 | 1.161838 | 0.4275235 | 42.75235
1047 | Area 1 | Site 7 | CaSO4 |  | 1726024.3 | 2.034148 | 1171.317 | 130.78125 | 1482.445 | 2382.633 | 17121.85 | 6864.003 | 2.172192 | -11.44316 | -24.08995 | 24953 | 50.22971 | 1.104167 | 0.3654627 | 36.54627 |  |  |  |  | 21.73094 | 0.9394869 | 0.07994548 | 23.75722 | [20 empty] | 3.870368 | 0.258387 | 0.06439147 | 7.474684 | 0.5557322 | 0.1157806 | 0.009386621 | 1.074094 |  |  |  |  | 4.334652 | 0.2260935 | 0.08298113 | 9.287354 | [12 empty] | 2.210094 | 0.2708153 | 0.04152756 | 4.152756 | [32 empty] | 17.06851 | 0.8274752 | 0.3336826 | 33.36826
1041 | Area 1 | Site 7 | CaSO4 |  | 11079060.9 | 1.525574 | 3505.412 | 126.5625 | 3755.835 | 5347.765 | 23418.51 | 15561.48 | 1.739359 | -11.56159 | -24.01836 | 200026 | 38.53706 | 0.4718871 | 0.3208668 | 32.08668 |  |  |  |  | 33.63242 | 0.3799522 | 0.1442708 | 42.87263 | 0.5227469 | 0.05951761 | 0.004739541 | 1.123032 | 0.1625367 | 0.03937521 | 0.002078881 | 0.3134562 | 0.5167886 | 0.03762436 | 0.00812183 | 1.130805 | 1.78782 | 0.04808047 | 0.03400081 | 4.290832 |  |  |  |  | 1.166598 | 0.06178507 | 0.02140556 | 2.484798 | 0.6436286 | 0.03663677 | 0.01221158 | 1.397349 | 0.3722678 | 0.03545873 | 0.007623199 | 0.8999159 | 8.875774 | 0.1148614 | 0.1880719 | 21.04925 | [12 empty] | 0.2945245 | 0.06070663 | 0.005991772 | 0.5991772 | 0.3950502 | 0.09197317 | 0.007794883 | 0.7794883 | [28 empty] | 13.0928 | 0.2658396 | 0.2682871 | 26.82871
1052 | Area 1 | Site 7 | Salt |  | 326525.3 | 1.133406 | 650.8459 | 143.4375 | 644.7828 | 737.6729 | 16421.3 | 2076.587 | 1.05093 | -11.50663 | -24.06775 | 4287 | 60.45372 | 2.617693 | 0.3926517 | 39.26517 |  |  |  |  | 9.713072 | 1.969416 | 0.02978925 | 8.852406 | 3.501619 | 0.6285137 | 0.0312402 | 7.402349 | [20 empty] | 3.45566 | 0.5111084 | 0.05093936 | 5.8289 | [56 empty] | 22.87593 | 2.127266 | 0.3973403 | 39.73403
1054 | Area 1 | Site 7 | CaO/CaCO3 |  | 692763.1 | 1.699846 | 802.2626 | 163.125 | 939.1769 | 1363.723 | 17095.99 | 3581.315 | 1.473298 | -11.48786 | -24.02036 | 9234 | 49.49357 | 1.914236 | 0.3905165 | 39.05165 |  |  |  |  | 22.02523 | 1.658136 | 0.07100536 | 21.10051 | [32 empty] | 3.2714 | 0.381973 | 0.05088005 | 5.69456 | [48 empty] | 25.2098 | 1.532596 | 0.409098 | 40.9098
1050 | Area 1 | Site 7 | SiO2 |  | 884707 | 1.359736 | 968.2602 | 122.34375 | 1061.341 | 1316.578 | 17135.02 | 3608.853 | 1.171464 | -11.56943 | -23.97914 | 14371 | 49.41988 | 1.300216 | 0.4137344 | 41.37344 |  |  |  |  | 26.04723 | 1.177937 | 0.1113254 | 33.08232 | 0.7933558 | 0.2154346 | 0.007427437 | 1.759927 |  |  |  |  | 0.72434 | 0.1575681 | 0.01122723 | 1.563171 | 3.112145 | 0.2288546 | 0.0576449 | 7.274666 | [68 empty] | 19.90306 | 0.9854148 | 0.3814723 | 38.14723
1059 | Area 1 | Site 7 | CaSO4 |  | 707471.4 | 1.422147 | 1043.216 | 30.9375 | 949.0946 | 1483.606 | 17012.31 | 4413.929 | 2.191452 | -11.49929 | -24.08538 | 8715 | 60.27979 | 1.9388 | 0.4676568 | 46.76568 |  |  |  |  | 10.62062 | 1.540179 | 0.03244679 | 9.642141 | [20 empty] | 2.038513 | 0.4110258 | 0.02819093 | 3.272456 | [8 empty] | 1.68619 | 0.3096494 | 0.02796363 | 3.129725 | [48 empty] | 25.37487 | 1.595693 | 0.4492486 | 44.92486
884 | Area 1 | Site 7 | CaSO4 |  | 1281832.3 | 1.596138 | 1145.537 | 125.15625 | 1277.529 | 1828.434 | 18254.47 | 4737.51 | 1.393347 | -11.51439 | -24.04076 | 18635 | 50.1344 | 1.289166 | 0.3752047 | 37.52047 |  |  |  |  | 21.49076 | 1.080655 | 0.07718368 | 22.93651 | [20 empty] | 3.437476 | 0.3140425 | 0.0543428 | 6.308214 | [8 empty] | 4.33916 | 0.2634568 | 0.08022566 | 8.978958 | [16 empty] | 1.191457 | 0.3802262 | 0.02123757 | 2.123757 | [28 empty] | 19.40674 | 1.017785 | 0.3690423 | 36.90423
1062 | Area 1 | Site 7 | Salt |  | 289019 | 1.303538 | 536.8719 | 125.15625 | 606.6221 | 699.833 | 15903.09 | 1986.224 | 1.086226 | -11.49964 | -23.96272 | 5157 | 59.46114 | 2.283511 | 0.3592637 | 35.92637 |  |  |  |  | 10.22502 | 1.757771 | 0.0355926 | 10.57697 | 6.628904 | 0.6449128 | 0.06962949 | 16.49867 | [20 empty] | 6.210198 | 0.5500494 | 0.1087668 | 12.44599 | [56 empty] | 17.47474 | 1.615899 | 0.3460296 | 34.60296
1060 | Area 1 | Site 7 | CaO/CaCO3 |  | 6561392.7 | 1.45891 | 3302.757 | 101.25 | 2890.368 | 4818.426 | 19364.84 | 17661.95 | 3.783307 | -11.45604 | -24.05097 | 93372 | 48.18349 | 0.5372886 | 0.431076 | 43.1076 |  |  |  |  | 22.81518 | 0.503011 | 0.07606363 | 22.60366 | [8 empty] | 0.3611107 | 0.05983913 | 0.00503668 | 0.7012588 | 0.4377752 | 0.05938336 | 0.007389448 | 0.9325329 | [16 empty] | 8.236184 | 0.1618541 | 0.1474265 | 16.50016 | [16 empty] | 0.7203183 | 0.1752093 | 0.01229096 | 1.229096 | [28 empty] | 19.24594 | 0.4114449 | 0.3468036 | 34.68036
1066 | Area 1 | Site 7 | CaO/CaCO3 |  | 2003276.6 | 1.692759 | 1383.047 | 161.71875 | 1597.076 | 2341.166 | 19396.76 | 6133.16 | 1.494231 | -11.57489 | -24.04086 | 30504 | 50.67906 | 0.9250795 | 0.4728703 | 47.28703 |  |  |  |  | 25.51023 | 0.8687388 | 0.09481916 | 28.1772 | [8 empty] | 0.4283435 | 0.1022424 | 0.006330532 | 0.8814023 | 1.148016 | 0.117442 | 0.02038334 | 2.572335 | [16 empty] | 4.132993 | 0.2025912 | 0.07713044 | 8.632538 | [48 empty] | 18.10134 | 0.7003325 | 0.3392572 | 33.92572
1068 | Area 1 | Site 7 | Salt |  | 277987.7 | 1.5767 | 516.258 | 150.46875 | 594.9327 | 813.984 | 15828.5 | 2097.886 | 1.259877 | -11.47247 | -24.08597 | 3679 | 68.64176 | 2.540934 | 0.4089748 | 40.89748 | [8 empty] | 2.577291 | 0.6937898 | 0.02194395 | 5.199606 | [20 empty] | 3.891502 | 0.6063202 | 0.05171919 | 5.918135 | [56 empty] | 24.88945 | 2.414313 | 0.3979278 | 39.79278
996 | Area 1 | Site 7 | Si+Al |  | 6984993.1 | 1.55739 | 2542.109 | 7.03125 | 2982.209 | 3959.055 | 21162.43 | 12796.65 | 1.865592 | -11.52034 | -24.009 | 124532 | 45.19081 | 0.5745533 | 0.3523579 | 35.23579 |  |  |  |  | 29.32143 | 0.442741 | 0.139898 | 41.57319 | 0.7698889 | 0.07190174 | 0.007755002 | 1.837543 |  |  |  |  | 1.142804 | 0.05353119 | 0.01930252 | 2.687498 | 6.211767 | 0.1079409 | 0.1241723 | 15.67029 |  |  |  |  | 0.3982571 | 0.07055629 | 0.007219468 | 0.8380495 |  |  |  |  | 0.1809299 | 0.03983564 | 0.003730294 | 0.4403599 | 1.592162 | 0.06467867 | 0.03441658 | 3.851948 | [12 empty] | 0.4321287 | 0.07916192 | 0.009125522 | 0.9125522 | 0.5300777 | 0.1104454 | 0.01080734 | 1.080734 | [28 empty] | 14.22973 | 0.3440762 | 0.2905412 | 29.05412
1070 | Area 1 | Site 7 | Salt |  | 186796 | 1.130168 | 473.2426 | 149.0625 | 487.6844 | 534.8438 | 16723.87 | 1541.088 | 1.01176 | -11.59407 | -24.05305 | 2428 | 68.96614 | 3.225478 | 0.4938506 | 49.38506 | [8 empty] | 3.099298 | 0.7905172 | 0.02382579 | 5.645507 | [80 empty] | 27.93457 | 3.181094 | 0.4021631 | 40.21631
966 | Area 1 | Site 7 | CaO/CaCO3 |  | 184589.7 | 1.22331 | 462.8833 | 16.875 | 484.7958 | 566.2499 | 16273.75 | 1592.508 | 1.093316 | -11.63763 | -23.96885 | 1990 | 53.69269 | 4.473707 | 0.4284284 | 42.84284 |  |  |  |  | 24.40232 | 4.22931 | 0.06720216 | 19.97032 | [32 empty] | 4.460705 | 0.9977649 | 0.06415285 | 7.180069 | [48 empty] | 17.44429 | 3.685249 | 0.2544403 | 25.44403
1076 | Area 1 | Site 7 | CaSO4 |  | 1239178.1 | 1.86186 | 1022.167 | 175.78125 | 1256.093 | 1903.132 | 19218 | 4998.264 | 1.604334 | -11.5909 | -24.08584 | 14884 | 58.24737 | 1.442587 | 0.4839642 | 48.39642 |  |  |  |  | 16.65508 | 1.166678 | 0.05493448 | 16.32476 | [20 empty] | 2.510092 | 0.3261725 | 0.03880985 | 4.505121 | [8 empty] | 2.823591 | 0.2633987 | 0.05082219 | 5.688084 | [48 empty] | 19.76387 | 1.164628 | 0.3708256 | 37.08256
1078 | Area 1 | Site 7 | CaO/CaCO3 |  | 268427.3 | 1.482716 | 508.5033 | 142.03125 | 584.6129 | 753.9658 | 16803.82 | 1964.925 | 1.144604 | -11.43727 | -24.01028 | 4020 | 49.94261 | 2.839213 | 0.4074832 | 40.74832 |  |  |  |  | 23.53973 | 2.544327 | 0.07838337 | 23.29301 | [32 empty] | 2.672913 | 0.525624 | 0.04245165 | 4.751243 | [48 empty] | 23.84474 | 2.341505 | 0.3931885 | 39.31885
919 | Area 1 | Site 7 | CaSO4 |  | 259602.3 | 1.180816 | 558.7736 | 80.15625 | 574.9225 | 659.8089 | 18014.27 | 1892.206 | 1.097535 | -11.50559 | -24.05625 | 3793 | 61.44681 | 2.721399 | 0.5603279 | 56.03279 |  |  |  |  | 11.44114 | 2.247905 | 0.03956018 | 11.75601 | [20 empty] | 1.67252 | 0.5552909 | 0.02626035 | 3.048351 | [8 empty] | 1.131203 | 0.3641302 | 0.02119733 | 2.372433 | [48 empty] | 24.30834 | 2.201072 | 0.4841925 | 48.41925
1074 | Area 1 | Site 7 | CaO/CaCO3 |  | 7987366.8 | 2.26518 | 2457.751 | 2.8125 | 3189.017 | 5567.249 | 18618.13 | 16954.55 | 2.863908 | -11.44936 | -23.95492 | 126726 | 45.66523 | 0.4790676 | 0.3950791 | 39.50791 |  |  |  |  | 28.76966 | 0.4332601 | 0.1156474 | 34.36667 | 0.306595 | 0.07348958 | 0.002719864 | 0.6444702 |  |  |  |  | 0.2804423 | 0.04572033 | 0.004252166 | 0.5920307 | 0.7478761 | 0.05019066 | 0.01372431 | 1.73198 | 1.515171 | 0.085021 | 0.02820322 | 5.042401 |  |  |  |  | 0.2873875 | 0.04455174 | 0.005038704 | 0.57657 |  |  |  |  | 5.435105 | 0.1088024 | 0.1071206 | 11.98907 | [16 empty] | 0.662478 | 0.1288644 | 0.01232418 | 1.232418 | [28 empty] | 16.33005 | 0.3827524 | 0.3207832 | 32.07832
1082 | Area 1 | Site 7 | CaSO4 |  | 1220057.2 | 1.974936 | 1148.583 | 151.875 | 1246.365 | 2268.378 | 18642.89 | 5897.358 | 2.268428 | -11.52163 | -24.04106 | 16917 | 53.85489 | 1.373099 | 0.4157778 | 41.57778 |  |  |  |  | 16.70427 | 1.089933 | 0.05800471 | 17.23713 | [20 empty] | 3.238621 | 0.3213954 | 0.05012371 | 5.818455 | [8 empty] | 3.457265 | 0.257075 | 0.06331885 | 7.086727 | [48 empty] | 22.74495 | 1.101657 | 0.4386636 | 43.86636
1073 | Area 1 | Site 7 | CaSO4 |  | 15466560.3 | 1.250961 | 4371.72 | 47.8125 | 4437.639 | 5468.85 | 18166.29 | 18877.32 | 1.833484 | -11.51397 | -24.06596 | 253822 | 57.53871 | 0.3548236 | 0.6008144 | 60.08144 |  |  |  |  | 20.53703 | 0.2757769 | 0.08974185 | 26.66839 | 1.920058 | 0.05723329 | 0.02177022 | 5.15844 | 0.1602573 | 0.0297182 | 0.002437537 | 0.3675349 | 0.2645991 | 0.02735984 | 0.004863737 | 0.6771799 | 0.3731017 | 0.02683914 | 0.008230026 | 1.038612 |  |  |  |  | 1.358306 | 0.05282643 | 0.02832631 | 3.288171 | 0.9450934 | 0.03382149 | 0.02017737 | 2.308861 | 0.2705309 | 0.02799302 | 0.006134738 | 0.7242036 | 2.240896 | 0.04850715 | 0.05295745 | 5.927065 | [12 empty] | 0.5476632 | 0.05349214 | 0.01247257 | 1.247257 | 0.4051687 | 0.07616782 | 0.00889529 | 0.889529 | [28 empty] | 13.43859 | 0.2230267 | 0.3175857 | 31.75857
1042 | Area 1 | Site 7 | CaO/CaCO3 |  | 184589.7 | 1.338752 | 436.3083 | 157.5 | 484.7958 | 584.1086 | 16850.19 | 1571.209 | 1.064267 | -11.61648 | -24.02467 | 2884 | 56.71707 | 3.193929 | 0.4242204 | 42.42204 |  |  |  |  | 15.88656 | 2.56534 | 0.0548502 | 16.29971 | 3.268081 | 0.6713404 | 0.03059678 | 7.249889 | [20 empty] | 2.905291 | 0.5492731 | 0.04778947 | 5.468464 |  |  |  |  | 1.699462 | 0.4488039 | 0.03104736 | 3.47486 | [48 empty] | 19.52354 | 2.400128 | 0.3684506 | 36.84506
1087 | Area 1 | Site 7 | CaSO4 |  | 597894.2 | 2.321856 | 581.2921 | 112.5 | 872.5036 | 1349.677 | 17342.72 | 3233.852 | 1.391893 | -11.53416 | -23.95592 | 10027 | 44.2398 | 1.865227 | 0.3135342 | 31.35342 |  |  |  |  | 26.89893 | 1.563521 | 0.1042284 | 30.97332 | [20 empty] | 3.892589 | 0.4364898 | 0.06058479 | 7.032797 | [8 empty] | 4.050651 | 0.3625757 | 0.0742701 | 8.312405 | [48 empty] | 20.91803 | 1.412831 | 0.3972414 | 39.72414
1091 | Area 1 | Site 7 | CaO/CaCO3 |  | 274310.6 | 2.459318 | 411.9977 | 164.53125 | 590.9849 | 1013.233 | 15450.21 | 2455.242 | 1.748784 | -11.59239 | -23.95632 | 4464 | 42.49058 | 2.758979 | 0.348305 | 34.8305 |  |  |  |  | 34.7935 | 2.606412 | 0.1236567 | 36.7468 | [32 empty] | 4.987325 | 0.6353724 | 0.07993412 | 8.946329 | [48 empty] | 17.7286 | 2.213059 | 0.2845731 | 28.45731
1090 | Area 1 | Site 7 | CaSO4 |  | 1205348.9 | 2.2767 | 893.3 | 106.875 | 1238.829 | 2033.776 | 16600.53 | 4925.545 | 1.601718 | -11.43212 | -23.96247 | 18285 | 47.81857 | 1.268913 | 0.3682348 | 36.82348 |  |  |  |  | 26.00101 | 1.122768 | 0.1015536 | 30.17847 | [20 empty] | 4.06133 | 0.3060192 | 0.0687741 | 7.983428 | [8 empty] | 4.370704 | 0.2623084 | 0.08539527 | 9.557548 | [48 empty] | 17.74839 | 0.9652878 | 0.3561201 | 35.61201
1092 | Area 1 | Site 7 | CaO/CaCO3 |  | 614808.8 | 1.869579 | 679.3819 | 164.53125 | 884.7592 | 1270.158 | 18812.48 | 3187.6 | 1.315157 | -11.61491 | -24.02456 | 8770 | 47.38838 | 1.752272 | 0.459316 | 45.9316 |  |  |  |  | 27.31795 | 1.67978 | 0.09934349 | 29.52169 | [32 empty] | 6.646512 | 0.467409 | 0.1225709 | 13.71829 | [48 empty] | 18.64716 | 1.294802 | 0.3477594 | 34.77594
1094 | Area 1 | Site 7 | Salt |  | 611131.7 | 1.182347 | 837.0752 | 170.15625 | 882.1095 | 989.7133 | 17493.61 | 2833.898 | 1.04574 | -11.56282 | -24.06812 | 8959 | 62.69709 | 1.702305 | 0.390674 | 39.0674 |  |  |  |  | 7.421905 | 1.152114 | 0.02390357 | 7.10337 | 5.262376 | 0.4569943 | 0.05330575 | 12.63077 | [20 empty] | 5.492061 | 0.4043868 | 0.09133798 | 10.45164 | [56 empty] | 19.12657 | 1.313313 | 0.3652845 | 36.52845
1095 | Area 1 | Site 7 | SiO2 |  | 567742.1 | 2.023002 | 645.6456 | 132.1875 | 850.2186 | 1306.143 | 15794.42 | 3112.297 | 1.357691 | -11.46363 | -23.95616 | 8728 | 46.04741 | 1.924741 | 0.3375944 | 33.75944 |  |  |  |  | 26.01716 | 1.674601 | 0.1000927 | 29.74433 | 1.146436 | 0.3189419 | 0.009425151 | 2.233284 | 0.9818457 | 0.2610296 | 0.01097836 | 1.655331 |  |  |  |  | 2.316318 | 0.2774924 | 0.03778498 | 4.768386 | [16 empty] | 0.8835136 | 0.271478 | 0.01493105 | 1.671103 | [48 empty] | 22.60731 | 1.462786 | 0.3849597 | 38.49597
1097 | Area 1 | Site 7 | CaSO4 |  | 272839.8 | 2.005069 | 481.6094 | 127.96875 | 589.3984 | 965.6599 | 16952.63 | 2410.061 | 1.694097 | -11.50258 | -24.01053 | 4615 | 50.33219 | 2.472323 | 0.4411425 | 44.11425 |  |  |  |  | 24.21843 | 2.108352 | 0.09591637 | 28.50326 | [20 empty] | 1.817879 | 0.554355 | 0.02935726 | 3.407847 | [8 empty] | 2.399112 | 0.4207973 | 0.04589053 | 5.136127 | [48 empty] | 21.23239 | 1.952444 | 0.4206445 | 42.06445
1083 | Area 1 | Site 7 | SiO2 |  | 1203142.6 | 1.980836 | 1149.09 | 164.53125 | 1237.695 | 2276.158 | 16251.99 | 6046.45 | 2.418099 | -11.50066 | -24.07426 | 16970 | 49.1586 | 1.184564 | 0.4088349 | 40.88349 |  |  |  |  | 28.72588 | 1.085453 | 0.1287665 | 38.26526 | [8 empty] | 0.9283024 | 0.1449622 | 0.01504415 | 2.094602 | 4.786985 | 0.2391057 | 0.09182755 | 11.58845 | [68 empty] | 16.40023 | 0.8598039 | 0.3216397 | 32.16397
1100 | Area 1 | Site 7 | C-Based |  | 1553936.7 | 2.210291 | 1044.678 | 102.65625 | 1406.604 | 2309.044 | 17023.02 | 5828.294 | 1.739561 | -11.58322 | -23.99589 | 22115 | 65.75269 | 1.067252 | 0.6856886 | 68.56886 |  |  |  |  | 13.37621 | 0.8961405 | 0.04509706 | 13.40139 | [12 empty] | 0.7391653 | 0.1153795 | 0.01362966 | 1.720034 | [36 empty] | 1.002186 | 0.3260739 | 0.01776679 | 1.776679 | [28 empty] | 19.12975 | 0.8321053 | 0.3668058 | 36.68058
1101 | Area 1 | Site 7 | CaO/CaCO3 |  | 173558.5 | 2.386795 | 402.0092 | 132.1875 | 470.0867 | 959.5134 | 15771.12 | 2343.58 | 2.518279 | -11.54745 | -23.95635 | 2772 | 54.31593 | 3.503576 | 0.4399176 | 43.99176 |  |  |  |  | 16.58306 | 2.98117 | 0.05163753 | 15.34501 | [32 empty] | 2.324134 | 0.6127276 | 0.03639133 | 4.072965 | [48 empty] | 26.77687 | 2.852028 | 0.4429107 | 44.29107
1104 | Area 1 | Site 7 | CaSO4 |  | 1449507.4 | 3.170959 | 768.0732 | 142.03125 | 1358.518 | 2435.529 | 18516.42 | 5538.488 | 1.684039 | -11.56587 | -24.09122 | 18809 | 43.88363 | 1.373731 | 0.2538127 | 25.38127 |  |  |  |  | 17.93379 | 1.083875 | 0.05495181 | 16.32991 | [8 empty] | 0.467927 | 0.1458655 | 0.006127677 | 0.8531587 | 0.7318872 | 0.1486451 | 0.01162468 | 1.467011 |  |  |  |  | 4.230009 | 0.3555772 | 0.05764077 | 6.69105 | [8 empty] | 8.431686 | 0.3977226 | 0.1377507 | 15.41723 | [16 empty] | 1.402891 | 0.4251529 | 0.02266385 | 2.266385 | [28 empty] | 22.91818 | 1.135008 | 0.3859034 | 38.59034
1096 | Area 1 | Site 7 | CaO/CaCO3 |  | 14411236.5 | 1.408548 | 4219.373 | 160.3125 | 4283.568 | 5943.191 | 22602.18 | 18503.39 | 1.890564 | -11.56451 | -24.08493 | 224701 | 48.01405 | 0.4413065 | 0.4454879 | 44.54879 |  |  |  |  | 27.03855 | 0.3342422 | 0.123456 | 36.68714 | 0.4044465 | 0.05065438 | 0.004136535 | 0.9801497 | 0.2486092 | 0.03428163 | 0.003540102 | 0.533781 | 0.9116464 | 0.03765415 | 0.01573352 | 2.190583 | 2.96642 | 0.05484378 | 0.06105741 | 7.705318 | 0.1755867 | 0.04784082 | 0.003597035 | 0.6431072 |  |  |  |  | 0.1414343 | 0.02825535 | 0.002808931 | 0.321421 | 0.3741127 | 0.03251839 | 0.007990667 | 0.9432953 | 3.018588 | 0.0610321 | 0.06735575 | 7.538542 | [12 empty] | 0.7881979 | 0.06353754 | 0.01712865 | 1.712865 | 0.4649902 | 0.08532724 | 0.009764628 | 0.9764628 | [8 empty] | 1.143499 | 0.1975145 | 0.02133022 | 2.133022 | [16 empty] | 14.30987 | 0.3047269 | 0.3104858 | 31.04858
1106 | Area 1 | Site 7 | CaSO4 |  | 1092830.0 | 2.237397 | 891.5025 | 7.03125 | 1179.591 | 1994.645 | 19328.42 | 4828.943 | 1.698016 | -11.51277 | -24.04198 | 15575 | 51.70447 | 1.412194 | 0.4092775 | 40.92775 |  |  |  |  | 19.82925 | 1.146402 | 0.07383333 | 21.94089 | [20 empty] | 3.327534 | 0.3223478 | 0.05490389 | 6.373347 | [8 empty] | 3.883191 | 0.26712 | 0.07511293 | 8.406735 | [16 empty] | 1.353731 | 0.3827293 | 0.02530745 | 2.530745 | [28 empty] | 19.90182 | 1.10113 | 0.3970878 | 39.70878
1108 | Area 1 | Site 7 | Salt |  | 415510.7 | 1.259001 | 684.5439 | 167.34375 | 727.3546 | 861.8413 | 17312.25 | 2364.879 | 1.071089 | -11.49142 | -24.04216 | 6483 | 56.83658 | 2.335426 | 0.2759324 | 27.59324 |  |  |  |  | 6.584331 | 1.487532 | 0.02054874 | 6.106424 | 7.91065 | 0.6701351 | 0.07568207 | 17.93282 | [20 empty] | 7.265959 | 0.604993 | 0.1108122 | 12.68004 | [56 empty] | 21.40248 | 1.721991 | 0.3782005 | 37.82005
1109 | Area 1 | Site 7 | Salt |  | 273575.2 | 1.495838 | 503.6864 | 120.9375 | 590.1922 | 753.4334 | 15740.01 | 1964.925 | 1.123066 | -11.54705 | -24.05707 | 4243 | 57.38883 | 2.681553 | 0.3820894 | 38.20894 |  |  |  |  | 13.99408 | 2.098977 | 0.04607808 | 13.69292 | 4.564069 | 0.6486215 | 0.04095374 | 9.703965 | [20 empty] | 3.17252 | 0.4968883 | 0.04824411 | 5.520488 | [56 empty] | 20.88051 | 2.097653 | 0.3676949 | 36.76949
1107 | Area 1 | Site 7 | CaO/CaCO3 |  | 3016681.6 | 1.31756 | 1816.945 | 94.21875 | 1959.836 | 2393.933 | 19611.02 | 6935.652 | 1.268923 | -11.57525 | -23.96848 | 48695 | 43.18176 | 0.770913 | 0.411863 | 41.1863 |  |  |  |  | 29.52313 | 0.690226 | 0.1233546 | 36.65702 | [8 empty] | 0.3207246 | 0.07364816 | 0.005102445 | 0.7104153 | 0.8128403 | 0.07875637 | 0.01568159 | 1.978984 | [8 empty] | 0.2331383 | 0.06761564 | 0.00434413 | 0.497091 |  |  |  |  | 7.243421 | 0.1958021 | 0.1514249 | 16.94767 | [12 empty] | 0.9958686 | 0.1458361 | 0.02024922 | 2.024922 | [12 empty] | 1.571962 | 0.4458752 | 0.02752605 | 2.752605 | [16 empty] | 16.11716 | 0.5717147 | 0.334501 | 33.4501
1115 | Area 1 | Site 7 | Salt |  | 683202.6 | 1.465047 | 825.5286 | 132.1875 | 932.6739 | 1209.439 | 16830.76 | 3151.24 | 1.156654 | -11.63057 | -24.04204 | 10348 | 61.17595 | 1.56578 | 0.376002 | 37.6002 |  |  |  |  | 8.615698 | 1.111479 | 0.02933996 | 8.718891 | 5.908988 | 0.4349727 | 0.0624029 | 14.78633 | [20 empty] | 6.178265 | 0.3898744 | 0.1079826 | 12.35625 | [56 empty] | 18.1211 | 1.156545 | 0.3605336 | 36.05336
1112 | Area 1 | Site 7 | Cu |  | 158850.1 | 1.662582 | 366.5465 | 32.34375 | 449.7269 | 609.4138 | 19990.87 | 1504.728 | 1.134276 | -11.49865 | -23.98035 | 2921 | 60.02297 | 3.355929 | 0.3474025 | 34.74025 | [60 empty] | 21.1641 | 2.53113 | 0.3171241 | 31.71241 | [28 empty] | 18.81293 | 2.741674 | 0.2691709 | 26.91709
1117 | Area 1 | Site 7 | CaSO4 |  | 524352.5 | 2.161902 | 613.6234 | 130.78125 | 817.084 | 1326.594 | 16965.79 | 3067.115 | 1.427667 | -11.61196 | -24.06828 | 6865 | 57.54499 | 2.113283 | 0.4876902 | 48.76902 |  |  |  |  | 15.58109 | 1.720254 | 0.05283589 | 15.70112 | [20 empty] | 1.950905 | 0.4380849 | 0.0296403 | 3.440702 | [8 empty] | 2.271187 | 0.3477382 | 0.04091 | 4.5787 | [48 empty] | 22.65182 | 1.696049 | 0.4291339 | 42.91339
1113 | Area 1 | Site 7 | CaSO4 |  | 4664016.2 | 1.721232 | 2191.836 | 118.125 | 2436.885 | 3772.658 | 19502.98 | 11107.54 | 2.105067 | -11.46755 | -24.07347 | 67102 | 48.07851 | 0.7026308 | 0.3654730618 | 36.54730618 |  |  |  |  | 25.01207 | 0.5896573 | 0.09808651 | 29.14815 | 0.5210171 | 0.1062164 | 0.004621765 | 1.095125 |  |  |  |  | 0.2991958 | 0.06740892 | 0.00445557 | 0.6203506 | 1.98028 | 0.09052354 | 0.03559103 | 4.491514 |  |  |  |  | 1.619177 | 0.1366997 | 0.02575341 | 2.989505 | 0.2281651 | 0.06616427 | 0.003781962 | 0.4327632 |  |  |  |  | 2.79075 | 0.1162709 | 0.05260637 | 5.887772 | [16 empty] | 0.898028 | 0.1941128 | 0.0162613 | 1.62613 | [28 empty] | 18.57282 | 0.5424652 | 0.3507306 | 35.07306
1120 | Area 1 | Site 7 | CaO/CaCO3 |  | 978840.4 | 1.367869 | 976.2688 | 60.46875 | 1116.377 | 1335.408 | 18938.93 | 3795.818 | 1.171356 | -11.55922 | -23.96323 | 15978 | 43.32647 | 1.381599 | 0.3771477 | 37.71477 |  |  |  |  | 30.7976 | 1.258052 | 0.1214919 | 36.10349 | [12 empty] | 0.5779924 | 0.134724 | 0.010343 | 1.305265 | 1.526332 | 0.2537559 | 0.02766839 | 4.946781 | [12 empty] | 6.399198 | 0.3315099 | 0.1219411 | 13.64781 | [48 empty] | 17.3724 | 1.153134 | 0.332156 | 33.2156
1124 | Area 1 | Site 7 | Salt |  | 439044.1 | 1.523056 | 618.0658 | 168.75 | 747.6686 | 941.3491 | 16306.24 | 2566.905 | 1.194267 | -11.45201 | -24.07495 | 4793 | 54.5818 | 2.356041 | 0.4617896 | 46.17896 |  |  |  |  | 21.54928 | 2.046287 | 0.08383439 | 24.91288 | 1.909154 | 0.4401258 | 0.01787605 | 4.23572 | [16 empty] | 2.082592 | 0.5047616 | 0.03334502 | 3.870753 | [60 empty] | 19.87717 | 1.870727 | 0.3859429 | 38.59429
1125 | Area 1 | Site 7 | CaO/CaCO3 |  | 2837975.2 | 1.382356 | 1897.948 | 97.03125 | 1900.9 | 2623.64 | 17945.73 | 9469.851 | 2.514594 | -11.55923 | -23.97931 | 45433 | 49.32004 | 0.935987 | 0.4469079 | 44.69079 |  |  |  |  | 25.88762 | 0.7370052 | 0.1084073 | 32.21517 | 0.660307 | 0.1224314 | 0.006319381 | 1.497374 | 0.3365725 | 0.0865586 | 0.004449594 | 0.6709153 | 0.477752 | 0.07826336 | 0.007634389 | 1.062939 | 1.159463 | 0.08894459 | 0.02229825 | 2.813993 |  |  |  |  | 0.6068293 | 0.1348717 | 0.01054454 | 1.22403 | 0.4698492 | 0.07796397 | 0.008535531 | 0.9767056 | 0.2373603 | 0.07248331 | 0.004629591 | 0.5465215 | 3.003639 | 0.1393275 | 0.06128293 | 6.858864 | [12 empty] | 0.4754253 | 0.1406104 | 0.0095044 | 0.95044 | [32 empty] | 17.36515 | 0.6167218 | 0.3545911 | 35.45911
1126 | Area 1 | Site 7 | CaO/CaCO3 |  | 2685008.4 | 1.176034 | 1845.917 | 130.78125 | 1848.962 | 2170.861 | 19143.41 | 6432.858 | 1.226457 | -11.50334 | -24.05663 | 40589 | 43.81853 | 0.8651289 | 0.3822052 | 38.22052 |  |  |  |  | 27.14386 | 0.7725447 | 0.100901 | 29.98454 | [8 empty] | 0.6226575 | 0.09157049 | 0.009215246 | 1.283042 | 0.8429837 | 0.0924771 | 0.01504529 | 1.898684 | [16 empty] | 7.64742 | 0.236642 | 0.1453525 | 16.26804 | [28 empty] | 1.813365 | 0.540466 | 0.028611 | 2.8611 | [16 empty] | 18.11117 | 0.6843328 | 0.3455989 | 34.55989
1121 | Area 1 | Site 7 | CaO/CaCO3 |  | 353000.3 | 1.503566 | 569.4901 | 11.25 | 670.4132 | 856.266 | 16257.7 | 2191.904 | 1.083074 | -11.542 | -24.0424 | 5873 | 56.80323 | 2.231241 | 0.3686993 | 36.86993 |  |  |  |  | 14.33269 | 1.662258 | 0.05054194 | 15.01944 | 5.193266 | 0.5815581 | 0.05164218 | 12.23658 | [20 empty] | 5.050862 | 0.4738565 | 0.08708932 | 9.965475 |  |  |  |  | 1.087813 | 0.29515 | 0.02058733 | 2.304161 | [48 empty] | 17.53215 | 1.625763 | 0.3415498 | 34.15498
1128 | Area 1 | Site 7 | CaO/CaCO3 |  | 214741.8 | 1.564054 | 453.7818 | 7.03125 | 522.8937 | 709.7393 | 16438.24 | 1804.426 | 1.206568 | -11.54717 | -23.98043 | 3505 | 50.54818 | 3.134702 | 0.4128375 | 41.28375 |  |  |  |  | 24.37651 | 2.799655 | 0.07925559 | 23.55221 | [32 empty] | 2.801869 | 0.5601608 | 0.0438526 | 4.908039 | [48 empty] | 22.27343 | 2.537719 | 0.3598122 | 35.98122
1130 | Area 1 | Site 7 | CaO/CaCO3 |  | 1138425.9 | 1.476004 | 1322.969 | 9.84375 | 1203.947 | 1952.707 | 17424.5 | 5689.094 | 2.262411 | -11.61674 | -23.99709 | 18935 | 48.73884 | 1.245356 | 0.3725889 | 37.25889 |  |  |  |  | 22.77882 | 1.072647 | 0.08501279 | 25.26307 | 1.903712 | 0.2340419 | 0.0175017 | 4.147017 | [16 empty] | 0.7174861 | 0.2164994 | 0.01186184 | 1.376945 | 2.44309 | 0.1979155 | 0.04217546 | 4.826063 |  |  |  |  | 4.986188 | 0.2761915 | 0.095901 | 10.73336 | [48 empty] | 18.43186 | 0.9509923 | 0.3623255 | 36.23255
1129 | Area 1 | Site 7 | SiO2 |  | 2754873.0 | 1.560349 | 1648.741 | 35.15625 | 1872.862 | 2572.611 | 20810.79 | 6879.064 | 1.366933 | -11.52139 | -23.96306 | 58331 | 36.48339 | 0.7164219 | 0.2393864 | 23.93864 |  |  |  |  | 38.36633 | 0.625641 | 0.197474 | 58.6829 | [8 empty] | 0.259621 | 0.06103828 | 0.004165845 | 0.5800121 | 10.21632 | 0.1989426 | 0.1959929 | 24.7339 | [16 empty] | 1.86305 | 0.09738131 | 0.03846348 | 4.304883 | [48 empty] | 12.81129 | 0.4416664 | 0.2414828 | 24.14828
1133 | Area 1 | Site 7 | CaO/CaCO3 |  | 1204613.5 | 1.895521 | 1221.429 | 5.625 | 1238.451 | 2315.244 | 18121.86 | 7337.12 | 3.556261 | -11.49186 | -24.09203 | 16580 | 59.0421 | 1.350238 | 0.5246584 | 52.46584 |  |  |  |  | 14.69368 | 1.146507 | 0.04472864 | 13.29191 | [32 empty] | 2.457572 | 0.2541514 | 0.03999165 | 4.475916 | [48 empty] | 23.80666 | 1.086521 | 0.4066303 | 40.66303
1072 | Area 1 | Site 7 | CaSO4 |  | 593481.7 | 2.405497 | 571.4957 | 157.5 | 869.2781 | 1374.731 | 18739.26 | 3242.674 | 1.409903 | -11.59793 | -24.05289 | 8000 | 48.57609 | 2.131076 | 0.3406546 | 34.06546 |  |  |  |  | 22.6272 | 1.764954 | 0.07775674 | 23.1068 | [20 empty] | 3.618607 | 0.4988625 | 0.05365279 | 6.228117 | [8 empty] | 4.508451 | 0.4297887 | 0.07845111 | 8.780349 | [48 empty] | 20.66965 | 1.663767 | 0.3736126 | 37.36126
1134 | Area 1 | Site 7 | CaO/CaCO3 |  | 7203412.0 | 1.31047 | 2966.849 | 80.15625 | 3028.476 | 3887.968 | 22517.67 | 11319.46 | 1.415478 | -11.54644 | -24.06707 | 115222 | 39.14703 | 0.5111587 | 0.3484707 | 34.84707 |  |  |  |  | 32.05978 | 0.4777108 | 0.1222813 | 36.33806 | [8 empty] | 0.5635967 | 0.05359015 | 0.008293824 | 1.154752 | 0.9744002 | 0.05675044 | 0.01735186 | 2.189768 | [8 empty] | 0.1676482 | 0.04545838 | 0.002929043 | 0.3351652 |  |  |  |  | 10.63711 | 0.1668714 | 0.2080139 | 23.28119 | [28 empty] | 0.9557107 | 0.3062754 | 0.01562684 | 1.562684 | [16 empty] | 15.49472 | 0.3910407 | 0.2977312 | 29.77312
1137 | Area 1 | Site 7 | Si+Al |  | 1509811.6 | 1.522111 | 1325.705 | 130.78125 | 1386.489 | 2017.871 | 16618.01 | 5479.76 | 1.58267 | -11.60196 | -24.04201 | 22259 | 49.34973 | 1.31021 | 0.4016352 | 40.16352 |  |  |  |  | 26.11999 | 1.020405 | 0.1112586 | 33.06248 | 0.6706998 | 0.1630757 | 0.006464422 | 1.531741 |  |  |  |  | 1.41605 | 0.1412173 | 0.022638 | 3.151897 | 3.516632 | 0.1921422 | 0.0662703 | 8.363174 | [8 empty] | 0.5092208 | 0.1125947 | 0.008990303 | 1.028744 | 1.35403 | 0.1512114 | 0.02566528 | 3.029777 | [52 empty] | 17.06365 | 0.8069893 | 0.3336997 | 33.36997
1139 | Area 1 | Site 7 | SiO2 |  | 408892 | 1.709312 | 582.49 | 119.53125 | 721.5383 | 995.6573 | 18685.17 | 2455.242 | 1.173195 | -11.52481 | -23.99769 | 6772 | 49.44804 | 1.956644 | 0.4195686 | 41.95686 |  |  |  |  | 27.65922 | 1.792141 | 0.1149477 | 34.15875 | [12 empty] | 2.858406 | 0.3220899 | 0.05161768 | 6.514044 | [40 empty] | 0 | 0.7590622 | 0 | 0 | [24 empty] | 20.03433 | 1.465438 | 0.3733316 | 37.33316
1119 | Area 1 | Site 7 | CaSO4 |  | 655256.8 | 1.702313 | 764.7952 | 125.15625 | 913.3996 | 1301.921 | 17135.48 | 3336.692 | 1.352106 | -11.62441 | -23.9566 | 10065 | 49.70019 | 1.689239 | 0.4225336 | 42.25336 |  |  |  |  | 26.13443 | 1.470709 | 0.1066692 | 31.69866 | [20 empty] | 3.528501 | 0.3722213 | 0.06305869 | 7.319972 | [8 empty] | 3.811519 | 0.3280464 | 0.07824488 | 8.757267 | [48 empty] | 16.82536 | 1.266153 | 0.3532952 | 35.32952
985 | Area 1 | Site 7 | CaSO4 |  | 3603544.5 | 1.428377 | 1947.457 | 119.53125 | 2142.003 | 2781.703 | 18845.01 | 7589.052 | 1.271848 | -11.64125 | -24.0345 | 52252 | 45.50546 | 0.7852517 | 0.3085339 | 30.85339 |  |  |  |  | 25.06525 | 0.6735323 | 0.09303857 | 27.64807 | [8 empty] | 0.2159126 | 0.07017766 | 0.003305237 | 0.4601893 | [8 empty] | 5.731722 | 0.2017001 | 0.09836552 | 11.41846 | [8 empty] | 6.905571 | 0.1931488 | 0.1349676 | 15.10574 | [16 empty] | 0.7211524 | 0.2111902 | 0.01339943 | 1.339943 | [28 empty] | 15.85492 | 0.5686844 | 0.3154791 | 31.54791
1144 | Area 1 | Site 7 | C-Based |  | 239746 | 1.200183 | 515.253 | 142.03125 | 552.4981 | 618.3979 | 17971.94 | 1719.231 | 0.981086 | -11.43631 | -24.07544 | 3063 | 55.74804 | 3.000723 | 0.4483486 | 44.83486 |  |  |  |  | 15.32214 | 2.49028 | 0.05031177 | 14.95104 | 1.914936 | 0.6239346 | 0.01584987 | 3.755618 | [80 empty] | 27.01488 | 2.528277 | 0.4548649 | 45.48649
1143 | Area 1 | Site 7 | Fe |  | 879559 | 1.259685 | 973.5264 | 18.28125 | 1058.248 | 1226.336 | 19288.21 | 3457.176 | 1.081355 | -11.64835 | -24.06864 | 12592 | 52.35327 | 1.462274 | 0.4454059 | 44.54059 |  |  |  |  | 19.85255 | 1.289718 | 0.07460906 | 22.17141 | [48 empty] | 6.273569 | 0.5625895 | 0.1088429 | 10.88429 | [32 empty] | 21.5206 | 1.164114 | 0.3782044 | 37.82044
1148 | Area 1 | Site 7 | CaO/CaCO3 |  | 657463 | 1.073405 | 922.0316 | 170.15625 | 914.936 | 989.7133 | 17676.82 | 2981.919 | 1.076244 | -11.61074 | -24.03539 | 9682 | 42.44323 | 1.630663 | 0.3966416 | 39.66416 |  |  |  |  | 34.70398 | 1.509787 | 0.1578138 | 46.89717 |  |  |  |  | 2.196576 | 0.2796781 | 0.02743596 | 4.136828 | 0.7796508 | 0.1828316 | 0.01149336 | 1.600224 | [20 empty] | 3.559552 | 0.3227778 | 0.07062469 | 7.904406 | [48 empty] | 16.31701 | 1.166436 | 0.3183949 | 31.83949
1152 | Area 1 | Site 7 | CaSO4 |  | 199298.1 | 1.780604 | 385.5675 | 171.5625 | 503.7402 | 686.543 | 15759.56 | 1710.408 | 1.168118 | -11.55615 | -24.02539 | 2677 | 58.5371 | 3.843537 | 0.3909174 | 39.09174 |  |  |  |  | 12.04318 | 3.148492 | 0.03379396 | 10.04248 | [20 empty] | 3.231412 | 0.9517944 | 0.04226184 | 4.905835 | [8 empty] | 2.844777 | 0.7352521 | 0.04400112 | 4.924661 | [48 empty] | 23.34353 | 3.145788 | 0.3833746 | 38.33746
1150 | Area 1 | Site 7 | CaSO4 |  | 4102892.9 | 1.45405 | 2007.668 | 125.15625 | 2285.6 | 2919.249 | 20048.24 | 8897.993 | 1.535621 | -11.6154 | -24.07432 | 61195 | 45.20381 | 0.6959129 | 0.3555053 | 35.55053 |  |  |  |  | 26.5788 | 0.6181082 | 0.1025964 | 30.48836 | [8 empty] | 0.6172834 | 0.0752222 | 0.009081254 | 1.264386 | 1.525888 | 0.08853007 | 0.02704494 | 3.413015 |  |  |  |  | 1.370819 | 0.1391304 | 0.02167648 | 2.516247 | [8 empty] | 5.104609 | 0.1556929 | 0.09595405 | 10.7393 | [16 empty] | 0.849505 | 0.2079759 | 0.01531724 | 1.531724 | [28 empty] | 18.74928 | 0.5493826 | 0.3521862 | 35.21862
1153 | Area 1 | Site 7 | CaO/CaCO3 |  | 3517500.7 | 1.32479 | 2150.902 | 8.4375 | 2116.275 | 2849.493 | 18568.44 | 8422.735 | 1.604953 | -11.63181 | -24.06819 | 52425 | 45.71645 | 0.9031814 | 0.3785345 | 37.85345 |  |  |  |  | 26.61084 | 0.6945416 | 0.1095331 | 32.5497 | 0.9840051 | 0.1283971 | 0.009107561 | 2.158031 | 0.7098872 | 0.09125653 | 0.009039437 | 1.362978 | 0.5212379 | 0.07690783 | 0.008023963 | 1.117179 | 1.017845 | 0.08358843 | 0.018956 | 2.392208 |  |  |  |  | 0.7526048 | 0.1281288 | 0.01291778 | 1.49952 | 0.8211732 | 0.08289308 | 0.01473086 | 1.685626 | 0.2936039 | 0.07038591 | 0.005667011 | 0.6689887 | 4.774327 | 0.1637499 | 0.09625602 | 10.7731 | [16 empty] | 0.9422457 | 0.1999954 | 0.01807104 | 1.807104 | [28 empty] | 16.85578 | 0.5781278 | 0.3370812 | 33.70812
1155 | Area 1 | Site 7 | CaO/CaCO3 |  | 1645863.8 | 2.516522 | 1052.74 | 157.5 | 1447.611 | 2649.244 | 17371.85 | 6611.001 | 2.113151 | -11.48719 | -23.95696 | 24528 | 49.18219 | 1.03169 | 0.4697817 | 46.97817 |  |  |  |  | 25.37069 | 0.9796638 | 0.09273014 | 27.55641 | [32 empty] | 4.952947 | 0.2418953 | 0.09022771 | 10.0984 | [48 empty] | 20.49416 | 0.7943688 | 0.3815938 | 38.15938
1160 | Area 1 | Site 7 | CaO/CaCO3 |  | 747919.3 | 1.280008 | 884.7602 | 73.125 | 975.8486 | 1132.5 | 17604.89 | 3248.912 | 1.123082 | -11.43444 | -24.0691 | 9467 | 59.53827 | 1.881445 | 0.4948781 | 49.48781 |  |  |  |  | 15.04934 | 1.637656 | 0.04289849 | 12.74805 | [32 empty] | 1.905988 | 0.3333905 | 0.02884401 | 3.228259 | [48 empty] | 23.50641 | 1.534078 | 0.3732024 | 37.32024
1157 | Area 1 | Site 7 | Salt |  | 692027.6 | 1.627718 | 903.504 | 157.5 | 938.6783 | 1470.649 | 15654.42 | 4135.53 | 1.966659 | -11.45093 | -23.9982 | 10592 | 52.38391 | 1.651041 | 0.3626954 | 36.26954 |  |  |  |  | 21.13665 | 1.39598 | 0.081963 | 24.35676 | 2.140887 | 0.3235099 | 0.02023957 | 4.795756 | 1.007352 | 0.2200681 | 0.01263952 | 1.905803 | 0.6158834 | 0.1829536 | 0.009195136 | 1.280242 | 0.9063812 | 0.1881496 | 0.01625645 | 2.05153 | [8 empty] | 3.150816 | 0.2916088 | 0.05295989 | 6.060106 | [56 empty] | 18.65812 | 1.197023 | 0.3551157 | 35.51157
1159 | Area 1 | Site 7 | Si+Ca+Fe Mixture |  | 1698813.9 | 1.24289 | 1610.761 | 171.5625 | 1470.713 | 2002 | 17667.73 | 7200.061 | 2.42838 | -11.43904 | -24.01122 | 25302 | 50.51757 | 1.036628 | 0.4290182 | 42.90182 |  |  |  |  | 23.22571 | 0.9327477 | 0.09024768 | 26.8187 | [8 empty] | 0.7975417 | 0.1208379 | 0.01174194 | 1.634835 | 1.738301 | 0.1424158 | 0.03065766 | 3.868933 | [16 empty] | 1.513821 | 0.1580434 | 0.02782365 | 3.114058 | [12 empty] | 1.415133 | 0.2398988 | 0.02587744 | 2.587744 | [32 empty] | 20.79192 | 0.7943748 | 0.3846955 | 38.46955
1164 | Area 1 | Site 7 | CaSO4 |  | 700117.2 | 1.298163 | 945.8121 | 133.59375 | 944.1488 | 1227.818 | 18795.55 | 3405.756 | 1.318398 | -11.63655 | -24.06905 | 9681 | 54.78359 | 1.752645 | 0.4539562 | 45.39562 |  |  |  |  | 18.17804 | 1.418122 | 0.06683359 | 19.86079 | [20 empty] | 2.862681 | 0.3829346 | 0.04613547 | 5.355493 | [8 empty] | 2.288171 | 0.278357 | 0.04348468 | 4.866861 | [48 empty] | 21.88751 | 1.388162 | 0.4363735 | 43.63735
1165 | Area 1 | Site 7 | CaSO4 |  | 329466.9 | 1.211164 | 623.7273 | 111.09375 | 647.6807 | 755.4358 | 16932.56 | 2082.825 | 1.047814 | -11.59418 | -23.9983 | 4964 | 52.92694 | 2.600477 | 0.412654 | 41.2654 |  |  |  |  | 18.7105 | 2.170631 | 0.06544074 | 19.44688 | [20 empty] | 2.656553 | 0.5728726 | 0.0400412 | 4.648058 | [8 empty] | 2.917585 | 0.4633244 | 0.05221674 | 5.844164 | [48 empty] | 22.78842 | 2.097974 | 0.4280427 | 42.80427
1167 | Area 1 | Site 7 | Salt |  | 170616.8 | 1.196633 | 458.8566 | 147.65625 | 466.0859 | 549.083 | 15460.125 | 1519.789 | 1.077296 | -11.53169 | -23.99847 | 2867 | 69.83809 | 2.644768 | 0.407032 | 40.7032 | [8 empty] | 5.747341 | 0.8297601 | 0.0584854 | 13.85808 | [20 empty] | 6.23604 | 0.7958884 | 0.09980236 | 11.42021 | [56 empty] | 18.17852 | 2.341305 | 0.3334178 | 33.34178
1161 | Area 1 | Site 7 | C-Based |  | 21973532.1 | 2.011263 | 4267.878 | 168.75 | 5289.383 | 8583.822 | 20405.16 | 26679.36 | 2.577752 | -11.60138 | -24.07366 | 304829 | 66.89751 | 0.3272214 | 0.8303636 | 83.03636 |  |  |  |  | 13.46392 | 0.235474 | 0.05160988 | 15.33679 | 0.622566 | 0.0418289 | 0.006944439 | 1.645481 |  |  |  |  | 0.2122208 | 0.02481301 | 0.003827598 | 0.5329178 | 0.1936428 | 0.02453381 | 0.004161178 | 0.525132 | [8 empty] | 0.1683445 | 0.0248062 | 0.003340215 | 0.3822149 | 0.1177556 | 0.02518512 | 0.002475427 | 0.2922232 | 0.4094842 | 0.02916113 | 0.009005736 | 1.007933 | [16 empty] | 0.5092701 | 0.07626954 | 0.01052899 | 1.052899 | [8 empty] | 0.8141783 | 0.16935 | 0.0152335 | 1.52335 | [16 empty] | 16.59111 | 0.2279821 | 0.3745633 | 37.45633
1175 | Area 1 | Site 7 | Salt |  | 532442.1 | 1.482381 | 690.3263 | 147.65625 | 823.3628 | 1023.327 | 17997.66 | 2700.936 | 1.090301 | -11.59386 | -24.01197 | 9099 | 60.17039 | 1.74632 | 0.3318439 | 33.18439 |  |  |  |  | 6.851478 | 1.11945 | 0.02298894 | 6.831571 | 8.530472 | 0.5533001 | 0.09144763 | 21.66846 | [20 empty] | 7.148015 | 0.4600815 | 0.1238347 | 14.17018 | [56 empty] | 17.29964 | 1.251521 | 0.3378435 | 33.78435
1174 | Area 1 | Site 7 | CaSO4 |  | 306669 | 1.223832 | 575.2719 | 105.46875 | 624.8705 | 704.036 | 17312.12 | 2007.522 | 1.045782 | -11.59936 | -23.95756 | 4723 | 53.66513 | 2.51449 | 0.4544852 | 45.44852 |  |  |  |  | 21.38817 | 2.164067 | 0.08000296 | 23.7743 | [20 empty] | 2.887186 | 0.5562513 | 0.04796184 | 5.567501 | [8 empty] | 2.905593 | 0.4392464 | 0.05613259 | 6.282432 | [48 empty] | 19.15393 | 1.930425 | 0.3831974 | 38.31974
1179 | Area 1 | Site 7 | CaO/CaCO3 |  | 590540.1 | 1.439722 | 776.6181 | 140.625 | 867.1211 | 1118.114 | 16937.89 | 2875.425 | 1.114153 | -11.48709 | -24.01209 | 8913 | 46.29531 | 1.993216 | 0.2745381 | 27.45381 |  |  |  |  | 19.21095 | 1.592578 | 0.05650416 | 16.79122 | 1.542636 | 0.323202 | 0.01229545 | 2.913399 | [20 empty] | 4.684814 | 0.4052844 | 0.07160356 | 8.193468 |  |  |  |  | 9.864728 | 0.6214191 | 0.165829 | 18.55979 | [48 empty] | 18.40156 | 1.386525 | 0.3173246 | 31.73246
1173 | Area 1 | Site 7 | Si+Al |  | 1110480.1 | 1.543624 | 985.187 | 112.5 | 1189.078 | 1520.758 | 20131.19 | 4062.811 | 1.182858 | -11.56661 | -24.06912 | 17125 | 46.81347 | 1.198099 | 0.3971789 | 39.71789 |  |  |  |  | 27.79663 | 1.067848 | 0.121633 | 36.1454 | 1.362095 | 0.2174832 | 0.01297479 | 3.07437 |  |  |  |  | 1.633149 | 0.1643148 | 0.0257302 | 3.582425 | 2.713528 | 0.1932459 | 0.05054304 | 6.378426 | [16 empty] | 1.967519 | 0.1913067 | 0.03936522 | 4.405806 | [48 empty] | 17.71362 | 0.8809349 | 0.347256 | 34.7256
1180 | Area 1 | Site 7 | Fe |  | 2771052.2 | 1.346487 | 1718.521 | 80.15625 | 1878.354 | 2313.967 | 24917.66 | 6276.013 | 1.131132 | -11.56133 | -23.9568 | 50860 | 39.35142 | 0.7271069 | 0.3115624 | 31.15624 |  |  |  |  | 27.70634 | 0.6261657 | 0.1436125 | 42.677 | [12 empty] | 0.6595017 | 0.08269518 | 0.01085163 | 1.369453 | [16 empty] | 0.6218235 | 0.08316884 | 0.01254994 | 1.404605 | [12 empty] | 16.86371 | 0.3978305 | 0.3310128 | 33.10128 | [8 empty] | 0.7356608 | 0.1731088 | 0.01077004 | 1.202676 | [20 empty] | 14.06154 | 0.4916542 | 0.2612093 | 26.12093
1182 | Area 1 | Site 7 | Salt |  | 638342.2 | 1.430225 | 952.7805 | 5.625 | 901.5334 | 1362.69 | 16244.63 | 3951.148 | 1.946181 | -11.4785 | -24.02112 | 9136 | 62.7835 | 1.613866 | 0.6392102 | 63.92102 |  |  |  |  | 14.56333 | 1.386579 | 0.05492056 | 16.32062 | 1.597836 | 0.2842648 | 0.0167305 | 3.964283 | [16 empty] | 1.37594 | 0.2957211 | 0.02383569 | 2.766892 | [60 empty] | 19.67941 | 1.267181 | 0.413948 | 41.3948
1183 | Area 1 | Site 7 | Salt |  | 305198.2 | 1.254123 | 572.5018 | 168.75 | 623.3702 | 717.9879 | 16511.68 | 2013.761 | 1.057363 | -11.61713 | -24.01225 | 5011 | 63.05335 | 2.128529 | 0.4110962 | 41.10962 |  |  |  |  | 7.549457 | 1.486051 | 0.02632649 | 7.823385 | 5.811841 | 0.5767386 | 0.06474344 | 15.34092 | [20 empty] | 6.171204 | 0.529259 | 0.1134877 | 12.98619 | [56 empty] | 17.41416 | 1.590927 | 0.3632286 | 36.32286
1181 | Area 1 | Site 7 | CaO/CaCO3 |  | 12916133.2 | 1.610875 | 3952.447 | 15.46875 | 4055.284 | 6366.898 | 21518.73 | 19475.2 | 2.3368 | -11.43353 | -24.04271 | 207711 | 45.89066 | 0.480635 | 0.356924 | 35.6924 |  |  |  |  | 24.07379 | 0.3441475 | 0.1009365 | 29.99508 | 1.214835 | 0.1044141 | 0.01099057 | 2.60421 |  |  |  |  | 1.105132 | 0.04615887 | 0.01642966 | 2.287507 | 2.444332 | 0.05709567 | 0.04381533 | 5.529404 |  |  |  |  | 0.4324747 | 0.06059299 | 0.007206072 | 0.8364945 | 0.1701494 | 0.03290914 | 0.002989155 | 0.3420436 | 0.2691111 | 0.03651889 | 0.005140078 | 0.6067844 | 3.428428 | 0.07158667 | 0.06866143 | 7.684675 | [12 empty] | 0.3768851 | 0.06599812 | 0.007482532 | 0.7482532 | 0.4753644 | 0.09719029 | 0.009098738 | 0.9098738 | 2.986728 | 0.1622001 | 0.05715243 | 5.715243 | [16 empty] | 0.3747959 | 0.1235809 | 0.006439284 | 0.6439284 |  |  |  |  | 16.75732 | 0.297938 | 0.3225794 | 32.25794
1187 | Area 1 | Site 7 | Salt |  | 414039.9 | 1.294694 | 650.6416 | 146.25 | 726.0661 | 842.3818 | 16404.71 | 2316.043 | 1.030958 | -11.54394 | -23.98054 | 7425 | 60.14265 | 1.956738 | 0.3348176 | 33.48176 |  |  |  |  | 8.30733 | 1.411968 | 0.02784502 | 8.274643 | 6.896529 | 0.5694729 | 0.07236928 | 17.14786 | [20 empty] | 7.264939 | 0.5054526 | 0.1256839 | 14.38178 | [56 empty] | 17.38856 | 1.374498 | 0.3401148 | 34.01148
1185 | Area 1 | Site 7 | CaO/CaCO3 |  | 7376235.1 | 1.572532 | 2688.009 | 139.21875 | 3064.59 | 4226.979 | 22814.76 | 12340.11 | 1.642833 | -11.55791 | -24.07447 | 121008 | 42.67388 | 0.6069377 | 0.3670066 | 36.70066 |  |  |  |  | 28.42216 | 0.4841263 | 0.1088908 | 32.35885 | 0.3719851 | 0.07954406 | 0.003165359 | 0.75003 |  |  |  |  | 0.5106807 | 0.05106439 | 0.00751565 | 1.046407 | 0.7800965 | 0.05355132 | 0.01391224 | 1.755696 |  |  |  |  | 0.5978169 | 0.08471356 | 0.009994524 | 1.160183 | 0.3884536 | 0.04769603 | 0.006785254 | 0.7764245 | 0.1625397 | 0.04531846 | 0.003065499 | 0.361881 | 8.577028 | 0.1516955 | 0.167969 | 18.7993 | [12 empty] | 1.001041 | 0.1012232 | 0.01899409 | 1.899409 | 0.5952617 | 0.1294404 | 0.0109613 | 1.09613 | [28 empty] | 15.91907 | 0.3805497 | 0.306767 | 30.6767
1189 | Area 1 | Site 7 | Salt |  | 675113 | 1.509121 | 805.3807 | 142.03125 | 927.1357 | 1215.417 | 17251.8 | 3172.539 | 1.18639 | -11.6414 | -24.02124 | 10383 | 60.3073 | 1.681812 | 0.3244226 | 32.44226 |  |  |  |  | 6.22451 | 1.085453 | 0.01963554 | 5.835051 | 7.990303 | 0.5104176 | 0.08011631 | 18.98351 | [20 empty] | 6.544121 | 0.4362085 | 0.1052237 | 12.04056 | [56 empty] | 18.93377 | 1.239055 | 0.347398 | 34.7398
1190 | Area 1 | Site 7 | C-Based |  | 3562361.2 | 1.317124 | 1961.461 | 129.375 | 2129.727 | 2583.488 | 17692.11 | 7643.056 | 1.304927 | -11.46826 | -23.95697 | 53678 | 53.43416 | 1.393329 | 0.6566362 | 65.66362 | 13.00666 | 2.021155 | 0.03417549 | 19.1954 | 15.87609 | 0.7108823 | 0.0580048 | 17.23716 | 0.9128299 | 0.1071277 | 0.009907584 | 2.347596 | [20 empty] | 0.6195562 | 0.06738168 | 0.01256397 | 1.437673 |  |  |  |  | 0.6551981 | 0.07876701 | 0.01466395 | 1.641208 | [48 empty] | 15.49551 | 0.5786519 | 0.3521575 | 35.21575
1178 | Area 1 | Site 7 | CaO/CaCO3 |  | 19697415.7 | 2.226964 | 3814.696 | 177.1875 | 5007.947 | 8495.189 | 20004.84 | 22097.62 | 1.97275 | -11.59315 | -24.09142 | 341577 | 48.66399 | 0.5122895 | 0.5297772 | 52.97772 | 5.132986 | 0.7800275 | 0.01539356 | 8.646122 | 25.79983 | 0.3283658 | 0.1272996 | 37.82934 | 2.699766 | 0.05693771 | 0.03255657 | 7.714261 | 0.5183644 | 0.02751827 | 0.008348957 | 1.258866 | 0.2372819 | 0.02151905 | 0.004629131 | 0.6445157 | 0.3229832 | 0.02127947 | 0.007603918 | 0.9595986 | 1.298318 | 0.04259335 | 0.03151507 | 5.634521 | 0.8169719 | 0.04078491 | 0.01875052 | 2.176595 | 0.7146497 | 0.02548562 | 0.01682869 | 1.925677 | 0.2760217 | 0.02193969 | 0.00691657 | 0.8164986 | 2.031863 | 0.04116083 | 0.05297434 | 5.928956 | [12 empty] | 0.2799931 | 0.03748745 | 0.00696806 | 0.696806 | 0.2667247 | 0.05742912 | 0.006388684 | 0.6388684 | [28 empty] | 10.94025 | 0.2336819 | 0.2798708 | 27.98708
1191 | Area 1 | Site 7 | SiO2 |  | 10302460.3 | 1.244801 | 3715.588 | 119.53125 | 3621.809 | 4625.169 | 20633.59 | 17051.15 | 2.245725 | -11.52607 | -24.06796 | 172298 | 45.5889 | 0.5315925 | 0.3231106 | 32.31106 |  |  |  |  | 25.99942 | 0.3862256 | 0.109632 | 32.57911 | 2.038413 | 0.07962136 | 0.01965042 | 4.656155 | 0.2188728 | 0.04304808 | 0.002837341 | 0.4278178 | 0.7335126 | 0.04374632 | 0.01154935 | 1.608021 | 4.357786 | 0.07871918 | 0.08212437 | 10.36392 | [8 empty] | 1.746762 | 0.05592692 | 0.03152361 | 3.60719 | 0.1847233 | 0.03610962 | 0.00357494 | 0.4220203 | 3.221428 | 0.07488389 | 0.06533521 | 7.312401 | [16 empty] | 0.5585209 | 0.1028285 | 0.01076609 | 1.076609 | [28 empty] | 15.35167 | 0.288067 | 0.3006776 | 30.06776
1192 | Area 1 | Site 7 | Salt |  | 217683.5 | 1.240625 | 479.3933 | 113.90625 | 526.463 | 594.7475 | 16586.42 | 1650.166 | 0.9954512 | -11.57046 | -23.98074 | 4062 | 63.15373 | 2.518446 | 0.3727306 | 37.27306 |  |  |  |  | 5.489744 | 1.685305 | 0.01845051 | 5.482897 | 7.093384 | 0.724783 | 0.07896565 | 18.71087 | [20 empty] | 7.141472 | 0.6631723 | 0.1288155 | 14.74013 | [56 empty] | 17.12167 | 1.827853 | 0.3491123 | 34.91123
1172 | Area 1 | Site 7 | Cu |  | 2080495.4 | 1.820165 | 1214.155 | 7.03125 | 1627.565 | 2209.962 | 21835.35 | 5609.066 | 1.203385 | -11.57843 | -24.05762 | 32650 | 47.43862 | 0.9781418 | 0.342304 | 34.2304 |  |  |  |  | 18.64007 | 0.7453987 | 0.08235683 | 24.4738 | 1.741377 | 0.246723 | 0.01403202 | 3.324879 | 0.7974996 | 0.1293132 | 0.008761301 | 1.32104 | [12 empty] | 0.818473 | 0.1610814 | 0.01372379 | 1.593083 | 1.193787 | 0.1179499 | 0.02098846 | 2.401672 |  |  |  |  | 0.6252783 | 0.1196561 | 0.01256234 | 1.405993 | [12 empty] | 8.785985 | 0.3734034 | 0.1752669 | 17.52669 | 1.834472 | 0.31119 | 0.03484038 | 3.484038 | 2.403414 | 0.3934759 | 0.04570532 | 4.570532 | [24 empty] | 15.72101 | 0.7019799 | 0.3008633 | 30.08633
1194 | Area 1 | Site 7 | CaSO4 |  | 9119173.9 | 2.533473 | 2345.825 | 112.5 | 3407.476 | 5943.084 | 23145.55 | 15343.33 | 2.054347 | -11.61866 | -24.04197 | 159742 | 41.51922 | 0.4734118 | 0.2473406 | 24.73406 |  |  |  |  | 26.32633 | 0.3975474 | 0.0972897 | 28.91137 | [8 empty] | 0.4024312 | 0.04098629 | 0.00613569 | 0.8542744 | 0.4825633 | 0.04143665 | 0.008881308 | 1.120803 |  |  |  |  | 7.430935 | 0.125858 | 0.1298884 | 15.07769 | [8 empty] | 8.706543 | 0.1269661 | 0.1714408 | 19.18787 | [12 empty] | 0.437485 | 0.07655618 | 0.00839428 | 0.839428 | 0.6362843 | 0.1117531 | 0.01186171 | 1.186171 | [28 empty] | 14.0582 | 0.3146843 | 0.2788694 | 27.88694
1197 | Area 1 | Site 7 | CaO/CaCO3 |  | 3966840.7 | 1.987822 | 1648.519 | 80.15625 | 2247.385 | 3276.961 | 19595.53 | 8321.409 | 1.389118 | -11.47496 | -24.07469 | 54879 | 39.04151 | 0.7528345 | 0.2854517 | 28.54517 |  |  |  |  | 28.78489 | 0.7105219 | 0.09276962 | 27.56814 | [8 empty] | 0.4584922 | 0.08888092 | 0.005742658 | 0.7995524 | 1.607441 | 0.1047749 | 0.02443205 | 3.083274 | [16 empty] | 10.29211 | 0.2539604 | 0.1672752 | 18.72165 | [48 empty] | 19.81555 | 0.5928798 | 0.3199937 | 31.99937
1200 | Area 1 | Site 7 | CaSO4 |  | 1084005.0 | 1.88865 | 946.5785 | 99.84375 | 1174.818 | 1787.755 | 16806.98 | 4450.288 | 1.453902 | -11.44928 | -24.044 | 13218 | 48.36964 | 1.649767 | 0.3415684 | 34.15684 |  |  |  |  | 22.99018 | 1.349181 | 0.07959303 | 23.65249 | [20 empty] | 3.033554 | 0.3909834 | 0.04348706 | 5.04806 | [8 empty] | 3.551883 | 0.3173629 | 0.06035679 | 6.755209 | [48 empty] | 22.05475 | 1.324229 | 0.3905521 | 39.05521
1204 | Area 1 | Site 7 | Fe |  | 259602.3 | 1.858882 | 470.8882 | 163.125 | 574.9225 | 875.3257 | 17700.99 | 2191.904 | 1.472735 | -11.54898 | -24.02184 | 3905 | 50.6108 | 2.627427 | 0.4154633 | 41.54633 |  |  |  |  | 19.5157 | 2.316682 | 0.07514542 | 22.3308 | [48 empty] | 8.714114 | 1.158809 | 0.151643 | 15.1643 | [32 empty] | 21.15938 | 2.091501 | 0.3687147 | 36.87147
1202 | Area 1 | Site 7 | CaSO4 |  | 1295069.8 | 2.956622 | 785.1323 | 37.96875 | 1284.108 | 2321.339 | 16888.06 | 5455.877 | 1.829052 | -11.5734 | -23.95774 | 23614 | 44.09885 | 1.140316 | 0.3250791 | 32.50791 |  |  |  |  | 28.27561 | 1.008369 | 0.1151604 | 34.22197 | [20 empty] | 4.84291 | 0.2731744 | 0.08419874 | 9.77395 | [8 empty] | 5.379176 | 0.2488474 | 0.1076602 | 12.04946 | [48 empty] | 17.40345 | 0.824492 | 0.3567001 | 35.67001
1136 | Area 1 | Site 7 | CaO/CaCO3 |  | 195621 | 1.399777 | 460.4808 | 165.9375 | 499.0715 | 644.5706 | 16263.82 | 1737.946 | 1.228703 | -11.4408 | -23.9639 | 2703 | 47.90959 | 3.436431 | 0.4248907 | 42.48907 |  |  |  |  | 33.40007 | 3.289413 | 0.115466 | 34.31276 | [32 empty] | 3.896696 | 0.7371636 | 0.06355619 | 7.11329 | [48 empty] | 14.79364 | 2.781509 | 0.2400693 | 24.00693
1206 | Area 1 | Site 7 | Salt |  | 701588.1 | 3.124872 | 621.2668 | 151.875 | 945.14 | 1941.379 | 16585.46 | 4550.544 | 2.348738 | -11.54121 | -23.95795 | 11743 | 60.15426 | 1.492246 | 0.4841023 | 48.41023 |  |  |  |  | 14.15633 | 1.214834 | 0.05367291 | 15.94986 | 3.838929 | 0.3414411 | 0.04091606 | 9.695036 | [16 empty] | 0.9374424 | 0.2488783 | 0.01647836 | 1.912839 | 2.6865 | 0.2426374 | 0.04902273 | 5.609583 | [56 empty] | 18.22655 | 1.128391 | 0.3820998 | 38.20998
1158 | Area 1 | Site 7 | Salt |  | 589069.2 | 1.212908 | 819.9358 | 154.6875 | 866.0405 | 994.5068 | 16660.05 | 2754.94 | 1.025293 | -11.62086 | -24.03557 | 8889 | 62.22653 | 1.644195 | 0.4015009 | 40.15009 |  |  |  |  | 7.433854 | 1.153431 | 0.02537272 | 7.539954 | 6.129953 | 0.4561623 | 0.06589574 | 15.61396 | [20 empty] | 5.599608 | 0.4048329 | 0.09848052 | 11.26895 | [56 empty] | 18.61005 | 1.241157 | 0.3739223 | 37.39223
1186 | Area 1 | Site 7 | CaO/CaCO3 |  | 1628213.8 | 1.406585 | 1366.092 | 8.4375 | 1439.829 | 1921.525 | 20760.91 | 5543.656 | 1.502005 | -11.4581 | -23.97045 | 27406 | 43.70119 | 1.000767 | 0.4021043 | 40.21043 |  |  |  |  | 31.78818 | 0.9557393 | 0.123382 | 36.66516 | [12 empty] | 0.5710285 | 0.1025656 | 0.01008204 | 1.272332 |  |  |  |  | 0.5813067 | 0.1753169 | 0.009472435 | 1.099578 | [8 empty] | 7.045943 | 0.2683233 | 0.1340762 | 15.00598 | [48 empty] | 16.31235 | 0.809499 | 0.3089388 | 30.89388
1209 | Area 1 | Site 7 | CaO/CaCO3 |  | 411098.2 | 1.649892 | 575.2719 | 36.5625 | 723.4822 | 949.1366 | 16587.57 | 2410.061 | 1.124347 | -11.56712 | -24.09326 | 5074 | 56.42802 | 2.895548 | 0.3706023 | 37.06023 |  |  |  |  | 11.34335 | 2.363865 | 0.02823378 | 8.390171 | [32 empty] | 2.142647 | 0.4990281 | 0.02749215 | 3.076957 | [48 empty] | 30.08597 | 2.501946 | 0.4142053 | 41.42053
1207 | Area 1 | Site 7 | Si+Al |  | 6917334.7 | 1.72233 | 2576.265 | 171.5625 | 2967.73 | 4437.18 | 18684.01 | 12384.22 | 1.764366 | -11.5661 | -24.07514 | 107710 | 48.42011 | 0.6186752 | 0.4128852 | 41.28852 |  |  |  |  | 26.73813 | 0.5232473 | 0.1178898 | 35.03306 | 0.2981277 | 0.07499441 | 0.002835507 | 0.6718718 | 0.2261205 | 0.05354883 | 0.002988674 | 0.450636 | 1.064905 | 0.06051962 | 0.01703611 | 2.371944 | 3.656586 | 0.08991946 | 0.06961022 | 8.784665 | [12 empty] | 0.2802847 | 0.04841604 | 0.00546658 | 0.6453278 | 1.028307 | 0.06282577 | 0.02103732 | 2.354524 |  |  |  |  | 0.304669 | 0.06126505 | 0.005938342 | 0.5938342 |  |  |  |  | 0.9666387 | 0.1010178 | 0.01941445 | 1.941445 | 0.5322675 | 0.1334883 | 0.01032848 | 1.032848 | [28 empty] | 16.48386 | 0.3696989 | 0.3272953 | 32.72953
1211 | Area 1 | Site 7 | SiO2 |  | 1560555.4 | 1.393448 | 1362.342 | 112.5 | 1409.596 | 1898.353 | 17401.48 | 6135.744 | 1.919753 | -11.57704 | -24.00224 | 25030 | 45.37151 | 1.036071 | 0.3468863 | 34.68863 |  |  |  |  | 29.96452 | 0.9242884 | 0.1350111 | 40.12094 | [12 empty] | 5.960985 | 0.2257985 | 0.1123848 | 14.18273 | [16 empty] | 0.3397196 | 0.1094519 | 0.006626253 | 0.7416187 | [48 empty] | 18.36326 | 0.7492221 | 0.3485546 | 34.85546
1213 | Area 1 | Site 7 | CaO/CaCO3 |  | 3755040.5 | 1.217855 | 2107.028 | 125.15625 | 2186.565 | 2566.054 | 23233.65 | 7874.76 | 1.314166 | -11.4421 | -24.01274 | 63763 | 39.66739 | 0.613725 | 0.384246 | 38.4246 |  |  |  |  | 34.11939 | 0.6141723 | 0.1336707 | 39.72263 |  |  |  |  | 0.4806756 | 0.08180541 | 0.005675151 | 0.8557064 | 0.3634653 | 0.06845368 | 0.005242225 | 0.7298769 | [20 empty] | 10.00619 | 0.2061364 | 0.1949393 | 21.81786 | [48 empty] | 15.3629 | 0.4492396 | 0.2941608 | 29.41608
1217 | Area 1 | Site 7 | CaSO4 |  | 655992.2 | 1.512958 | 786.2049 | 113.90625 | 913.912 | 1189.495 | 15952.74 | 3197.492 | 1.240253 | -11.46609 | -24.07605 | 8622 | 49.62049 | 2.049439 | 0.3373037 | 33.73037 |  |  |  |  | 20.49008 | 1.645221 | 0.06881543 | 20.44973 | [20 empty] | 4.580072 | 0.4951109 | 0.06995717 | 8.12076 | [8 empty] | 5.370901 | 0.4405774 | 0.09542079 | 10.67962 | [48 empty] | 19.93845 | 1.574937 | 0.3687807 | 36.87807
1219 | Area 1 | Site 7 | CaO/CaCO3 |  | 580244.2 | 2.213671 | 595.3788 | 36.5625 | 859.5289 | 1317.973 | 15547.88 | 3266.557 | 1.463389 | -11.54869 | -24.06973 | 7620 | 43.89077 | 2.152506 | 0.3085632 | 30.85632 |  |  |  |  | 30.52959 | 1.996963 | 0.09764742 | 29.01767 | [12 empty] | 1.989519 | 0.3122369 | 0.02835159 | 3.577911 | [16 empty] | 5.278547 | 0.5070032 | 0.07968651 | 8.918616 | [48 empty] | 18.31157 | 1.777837 | 0.2746821 | 27.46821
1210 | Area 1 | Site 7 | CaO/CaCO3 |  | 13755979.7 | 1.984021 | 3503.13 | 151.875 | 4185.052 | 6950.284 | 23055.28 | 20085.56 | 2.333816 | -11.64237 | -23.96193 | 238535 | 38.56175 | 0.4096916 | 0.3567307 | 35.67307 |  |  |  |  | 33.89417 | 0.3441321 | 0.1381631 | 41.05764 | 0.5720519 | 0.05772483 | 0.004910783 | 1.163607 | 0.1702019 | 0.03826386 | 0.002060536 | 0.3106901 | 0.4947692 | 0.0358408 | 0.007376597 | 1.027046 | 0.746418 | 0.03686137 | 0.01352057 | 1.706267 | [8 empty] | 0.3570253 | 0.03133576 | 0.006505744 | 0.7444407 | 0.1472929 | 0.03048797 | 0.002893669 | 0.3415965 | 10.12967 | 0.1138562 | 0.2056481 | 23.0164 | [16 empty] | 0.553364 | 0.08986775 | 0.01046 | 1.046 | [28 empty] | 14.37328 | 0.231236 | 0.2834648 | 28.34648
1223 | Area 1 | Site 7 | CaO/CaCO3 |  | 547150.4 | 1.331174 | 767.8861 | 157.5 | 834.6578 | 1022.19 | 18132.17 | 2776.239 | 1.120978 | -11.55587 | -24.01348 | 8207 | 46.76875 | 1.883061 | 0.419631 | 41.9631 |  |  |  |  | 26.59648 | 1.75087 | 0.09717126 | 28.87617 | [32 empty] | 4.782297 | 0.429633 | 0.08401924 | 9.40354 | [48 empty] | 21.85246 | 1.430409 | 0.3935621 | 39.35621
1224 | Area 1 | Site 7 | Salt |  | 709677.6 | 1.153027 | 900.1844 | 146.25 | 950.5733 | 1037.937 | 18163.9 | 3069.699 | 1.056624 | -11.56796 | -23.96363 | 13574 | 62.39563 | 1.402175 | 0.3513657 | 35.13657 |  |  |  |  | 7.089473 | 0.9663376 | 0.0240083 | 7.134494 | 8.358982 | 0.4437228 | 0.09344634 | 22.14206 | [20 empty] | 7.743845 | 0.3896043 | 0.1422116 | 16.27302 | [56 empty] | 14.41208 | 0.9661154 | 0.2926974 | 29.26974
1222 | Area 1 | Site 7 | CaSO4 |  | 368444 | 1.897142 | 565.4773 | 158.90625 | 684.9215 | 1072.791 | 17095 | 2570.559 | 1.427164 | -11.51172 | -24.02222 | 5530 | 53.65549 | 2.260692 | 0.4702488 | 47.02488 |  |  |  |  | 22.0961 | 1.935996 | 0.08645219 | 25.69081 | [20 empty] | 2.688185 | 0.4854052 | 0.0455408 | 5.286463 | [8 empty] | 2.089662 | 0.3791592 | 0.04128114 | 4.620238 | [48 empty] | 19.47056 | 1.781721 | 0.398586 | 39.8586
1226 | Area 1 | Site 7 | Salt |  | 405214.9 | 1.704509 | 685.3688 | 112.5 | 718.2866 | 1168.217 | 15826.02 | 3097.236 | 1.88388 | -11.60646 | -24.04507 | 7740 | 60.02356 | 1.968386 | 0.2819662 | 28.19662 |  |  |  |  | 6.820571 | 1.266553 | 0.02278329 | 6.770461 | 9.238345 | 0.6185143 | 0.1030518 | 24.41806 | [20 empty] | 10.38326 | 0.6313689 | 0.1902605 | 21.77117 | [56 empty] | 13.53425 | 1.25921 | 0.2720343 | 27.20343
1225 | Area 1 | Site 7 | Salt |  | 172823.1 | 1.841199 | 377.5112 | 158.90625 | 469.0897 | 695.0731 | 15767.65 | 1701.586 | 1.333203 | -11.51034 | -24.07019 | 2294 | 64.19696 | 3.26222 | 0.371523 | 37.1523 | [8 empty] | 4.332737 | 0.8663194 | 0.0384283 | 9.105562 | [20 empty] | 3.94785 | 0.7577159 | 0.05355206 | 6.127867 | [56 empty] | 27.52245 | 3.063438 | 0.4543527 | 45.43527
1227 | Area 1 | Site 7 | CaO/CaCO3 |  | 1190640.5 | 1.402999 | 1038.192 | 23.90625 | 1231.248 | 1456.582 | 18792.67 | 4071.633 | 1.108018 | -11.61207 | -24.03609 | 19603 | 46.49254 | 1.148681 | 0.4407513 | 44.07513 |  |  |  |  | 26.23554 | 1.121325 | 0.09499261 | 28.22874 | 0.6196026 | 0.1975405 | 0.005147295 | 1.219648 | [28 empty] | 7.40468 | 0.3196687 | 0.1372881 | 15.36546 | [12 empty] | 0.9141134 | 0.2473027 | 0.01650249 | 1.650249 | [32 empty] | 18.33352 | 0.870645 | 0.3412758 | 34.12758
1218 | Area 1 | Site 7 | SiO2 |  | 10507641.7 | 1.439664 | 3462.317 | 153.28125 | 3657.697 | 4984.572 | 19613.77 | 14544.49 | 1.602071 | -11.45132 | -23.96948 | 168734 | 43.68468 | 0.4896768 | 0.3577114 | 35.77114 |  |  |  |  | 30.92226 | 0.393402 | 0.1376131 | 40.8942 | 0.2248274 | 0.05946462 | 0.002057384 | 0.487496 | 0.1413934 | 0.04279406 | 0.001811728 | 0.2731745 | 0.8447941 | 0.04604851 | 0.01318003 | 1.83506 | 4.185567 | 0.076592 | 0.07810099 | 9.856183 | [12 empty] | 0.1340604 | 0.03719092 | 0.002595011 | 0.3063401 | 3.279528 | 0.07573919 | 0.06641016 | 7.43271 | [12 empty] | 0.4430924 | 0.07278355 | 0.008762159 | 0.8762159 | 0.5689562 | 0.1088193 | 0.01088245 | 1.088245 | [28 empty] | 15.57085 | 0.2894888 | 0.3027731 | 30.27731
1230 | Area 1 | Site 7 | Salt |  | 1330369.8 | 1.134719 | 1283.65 | 66.09375 | 1301.491 | 1456.582 | 18521.32 | 4365.093 | 1.139737 | -11.48093 | -24.04507 | 21144 | 61.35912 | 1.104188 | 0.3690243 | 36.90243 |  |  |  |  | 8.996241 | 0.7995945 | 0.03112906 | 9.250554 | 6.981905 | 0.3199405 | 0.07599555 | 18.0071 | [20 empty] | 6.779697 | 0.2820594 | 0.1228371 | 14.05603 | [56 empty] | 15.88305 | 0.7916399 | 0.3219742 | 32.19742
1232 | Area 1 | Site 7 | CaSO4 |  | 443456.6 | 1.221661 | 732.2016 | 14.0625 | 751.4163 | 894.502 | 15534.5 | 2564.321 | 1.180005 | -11.46411 | -24.07006 | 6297 | 49.11204 | 2.165039 | 0.3899567 | 38.99567 |  |  |  |  | 20.81117 | 1.776997 | 0.07943852 | 23.60657 | [20 empty] | 2.227657 | 0.463629 | 0.03378482 | 3.921806 | [8 empty] | 2.436254 | 0.3592951 | 0.04467579 | 5.000172 | [48 empty] | 25.41288 | 1.74607 | 0.4912216 | 49.12216
1221 | Area 1 | Site 7 | Si+Ca+Fe Mixture |  | 9463349.2 | 2.574528 | 2306.91 | 104.0625 | 3471.183 | 5939.203 | 25043.08 | 13897.77 | 1.624185 | -11.55266 | -24.0908 | 169812 | 41.35964 | 0.5241512 | 0.3134294 | 31.34294 |  |  |  |  | 32.92587 | 0.4030339 | 0.1622415 | 48.21294 | 0.4546374 | 0.06282643 | 0.004212881 | 0.9982399 | 0.4449322 | 0.04593782 | 0.005790036 | 0.8730288 | 2.782861 | 0.06619253 | 0.04399683 | 6.125695 | 4.410576 | 0.07910459 | 0.08130758 | 10.26085 | [8 empty] | 0.2102573 | 0.0337832 | 0.003909597 | 0.4473682 | 0.921025 | 0.04665881 | 0.01851703 | 2.185928 | 1.292861 | 0.05300397 | 0.02713303 | 3.036763 | [12 empty] | 2.3388 | 0.09888028 | 0.04770369 | 4.770369 | 0.3241707 | 0.09976466 | 0.006365691 | 0.6365691 | [28 empty] | 12.53437 | 0.2714371 | 0.245323 | 24.5323
1228 | Area 1 | Site 7 | CaO/CaCO3 |  | 1024436.2 | 1.380418 | 994.6887 | 81.5625 | 1142.083 | 1373.086 | 18507.84 | 3802.056 | 1.122903 | -11.50041 | -24.05837 | 13472 | 51.30693 | 1.420859 | 0.4810685 | 48.10685 |  |  |  |  | 22.61007 | 1.299763 | 0.0779886 | 23.1757 | [32 empty] | 4.970622 | 0.3413011 | 0.08802661 | 9.85205 | [48 empty] | 21.11238 | 1.100401 | 0.3841582 | 38.41582
1233 | Area 1 | Site 7 | CaO/CaCO3 |  | 344910.7 | 2.66115 | 433.8972 | 99.84375 | 662.6869 | 1154.665 | 15950.06 | 2842.72 | 1.864454 | -11.54935 | -23.96364 | 5171 | 54.00779 | 2.356195 | 0.4855117 | 48.55117 |  |  |  |  | 19.51963 | 2.057478 | 0.06652299 | 19.76849 | [32 empty] | 2.425996 | 0.4342307 | 0.04139557 | 4.633045 | [48 empty] | 24.04657 | 1.86282 | 0.4284872 | 42.84872
1234 | Area 1 | Site 7 | CaO/CaCO3 |  | 197091.8 | 1.442837 | 433.8972 | 18.28125 | 500.9442 | 626.043 | 16764.96 | 1622.629 | 1.063065 | -11.46892 | -24.00321 | 2905 | 47.90403 | 3.088395 | 0.4642192 | 46.42192 |  |  |  |  | 32.23416 | 2.883833 | 0.1305189 | 38.78601 |  |  |  |  | 2.216216 | 0.4870058 | 0.02658487 | 4.0085 | [24 empty] | 3.436739 | 0.5891369 | 0.06524185 | 7.301951 | [48 empty] | 14.20886 | 2.192366 | 0.2653998 | 26.53998
1237 | Area 1 | Site 7 | Fe |  | 2541602.0 | 1.763194 | 1501.379 | 127.96875 | 1798.908 | 2647.223 | 20316.86 | 6460.395 | 1.306775 | -11.6092 | -24.03606 | 38995 | 45.55913 | 1.027203 | 0.3624652 | 36.24652 |  |  |  |  | 26.39204 | 0.7974345 | 0.113176 | 33.63225 |  |  |  |  | 0.4113655 | 0.1084411 | 0.004825471 | 0.7275904 | 1.140882 | 0.1128754 | 0.01632178 | 2.272487 | 2.174887 | 0.1280883 | 0.03741137 | 4.721238 | [12 empty] | 0.5494471 | 0.09801218 | 0.009909591 | 1.169824 | 1.034344 | 0.1140256 | 0.0195825 | 2.191699 | [12 empty] | 5.127406 | 0.2903819 | 0.09582077 | 9.582077 | [32 empty] | 17.6105 | 0.6464401 | 0.3240724 | 32.40724
1242 | Area 1 | Site 7 | CaSO4 |  | 945746.6 | 1.615268 | 964.5524 | 149.0625 | 1097.343 | 1558.011 | 18307.79 | 4190.604 | 1.47764 | -11.60541 | -23.96371 | 14747 | 50.43655 | 1.422789 | 0.4517795 | 45.17795 |  |  |  |  | 26.31709 | 1.216108 | 0.1062223 | 31.56584 | [8 empty] | 0.4439834 | 0.1342392 | 0.006986899 | 0.9727885 | 0.5065266 | 0.1348705 | 0.009573666 | 1.208177 |  |  |  |  | 1.724333 | 0.2773948 | 0.02923833 | 3.39404 | [8 empty] | 2.880195 | 0.2431263 | 0.05698128 | 6.377418 | [48 empty] | 17.69132 | 1.072984 | 0.3549695 | 35.49695
1239 | Area 1 | Site 7 | CaO/CaCO3 |  | 3378506.9 | 1.734275 | 2000.591 | 118.125 | 2074.042 | 3469.575 | 18552.59 | 10821.39 | 2.758236 | -11.46515 | -24.01273 | 51404 | 48.30504 | 0.7143531 | 0.4354874 | 43.54874 |  |  |  |  | 26.69841 | 0.659507 | 0.1056828 | 31.40554 | [8 empty] | 0.4901341 | 0.07676912 | 0.007494038 | 1.043398 | 1.5924 | 0.09454453 | 0.02926221 | 3.69283 | [8 empty] | 0.2840302 | 0.071504 | 0.004869945 | 0.5572592 |  |  |  |  | 3.999059 | 0.1475048 | 0.07718609 | 8.638766 | [48 empty] | 18.63092 | 0.5243408 | 0.3603458 | 36.03458
1245 | Area 1 | Site 7 | CaSO4 |  | 1310513.5 | 2.420929 | 913.3954 | 146.25 | 1291.742 | 2211.265 | 17068.01 | 5165.001 | 1.619905 | -11.50101 | -24.0699 | 18883 | 50.62668 | 1.230475 | 0.3991743 | 39.91743 |  |  |  |  | 22.32173 | 1.074043 | 0.08358695 | 24.83935 | [20 empty] | 3.2897 | 0.2966156 | 0.05312612 | 6.16698 | [8 empty] | 3.454943 | 0.2360036 | 0.06534261 | 7.313228 | [48 empty] | 20.30694 | 0.9836907 | 0.3988598 | 39.88598
1244 | Area 1 | Site 7 | CaSO4 |  | 1511282.5 | 1.634192 | 1192.24 | 98.4375 | 1387.164 | 1948.35 | 21200.5 | 5010.741 | 1.322051 | -11.62781 | -24.09281 | 20485 | 51.7038 | 1.295416 | 0.3439251 | 34.39251 |  |  |  |  | 17.4804 | 1.053693 | 0.05570177 | 16.55277 | [12 empty] | 0.6061685 | 0.1374017 | 0.01019458 | 1.286535 |  |  |  |  | 3.614582 | 0.3161577 | 0.05249874 | 6.094152 | [8 empty] | 4.922104 | 0.2860831 | 0.08435623 | 9.441258 | [24 empty] | 0.8669296 | 0.2745799 | 0.01345352 | 1.502336 | [20 empty] | 20.80602 | 1.047284 | 0.3679363 | 36.79363
1246 | Area 1 | Site 7 | CaO/CaCO3 |  | 1208290.5 | 1.96394 | 939.3446 | 113.90625 | 1240.34 | 1844.816 | 17228.23 | 4820.121 | 1.530152 | -11.48392 | -24.05844 | 17587 | 51.39633 | 1.239366 | 0.4264608 | 42.64608 |  |  |  |  | 22.87029 | 1.105774 | 0.08637834 | 25.66886 | 1.695641 | 0.2281134 | 0.01576144 | 3.734664 |  |  |  |  | 0.4191943 | 0.124462 | 0.006385094 | 0.8889989 | 1.221839 | 0.1524897 | 0.02237353 | 2.823492 | [8 empty] | 1.485673 | 0.1652397 | 0.02570771 | 2.941687 |  |  |  |  | 3.592757 | 0.2455437 | 0.06934787 | 7.761503 | [48 empty] | 17.31827 | 0.8958068 | 0.3355621 | 33.55621
1235 | Area 1 | Site 7 | CaSO4 |  | 797927.7 | 2.709904 | 604.82 | 129.375 | 1007.945 | 1639.004 | 17077.54 | 3836.902 | 1.468209 | -11.4496 | -24.07636 | 13987 | 42.15863 | 1.572119 | 0.2885035 | 28.85035 |  |  |  |  | 27.7034 | 1.297605 | 0.1156355 | 34.36316 | 1.236685 | 0.2432061 | 0.01146532 | 2.716702 | [16 empty] | 3.947058 | 0.3313274 | 0.06718382 | 7.798825 | 1.251426 | 0.1752737 | 0.02176592 | 2.490635 |  |  |  |  | 4.647947 | 0.3047126 | 0.09205987 | 10.30346 | [48 empty] | 19.05486 | 1.126486 | 0.3878317 | 38.78317
1241 | Area 1 | Site 7 | Si+Al |  | 12019659.6 | 2.739712 | 2653.363 | 118.125 | 3912.021 | 7269.451 | 18005.92 | 22462.92 | 3.340644 | -11.61281 | -24.04279 | 188753 | 47.57763 | 0.4554884 | 0.3823115 | 38.23115 |  |  |  |  | 27.78414 | 0.3565928 | 0.1266071 | 37.62354 | 0.691894 | 0.05971377 | 0.006721264 | 1.5926 |  |  |  |  | 1.035403 | 0.04525567 | 0.01678433 | 2.336889 | 5.134557 | 0.08003701 | 0.09875933 | 12.46322 | [12 empty] | 0.2778362 | 0.03596249 | 0.005425653 | 0.6404964 | 0.3727569 | 0.03880996 | 0.007645071 | 0.8556461 | [12 empty] | 0.2252128 | 0.06156427 | 0.004550037 | 0.4550037 | 0.6397738 | 0.101852 | 0.0124862 | 1.24862 | [28 empty] | 16.2608 | 0.273906 | 0.3209795 | 32.09795
1248 | Area 1 | Site 7 | CaO/CaCO3 |  | 3972724.0 | 1.527553 | 2012.373 | 11.25 | 2249.051 | 3074.006 | 19903.9 | 8978.463 | 1.614752 | -11.56351 | -24.09277 | 57862 | 42.04239 | 0.8929279 | 0.2953251 | 29.53251 |  |  |  |  | 25.61942 | 0.703091 | 0.08799484 | 26.14923 | [8 empty] | 1.390237 | 0.1003836 | 0.01878453 | 2.615377 | 3.236759 | 0.1284331 | 0.05202922 | 6.56598 | [12 empty] | 1.28922 | 0.1081013 | 0.02092071 | 2.469682 | 6.241559 | 0.1967903 | 0.105532 | 11.81128 | [48 empty] | 20.18042 | 0.5802538 | 0.3384782 | 33.84782
1250 | Area 1 | Site 7 | Salt |  | 1436269.9 | 1.152186 | 1309.993 | 18.28125 | 1352.3 | 1509.354 | 18223.85 | 4492.886 | 1.11842 | -11.50753 | -24.07643 | 23596 | 57.24079 | 1.161998 | 0.264342 | 26.4342 |  |  |  |  | 5.835481 | 0.6838062 | 0.01943703 | 5.776058 | 9.309884 | 0.3804128 | 0.09757124 | 23.11945 | [20 empty] | 9.500436 | 0.344695 | 0.1628584 | 18.63559 | [24 empty] | 1.008547 | 0.3023991 | 0.01835166 | 1.835166 | [28 empty] | 17.10486 | 0.7769355 | 0.3285598 | 32.85598
1251 | Area 1 | Site 7 | CaO/CaCO3 |  | 595688 | 1.193511 | 862.2239 | 18.28125 | 870.8924 | 1029.074 | 17502.29 | 2994.396 | 1.197815 | -11.47462 | -24.0934 | 5878 | 54.17743 | 2.338852 | 0.4374084 | 43.74084 |  |  |  |  | 16.61073 | 2.135917 | 0.04713725 | 14.00767 | [32 empty] | 5.35643 | 0.5906388 | 0.08183188 | 9.158729 | [48 empty] | 23.85541 | 1.851224 | 0.3800812 | 38.00812
1063 | Area 1 | Site 7 | Salt |  | 1013405.0 | 1.25799 | 1053.648 | 120.9375 | 1135.917 | 1325.479 | 18417.6 | 3683.085 | 1.065199 | -11.5267 | -23.945 | 20250 | 54.52847 | 1.310878 | 0.2625583 | 26.25583 |  |  |  |  | 11.37151 | 0.9115208 | 0.04065581 | 12.0816 | 9.995284 | 0.4118135 | 0.106719 | 25.287 |  |  |  |  | 0.4372312 | 0.1119437 | 0.006480358 | 0.9022626 | [8 empty] | 0.6432854 | 0.1997713 | 0.01099538 | 1.276364 | 8.31349 | 0.3432193 | 0.146611 | 16.77643 | [56 empty] | 14.71072 | 0.8951338 | 0.2866906 | 28.66906
1261 | Area 1 | Site 7 | CaO/CaCO3 |  | 177971 | 1.509477 | 398.8717 | 125.15625 | 476.0249 | 602.0876 | 15793.99 | 1620.045 | 1.173532 | -11.62561 | -24.00332 | 1784 | 57.00628 | 5.312324 | 0.2008406 | 20.08406 | [32 empty] | 7.866599 | 1.551959 | 0.08105013 | 9.274422 |  |  |  |  | 4.053926 | 1.1978 | 0.04670788 | 5.227606 | [48 empty] | 31.07319 | 4.718975 | 0.3988723 | 39.88723
1262 | Area 1 | Site 7 | Salt |  | 355942 | 2.116616 | 504.8827 | 144.84375 | 673.2008 | 1068.643 | 16066.24 | 2879.079 | 1.853183 | -11.60832 | -23.98552 | 6150 | 65.06636 | 2.034488 | 0.477976 | 47.7976 |  |  |  |  | 6.674555 | 1.596589 | 0.02147341 | 6.381207 | 4.536963 | 0.494476 | 0.04613947 | 10.93272 | [20 empty] | 3.522324 | 0.384274 | 0.05840563 | 6.683252 | [56 empty] | 20.19981 | 1.562497 | 0.3881951 | 38.81951
1255 | Area 1 | Site 7 | CaO/CaCO3 |  | 19812876.2 | 1.401279 | 4648.231 | 123.75 | 5022.603 | 6513.469 | 22966.55 | 20171.2 | 1.634203 | -11.58799 | -24.07437 | 329329 | 51.34205 | 0.3286692 | 0.491452 | 49.1452 |  |  |  |  | 24.54368 | 0.260129 | 0.1044821 | 31.04871 | 1.253983 | 0.04748656 | 0.01324406 | 3.138173 | 0.36287 | 0.0289046 | 0.005259844 | 0.7930859 | 0.6978343 | 0.02860617 | 0.0122404 | 1.704236 | 1.851303 | 0.03591341 | 0.03878017 | 4.893976 |  |  |  |  | 0.9562613 | 0.04236684 | 0.01949653 | 2.263194 | 0.8002193 | 0.02866964 | 0.01674439 | 1.916031 | 0.3122685 | 0.02535005 | 0.006979216 | 0.823894 | 5.513457 | 0.06514756 | 0.127627 | 14.28418 | [12 empty] | 0.7669054 | 0.05031105 | 0.01690738 | 1.690738 | 0.4035662 | 0.06596085 | 0.008581525 | 0.8581525 | [28 empty] | 11.19559 | 0.187549 | 0.2508688 | 25.08688
1258 | Area 1 | Site 7 | Salt |  | 308139.8 | 1.586482 | 497.7538 | 164.53125 | 626.3672 | 789.6776 | 16087.18 | 2076.587 | 1.113634 | -11.56674 | -23.97193 | 5482 | 63.25039 | 2.103912 | 0.400791 | 40.0791 |  |  |  |  | 6.986316 | 1.585954 | 0.02406882 | 7.152479 | 6.833375 | 0.6077107 | 0.07639515 | 18.10179 | [20 empty] | 6.349576 | 0.5210375 | 0.1164179 | 13.32149 | [56 empty] | 16.58036 | 1.495259 | 0.342309 | 34.2309
1265 | Area 1 | Site 7 | Salt |  | 4166874.2 | 1.424481 | 1952.329 | 46.40625 | 2303.352 | 2781.055 | 21995.21 | 7860.142 | 1.179887 | -11.43514 | -23.94487 | 94499 | 49.93526 | 0.9287267 | 0.1756604 | 17.56604 |  |  |  |  | 8.758781 | 0.4007915 | 0.03003876 | 8.926553 | 13.20064 | 0.2896823 | 0.1440461 | 34.13165 | 0.1860025 | 0.05998173 | 0.002160718 | 0.3257957 | 0.219466 | 0.0488551 | 0.003139284 | 0.4370836 | [8 empty] | 0.619699 | 0.08386752 | 0.01072857 | 1.245393 | 13.66129 | 0.2879862 | 0.2422644 | 27.72188 | 0.2795494 | 0.0506001 | 0.004953476 | 0.5847561 | 0.5024299 | 0.05874261 | 0.009447471 | 1.057373 | [48 empty] | 12.63687 | 0.422752 | 0.2425082 | 24.25082
1257 | Area 1 | Site 7 | CaSO4 |  | 572890 | 1.498858 | 772.8918 | 21.09375 | 854.0645 | 1158.455 | 16846.09 | 3221.375 | 1.441456 | -11.51592 | -24.01432 | 8547 | 49.39941 | 2.023347 | 0.3635777 | 36.35777 |  |  |  |  | 24.17771 | 1.669866 | 0.08465458 | 25.15661 | [20 empty] | 2.98088 | 0.4833082 | 0.04424109 | 5.135589 | [8 empty] | 3.565108 | 0.38316 | 0.06196436 | 6.93513 | [48 empty] | 19.87689 | 1.631075 | 0.3570945 | 35.70945
1140 | Area 1 | Site 7 | CaSO4 |  | 1826041.0 | 2.274981 | 1233.368 | 35.15625 | 1524.791 | 2805.889 | 18246.83 | 7196.406 | 2.256893 | -11.62155 | -24.05257 | 24032 | 52.44269 | 1.113553 | 0.425678 | 42.5678 |  |  |  |  | 22.14871 | 0.9602938 | 0.07914069 | 23.51807 | [8 empty] | 0.429875 | 0.1128565 | 0.006334766 | 0.8819918 | [8 empty] | 2.300101 | 0.2579961 | 0.03573404 | 4.148075 | [8 empty] | 3.121945 | 0.2077707 | 0.05680222 | 6.357378 | [48 empty] | 19.55668 | 0.9168833 | 0.3668256 | 36.68256
1270 | Area 1 | Site 7 | SiO2 |  | 5583287.8 | 1.493181 | 2569.51 | 144.84375 | 2666.245 | 3836.745 | 19371.82 | 12978.45 | 2.400743 | -11.48836 | -24.09282 | 86560 | 50.02657 | 0.6652345 | 0.4270009 | 42.70009 |  |  |  |  | 24.31635 | 0.5015851 | 0.1115924 | 33.16166 | 2.94078 | 0.1223052 | 0.02996984 | 7.101337 | 0.3176688 | 0.06247602 | 0.004276098 | 0.6447553 | 0.9429424 | 0.06469967 | 0.01541835 | 2.146702 | 1.765614 | 0.07332296 | 0.03460537 | 4.367125 |  |  |  |  | 1.347845 | 0.1036937 | 0.02434083 | 2.82553 |  |  |  |  | 0.262669 | 0.05506649 | 0.005326311 | 0.6287691 | 0.2964215 | 0.05368518 | 0.00631198 | 0.7064449 | [12 empty] | 1.074944 | 0.1110427 | 0.02250928 | 2.250928 | 0.4993806 | 0.1418548 | 0.0100938 | 1.00938 | [28 empty] | 16.20881 | 0.4347736 | 0.3390732 | 33.90732
1272 | Area 1 | Site 7 | CaSO4 |  | 669229.7 | 1.105545 | 922.0316 | 151.875 | 923.0871 | 1019.348 | 18616.25 | 3018.279 | 1.083262 | -11.56933 | -23.98584 | 10991 | 46.63774 | 1.740281 | 0.3614277 | 36.14277 |  |  |  |  | 27.96298 | 1.482604 | 0.1091667 | 32.44083 | [20 empty] | 3.425967 | 0.3849169 | 0.05615168 | 6.518193 | [8 empty] | 4.173246 | 0.3366397 | 0.07923229 | 8.867779 | [48 empty] | 17.80007 | 1.323057 | 0.3456592 | 34.56592
1276 | Area 1 | Site 7 | CaO/CaCO3 |  | 309610.7 | 1.293532 | 569.4901 | 7.03125 | 627.8603 | 736.6539 | 17886.76 | 2001.284 | 1.029418 | -11.5391 | -24.00357 | 4058 | 41.58679 | 2.810042 | 0.3104979 | 31.04979 |  |  |  |  | 25.83893 | 2.336623 | 0.08563891 | 25.44913 | [32 empty] | 6.279732 | 0.743075 | 0.09770654 | 10.93544 | [48 empty] | 26.29456 | 2.285067 | 0.424402 | 42.4402
1277 | Area 1 | Site 7 | Salt |  | 174293.9 | 1.225052 | 441.0418 | 106.875 | 471.0816 | 540.299 | 16221 | 1489.668 | 1.01318 | -11.53311 | -23.97219 | 3110 | 58.61894 | 3.040097 | 0.3349578 | 33.49578 |  |  |  |  | 11.1146 | 2.231402 | 0.03684107 | 10.94798 | 8.327881 | 0.9475504 | 0.08229154 | 19.49893 | [20 empty] | 5.716402 | 0.7417455 | 0.09403598 | 10.76037 | [56 empty] | 16.22218 | 2.207628 | 0.2980225 | 29.80225
1266 | Area 1 | Site 7 | Salt |  | 20977041.7 | 3.443378 | 3889.188 | 177.1875 | 5168.056 | 13391.94 | 18976.48 | 36711.62 | 5.112732 | -11.48638 | -24.03571 | 309999 | 58.78663 | 0.3264497 | 0.5901406 | 59.01406 |  |  |  |  | 19.4588 | 0.2547401 | 0.07935241 | 23.58098 | 2.045571 | 0.05685776 | 0.02149244 | 5.09262 | 0.2615991 | 0.03079653 | 0.003652436 | 0.5507188 | 0.4061677 | 0.02837524 | 0.006822302 | 0.9498715 | 0.6416368 | 0.02957859 | 0.01291174 | 1.629435 | [8 empty] | 1.049655 | 0.03446692 | 0.0200916 | 2.299046 | 0.3364109 | 0.02939458 | 0.006826028 | 0.8058102 | 0.4039067 | 0.03048814 | 0.008574375 | 0.959655 | [16 empty] | 0.5275848 | 0.07777472 | 0.01055422 | 1.055422 | [28 empty] | 16.08204 | 0.2073836 | 0.3437608 | 34.37608
1280 | Area 1 | Site 7 | Fe |  | 2392312.3 | 1.501974 | 1534.699 | 118.125 | 1745.276 | 2305.078 | 23836.54 | 7497.175 | 1.869681 | -11.57189 | -24.00279 | 41410 | 40.97496 | 0.8366953 | 0.3031985 | 30.31985 |  |  |  |  | 23.35173 | 0.7020312 | 0.1089944 | 32.38962 | [12 empty] | 0.5493671 | 0.09381552 | 0.00847362 | 1.069353 | [16 empty] | 0.3720507 | 0.09389638 | 0.006926522 | 0.7752252 | [12 empty] | 18.62194 | 0.4832591 | 0.3403304 | 34.03304 | [32 empty] | 16.12995 | 0.5976547 | 0.2800383 | 28.00383
1281 | Area 1 | Site 7 | CaSO4 |  | 7376235.1 | 1.292727 | 2904.416 | 81.5625 | 3064.59 | 3754.616 | 21946.8 | 12709.94 | 1.74278 | -11.57017 | -24.07576 | 118277 | 44.03226 | 0.4955932 | 0.3666907 | 36.66907 |  |  |  |  | 26.90622 | 0.4300192 | 0.1143824 | 33.99075 | 0.6592645 | 0.08132185 | 0.005758538 | 1.364482 | 0.2238271 | 0.05411843 | 0.002747635 | 0.4142918 | 0.4131192 | 0.04952045 | 0.006239462 | 0.8687226 | 0.8531176 | 0.05347754 | 0.0156917 | 1.98026 |  |  |  |  | 1.215323 | 0.08784991 | 0.02122121 | 2.463399 | 0.3816795 | 0.04608361 | 0.006927115 | 0.7926575 |  |  |  |  | 5.371361 | 0.110862 | 0.110165 | 12.32981 | [12 empty] | 4.080855 | 0.1448623 | 0.0813554 | 8.13554 | 0.4811498 | 0.1286317 | 0.009257673 | 0.9257673 | [28 empty] | 15.38183 | 0.3632548 | 0.3075607 | 30.75607
1286 | Area 1 | Site 7 | Salt |  | 1195053.0 | 1.527571 | 1219.201 | 105.46875 | 1233.527 | 1862.416 | 16183.352 | 5873.475 | 2.297171 | -11.52111 | -23.98568 | 18535 | 60.75795 | 1.313796 | 0.6206576 | 62.06576 |  |  |  |  | 16.79571 | 1.028575 | 0.06562276 | 19.50097 | 1.680021 | 0.2257576 | 0.01723802 | 4.084539 | [16 empty] | 1.253567 | 0.2243654 | 0.02218227 | 2.57496 |  |  |  |  | 0.4239185 | 0.1258587 | 0.008323269 | 0.9825589 | [20 empty] | 0.9803426 | 0.3200337 | 0.01919904 | 1.919904 | [28 empty] | 18.10849 | 0.949949 | 0.3821693 | 38.21693
1289 | Area 1 | Site 7 | Fe |  | 168410.6 | 1.133447 | 460.2175 | 151.875 | 463.0626 | 521.6321 | 18178.73 | 1468.369 | 1.018805 | -11.44028 | -24.00377 | 2658 | 48.64798 | 3.503712 | 0.3591594 | 35.91594 |  |  |  |  | 21.87171 | 3.072306 | 0.07747862 | 23.02415 | [48 empty] | 6.223103 | 1.304508 | 0.09781342 | 9.781342 | [32 empty] | 23.25722 | 2.895669 | 0.3680054 | 36.80054
1282 | Area 1 | Site 7 | CaSO4 |  | 1064884.2 | 2.359715 | 909.2102 | 74.53125 | 1164.411 | 2145.477 | 17896.01 | 5464.699 | 2.23162 | -11.62296 | -24.05273 | 12914 | 59.41045 | 1.617241 | 0.5000243 | 50.00243 |  |  |  |  | 16.76484 | 1.324074 | 0.0527488 | 15.67524 | [20 empty] | 1.606364 | 0.3523529 | 0.02329082 | 2.703643 | [8 empty] | 2.041842 | 0.2551201 | 0.03464056 | 3.877016 | [48 empty] | 20.1765 | 1.322972 | 0.3565899 | 35.65899
1291 | Area 1 | Site 7 | CaO/CaCO3 |  | 736888.1 | 1.502273 | 851.482 | 147.65625 | 968.6253 | 1279.158 | 15893.75 | 3360.575 | 1.219595 | -11.45558 | -23.97241 | 12948 | 43.90172 | 1.40125 | 0.4269289 | 42.69289 |  |  |  |  | 32.12607 | 1.355986 | 0.1308801 | 38.89335 | [12 empty] | 1.258217 | 0.1701081 | 0.02310911 | 2.916322 | [16 empty] | 6.733132 | 0.3602763 | 0.1335323 | 14.94511 | [48 empty] | 15.98085 | 0.9929603 | 0.3128978 | 31.28978
1290 | Area 1 | Site 7 | CaO/CaCO3 |  | 5386196.0 | 2.095011 | 2068.056 | 16.875 | 2618.763 | 4332.599 | 18473.21 | 10593.34 | 1.657959 | -11.52149 | -24.07661 | 89290 | 44.8968 | 0.7083035 | 0.3391322 | 33.91322 |  |  |  |  | 26.07769 | 0.5230085 | 0.1075816 | 31.9698 | 2.184812 | 0.1107389 | 0.020961 | 4.966697 | 0.469136 | 0.06482481 | 0.006069059 | 0.9151001 | 0.3933531 | 0.05506701 | 0.006188865 | 0.8616779 | 1.243951 | 0.06615049 | 0.02371006 | 2.99216 |  |  |  |  | 0.5170146 | 0.08802722 | 0.009227681 | 1.071167 | 2.432646 | 0.08644761 | 0.04526539 | 5.179638 | 0.1640276 | 0.05230465 | 0.003252196 | 0.3839205 | 5.52718 | 0.1341253 | 0.1144593 | 12.81043 | [16 empty] | 0.6272333 | 0.1449762 | 0.0123115 | 1.23115 | [28 empty] | 15.46616 | 0.4243781 | 0.3166605 | 31.66605
1293 | Area 1 | Site 7 | CaSO4 |  | 456694.1 | 2.060941 | 595.7262 | 82.96875 | 762.549 | 1227.757 | 18440 | 2933.083 | 1.499041 | -11.5387 | -24.05919 | 5894 | 59.97468 | 2.294556 | 0.512013 | 51.2013 |  |  |  |  | 14.95934 | 1.942482 | 0.04977825 | 14.79249 | [20 empty] | 2.519916 | 0.5011499 | 0.03970177 | 4.608656 | [8 empty] | 2.352518 | 0.364865 | 0.04318707 | 4.833553 | [48 empty] | 20.19354 | 1.808212 | 0.3880316 | 38.80316
1296 | Area 1 | Site 7 | Si+Al |  | 3230688.0 | 2.074468 | 1649.007 | 154.6875 | 2028.162 | 3420.812 | 16712.38 | 9106.257 | 2.04256 | -11.45349 | -23.97208 | 57646 | 41.50926 | 0.6843927 | 0.3194858 | 31.94858 |  |  |  |  | 31.28724 | 0.6144434 | 0.1370178 | 40.71728 | 0.312797 | 0.1034256 | 0.002834217 | 0.6715662 | 0.3490858 | 0.07732224 | 0.004429843 | 0.6679373 | 1.55976 | 0.09125635 | 0.02400017 | 3.341553 | 4.537775 | 0.1309261 | 0.0826889 | 10.43517 | [16 empty] | 4.400663 | 0.143095 | 0.08796162 | 9.844777 | [12 empty] | 0.6981459 | 0.13223 | 0.01359314 | 1.359314 | [32 empty] | 15.34527 | 0.4744337 | 0.291851 | 29.1851
1303 | Area 1 | Site 7 | CaSO4 |  | 296373.2 | 1.773328 | 527.9761 | 170.15625 | 614.2915 | 936.2746 | 15356.56 | 2515.485 | 1.699005 | -11.59041 | -24.00381 | 4664 | 50.23608 | 2.447328 | 0.4272029 | 42.72029 |  |  |  |  | 23.74319 | 2.054295 | 0.09751147 | 28.97727 | [20 empty] | 3.111948 | 0.528245 | 0.05364526 | 6.227243 | [8 empty] | 2.704374 | 0.4227359 | 0.05463222 | 6.114508 | [48 empty] | 20.2044 | 1.851159 | 0.4232422 | 42.32422
1196 | Area 1 | Site 7 | Si+Ca+Fe Mixture |  | 1251680.2 | 1.269933 | 1308.901 | 174.375 | 1262.414 | 1662.216 | 18035.45 | 4989.442 | 1.582708 | -11.50484 | -23.9804 | 21349 | 42.9493 | 1.371666 | 0.3439099 | 34.39099 |  |  |  |  | 30.30644 | 1.07551 | 0.1407621 | 41.82996 | [8 empty] | 1.185713 | 0.141161 | 0.01860597 | 2.590515 | 4.150049 | 0.213075 | 0.07770023 | 9.805608 | [12 empty] | 1.145803 | 0.1431845 | 0.02214326 | 2.614004 | 1.220478 | 0.1498654 | 0.02467119 | 2.761231 | [12 empty] | 1.034476 | 0.23257 | 0.02073799 | 2.073799 | 1.019872 | 0.3194409 | 0.01975724 | 1.975724 | [28 empty] | 16.98787 | 0.8122263 | 0.332077 | 33.2077
1306 | Area 1 | Site 7 | Salt |  | 983988.3 | 1.418071 | 1029.303 | 144.84375 | 1119.309 | 1459.625 | 19539.93 | 3759.458 | 1.143012 | -11.43983 | -24.02527 | 17527 | 57.46937 | 1.357655 | 0.2784228 | 27.84228 |  |  |  |  | 8.37516 | 0.9151626 | 0.02803063 | 8.329801 | 9.485825 | 0.4325123 | 0.09958537 | 23.5967 | [20 empty] | 8.705667 | 0.3825982 | 0.1492749 | 17.08126 | [56 empty] | 15.96398 | 0.9095209 | 0.3048433 | 30.48433
1307 | Area 1 | Site 7 | CaO/CaCO3 |  | 1404647.0 | 1.57437 | 1203.226 | 167.34375 | 1337.33 | 1894.324 | 18463.37 | 4747.402 | 1.276836 | -11.50218 | -23.98054 | 22936 | 43.98919 | 1.048508 | 0.4121662 | 41.21662 |  |  |  |  | 31.1981 | 1.009248 | 0.1249208 | 37.12243 | [12 empty] | 0.6754398 | 0.118328 | 0.01199309 | 1.513503 | [16 empty] | 5.541974 | 0.2619687 | 0.1046569 | 11.71334 | [48 empty] | 18.59529 | 0.7920668 | 0.3522016 | 35.22016
1254 | Area 1 | Site 7 | C-Based |  | 5992179.8 | 1.412215 | 2706.192 | 132.1875 | 2762.151 | 3821.724 | 16846.3 | 13347.21 | 2.365845 | -11.44221 | -24.04452 | 74743 | 66.0891 | 0.569403 | 0.7274897 | 72.74897 |  |  |  |  | 13.32391 | 0.4920756 | 0.04537794 | 13.48486 | [52 empty] | 0.6252097 | 0.1830865 | 0.01121306 | 1.121306 | [28 empty] | 19.96178 | 0.4335728 | 0.3902277 | 39.02277
1305 | Area 1 | Site 7 | CaSO4 |  | 486846.2 | 1.380861 | 705.083 | 77.34375 | 787.3194 | 973.6216 | 16608.64 | 2549.26 | 1.06225 | -11.59638 | -24.05356 | 6104 | 55.06399 | 2.364481 | 0.4143447 | 41.43447 |  |  |  |  | 15.82289 | 1.815228 | 0.05225858 | 15.52957 | [20 empty] | 1.983894 | 0.5195368 | 0.02723126 | 3.161057 | [8 empty] | 1.150194 | 0.3478522 | 0.01907483 | 2.13488 | [48 empty] | 25.97903 | 1.975019 | 0.4581167 | 45.81167
1310 | Area 1 | Site 7 | C-Based |  | 172087.6 | 2.977834 | 298.3044 | 167.34375 | 468.0906 | 888.3009 | 16798.84 | 1909.85 | 1.686705 | -11.64341 | -23.97334 | 2148 | 54.67092 | 3.682282 | 0.4466566 | 44.66566 |  |  |  |  | 8.106175 | 2.532235 | 0.03043439 | 9.04412 | [64 empty] | 9.495382 | 2.303274 | 0.1570143 | 15.70143 | [16 empty] | 27.72754 | 2.963395 | 0.6101866 | 61.01866
1301 | Area 1 | Site 7 | Fe |  | 10626779.3 | 1.773928 | 3039.705 | 129.375 | 3678.374 | 5392.219 | 22126.6 | 14322.68 | 1.536162 | -11.51363 | -24.07569 | 181560 | 34.2014 | 0.3970279 | 0.2604083 | 26.04083 |  |  |  |  | 37.90254 | 0.355903 | 0.2286063 | 67.93442 | 0.2113424 | 0.05639094 | 0.00196704 | 0.4660889 | 7.160468 | 0.1008099 | 0.09324368 | 14.0594 | 0.3180017 | 0.03917169 | 0.004554888 | 0.6341787 | 1.437941 | 0.04851861 | 0.02562503 | 3.233825 |  |  |  |  | 0.8146932 | 0.05948878 | 0.01490087 | 1.729721 | 0.1245722 | 0.03149039 | 0.002379226 | 0.2722506 |  |  |  |  | 1.115983 | 0.04734593 | 0.02442393 | 2.733558 | [12 empty] | 1.668961 | 0.08498759 | 0.03526108 | 3.526108 | 0.3970301 | 0.09241905 | 0.008104168 | 0.8104168 | [16 empty] | 2.524552 | 0.1260732 | 0.04696202 | 5.015238 | [8 empty] | 12.12252 | 0.264938 | 0.2429044 | 24.29044
1311 | Area 1 | Site 7 | Salt |  | 297108.6 | 1.380075 | 545.9364 | 149.0625 | 615.0532 | 753.4334 | 16678.34 | 2010.106 | 1.082214 | -11.49127 | -23.97336 | 5365 | 60.26319 | 2.29628 | 0.3438682 | 34.38682 |  |  |  |  | 8.368641 | 1.617239 | 0.02825051 | 8.395142 | 7.164912 | 0.6790138 | 0.07559541 | 17.91229 | [20 empty] | 6.895944 | 0.592979 | 0.1197476 | 13.7025 | [56 empty] | 17.30731 | 1.597013 | 0.3394332 | 33.94332
1314 | Area 1 | Site 7 | CaSO4 |  | 179441.8 | 1.759398 | 388.1012 | 82.96875 | 477.9879 | 682.8246 | 15917.56 | 1810.665 | 1.453927 | -11.55718 | -24.02563 | 2669 | 46.38539 | 3.545995 | 0.3330891 | 33.30891 |  |  |  |  | 24.24489 | 2.993825 | 0.08855805 | 26.3166 | [20 empty] | 3.761306 | 0.8640041 | 0.05823911 | 6.760506 | [8 empty] | 4.958909 | 0.7255403 | 0.09020685 | 10.09607 | [48 empty] | 20.64952 | 2.796893 | 0.3893219 | 38.93219
1308 | Area 1 | Site 7 | Fe |  | 6444461.4 | 1.42297 | 2798.029 | 113.90625 | 2864.497 | 3981.511 | 24319.16 | 11479.96 | 1.627362 | -11.60494 | -24.03628 | 113470 | 32.90402 | 0.5097081 | 0.2305157 | 23.05157 |  |  |  |  | 29.10616 | 0.4201942 | 0.1609333 | 47.8242 | [8 empty] | 0.412536 | 0.06023129 | 0.004934823 | 0.6870772 | 0.5073904 | 0.05720159 | 0.007662528 | 0.9669951 | [16 empty] | 0.5548559 | 0.0572444 | 0.01075058 | 1.203218 | [8 empty] | 0.2662173 | 0.08607013 | 0.004921447 | 0.4921447 | 21.76153 | 0.3083744 | 0.4115582 | 41.15582 | 0.7792024 | 0.1517645 | 0.01389453 | 1.389453 | [28 empty] | 13.70808 | 0.3448619 | 0.2387223 | 23.87223
1317 | Area 1 | Site 7 | Salt |  | 160321 | 1.346851 | 402.6903 | 143.4375 | 451.8041 | 542.3637 | 16563.48 | 1468.369 | 1.070213 | -11.62405 | -23.98721 | 2611 | 70.68838 | 2.490796 | 0.4977095 | 49.77095 | [8 empty] | 4.852027 | 0.7816098 | 0.05172301 | 12.25574 | [20 empty] | 4.466052 | 0.6736325 | 0.07459757 | 8.536068 | [56 empty] | 19.99354 | 2.309482 | 0.3880399 | 38.80399
1316 | Area 1 | Site 7 | CaO/CaCO3 |  | 3934482.3 | 1.753925 | 1892.628 | 143.4375 | 2238.2 | 3319.528 | 16829.43 | 10350.23 | 2.166719 | -11.59531 | -24.07637 | 56934 | 48.121 | 0.8321529 | 0.4267207 | 42.67207 |  |  |  |  | 26.72606 | 0.6797286 | 0.1035189 | 30.76248 | 0.7489297 | 0.1258616 | 0.006400689 | 1.51664 | 0.337769 | 0.08532892 | 0.003995235 | 0.6024064 | 0.5095878 | 0.07930211 | 0.007326111 | 1.020017 | 1.203987 | 0.08976928 | 0.02090035 | 2.63758 | [12 empty] | 0.2785751 | 0.07121896 | 0.00502386 | 0.5930649 | 3.887679 | 0.1476513 | 0.07316181 | 8.188364 | [12 empty] | 0.7543833 | 0.1428209 | 0.0138597 | 1.38597 | 0.6985806 | 0.2135452 | 0.01241603 | 1.241603 | [28 empty] | 16.73344 | 0.5404171 | 0.3107553 | 31.07553
1318 | Area 1 | Site 7 | CaSO4 |  | 2223901.8 | 3.882074 | 930.0854 | 57.65625 | 1682.724 | 3610.66 | 17813.03 | 8786.33 | 2.762419 | -11.51736 | -24.05261 | 29598 | 50.53134 | 0.9928008 | 0.3918314 | 39.18314 |  |  |  |  | 21.64336 | 0.8456075 | 0.08024979 | 23.84766 | [8 empty] | 0.4533619 | 0.1008308 | 0.00688747 | 0.958945 | [8 empty] | 3.244635 | 0.2362159 | 0.05300792 | 6.153259 | [8 empty] | 4.124259 | 0.2022688 | 0.07871653 | 8.810055 | [16 empty] | 1.125503 | 0.3104551 | 0.02064652 | 2.064652 | [28 empty] | 18.87754 | 0.791466 | 0.3689344 | 36.89344
1321 | Area 1 | Site 7 | CaSO4 |  | 529500.4 | 1.638512 | 691.5747 | 158.90625 | 821.0852 | 1133.154 | 17946.9 | 2827.659 | 1.20165 | -11.46527 | -23.98732 | 8176 | 47.62285 | 2.061172 | 0.3415253 | 34.15253 |  |  |  |  | 25.16621 | 1.739199 | 0.09148224 | 27.18558 | [20 empty] | 3.609753 | 0.4941007 | 0.05503333 | 6.388373 | [8 empty] | 3.800292 | 0.3904818 | 0.06774613 | 7.582233 | [48 empty] | 19.80088 | 1.638808 | 0.3649416 | 36.49416
1324 | Area 1 | Site 7 | CaSO4 |  | 1773826.4 | 2.253914 | 1041.148 | 123.75 | 1502.833 | 2346.657 | 18707.12 | 5577.432 | 1.395557 | -11.63997 | -24.07683 | 25360 | 49.81628 | 1.067009 | 0.396502 | 39.6502 |  |  |  |  | 24.19847 | 0.9385859 | 0.0909403 | 27.02453 | [20 empty] | 3.124673 | 0.2537747 | 0.05060178 | 5.87395 | [8 empty] | 3.756771 | 0.2133465 | 0.07088096 | 7.933088 | [48 empty] | 19.1038 | 0.8464482 | 0.3717422 | 37.17422
1319 | Area 1 | Site 7 | Si+Ca+Fe Mixture |  | 5223668.8 | 1.735713 | 2181.641 | 11.25 | 2578.95 | 3786.703 | 20918.01 | 11077.42 | 1.869355 | -11.64652 | -23.97245 | 84144 | 37.98884 | 0.7510657 | 0.2984075 | 29.84075 |  |  |  |  | 31.66734 | 0.5849133 | 0.1306622 | 38.8286 | 0.3354842 | 0.09232935 | 0.002838796 | 0.6726512 | 0.6970272 | 0.07383613 | 0.008319371 | 1.254405 | 1.621479 | 0.08142614 | 0.02357615 | 3.282515 | 1.20224 | 0.07060732 | 0.02094172 | 2.642801 |  |  |  |  | 0.414538 | 0.09618626 | 0.00686729 | 0.7971681 | 0.4437828 | 0.05817463 | 0.007719027 | 0.8832745 | 0.2075689 | 0.05627341 | 0.003913477 | 0.4619845 | 7.955606 | 0.1732064 | 0.1560943 | 17.47027 | [12 empty] | 1.144709 | 0.1260362 | 0.02184992 | 2.184992 | 0.5701346 | 0.1616629 | 0.01056089 | 1.056089 | [28 empty] | 15.75125 | 0.4522985 | 0.2989113 | 29.89113
1325 | Area 1 | Site 7 | CaO/CaCO3 |  | 1197259.3 | 1.206198 | 1164.329 | 80.15625 | 1234.665 | 1404.412 | 21195.56 | 4075.287 | 1.103871 | -11.50228 | -24.05365 | 18717 | 45.49508 | 1.157929 | 0.4244547 | 42.44547 |  |  |  |  | 28.94342 | 1.11241 | 0.1110344 | 32.99584 | [8 empty] | 0.4709958 | 0.1293592 | 0.006909213 | 0.9619722 | 0.7160007 | 0.1316468 | 0.01268018 | 1.600212 | [16 empty] | 6.303808 | 0.3034973 | 0.1192133 | 13.3425 | [48 empty] | 18.0707 | 0.8759364 | 0.3416743 | 34.16743
1309 | Area 1 | Site 7 | CaSO4 |  | 646431.8 | 1.497117 | 808.6561 | 15.46875 | 907.2279 | 1210.653 | 16051.72 | 3590.138 | 1.586681 | -11.63712 | -24.05959 | 7494 | 53.75599 | 2.089806 | 0.4233699 | 42.33699 |  |  |  |  | 20.45802 | 1.774175 | 0.0692798 | 20.58773 | [20 empty] | 2.578119 | 0.4740416 | 0.03888857 | 4.514259 | [8 empty] | 3.286191 | 0.3858788 | 0.05795094 | 6.485943 | [48 empty] | 19.92168 | 1.671821 | 0.3645124 | 36.45124
1323 | Area 1 | Site 7 | C-Based |  | 7799100.0 | 2.396897 | 2238.832 | 168.75 | 3151.21 | 5366.248 | 17010.93 | 15627.96 | 2.492014 | -11.63223 | -24.04475 | 95813 | 66.33628 | 0.5131022 | 0.6932799 | 69.32799 |  |  |  |  | 11.99629 | 0.4226865 | 0.0391948 | 11.64743 | 0.4601253 | 0.08478966 | 0.004281863 | 1.014585 | [48 empty] | 0.6879616 | 0.1692177 | 0.01192751 | 1.192751 | [28 empty] | 20.51934 | 0.4013427 | 0.3867892 | 38.67892
1313 | Area 1 | Site 7 | CaO/CaCO3 |  | 235333.5 | 1.303844 | 506.4673 | 109.6875 | 547.3901 | 660.3545 | 16857.51875 | 1810.665 | 1.108619 | -11.49556 | -23.98106 | 3937 | 50.92548 | 2.55494 | 0.4940473 | 49.40473 |  |  |  |  | 25.54369 | 2.330627 | 0.09778535 | 29.05866 | [32 empty] | 2.543096 | 0.4721114 | 0.04670056 | 5.226786 | [48 empty] | 20.98774 | 1.940917 | 0.3958329 | 39.58329
1328 | Area 1 | Site 7 | CaO/CaCO3 |  | 2200368.4 | 2.368046 | 1265.776 | 139.21875 | 1673.797 | 2997.415 | 21604.54 | 8220.71 | 2.444068 | -11.61248 | -24.07715 | 34648 | 42.63129 | 0.8817075 | 0.3671351 | 36.71351 |  |  |  |  | 28.83327 | 0.8504677 | 0.1002306 | 29.78529 | 0.8147461 | 0.1566457 | 0.006606987 | 1.565522 | [20 empty] | 1.011373 | 0.113168 | 0.01681287 | 1.923867 |  |  |  |  | 10.49722 | 0.297909 | 0.1937394 | 21.68356 | [48 empty] | 16.21209 | 0.6408545 | 0.2980905 | 29.80905
1335 | Area 1 | Site 7 | CaO/CaCO3 |  | 172087.6 | 1.885715 | 352.5415 | 101.25 | 468.0906 | 664.7929 | 15669.37 | 1616.391 | 1.208184 | -11.59461 | -24.03832 | 1557 | 53.34031 | 5.36488 | 0.3317821 | 33.17821 |  |  |  |  | 18.91513 | 4.496712 | 0.04640168 | 13.78908 | [8 empty] | 3.108367 | 0.8248535 | 0.03282097 | 4.569676 | [20 empty] | 4.329791 | 1.186967 | 0.0559909 | 6.266573 | [48 empty] | 20.3064 | 4.121589 | 0.2656479 | 26.56479
1337 | Area 1 | Site 7 | Salt |  | 1220057.2 | 1.418543 | 1335.455 | 156.09375 | 1246.365 | 1894.4 | 16099.98 | 5582.6 | 2.032745 | -11.56419 | -24.05388 | 15970 | 55.3475 | 1.294004 | 0.4752676 | 47.52676 |  |  |  |  | 18.55946 | 1.101234 | 0.07043152 | 20.92998 | 3.236793 | 0.2978397 | 0.03054272 | 7.23708 | [16 empty] | 1.256254 | 0.2683233 | 0.01949585 | 2.263115 | [60 empty] | 21.6 | 1.07247 | 0.4127968 | 41.27968
1320 | Area 1 | Site 7 | CaO/CaCO3 |  | 4336755.5 | 1.517757 | 2077.097 | 171.5625 | 2349.836 | 3152.527 | 20716.3 | 8604.533 | 1.358563 | -11.63886 | -24.02504 | 71175 | 39.78813 | 0.6079002 | 0.3528175 | 35.28175 |  |  |  |  | 32.01226 | 0.576392 | 0.1282811 | 38.12101 | 0.4097187 | 0.1031637 | 0.003458025 | 0.8193769 | 0.2410697 | 0.06995005 | 0.002867073 | 0.4323008 | 0.829566 | 0.07549018 | 0.01211303 | 1.686501 | 0.821647 | 0.07138208 | 0.01450849 | 1.830941 | [8 empty] | 0.235 | 0.05726587 | 0.004129355 | 0.4725148 |  |  |  |  | 8.986628 | 0.185947 | 0.1770687 | 19.81776 | [12 empty] | 0.375958 | 0.1128406 | 0.007156137 | 0.7156137 | 0.6961677 | 0.1766412 | 0.01286247 | 1.286247 | [28 empty] | 15.60384 | 0.4274831 | 0.2993806 | 29.93806
1338 | Area 1 | Site 7 | CaSO4 |  | 2032693.3 | 2.041498 | 1280.809 | 84.375 | 1608.759 | 2614.77 | 19537.12 | 6726.317 | 1.771222 | -11.56064 | -24.05912 | 25939 | 54.11574 | 1.117059 | 0.3723086 | 37.23086 |  |  |  |  | 16.15072 | 0.9335077 | 0.05118236 | 15.20975 | [8 empty] | 0.3750732 | 0.1075818 | 0.005520588 | 0.7686335 | [8 empty] | 4.704206 | 0.2892699 | 0.07271273 | 8.440631 | [8 empty] | 5.487058 | 0.2571438 | 0.09794382 | 10.962 | [48 empty] | 19.16721 | 0.8830758 | 0.3565474 | 35.65474
1340 | Area 1 | Site 7 | CaSO4 |  | 1103861.3 | 1.235702 | 1141.183 | 157.5 | 1185.529 | 1410.163 | 19074.75 | 4047.75 | 1.181144 | -11.64039 | -24.05397 | 15997 | 55.3045 | 1.395948 | 0.486852 | 48.6852 |  |  |  |  | 19.32715 | 1.176017 | 0.06908783 | 20.53068 | [12 empty] | 0.5516145 | 0.135812 | 0.009823877 | 1.239753 |  |  |  |  | 1.014094 | 0.2623156 | 0.01562049 | 1.813256 | [8 empty] | 2.024404 | 0.2115113 | 0.03694022 | 4.134397 | [12 empty] | 1.403671 | 0.3340544 | 0.02536724 | 2.536724 | [32 empty] | 20.37455 | 1.086698 | 0.3815838 | 38.15838
1341 | Area 1 | Site 7 | CaSO4 |  | 424335.8 | 1.162177 | 808.6536 | 43.59375 | 735.0381 | 939.7984 | 16754.6 | 2885.318 | 1.561233 | -11.55507 | -24.04602 | 5407 | 61.52413 | 2.545282 | 0.4821131 | 48.21131 |  |  |  |  | 10.86552 | 2.03434 | 0.03211014 | 9.5421 | [20 empty] | 1.876594 | 0.5517732 | 0.02569382 | 2.982587 | [8 empty] | 1.767621 | 0.368895 | 0.02880535 | 3.223932 | [48 empty] | 23.96613 | 2.135555 | 0.4149124 | 41.49124
1343 | Area 1 | Site 7 | SiO2 |  | 855290.3 | 2.304403 | 795.7874 | 127.96875 | 1043.547 | 1833.815 | 16146.67 | 4610.787 | 1.978002 | -11.43501 | -23.98102 | 11235 | 45.27215 | 1.5468 | 0.3160796 | 31.60796 |  |  |  |  | 27.02039 | 1.366106 | 0.1084522 | 32.22851 | [12 empty] | 4.753306 | 0.3188424 | 0.0809946 | 10.22135 | [68 empty] | 22.95415 | 1.243844 | 0.3957741 | 39.57741
1342 | Area 1 | Site 7 | CaO/CaCO3 |  | 6276050.8 | 1.727616 | 2350.153 | 149.0625 | 2826.821 | 4060.161 | 20964.88 | 11975 | 1.818255 | -11.44263 | -24.03723 | 104790 | 43.29008 | 0.5240635 | 0.353909 | 35.3909 |  |  |  |  | 28.80182 | 0.4634389 | 0.1212847 | 36.0419 | 0.9041127 | 0.08612653 | 0.008481032 | 2.009576 | 0.3493161 | 0.05652366 | 0.00453543 | 0.6838578 | 0.4945586 | 0.05178552 | 0.007812167 | 1.087691 | 2.130355 | 0.07040921 | 0.04062579 | 5.12689 |  |  |  |  | 0.4868779 | 0.08120842 | 0.008573559 | 0.995235 | 1.035147 | 0.05867613 | 0.01906917 | 2.182051 |  |  |  |  | 6.211402 | 0.1247007 | 0.1284685 | 14.37836 | [16 empty] | 0.4309813 | 0.1289313 | 0.008427923 | 0.8427923 | [28 empty] | 15.86535 | 0.3752239 | 0.3215516 | 32.15516
1345 | Area 1 | Site 7 | CaO/CaCO3 |  | 2371720.6 | 1.372659 | 1813.376 | 66.09375 | 1737.748 | 2489.148 | 18035.52 | 8654.883 | 2.513327 | -11.64829 | -23.9805 | 35965 | 48.13184 | 0.8832858 | 0.404683 | 40.4683 |  |  |  |  | 24.09656 | 0.7786571 | 0.09447198 | 28.07403 | [24 empty] | 1.254651 | 0.1121811 | 0.02115125 | 2.4203 |  |  |  |  | 3.535613 | 0.1737364 | 0.06698064 | 7.496559 | [12 empty] | 3.189322 | 0.2572754 | 0.05965008 | 5.965008 | 1.15049 | 0.2675343 | 0.02078492 | 2.078492 | [28 empty] | 18.64152 | 0.6409646 | 0.3541079 | 35.41079
1347 | Area 1 | Site 7 | CaSO4 |  | 1189169.7 | 2.070181 | 1024.9 | 129.375 | 1230.487 | 2121.728 | 17467.11 | 5603.898 | 2.101488 | -11.44791 | -23.98093 | 18766 | 45.05813 | 1.291483 | 0.3360008 | 33.60008 |  |  |  |  | 27.16072 | 1.113993 | 0.108215 | 32.15801 | 0.8335576 | 0.2101821 | 0.006951849 | 1.647237 |  |  |  |  | 0.7713639 | 0.1384158 | 0.01092424 | 1.520986 | 0.8836065 | 0.149548 | 0.01509199 | 1.904577 |  |  |  |  | 1.826769 | 0.280543 | 0.02825578 | 3.279985 | [8 empty] | 2.992569 | 0.2301981 | 0.05491185 | 6.145805 | [12 empty] | 2.116929 | 0.3169981 | 0.03834457 | 3.834457 | [32 empty] | 18.35636 | 1.029016 | 0.3361631 | 33.61631
1336 | Area 1 | Site 7 | CaO/CaCO3 |  | 4055090.7 | 2.526351 | 1870.66 | 97.03125 | 2272.246 | 4725.943 | 16066.61 | 14498.24 | 4.124962 | -11.45394 | -24.076 | 52427 | 42.54369 | 0.9153 | 0.3288904 | 32.88904 |  |  |  |  | 27.4412 | 0.7305724 | 0.09735839 | 28.93178 | 0.5075069 | 0.1321404 | 0.003942974 | 0.9342855 |  |  |  |  | 0.5705609 | 0.09021796 | 0.007557611 | 1.052249 | 1.430689 | 0.1020504 | 0.02295667 | 2.897084 | [12 empty] | 0.3338027 | 0.0868869 | 0.005482663 | 0.6472264 | 6.485266 | 0.2080566 | 0.1112728 | 12.45379 | [16 empty] | 0.8329633 | 0.250566 | 0.01376832 | 1.376832 | [28 empty] | 19.85432 | 0.6129018 | 0.3392381 | 33.92381
1348 | Area 1 | Site 7 | Salt |  | 1064884.2 | 1.431102 | 1153.576 | 104.0625 | 1164.411 | 1650.885 | 16789.4 | 5300.546 | 2.099563 | -11.59568 | -23.98102 | 16017 | 60.89159 | 1.306449 | 0.5923876 | 59.23876 |  |  |  |  | 18.26593 | 1.123736 | 0.06712881 | 19.94852 | 0.7400489 | 0.206691 | 0.007140846 | 1.692019 | [16 empty] | 1.408798 | 0.2726007 | 0.02327214 | 2.701474 | [60 empty] | 18.69363 | 1.052121 | 0.3713528 | 37.13528
1354 | Area 1 | Site 7 | Salt |  | 180912.6 | 1.954135 | 385.831 | 127.96875 | 479.9428 | 753.9658 | 15886.26 | 1877.145 | 1.549947 | -11.50387 | -24.07822 | 2474 | 64.81063 | 3.273353 | 0.4606126 | 46.06126 |  |  |  |  | 9.309103 | 2.636584 | 0.02937024 | 8.727888 | 3.637819 | 0.6871741 | 0.03549789 | 8.411203 | [20 empty] | 3.971507 | 0.697038 | 0.06516588 | 7.456815 | [56 empty] | 18.27093 | 2.568675 | 0.3432246 | 34.32246
1344 | Area 1 | Site 7 | C-Based |  | 1303159.4 | 2.727748 | 951.6041 | 147.65625 | 1288.113 | 2595.736 | 16511.06 | 6347.662 | 2.460482 | -11.56688 | -24.05402 | 16821 | 57.3686 | 1.275438 | 0.5108982 | 51.08982 |  |  |  |  | 19.29562 | 1.138167 | 0.06752388 | 20.06592 | 1.362208 | 0.2454743 | 0.0118856 | 2.816285 |  |  |  |  | 0.5428074 | 0.1439415 | 0.007668152 | 1.06764 | 0.5056942 | 0.1437878 | 0.008558444 | 1.080058 | [68 empty] | 20.92507 | 1.00997 | 0.3723827 | 37.23827
1356 | Area 1 | Site 7 | CaO/CaCO3 |  | 403744.1 | 1.355405 | 665.0874 | 111.09375 | 716.9818 | 901.4627 | 17008.78 | 2527.961 | 1.259577 | -11.49498 | -24.05444 | 4873 | 52.60023 | 2.471969 | 0.4568499 | 45.68499 |  |  |  |  | 22.07946 | 2.257497 | 0.0758189 | 22.53094 | [32 empty] | 1.763123 | 0.4330342 | 0.02923445 | 3.271957 | [48 empty] | 23.55719 | 1.930189 | 0.4064504 | 40.64504
1355 | Area 1 | Site 7 | CaSO4 |  | 4458834.8 | 1.573874 | 1950.853 | 144.84375 | 2382.68 | 3070.396 | 19462.54 | 8455.441 | 1.275972 | -11.58204 | -23.97344 | 74709 | 40.70005 | 0.6413805 | 0.2849734 | 28.49734 |  |  |  |  | 31.2304 | 0.5633034 | 0.1313221 | 39.02469 | [8 empty] | 0.2522128 | 0.05642726 | 0.003960642 | 0.5514416 | [8 empty] | 5.58138 | 0.1596289 | 0.100308 | 11.64394 | [8 empty] | 6.548679 | 0.1526826 | 0.1340452 | 15.00251 | [16 empty] | 0.6474416 | 0.1569459 | 0.01255465 | 1.255465 | [28 empty] | 15.03984 | 0.450543 | 0.3103014 | 31.03014
1357 | Area 1 | Site 7 | CaO/CaCO3 |  | 2255524.7 | 2.136579 | 1346.246 | 135 | 1694.645 | 2876.36 | 17125.34 | 7310.653 | 1.885623 | -11.43648 | -24.00369 | 32304 | 47.95171 | 0.9067088 | 0.4246994 | 42.46994 |  |  |  |  | 26.64253 | 0.8440901 | 0.1024788 | 30.4534 | [8 empty] | 0.4992729 | 0.09699544 | 0.007271275 | 1.012382 | 1.089971 | 0.1145529 | 0.01912196 | 2.413152 | [16 empty] | 3.457988 | 0.1825321 | 0.06331044 | 7.085786 | [48 empty] | 20.35853 | 0.689426 | 0.3769003 | 37.69003
1362 | Area 1 | Site 7 | CaSO4 |  | 4619155.8 | 1.604607 | 2138.419 | 163.125 | 2425.137 | 3431.322 | 20797.8 | 9488.566 | 1.55106 | -11.44818 | -23.97355 | 80508 | 41.15938 | 0.609713 | 0.300786 | 30.0786 |  |  |  |  | 31.97332 | 0.5426709 | 0.1386543 | 41.2036 | [8 empty] | 0.300561 | 0.05420098 | 0.004829066 | 0.6723526 | 0.4589607 | 0.05474599 | 0.008924886 | 1.126302 |  |  |  |  | 5.031686 | 0.1453796 | 0.09254725 | 10.74306 | [8 empty] | 6.154258 | 0.140392 | 0.1289488 | 14.43211 | [16 empty] | 0.4806512 | 0.1466731 | 0.009498832 | 0.9498832 | [28 empty] | 14.44118 | 0.4248786 | 0.3029084 | 30.29084
1358 | Area 1 | Site 7 | Si+Ca+Fe Mixture |  | 17870639.3 | 2.097679 | 3568.03 | 132.1875 | 4770.074 | 7484.581 | 23416.27 | 20726.48 | 1.91294 | -11.53312 | -23.97919 | 378000 | 30.17063 | 0.4001225 | 0.1720836 | 17.20836 |  |  |  |  | 39.16829 | 0.3041061 | 0.2111427 | 62.7448 | 0.41009 | 0.04174972 | 0.003595587 | 0.8519722 | 0.7398535 | 0.03348629 | 0.009169327 | 1.382563 | 3.656846 | 0.05155505 | 0.05506821 | 7.667167 | 8.250754 | 0.07923661 | 0.1435653 | 18.11764 |  |  |  |  | 0.5841323 | 0.04189894 | 0.009734829 | 1.130037 |  |  |  |  | 0.8140197 | 0.0305267 | 0.01570123 | 1.853525 | 1.807763 | 0.03984579 | 0.03654565 | 4.090236 |  |  |  |  | 0.1663287 | 0.02920216 | 0.003197932 | 0.3197932 |  |  |  |  | 2.176721 | 0.06418657 | 0.0430634 | 4.30634 | 0.3957551 | 0.06356991 | 0.007549598 | 0.7549598 | [28 empty] | 11.65881 | 0.1980831 | 0.2103608 | 21.03608
1327 | Area 1 | Site 7 | CaO/CaCO3 |  | 3226275.5 | 1.664746 | 1667.932 | 12.65625 | 2026.776 | 2776.683 | 20774.88 | 7261.817 | 1.300706 | -11.51875 | -23.98701 | 57610 | 39.88096 | 0.6476176 | 0.3863346 | 38.63346 |  |  |  |  | 32.72023 | 0.6461359 | 0.1279562 | 38.02446 | [8 empty] | 0.2264446 | 0.07061338 | 0.003316831 | 0.4618036 | 0.316094 | 0.06625386 | 0.005645073 | 0.7123964 | [16 empty] | 10.35542 | 0.2194598 | 0.2042837 | 22.86369 | [16 empty] | 0.601333 | 0.1935669 | 0.01109948 | 1.109948 | [28 empty] | 15.89954 | 0.4684316 | 0.3083797 | 30.83797
1364 | Area 1 | Site 7 | Salt |  | 312552.3 | 1.715944 | 514.767 | 161.71875 | 630.8359 | 883.3115 | 15917.33 | 2194.488 | 1.226122 | -11.4705 | -23.982 | 5432 | 60.68555 | 2.148128 | 0.3931327 | 39.31327 |  |  |  |  | 9.272214 | 1.64485 | 0.0334949 | 9.953607 | 6.062474 | 0.5741969 | 0.06721034 | 15.92545 | [20 empty] | 6.110748 | 0.5064745 | 0.1125499 | 12.87888 | [56 empty] | 17.86901 | 1.518655 | 0.373754 | 37.3754
1365 | Area 1 | Site 7 | CaO/CaCO3 |  | 218418.9 | 1.784936 | 457.0548 | 164.53125 | 527.3515 | 815.8138 | 15951.14 | 2001.284 | 1.459209 | -11.62369 | -24.01466 | 3003 | 51.74237 | 3.311935 | 0.4204287 | 42.04287 |  |  |  |  | 23.22705 | 2.971081 | 0.07099894 | 21.0986 | [32 empty] | 3.783649 | 0.6880057 | 0.05797052 | 6.488135 | [48 empty] | 21.24692 | 2.788458 | 0.3349387 | 33.49387
1369 | Area 1 | Site 7 | CaSO4 |  | 367708.6 | 1.912842 | 515.253 | 81.5625 | 684.2377 | 985.5978 | 17578.458 | 2412.645 | 1.259717 | -11.49643 | -24.02624 | 5664 | 49.00094 | 2.5135 | 0.3314391 | 33.14391 |  |  |  |  | 19.80048 | 2.036877 | 0.06980571 | 20.74401 | [20 empty] | 5.548796 | 0.6281315 | 0.08998297 | 10.44539 | [8 empty] | 5.670725 | 0.5572053 | 0.1066144 | 11.93242 | [48 empty] | 19.97906 | 1.869783 | 0.3924705 | 39.24705
1359 | Area 1 | Site 7 | Si+Al |  | 20236476.6 | 2.13654 | 3808.541 | 168.75 | 5076.01 | 8137.1 | 20631.53 | 24924.84 | 2.442981 | -11.59467 | -24.0447 | 384241 | 44.14801 | 0.3519493 | 0.3093005 | 30.93005 |  |  |  |  | 30.07052 | 0.2575004 | 0.1537408 | 45.68681 | 3.340462 | 0.05806623 | 0.03614738 | 8.565101 | 0.5328791 | 0.02825773 | 0.007604934 | 1.146681 | 1.504739 | 0.03297967 | 0.02604099 | 3.625696 | 3.820927 | 0.04679788 | 0.07837511 | 9.890776 |  |  |  |  | 0.9425988 | 0.0399285 | 0.01872244 | 2.173337 | 2.456441 | 0.0392544 | 0.05037611 | 5.764448 | 0.1381216 | 0.02124492 | 0.003017896 | 0.3562615 | 0.9635479 | 0.02994155 | 0.02208779 | 2.472094 | [12 empty] | 0.3801266 | 0.04152785 | 0.008457314 | 0.8457314 | 0.2567948 | 0.05954899 | 0.00550834 | 0.550834 | [28 empty] | 11.44484 | 0.1800248 | 0.2489408 | 24.89408
1371 | Area 1 | Site 7 | CaSO4 |  | 2640147.9 | 1.925621 | 1592.51 | 112.5 | 1833.451 | 3066.57 | 18187.86 | 7827.437 | 1.84672 | -11.45768 | -23.98095 | 43723 | 43.84122 | 0.8462581 | 0.3042242 | 30.42242 |  |  |  |  | 27.4096 | 0.7316587 | 0.1077988 | 32.03434 | 0.5625253 | 0.1247695 | 0.005023686 | 1.19036 | [16 empty] | 4.489017 | 0.2078002 | 0.0745257 | 8.651084 | 0.4164924 | 0.08410003 | 0.007014858 | 0.8026977 |  |  |  |  | 5.131727 | 0.1854826 | 0.09855474 | 11.03037 | [48 empty] | 18.14942 | 0.6330845 | 0.3576084 | 35.76084
1372 | Area 1 | Site 7 | CaSO4 |  | 163998 | 1.923022 | 335.1864 | 14.0625 | 456.956 | 644.5706 | 19126.43 | 1580.031 | 1.211387 | -11.58413 | -23.98789 | 2768 | 48.61935 | 3.313879 | 0.4001181 | 40.01181 |  |  |  |  | 26.01649 | 2.915073 | 0.1006412 | 29.90732 | [20 empty] | 2.573039 | 0.7332671 | 0.04163541 | 4.833117 | [8 empty] | 3.605171 | 0.6100737 | 0.06822212 | 7.635507 | [48 empty] | 19.18594 | 2.57417 | 0.3731204 | 37.31204
1374 | Area 1 | Site 7 | CaSO4 |  | 312552.3 | 1.909146 | 524.0121 | 57.65625 | 630.8359 | 1000.416 | 15827.71 | 2367.463 | 1.427032 | -11.48916 | -23.98204 | 5002 | 53.60265 | 2.576124 | 0.4014449 | 40.14449 |  |  |  |  | 21.11056 | 2.120556 | 0.07366748 | 21.8916 | [20 empty] | 2.242985 | 0.5915571 | 0.03526767 | 4.093937 | 1.362709 | 0.3017277 | 0.02207009 | 2.525442 |  |  |  |  | 2.898863 | 0.4392867 | 0.05269168 | 5.89732 | [48 empty] | 18.78222 | 2.04679 | 0.3541392 | 35.41392
1376 | Area 1 | Site 7 | CaSO4 |  | 5446500.2 | 2.097773 | 2353.032 | 26.71875 | 2633.382 | 4936.126 | 18391 | 16390.44 | 3.925129 | -11.54259 | -23.98656 | 97185 | 38.44264 | 0.5765302 | 0.2518377 | 25.18377 |  |  |  |  | 32.41429 | 0.5023571 | 0.1352265 | 40.18497 | [8 empty] | 0.281388 | 0.05108092 | 0.004347093 | 0.6052474 | [8 empty] | 6.382094 | 0.1485062 | 0.1143353 | 13.27226 | [8 empty] | 7.433741 | 0.1439744 | 0.1508618 | 16.88464 | [16 empty] | 0.7382993 | 0.1368582 | 0.01417382 | 1.417382 | [28 empty] | 14.30755 | 0.3975633 | 0.291737 | 29.1737
1381 | Area 1 | Site 7 | CaO/CaCO3 |  | 257396 | 1.554262 | 492.5603 | 112.5 | 572.4743 | 765.5679 | 16639.25 | 1943.626 | 1.167921 | -11.60922 | -24.02679 | 3540 | 51.30534 | 2.969818 | 0.41411 | 41.411 |  |  |  |  | 18.54154 | 2.596426 | 0.05917732 | 17.58559 | [32 empty] | 3.506587 | 0.5983971 | 0.05570968 | 6.235099 | [48 empty] | 26.64654 | 2.464097 | 0.4452147 | 44.52147
1382 | Area 1 | Site 7 | Salt |  | 295637.7 | 1.573041 | 536.9204 | 132.1875 | 613.5289 | 844.5976 | 14907.51 | 2255.8 | 1.369719 | -11.46752 | -24.02691 | 4594 | 50.5993 | 2.205777 | 0.5043391 | 50.43391 |  |  |  |  | 27.1908 | 2.089635 | 0.1209171 | 35.93267 | 3.525351 | 0.558644 | 0.03366985 | 7.978052 | [80 empty] | 18.68454 | 1.680012 | 0.3742318 | 37.42318
1380 | Area 1 | Site 7 | CaSO4 |  | 623633.8 | 2.581092 | 542.3716 | 8.4375 | 891.0866 | 1399.911 | 17141.82 | 3316.907 | 1.40387 | -11.48965 | -23.94641 | 9908 | 46.98614 | 1.875178 | 0.3463077 | 34.63077 |  |  |  |  | 26.23761 | 1.608389 | 0.09734855 | 28.92886 | [20 empty] | 3.304286 | 0.4234531 | 0.05085367 | 5.903191 | [8 empty] | 3.870469 | 0.355032 | 0.06969962 | 7.800871 | [48 empty] | 19.60149 | 1.451287 | 0.3638488 | 36.38488
1385 | Area 1 | Site 7 | CaO/CaCO3 |  | 569948.4 | 1.306957 | 800.6594 | 149.0625 | 851.869 | 1046.427 | 17317.67 | 2885.318 | 1.162363 | -11.55034 | -23.98791 | 8076 | 53.82572 | 2.006677 | 0.4429598 | 44.29598 |  |  |  |  | 19.05505 | 1.721366 | 0.06034274 | 17.93192 | [12 empty] | 0.9895806 | 0.2390182 | 0.01595835 | 2.01391 | [16 empty] | 3.346699 | 0.3878979 | 0.05445366 | 6.094524 | [48 empty] | 22.78294 | 1.570089 | 0.382594 | 38.2594
1386 | Area 1 | Site 7 | Salt |  | 669965.1 | 1.251854 | 864.8582 | 157.5 | 923.5941 | 1082.677 | 17441.23 | 2960.621 | 1.041126 | -11.55122 | -23.96464 | 12109 | 60.55169 | 1.575662 | 0.3290601 | 32.90601 |  |  |  |  | 8.232407 | 1.172887 | 0.02714639 | 8.067033 | 7.884508 | 0.4737833 | 0.08251489 | 19.55186 | [20 empty] | 7.368162 | 0.4111189 | 0.1270171 | 14.53434 | [56 empty] | 15.96323 | 1.074851 | 0.3075963 | 30.75963
1391 | Area 1 | Site 7 | CaSO4 |  | 689086 | 1.76517 | 749.1801 | 15.46875 | 936.6811 | 1322.43 | 16348.09 | 3442.116 | 1.368257 | -11.57771 | -23.9464 | 10093 | 43.40256 | 1.744032 | 0.3398976 | 33.98976 |  |  |  |  | 30.79953 | 1.53383 | 0.1364852 | 40.55902 | [20 empty] | 4.656301 | 0.4028584 | 0.08546069 | 9.920438 | [8 empty] | 4.619744 | 0.3463327 | 0.09727462 | 10.8871 | [48 empty] | 16.52186 | 1.20293 | 0.3543439 | 35.43439
1389 | Area 1 | Site 7 | SiO2 |  | 10715764.8 | 1.411063 | 3654.943 | 61.875 | 3693.743 | 5157.356 | 21741.82 | 17638.07 | 2.310304 | -11.45659 | -23.9861 | 189312 | 41.50118 | 0.37581 | 0.3092121 | 30.92121 |  |  |  |  | 36.09808 | 0.3310939 | 0.2006383 | 59.62324 | 0.3459502 | 0.04794937 | 0.003608969 | 0.8551431 |  |  |  |  | 0.2953082 | 0.03128232 | 0.005242775 | 0.7299535 | 9.465884 | 0.1009063 | 0.2002952 | 25.27684 |  |  |  |  | 0.2753231 | 0.05029438 | 0.005287728 | 0.6138095 | [8 empty] | 0.2020554 | 0.03163179 | 0.004623526 | 0.5174709 | [16 empty] | 0.4185468 | 0.08148918 | 0.008934011 | 0.8934011 | [28 empty] | 11.39769 | 0.243964 | 0.2384913 | 23.84913
1393 | Area 1 | Site 7 | CaO/CaCO3 |  | 1526726.2 | 1.252583 | 1385.71 | 119.53125 | 1394.234 | 1735.717 | 19080.25 | 5109.927 | 1.361001 | -11.45622 | -23.94626 | 23116 | 42.92726 | 1.07067 | 0.3840548 | 38.40548 |  |  |  |  | 30.36851 | 1.032952 | 0.1140269 | 33.88512 | [32 empty] | 6.30774 | 0.2857828 | 0.1121144 | 12.54799 | [48 empty] | 20.39649 | 0.8343855 | 0.3674704 | 36.74704
1395 | Area 1 | Site 7 | CaSO4 |  | 1611299.2 | 1.315329 | 1303.95 | 108.28125 | 1432.33 | 1715.123 | 18011.35 | 4817.537 | 1.14621 | -11.54742 | -23.94626 | 26954 | 40.73476 | 1.089959 | 0.2802414 | 28.02414 |  |  |  |  | 30.88495 | 0.9562689 | 0.1270885 | 37.7666 | [20 empty] | 5.426315 | 0.2702988 | 0.09283701 | 10.77669 | [8 empty] | 5.908658 | 0.2471645 | 0.1161789 | 13.00289 | [48 empty] | 17.04533 | 0.7894338 | 0.3421244 | 34.21244
1396 | Area 1 | Site 7 | TiO2 |  | 764833.9 | 2.14176 | 817.1516 | 12.65625 | 986.8216 | 1750.142 | 18037.43 | 4432.644 | 2.044319 | -11.5175 | -23.98815 | 11140 | 49.27133 | 1.792329 | 0.4345527 | 43.45527 |  |  |  |  | 22.42364 | 1.864265 | 0.07548049 | 22.43037 | [12 empty] | 0.7229084 | 0.1759801 | 0.01229563 | 1.551683 | [16 empty] | 3.084705 | 0.308085 | 0.05477316 | 6.130282 |  |  |  |  | 3.659951 | 0.3901294 | 0.06159268 | 6.159268 | [40 empty] | 20.83745 | 1.270568 | 0.3747091 | 37.47091
1394 | Area 1 | Site 7 | SiO2 |  | 12231459.8 | 1.708272 | 3716.716 | 88.59375 | 3946.337 | 6349.16 | 21055.91 | 18913.68 | 2.327362 | -11.58822 | -24.05856 | 229105 | 37.84496 | 0.4565091 | 0.2498199 | 24.98199 |  |  |  |  | 36.67204 | 0.3543714 | 0.193095 | 57.38162 | 0.2039753 | 0.04491169 | 0.001974518 | 0.467861 |  |  |  |  | 0.4942938 | 0.03348292 | 0.008197226 | 1.141303 | 9.831259 | 0.1074059 | 0.1943236 | 24.52324 |  |  |  |  | 0.5745132 | 0.05220664 | 0.01020737 | 1.18489 |  |  |  |  | 0.1702055 | 0.02983711 | 0.003460482 | 0.4085087 | 1.157379 | 0.04288476 | 0.02470958 | 2.765528 | [12 empty] | 0.2263922 | 0.05277389 | 0.004716222 | 0.4716222 | 0.340994 | 0.08191866 | 0.00685662 | 0.685662 | [28 empty] | 12.48398 | 0.2465658 | 0.2438197 | 24.38197
1398 | Area 1 | Site 7 | Fe |  | 850877.8 | 1.63911 | 860.3222 | 157.5 | 1040.851 | 1410.163 | 18574.29 | 3602.614 | 1.213832 | -11.48236 | -23.94695 | 13929 | 46.4034 | 1.443928 | 0.3339601 | 33.39601 |  |  |  |  | 23.5115 | 1.230747 | 0.1044494 | 31.03899 | 1.678961 | 0.2826505 | 0.01346831 | 3.191309 | [16 empty] | 1.232561 | 0.2512782 | 0.02029881 | 2.356324 | 1.532552 | 0.1933359 | 0.02625884 | 3.004752 | [20 empty] | 9.620139 | 0.6150293 | 0.1837495 | 18.37495 | [32 empty] | 16.02089 | 1.064838 | 0.3039407 | 30.39407
1399 | Area 1 | Site 7 | CaSO4 |  | 3014475.3 | 1.27293 | 2269.922 | 150.46875 | 1959.119 | 2889.452 | 18443.77 | 11443.6 | 3.457034 | -11.47745 | -23.98782 | 50564 | 43.65292 | 0.7826894 | 0.324792 | 32.4792 |  |  |  |  | 29.16884 | 0.6687883 | 0.128741 | 38.25767 | 1.569119 | 0.1391244 | 0.01461999 | 3.464198 |  |  |  |  | 1.013954 | 0.08704287 | 0.01574757 | 2.19254 | 2.24038 | 0.1053964 | 0.0416871 | 5.260825 |  |  |  |  | 1.736761 | 0.1486062 | 0.02963396 | 3.439966 | 0.4468786 | 0.07432994 | 0.007916958 | 0.9059235 |  |  |  |  | 2.932733 | 0.1292626 | 0.05906786 | 6.61095 | [16 empty] | 0.7619984 | 0.1967853 | 0.01463338 | 1.463338 | [28 empty] | 16.4764 | 0.5705942 | 0.325769 | 32.5769
1400 | Area 1 | Site 7 | Si+Al |  | 370650.3 | 3.232406 | 398.8179 | 104.0625 | 686.9692 | 1289.141 | 17254.94 | 2890.486 | 1.793773 | -11.51034 | -24.02813 | 5317 | 53.68469 | 2.383131 | 0.4079472 | 40.79472 |  |  |  |  | 19.34562 | 2.152963 | 0.06616791 | 19.66297 | [8 empty] | 1.111346 | 0.3047945 | 0.01515489 | 2.110021 | 1.689281 | 0.3195418 | 0.02737854 | 3.455115 | [68 empty] | 24.16907 | 1.925536 | 0.4058988 | 40.58988
1402 | Area 1 | Site 7 | C-Based |  | 803811.1 | 3.340549 | 574.9905 | 12.65625 | 1011.654 | 1920.784 | 17396.02 | 4343.794 | 1.86799 | -11.53719 | -24.06149 | 10117 | 61.9835 | 1.735999 | 0.5231102 | 52.31102 |  |  |  |  | 11.69253 | 1.372487 | 0.03363035 | 9.993858 | [32 empty] | 0.8388021 | 0.2593512 | 0.01288491 | 1.442095 | [48 empty] | 25.48517 | 1.47281 | 0.4153884 | 41.53884
1404 | Area 1 | Site 7 | Salt |  | 280194 | 1.166945 | 582.8153 | 113.90625 | 597.2889 | 680.1132 | 17783.52 | 1907.266 | 1.033128 | -11.59579 | -24.02845 | 3944 | 67.11124 | 2.375377 | 0.4013203 | 40.13203 | [8 empty] | 5.094606 | 0.708747 | 0.04987223 | 11.8172 | [20 empty] | 5.124618 | 0.612199 | 0.07776601 | 8.898626 | [56 empty] | 22.66952 | 2.168381 | 0.4061046 | 40.61046
1406 | Area 1 | Site 7 | CaO/CaCO3 |  | 229450.2 | 1.808605 | 437.1522 | 149.0625 | 540.5044 | 790.6355 | 16711.6 | 1928.565 | 1.289943 | -11.61499 | -24.02852 | 2516 | 47.95117 | 3.386832 | 0.4150097 | 41.50097 |  |  |  |  | 27.45426 | 3.027177 | 0.1073901 | 31.91288 | [12 empty] | 1.688858 | 0.4789775 | 0.02957087 | 3.731782 | [16 empty] | 2.376436 | 0.6256406 | 0.04305227 | 4.818465 | [48 empty] | 20.52927 | 2.412592 | 0.3759584 | 37.59584
1409 | Area 1 | Site 7 | Salt |  | 1457597.0 | 1.342351 | 1220.336 | 160.3125 | 1362.303 | 1638.12 | 18129.56 | 4437.812 | 1.075203 | -11.64179 | -23.94701 | 24786 | 57.49301 | 1.137666 | 0.298181 | 29.8181 |  |  |  |  | 10.68914 | 0.8234489 | 0.03670116 | 10.9064 | 8.863049 | 0.3507839 | 0.0925121 | 21.92069 | [20 empty] | 7.869094 | 0.2989277 | 0.1370203 | 15.67898 | [56 empty] | 15.08571 | 0.7633786 | 0.2907813 | 29.07813
1410 | Area 1 | Site 7 | Salt |  | 349323.2 | 1.323812 | 582.6527 | 170.15625 | 666.9124 | 771.3224 | 17259.19 | 2161.783 | 1.064601 | -11.47645 | -24.02907 | 5583 | 61.6543 | 2.178553 | 0.3727877 | 37.27877 |  |  |  |  | 8.649248 | 1.513253 | 0.02891763 | 8.59339 | 6.806125 | 0.6327257 | 0.07136701 | 16.91037 | [20 empty] | 6.143616 | 0.5331932 | 0.1066197 | 12.2003 | [56 empty] | 16.74671 | 1.59812 | 0.3272706 | 32.72706
1413 | Area 1 | Site 7 | SiO2 |  | 397860.7 | 1.423749 | 715.9604 | 151.875 | 711.7387 | 1019.348 | 15500.54 | 2825.075 | 1.596317 | -11.49694 | -24.06198 | 5373 | 53.17494 | 2.156605 | 0.4470175 | 44.70175 |  |  |  |  | 20.13033 | 1.856054 | 0.0775015 | 23.03095 | [12 empty] | 2.72045 | 0.3289508 | 0.04993797 | 6.302068 | [68 empty] | 23.97427 | 1.729275 | 0.4493925 | 44.93925
1414 | Area 1 | Site 7 | CaO/CaCO3 |  | 11165840.2 | 1.976928 | 2948.528 | 146.25 | 3770.516 | 5829.028 | 19697.88 | 18761.56 | 2.50863 | -11.6179 | -24.02706 | 168355 | 45.79592 | 0.419044 | 0.3611316 | 36.11316 |  |  |  |  | 25.5549 | 0.3734764 | 0.09500941 | 28.23374 | 0.282703 | 0.06468104 | 0.002422567 | 0.5740258 |  |  |  |  | 0.4754607 | 0.04514057 | 0.006918154 | 0.9632171 | 3.007354 | 0.06761621 | 0.05268366 | 6.648569 | [8 empty] | 0.3590499 | 0.04147223 | 0.005933693 | 0.6789819 |  |  |  |  | 5.979323 | 0.1023254 | 0.1116471 | 12.49569 | [12 empty] | 0.2258695 | 0.07293209 | 0.004136159 | 0.4136159 | 0.6763917 | 0.119127 | 0.01202624 | 1.202624 | [28 empty] | 17.64304 | 0.3022091 | 0.3233748 | 32.33748
1416 | Area 1 | Site 7 | SiO2 |  | 2199633.0 | 1.911365 | 1351.737 | 111.09375 | 1673.517 | 2583.663 | 16721.94 | 6518.053 | 1.537006 | -11.51723 | -24.02869 | 32077 | 51.189 | 0.9104383 | 0.4453664 | 44.53664 |  |  |  |  | 24.43213 | 0.8373955 | 0.09467003 | 28.13289 | [8 empty] | 0.5307027 | 0.09738373 | 0.008038178 | 1.119159 | 2.505756 | 0.1401192 | 0.04540379 | 5.729864 | [16 empty] | 2.060453 | 0.1480675 | 0.03866873 | 4.327853 | [48 empty] | 19.28196 | 0.6804212 | 0.3625335 | 36.25335
1418 | Area 1 | Site 7 | Salt |  | 999432 | 1.179941 | 1052.388 | 30.9375 | 1128.059 | 1241.756 | 18692.33 | 3677.917 | 1.077062 | -11.50424 | -24.02938 | 17738 | 57.70496 | 1.298807 | 0.2915461 | 29.15461 |  |  |  |  | 9.941751 | 0.8854535 | 0.03405105 | 10.11888 | 8.644065 | 0.404199 | 0.09135332 | 21.64612 | [20 empty] | 8.522118 | 0.3613807 | 0.1498738 | 17.14979 | [56 empty] | 15.18711 | 0.8889838 | 0.2961147 | 29.61147
1425 | Area 1 | Site 7 | CaSO4 |  | 781013.1 | 1.409713 | 909.2104 | 95.625 | 997.2045 | 1281.726 | 17458.38 | 3669.095 | 1.37167 | -11.51851 | -23.94804 | 12535 | 46.18611 | 1.648056 | 0.3464993 | 34.64993 |  |  |  |  | 26.43708 | 1.432631 | 0.09930544 | 29.51038 | [20 empty] | 3.265579 | 0.3798622 | 0.05120524 | 5.944001 | [8 empty] | 4.568012 | 0.3393623 | 0.08384366 | 9.383889 | [48 empty] | 19.54322 | 1.270269 | 0.3691674 | 36.91674
1422 | Area 1 | Site 7 | Fe |  | 10705469.0 | 2.228443 | 3208.286 | 140.625 | 3691.968 | 7149.482 | 20890.42 | 19794.69 | 2.912605 | -11.58394 | -24.02767 | 188357 | 39.66895 | 0.4677354 | 0.315176 | 31.5176 |  |  |  |  | 26.10637 | 0.3792803 | 0.1233682 | 36.66105 | 0.59207 | 0.06525179 | 0.004841729 | 1.147245 | 0.2612422 | 0.04456842 | 0.003067774 | 0.4625627 | 0.2742325 | 0.03856573 | 0.004035031 | 0.5617988 | 0.5302155 | 0.0382428 | 0.009659798 | 1.219046 | [8 empty] | 0.709007 | 0.04155832 | 0.01337168 | 1.530097 |  |  |  |  | 3.764062 | 0.07529032 | 0.08074546 | 9.037135 |  |  |  |  | 0.2764593 | 0.04574097 | 0.005639453 | 0.5639453 |  |  |  |  | 10.92941 | 0.175067 | 0.2291553 | 22.91553 | 0.5114117 | 0.0974585 | 0.01027036 | 1.027036 | [8 empty] | 3.158545 | 0.2334767 | 0.05655673 | 5.655673 | [16 empty] | 13.21804 | 0.2919107 | 0.2695972 | 26.95972
1421 | Area 1 | Site 7 | CaO/CaCO3 |  | 22096346.8 | 1.403646 | 5372.69 | 178.59375 | 5304.144 | 7541.353 | 22229.89 | 23861.59 | 2.050541 | -11.50874 | -24.05986 | 280026 | 51.71976 | 0.4129418 | 0.4239857 | 42.39857 |  |  |  |  | 19.05015 | 0.2967574 | 0.06563331 | 19.50411 | 0.3076942 | 0.04965771 | 0.002707198 | 0.641469 | 0.3005433 | 0.03705537 | 0.003652045 | 0.5506599 | 0.5034178 | 0.03486469 | 0.007381174 | 1.027684 | 1.100036 | 0.03890305 | 0.01940061 | 2.448317 | 0.6136913 | 0.05603102 | 0.01085084 | 1.940002 | 0.5266098 | 0.06180948 | 0.008195737 | 0.9513767 | 0.179399 | 0.03158827 | 0.002936712 | 0.3360427 | 0.1143435 | 0.03323076 | 0.002023032 | 0.2388183 | 5.519654 | 0.08249411 | 0.1021084 | 11.4281 | [12 empty] | 0.5633103 | 0.06585174 | 0.0102644 | 1.02644 | 0.6189432 | 0.09686925 | 0.01095485 | 1.095485 | [28 empty] | 18.88246 | 0.3201953 | 0.3521976 | 35.21976
1427 | Area 1 | Site 7 | CaO/CaCO3 |  | 1053117.5 | 1.326 | 1079.793 | 52.03125 | 1157.96 | 1431.806 | 19657.88 | 3892.42 | 1.144861 | -11.46724 | -24.00429 | 17003 | 42.46046 | 1.176878 | 0.4094419 | 40.94419 |  |  |  |  | 34.05239 | 1.136389 | 0.1510249 | 44.87973 |  |  |  |  | 3.115585 | 0.2269607 | 0.03941411 | 5.942909 | [24 empty] | 5.214014 | 0.2780315 | 0.1055246 | 11.81045 | [48 empty] | 15.15754 | 0.8384342 | 0.3000533 | 30.00533
1428 | Area 1 | Site 7 | CaO/CaCO3 |  | 2618820.8 | 1.716323 | 1499.308 | 119.53125 | 1826.03 | 2573.296 | 18801.07 | 6689.958 | 1.359976 | -11.45368 | -24.00389 | 42860 | 42.62787 | 0.799186 | 0.3591012 | 35.91012 |  |  |  |  | 31.56821 | 0.7352268 | 0.1329604 | 39.51156 | 1.106953 | 0.1376793 | 0.009690936 | 2.296262 |  |  |  |  | 0.5187088 | 0.08566749 | 0.007722605 | 1.075221 | 1.160045 | 0.09448584 | 0.0208932 | 2.636678 | [8 empty] | 0.9331088 | 0.09461874 | 0.01631923 | 1.867381 |  |  |  |  | 5.088998 | 0.1784539 | 0.09970386 | 11.15898 | [12 empty] | 0.5023706 | 0.1509719 | 0.009587462 | 0.9587462 | [32 empty] | 16.49374 | 0.5709838 | 0.3187553 | 31.87553
1429 | Area 1 | Site 7 | Salt |  | 219154.3 | 1.262643 | 482.6455 | 158.90625 | 528.2386 | 609.4089 | 16110.16 | 1686.526 | 1.032823 | -11.60621 | -23.94847 | 3524 | 68.92161 | 2.436787 | 0.4037246 | 40.37246 | [8 empty] | 5.809185 | 0.7579809 | 0.05746627 | 13.6166 | [20 empty] | 5.619586 | 0.6662055 | 0.08679838 | 9.932183 | [56 empty] | 19.64962 | 2.191513 | 0.3510925 | 35.10925
1431 | Area 1 | Site 7 | CaSO4 |  | 1678222.2 | 1.427723 | 1281.648 | 129.375 | 1461.772 | 1829.838 | 18102.49 | 5098.52 | 1.232619 | -11.59422 | -23.94824 | 27942 | 47.95066 | 1.04425 | 0.3500622 | 35.00622 |  |  |  |  | 24.93622 | 0.8933778 | 0.09967269 | 29.61951 | 1.983759 | 0.1889664 | 0.01885823 | 4.468447 | [16 empty] | 3.029734 | 0.2247855 | 0.05261606 | 6.107772 | 1.540326 | 0.1319748 | 0.02730987 | 3.12502 |  |  |  |  | 3.727213 | 0.1901511 | 0.07432844 | 8.318934 | [48 empty] | 16.83209 | 0.7672603 | 0.3425049 | 34.25049
1433 | Area 1 | Site 7 | SiO2 |  | 3306436.0 | 1.231657 | 1858.384 | 36.5625 | 2051.8 | 2288.891 | 23060.98 | 6633.37 | 1.059006 | -11.62609 | -23.94811 | 68660 | 35.3568 | 0.855227 | 0.2188511 | 21.88511 |  |  |  |  | 38.60049 | 0.6565134 | 0.2079038 | 61.78233 | 0.2924622 | 0.08313002 | 0.002774576 | 0.6574341 |  |  |  |  | 0.6177588 | 0.06405426 | 0.01001528 | 1.394431 | 11.39347 | 0.2172603 | 0.2194849 | 27.69853 | [12 empty] | 0.2444962 | 0.05304962 | 0.004813171 | 0.5681931 | 0.5310594 | 0.06364405 | 0.01099534 | 1.230612 | [48 empty] | 12.96346 | 0.4154318 | 0.2430258 | 24.30258
1434 | Area 1 | Site 7 | TiO2 |  | 4100686.6 | 1.76635 | 2159.579 | 125.15625 | 2284.985 | 3814.573 | 20329.91 | 11047.3 | 2.368349 | -11.4793 | -24.00404 | 66503 | 41.37726 | 0.6730807 | 0.3882156 | 38.82156 |  |  |  |  | 31.58258 | 0.6601945 | 0.1302592 | 38.70884 | [8 empty] | 0.3150925 | 0.06481427 | 0.004769284 | 0.6640291 | 0.791257 | 0.06914794 | 0.01456724 | 1.838355 | [8 empty] | 0.2130982 | 0.05693143 | 0.003812665 | 0.4362764 |  |  |  |  | 6.917926 | 0.1698217 | 0.1391553 | 15.57444 |  |  |  |  | 1.006394 | 0.09921117 | 0.01886277 | 1.886277 | [8 empty] | 0.7398242 | 0.176999 | 0.01404443 | 1.404443 | [28 empty] | 17.05657 | 0.4480678 | 0.3383199 | 33.83199
1322 | Area 1 | Site 7 | Salt |  | 650844.3 | 1.406148 | 783.1514 | 9.84375 | 910.319 | 1101.227 | 17370.92 | 3067.115 | 1.150199 | -11.45002 | -24.09463 | 8073 | 63.25759 | 1.75322 | 0.4248063 | 42.48063 |  |  |  |  | 8.411442 | 1.275432 | 0.02744636 | 8.156174 | 5.188486 | 0.4618485 | 0.05266746 | 12.47952 | [20 empty] | 4.634874 | 0.4036327 | 0.07784822 | 8.908033 | [56 empty] | 18.50761 | 1.355239 | 0.3554386 | 35.54386
1436 | Area 1 | Site 7 | TiO2 |  | 2128297.5 | 1.747981 | 1507.994 | 143.4375 | 1646.157 | 2635.946 | 18714.69 | 7066.029 | 1.866847 | -11.61953 | -23.94836 | 36850 | 54.14397 | 0.9634366 | 0.4202473 | 42.02473 |  |  |  |  | 18.30407 | 0.8439944 | 0.0724773 | 21.53792 | 3.294984 | 0.1787453 | 0.03525786 | 8.354331 | 0.4442928 | 0.09053901 | 0.006201484 | 0.9350674 | 0.3938198 | 0.07725107 | 0.00662841 | 0.9228759 | 0.3352593 | 0.0749132 | 0.006793572 | 0.8573347 |  |  |  |  | 0.8473942 | 0.143146 | 0.01596146 | 1.852837 | 3.298939 | 0.1474242 | 0.06426976 | 7.354274 |  |  |  |  | 1.209007 | 0.1084359 | 0.02609853 | 2.920981 |  |  |  |  | 2.227119 | 0.155392 | 0.04562395 | 4.562395 | [40 empty] | 15.50115 | 0.6274593 | 0.3370163 | 33.70163
1437 | Area 1 | Site 7 | Fe |  | 2037841.2 | 1.447542 | 1416.472 | 70.3125 | 1610.795 | 2050.402 | 18027.17 | 5888.536 | 1.354049 | -11.58854 | -24.00465 | 31689 | 47.88355 | 0.894801 | 0.4174275 | 41.74275 |  |  |  |  | 27.58853 | 0.8055942 | 0.1249469 | 37.1302 |  |  |  |  | 0.3579315 | 0.1068074 | 0.004562553 | 0.6879475 | 1.20937 | 0.1145257 | 0.01869737 | 2.603241 | 2.23324 | 0.1340078 | 0.04122726 | 5.202794 | [16 empty] | 0.5222841 | 0.1031925 | 0.01049841 | 1.174995 | [12 empty] | 3.115128 | 0.2530327 | 0.06146821 | 6.146821 | [32 empty] | 17.08995 | 0.6418129 | 0.3351223 | 33.51223
1444 | Area 1 | Site 7 | CaSO4 |  | 3472640.3 | 1.89898 | 1756.566 | 126.5625 | 2102.737 | 3335.683 | 19550.19 | 9369.152 | 2.01155 | -11.57644 | -24.00536 | 60080 | 41.76042 | 0.7026306 | 0.3079405 | 30.79405 |  |  |  |  | 30.66632 | 0.6195205 | 0.1317743 | 39.15908 | 0.3344962 | 0.09764204 | 0.003107174 | 0.736243 |  |  |  |  | 0.2775356 | 0.06269194 | 0.004443178 | 0.6186253 | 0.3746749 | 0.06396032 | 0.007270481 | 0.9175195 |  |  |  |  | 4.857828 | 0.1674869 | 0.08921754 | 10.35654 | [8 empty] | 6.232055 | 0.1627672 | 0.1306927 | 14.62729 | [12 empty] | 0.3389929 | 0.1108824 | 0.006918005 | 0.6918005 | 0.5560968 | 0.1802032 | 0.01100163 | 1.100163 | [28 empty] | 14.60158 | 0.4940232 | 0.3062163 | 30.62163
1445 | Area 1 | Site 7 | CaO/CaCO3 |  | 1961357.8 | 1.65868 | 1426.971 | 175.78125 | 1580.278 | 2366.888 | 17755.85 | 6427.69 | 1.676267 | -11.61333 | -23.96441 | 32065 | 48.49126 | 0.961978 | 0.383052 | 38.3052 |  |  |  |  | 25.71492 | 0.806993 | 0.1123425 | 33.38459 | 4.121223 | 0.2187233 | 0.04120163 | 9.762704 |  |  |  |  | 0.3360583 | 0.08693023 | 0.005330348 | 0.7421464 | 0.5041603 | 0.09126043 | 0.009686347 | 1.222397 |  |  |  |  | 0.4997767 | 0.1534466 | 0.008897599 | 1.03285 | 2.322983 | 0.1396168 | 0.0430986 | 4.931697 |  |  |  |  | 1.728145 | 0.1348642 | 0.03572062 | 3.997898 | [48 empty] | 16.28147 | 0.6891816 | 0.3367634 | 33.67634
1447 | Area 1 | Site 7 | Salt |  | 608925.5 | 1.442047 | 763.6551 | 170.15625 | 880.5158 | 1101.227 | 17812.99 | 2985.574 | 1.164881 | -11.47932 | -23.98218 | 11381 | 55.62524 | 1.846684 | 0.3284349 | 32.84349 |  |  |  |  | 10.70672 | 1.121533 | 0.04003992 | 11.89857 | 7.039846 | 0.461123 | 0.07832735 | 18.55962 | [20 empty] | 6.269147 | 0.3945206 | 0.1162352 | 13.30058 | [36 empty] | 3.594254 | 0.9375637 | 0.06375179 | 6.375179 | [16 empty] | 16.76478 | 1.210459 | 0.3562065 | 35.62065
1451 | Area 1 | Site 7 | Si+Al |  | 1184757.2 | 1.533938 | 1213.819 | 102.65625 | 1228.202 | 1861.923 | 16166.88 | 5186.3 | 1.806658 | -11.63514 | -23.98176 | 17940 | 49.08158 | 1.448531 | 0.4065973 | 40.65973 |  |  |  |  | 26.71183 | 1.157091 | 0.111781 | 33.21771 | [8 empty] | 1.614665 | 0.1749674 | 0.02473034 | 3.443214 | 2.638599 | 0.1914941 | 0.04763124 | 6.010964 | [12 empty] | 0.4713311 | 0.1481787 | 0.008468857 | 0.9997455 | [52 empty] | 19.48199 | 0.9502122 | 0.3668374 | 36.68374
1450 | Area 1 | Site 7 | Si+Al |  | 10150964.3 | 1.93677 | 2975.524 | 71.71875 | 3595.081 | 5762.906 | 18447.45 | 19038.89 | 2.84162 | -11.62619 | -24.02759 | 117358 | 56.44357 | 0.5788639 | 0.4652968 | 46.52968 |  |  |  |  | 16.68179 | 0.4302199 | 0.05820828 | 17.29763 | 0.6205129 | 0.08476755 | 0.005411071 | 1.28215 | 0.1970348 | 0.05727967 | 0.002334906 | 0.35206 | 1.002401 | 0.06307578 | 0.01428981 | 1.989576 | 1.493315 | 0.06824326 | 0.02537289 | 3.202005 | [12 empty] | 0.3323697 | 0.05760607 | 0.005556429 | 0.6559344 | 0.4682403 | 0.06281649 | 0.008235274 | 0.9217024 | [12 empty] | 0.5361698 | 0.1046038 | 0.009441836 | 0.9441836 | 1.08865 | 0.1628438 | 0.01856866 | 1.856866 | [28 empty] | 21.13596 | 0.4118118 | 0.3766346 | 37.66346
1454 | Area 1 | Site 7 | SiO2 |  | 1605415.9 | 1.280689 | 1345.891 | 66.09375 | 1429.713 | 1723.669 | 19632.01 | 4979.549 | 1.229087 | -11.52784 | -24.02988 | 26532 | 44.73405 | 1.011887 | 0.3584627 | 35.84627 |  |  |  |  | 32.98479 | 0.9188 | 0.1519059 | 45.14154 | [8 empty] | 0.3757895 | 0.09807294 | 0.005910411 | 0.8229087 | 5.360813 | 0.2080882 | 0.1009058 | 12.7341 | [16 empty] | 1.166813 | 0.1315336 | 0.02335061 | 2.61343 | [48 empty] | 15.37775 | 0.7079901 | 0.2955928 | 29.55928
1462 | Area 1 | Site 7 | SiO2 |  | 369914.9 | 1.274467 | 665.0874 | 97.03125 | 686.2873 | 847.632 | 15339.51 | 2395 | 1.233955 | -11.44144 | -23.98996 | 5776 | 50.04401 | 2.003472 | 0.4405473 | 44.05473 |  |  |  |  | 27.06847 | 1.859022 | 0.1177226 | 34.98338 | [12 empty] | 3.454166 | 0.3657763 | 0.0661013 | 8.341847 | [68 empty] | 19.43337 | 1.541495 | 0.381494 | 38.1494
1458 | Area 1 | Site 7 | Fe |  | 14484042.8 | 1.480703 | 3861.242 | 136.40625 | 4294.375 | 5717.352 | 24810.85 | 16783.09 | 1.547548 | -11.46457 | -23.94816 | 258738 | 32.49701 | 0.3370545 | 0.2225536 | 22.25536 |  |  |  |  | 25.86052 | 0.2629571 | 0.1455618 | 43.25627 | [8 empty] | 0.3447756 | 0.03926556 | 0.004082087 | 0.5683505 | 0.5196056 | 0.03761799 | 0.007816665 | 0.9864468 | [16 empty] | 0.3842466 | 0.03628485 | 0.007562976 | 0.8464579 | [12 empty] | 26.06436 | 0.2215263 | 0.501712 | 50.1712 | 0.6216686 | 0.09515713 | 0.01124074 | 1.124074 | [28 empty] | 13.70782 | 0.2275278 | 0.2396282 | 23.96282
1463 | Area 1 | Site 7 | CaSO4 |  | 2722514.7 | 1.800724 | 1605.668 | 19.6875 | 1861.831 | 2891.365 | 17760.23 | 8481.907 | 2.102844 | -11.44919 | -23.9896 | 50207 | 40.99753 | 0.7964411 | 0.2674964 | 26.74964 |  |  |  |  | 30.22656 | 0.679668 | 0.1288473 | 38.28925 | 1.147901 | 0.129431 | 0.01066255 | 2.526486 | 0.6147986 | 0.0850578 | 0.007881915 | 1.188445 | [12 empty] | 4.909354 | 0.1886474 | 0.0869272 | 10.09067 | 1.264972 | 0.09376471 | 0.02251763 | 2.576652 |  |  |  |  | 4.971595 | 0.1647714 | 0.1004675 | 11.24445 | [48 empty] | 15.86728 | 0.5614411 | 0.3252073 | 32.52073
1464 | Area 1 | Site 7 | Salt |  | 172087.6 | 1.363052 | 410.149 | 157.5 | 468.0906 | 559.0543 | 16468.94 | 1489.668 | 1.02617 | -11.63157 | -23.99017 | 2769 | 62.7574 | 2.993462 | 0.4273478 | 42.73478 |  |  |  |  | 8.165661 | 2.199171 | 0.02667256 | 7.926227 | 5.168241 | 0.7832499 | 0.05201923 | 12.32593 | [20 empty] | 4.216677 | 0.6880895 | 0.06973075 | 7.979166 | [56 empty] | 19.69202 | 2.315502 | 0.3752713 | 37.52713
1466 | Area 1 | Site 7 | Fe |  | 1081063.4 | 1.766516 | 1090.924 | 129.375 | 1173.223 | 1927.135 | 20770.7 | 4983.204 | 1.827916 | -11.64903 | -23.98972 | 16493 | 46.72083 | 1.352672 | 0.3797318 | 37.97318 |  |  |  |  | 22.99706 | 1.138197 | 0.09882642 | 29.36803 | [20 empty] | 1.306945 | 0.2460327 | 0.02079106 | 2.413465 | [8 empty] | 1.065701 | 0.1829457 | 0.02037623 | 2.280534 | [12 empty] | 8.495168 | 0.5408864 | 0.1612404 | 16.12404 | [32 empty] | 19.41431 | 1.02353 | 0.3687269 | 36.87269
1467 | Area 1 | Site 7 | CaO/CaCO3 |  | 184589.7 | 1.349097 | 433.8972 | 104.0625 | 484.7958 | 585.3696 | 16348.94 | 1571.209 | 1.064267 | -11.54148 | -23.99028 | 2931 | 50.96076 | 3.329873 | 0.4399694 | 43.99694 |  |  |  |  | 24.18857 | 3.182963 | 0.07760622 | 23.06207 | [32 empty] | 4.608793 | 0.7197022 | 0.07482512 | 8.374523 | [48 empty] | 20.24186 | 2.577419 | 0.3362854 | 33.62854
1468 | Area 1 | Site 7 | Salt |  | 282400.2 | 1.662005 | 511.0542 | 163.125 | 599.6358 | 849.3748 | 15637.25 | 2237.086 | 1.410231 | -11.52347 | -23.99042 | 4942 | 57.77813 | 2.416702 | 0.3518759 | 35.18759 |  |  |  |  | 12.49752 | 1.799785 | 0.04400214 | 13.07602 | 6.672315 | 0.6643767 | 0.0678745 | 16.08282 | [20 empty] | 5.696234 | 0.5504382 | 0.09787112 | 11.19922 | [56 empty] | 17.3558 | 1.70004 | 0.3363604 | 33.63604
1469 | Area 1 | Site 7 | CaO/CaCO3 |  | 617750.5 | 1.492158 | 752.3762 | 53.4375 | 886.8734 | 1122.664 | 17773.51 | 2915.439 | 1.094926 | -11.608 | -23.99032 | 9279 | 48.32542 | 1.77389 | 0.4347401 | 43.47401 |  |  |  |  | 25.21966 | 1.650252 | 0.08527605 | 25.3413 | [32 empty] | 6.247951 | 0.4627859 | 0.1075527 | 12.03744 | [48 empty] | 20.20697 | 1.354705 | 0.3546146 | 35.46146
1472 | Area 1 | Site 7 | Salt |  | 180912.6 | 1.499483 | 404.3977 | 153.28125 | 479.9428 | 606.3876 | 15735.13 | 1586.27 | 1.106815 | -11.53351 | -23.99069 | 2924 | 45.92936 | 2.797781 | 0.4160268 | 41.60268 |  |  |  |  | 28.65712 | 2.616607 | 0.134399 | 39.93907 | 6.473227 | 0.7835933 | 0.06155375 | 14.58513 | [80 empty] | 18.94029 | 2.184864 | 0.3708587 | 37.08587
1471 | Area 1 | Site 7 | CaSO4 |  | 4574295.3 | 1.380542 | 2416.142 | 167.34375 | 2413.332 | 3335.585 | 20732.76 | 12215.97 | 2.596102 | -11.53208 | -23.96436 | 76855 | 40.94218 | 0.5885762 | 0.3548841 | 35.48841 |  |  |  |  | 34.13335 | 0.5543978 | 0.144763 | 43.0189 | [8 empty] | 0.3358767 | 0.05879395 | 0.005179886 | 0.7211974 | 0.5514564 | 0.05940112 | 0.01030019 | 1.299863 |  |  |  |  | 2.027036 | 0.1175987 | 0.03574006 | 4.148773 | [8 empty] | 7.201628 | 0.1568489 | 0.1466451 | 16.41271 | [48 empty] | 14.80847 | 0.4416252 | 0.2985614 | 29.85614
1473 | Area 1 | Site 7 | Salt |  | 804546.5 | 1.324081 | 879.6935 | 154.6875 | 1012.117 | 1164.786 | 17882.23 | 3303.987 | 1.079731 | -11.46548 | -23.96557 | 14791 | 58.20646 | 1.42037 | 0.3091229 | 30.91229 |  |  |  |  | 7.285026 | 0.9131772 | 0.02592284 | 7.703432 | 9.072626 | 0.4429067 | 0.1023479 | 24.25127 | [16 empty] | 0.6642791 | 0.2024248 | 0.01164077 | 1.351282 | 7.81738 | 0.379698 | 0.1419784 | 16.24634 | [56 empty] | 16.95423 | 0.995176 | 0.347596 | 34.7596
1476 | Area 1 | Site 7 | CaO/CaCO3 |  | 205916.8 | 1.991772 | 376.5796 | 167.34375 | 512.0366 | 750.0609 | 17001.99 | 1822.071 | 1.283006 | -11.4392 | -23.96613 | 3223 | 53.08437 | 3.235364 | 0.440031 | 44.0031 |  |  |  |  | 23.01914 | 2.92292 | 0.07216135 | 21.44403 | [32 empty] | 2.546164 | 0.5924002 | 0.0394756 | 4.41816 | [48 empty] | 21.35032 | 2.628754 | 0.3413898 | 34.13898
1477 | Area 1 | Site 7 | Salt |  | 478756.6 | 1.183254 | 746.1319 | 11.25 | 780.7508 | 882.8635 | 18746.34 | 2516.555 | 1.05266 | -11.4878 | -23.96593 | 9232 | 59.28386 | 1.797541 | 0.3053614 | 30.53614 |  |  |  |  | 7.285328 | 1.205484 | 0.02446117 | 7.269072 | 9.172928 | 0.5763636 | 0.09869856 | 23.38657 | [20 empty] | 8.158606 | 0.4996038 | 0.1425461 | 16.3113 | [56 empty] | 16.09927 | 1.21508 | 0.3140088 | 31.40088
1478 | Area 1 | Site 7 | TiO2 |  | 4657397.5 | 1.407625 | 2185.918 | 125.15625 | 2435.156 | 3076.953 | 20761.35 | 8773.854 | 1.315308 | -11.53161 | -23.95069 | 68353 | 40.97001 | 0.8869408 | 0.2997122 | 29.97122 |  |  |  |  | 27.39477 | 0.7411574 | 0.09837871 | 29.23498 | 0.3407168 | 0.1061377 | 0.002706218 | 0.6412368 | 0.8778797 | 0.09127282 | 0.009776914 | 1.474175 | 1.139106 | 0.08566333 | 0.01533823 | 2.135547 | 1.430865 | 0.08847998 | 0.02320283 | 2.928149 | [8 empty] | 0.5797845 | 0.07274045 | 0.009091558 | 1.040331 | 0.2495731 | 0.07057905 | 0.004237041 | 0.5001811 | 5.113291 | 0.1618999 | 0.09093606 | 10.17768 |  |  |  |  | 2.639954 | 0.1441795 | 0.04422118 | 4.422118 |  |  |  |  | 0.9149653 | 0.1442224 | 0.01594119 | 1.594119 | [32 empty] | 18.3491 | 0.5328191 | 0.3199833 | 31.99833
1479 | Area 1 | Site 7 | CaSO4 |  | 4636070.4 | 3.09116 | 1669.585 | 136.40625 | 2429.574 | 5160.953 | 21209.73 | 12344.83 | 2.615836 | -11.61234 | -23.95056 | 76784 | 42.07774 | 0.5980541 | 0.3513795 | 35.13795 |  |  |  |  | 31.66045 | 0.5451316 | 0.1390965 | 41.33499 |  |  |  |  | 1.625586 | 0.0896372 | 0.02098448 | 3.164066 | 0.2954704 | 0.05903304 | 0.004549457 | 0.6334226 | 0.1661127 | 0.05225239 | 0.003115044 | 0.3931121 |  |  |  |  | 2.23603 | 0.120752 | 0.03939278 | 4.572788 | [8 empty] | 5.361102 | 0.1341024 | 0.1101437 | 12.32743 | [16 empty] | 0.5390727 | 0.1584115 | 0.0104735 | 1.04735 | [28 empty] | 16.03844 | 0.4509385 | 0.3269838 | 32.69838
1480 | Area 1 | Site 7 | CaO/CaCO3 |  | 1284038.5 | 1.976986 | 1004.629 | 125.15625 | 1278.628 | 1986.138 | 20636.54 | 5050.755 | 1.580974 | -11.58848 | -23.95063 | 20276 | 42.29851 | 1.09407 | 0.4204198 | 42.04198 |  |  |  |  | 33.27761 | 1.089108 | 0.1333399 | 39.62432 | [32 empty] | 7.53563 | 0.3109967 | 0.1456043 | 16.29622 | [48 empty] | 16.88825 | 0.8095032 | 0.3253178 | 32.53178
1481 | Area 1 | Site 7 | Salt |  | 1606886.7 | 1.379305 | 1231.717 | 151.875 | 1430.368 | 1698.913 | 18049.07 | 4817.537 | 1.149357 | -11.43292 | -23.95086 | 33333 | 54.52611 | 1.066306 | 0.2509875 | 25.09875 |  |  |  |  | 10.609 | 0.674504 | 0.0374517 | 11.12944 | 10.07361 | 0.3312478 | 0.1086338 | 25.74071 | [16 empty] | 0.4824468 | 0.150095 | 0.008385539 | 0.9734092 | 9.618856 | 0.2990787 | 0.1722556 | 19.71091 |  |  |  |  | 0.3405814 | 0.09286015 | 0.006570635 | 0.7353939 | [48 empty] | 14.34938 | 0.687822 | 0.2832319 | 28.32319
1482 | Area 1 | Site 7 | CaO/CaCO3 |  | 1988568.3 | 1.335551 | 1473.385 | 11.25 | 1591.202 | 1967.781 | 21623.29 | 5655.319 | 1.279864 | -11.63838 | -23.95089 | 34557 | 43.06858 | 0.8629548 | 0.3875248 | 38.75248 |  |  |  |  | 31.62968 | 0.8271411 | 0.127651 | 37.93376 | [8 empty] | 0.4490908 | 0.09282163 | 0.0066526 | 0.9262439 | 1.648847 | 0.1172279 | 0.02948937 | 3.721498 | [16 empty] | 6.191254 | 0.2222341 | 0.1192314 | 13.34453 | [48 empty] | 17.01254 | 0.6188282 | 0.3232396 | 32.32396
1483 | Area 1 | Site 7 | Salt |  | 407421.2 | 1.111533 | 746.7993 | 142.03125 | 720.2394 | 830.0919 | 15798.45 | 2470.303 | 1.19192 | -11.55556 | -23.95114 | 6681 | 55.99508 | 2.015542 | 0.3762817 | 37.62817 |  |  |  |  | 15.7988 | 1.617524 | 0.05889662 | 17.50218 | 5.689138 | 0.541898 | 0.05729899 | 13.57696 | [20 empty] | 4.540274 | 0.4041061 | 0.0789037 | 9.02881 | [56 empty] | 17.97671 | 1.469024 | 0.3538049 | 35.38049
1484 | Area 1 | Site 7 | Salt |  | 1306836.5 | 1.210473 | 1211.642 | 146.25 | 1289.929 | 1466.661 | 19059.26 | 4116.815 | 1.032028 | -11.63854 | -23.9586 | 23991 | 58.26937 | 1.202697 | 0.2781539 | 27.81539 |  |  |  |  | 6.698263 | 0.7518639 | 0.02206598 | 6.5573 | 9.130848 | 0.3698619 | 0.09758782 | 23.12338 | [20 empty] | 9.320506 | 0.3485154 | 0.1619291 | 18.52926 |  |  |  |  | 0.4148365 | 0.1120009 | 0.007775038 | 0.8701921 | [48 empty] | 16.16619 | 0.7723724 | 0.3135943 | 31.35943
1485 | Area 1 | Site 7 | CaSO4 |  | 54179659.9 | 1.536739 | 8718.716 | 139.21875 | 8305.642 | 13398.39 | 23105.94 | 58885.36 | 5.09294 | -11.50921 | -23.95198 | 996639 | 34.45084 | 0.2737405 | 0.2446472 | 24.46472 |  |  |  |  | 32.63608 | 0.2037676 | 0.1366002 | 40.59319 | 0.2485596 | 0.02660104 | 0.00200161 | 0.4742804 | 0.2717962 | 0.01927356 | 0.003141787 | 0.4737225 | 0.720137 | 0.01926432 | 0.01032327 | 1.437313 | 3.025742 | 0.02904623 | 0.05276213 | 6.658471 |  |  |  |  | 1.158775 | 0.0288711 | 0.02000079 | 2.32173 | 0.5186804 | 0.01708093 | 0.00928878 | 1.062899 | 0.1738931 | 0.01561808 | 0.003392477 | 0.4004807 | 9.694209 | 0.061569 | 0.1960859 | 21.94618 | 0.1071556 | 0.02463738 | 0.00198493 | 0.198493 | 0.07245137 | 0.01932642 | 0.001349552 | 0.1349552 |  |  |  |  | 4.614403 | 0.05522497 | 0.089339 | 8.9339 | 0.4503176 | 0.0436521 | 0.008419226 | 0.8419226 | [28 empty] | 11.85698 | 0.125627 | 0.2239015 | 22.39015
1486 | Area 1 | Site 7 | CaSO4 |  | 1053852.9 | 2.153629 | 813.7968 | 8.4375 | 1158.364 | 1752.616 | 19393.53 | 4219.655 | 1.34451 | -11.55754 | -23.95854 | 17955 | 44.36669 | 1.294404 | 0.3454421 | 34.54421 |  |  |  |  | 31.70208 | 1.165978 | 0.1308116 | 38.873 | [20 empty] | 3.763257 | 0.2972746 | 0.06441846 | 7.477818 | [8 empty] | 4.502798 | 0.268362 | 0.08826642 | 9.878891 | [48 empty] | 15.66518 | 0.9605234 | 0.3107042 | 31.07042
1487 | Area 1 | Site 7 | CaO/CaCO3 |  | 297844 | 1.406837 | 556.3466 | 14.0625 | 615.8139 | 782.6892 | 17055.4 | 2097.886 | 1.175886 | -11.62328 | -23.95882 | 4629 | 50.35396 | 2.471699 | 0.4586036 | 45.86036 |  |  |  |  | 26.16153 | 2.236354 | 0.0973634 | 28.93327 | [32 empty] | 1.838925 | 0.4200988 | 0.03199229 | 3.580619 | [48 empty] | 21.64559 | 1.921428 | 0.387643 | 38.7643
1488 | Area 1 | Site 7 | CaSO4 |  | 510379.6 | 1.69337 | 639.9414 | 147.65625 | 806.1237 | 1083.658 | 17561.05 | 2776.239 | 1.20174 | -11.55876 | -23.95913 | 8519 | 42.99902 | 1.914995 | 0.3295184 | 32.95184 |  |  |  |  | 31.97785 | 1.6638 | 0.1390325 | 41.31599 | [20 empty] | 4.896979 | 0.4483059 | 0.08996947 | 10.44383 | [8 empty] | 5.203845 | 0.399178 | 0.1086131 | 12.15612 | [48 empty] | 14.92231 | 1.349438 | 0.3151296 | 31.51296
1489 | Area 1 | Site 7 | CaSO4 |  | 2615879.2 | 1.17888 | 2026.01 | 77.34375 | 1825.004 | 2388.423 | 17366.09 | 9047.085 | 2.489945 | -11.5532 | -23.95976 | 37930 | 60.01649 | 0.9395592 | 0.5980771 | 59.80771 |  |  |  |  | 17.98997 | 0.7403163 | 0.06643327 | 19.74183 | 0.5011119 | 0.126683 | 0.004935921 | 1.169564 | [16 empty] | 1.481743 | 0.1714293 | 0.02523002 | 2.928748 |  |  |  |  | 0.2954226 | 0.08532348 | 0.005570089 | 0.6575471 | 1.175419 | 0.1163503 | 0.02320105 | 2.596692 | [48 empty] | 18.53984 | 0.6973189 | 0.3787643 | 37.87643
1490 | Area 1 | Site 7 | CaSO4 |  | 797927.7 | 1.514289 | 858.2597 | 66.09375 | 1007.945 | 1299.653 | 17909.17 | 3381.874 | 1.140621 | -11.52367 | -23.95929 | 12615 | 50.4932 | 1.572912 | 0.408393 | 40.8393 |  |  |  |  | 23.14395 | 1.352609 | 0.08827393 | 26.23217 | [20 empty] | 3.391087 | 0.3496119 | 0.05669015 | 6.5807 | [8 empty] | 3.888506 | 0.2948085 | 0.07559994 | 8.461242 | [48 empty] | 19.08325 | 1.191577 | 0.3833762 | 38.33762
1491 | Area 1 | Site 7 | CaO/CaCO3 |  | 531706.7 | 1.137976 | 927.2001 | 115.3125 | 822.794 | 1055.131 | 16390.05 | 3726.753 | 2.07864 | -11.44654 | -23.95902 | 7503 | 53.63243 | 1.972513 | 0.479237 | 47.9237 |  |  |  |  | 22.78905 | 1.774024 | 0.08027507 | 23.85517 | [12 empty] | 0.7705976 | 0.2283615 | 0.01304978 | 1.646855 | [16 empty] | 1.760756 | 0.3250235 | 0.03043763 | 3.406619 | [48 empty] | 21.04717 | 1.544422 | 0.3733027 | 37.33027
1492 | Area 1 | Site 7 | CaO/CaCO3 |  | 4296307.6 | 1.2234 | 2404.268 | 77.34375 | 2338.852 | 2941.383 | 21245.58 | 9251.695 | 1.585394 | -11.45514 | -23.95999 | 74525 | 41.76407 | 0.7497159 | 0.3622683 | 36.22683 |  |  |  |  | 29.62947 | 0.6089556 | 0.1162719 | 34.55227 | 0.5345302 | 0.1028887 | 0.004622459 | 1.095289 | 0.2143206 | 0.06949411 | 0.002596741 | 0.3915398 | 0.7127237 | 0.06881254 | 0.01057114 | 1.471824 | 1.66355 | 0.08203574 | 0.02978349 | 3.758614 | [8 empty] | 0.2775025 | 0.05766263 | 0.004891266 | 0.5596988 | 0.2365843 | 0.05983145 | 0.004504501 | 0.5317548 | 8.437773 | 0.1862911 | 0.1666904 | 18.6562 | [12 empty] | 0.4345033 | 0.1079936 | 0.008306262 | 0.8306262 | 0.5631506 | 0.1683229 | 0.01045003 | 1.045003 | [28 empty] | 15.53182 | 0.4360106 | 0.2985475 | 29.85475
1494 | Area 1 | Site 7 | CaO/CaCO3 |  | 50180460.9 | 1.454662 | 7214.671 | 102.65625 | 7993.231 | 10494.91 | 18763.24 | 37694.84 | 2.253302 | -11.58566 | -23.96392 | 665307 | 57.09854 | 0.2382983 | 0.5873506 | 58.73506 |  |  |  |  | 19.54461 | 0.1744126 | 0.07909644 | 23.50492 | 1.463721 | 0.035171 | 0.01521107 | 3.604254 | 0.2205635 | 0.02052419 | 0.003085833 | 0.4652857 | 0.3199515 | 0.01887295 | 0.005393798 | 0.7509804 | 0.5038031 | 0.01935649 | 0.01020527 | 1.287884 | [8 empty] | 0.5487864 | 0.02056772 | 0.01044029 | 1.194664 | 0.1235021 | 0.0184687 | 0.002503976 | 0.2955935 | 1.68461 | 0.02944665 | 0.03577997 | 4.00454 | [16 empty] | 0.4845447 | 0.05384191 | 0.009764578 | 0.9764578 | [8 empty] | 0.864364 | 0.1236024 | 0.01541914 | 1.541914 | [16 empty] | 17.14299 | 0.1635007 | 0.3688132 | 36.88132
1495 | Area 1 | Site 7 | CaO/CaCO3 |  | 4706670.4 | 1.565828 | 2361.742 | 175.78125 | 2448.003 | 3698.083 | 19999.34 | 10944.46 | 2.025186 | -11.62597 | -23.96685 | 78243 | 42.78842 | 0.7178118 | 0.3865479 | 38.65479 |  |  |  |  | 31.87707 | 0.5815705 | 0.1430136 | 42.49904 | 0.34487 | 0.08922311 | 0.003222356 | 0.7635355 |  |  |  |  | 0.3912686 | 0.05781923 | 0.006286246 | 0.8752364 | 1.232865 | 0.07013213 | 0.02397306 | 3.02535 |  |  |  |  | 0.9959669 | 0.1008295 | 0.01789565 | 2.077361 | 0.2513024 | 0.05128334 | 0.004702024 | 0.5380442 | 0.1975197 | 0.05375055 | 0.003986382 | 0.470591 | 5.181588 | 0.1356388 | 0.1090627 | 12.20644 | [16 empty] | 0.5341225 | 0.1518571 | 0.01062624 | 1.062624 | [28 empty] | 16.205 | 0.4485255 | 0.3372754 | 33.72754
1496 | Area 1 | Site 7 | TiO2 |  | 79622155.2 | 1.661498 | 9558.785 | 161.71875 | 10068.67 | 15881.9 | 22693.3 | 68633.61 | 4.707929 | -11.51068 | -23.9641 | 1239845 | 34.72993 | 0.2026151 | 0.2531445 | 25.31445 |  |  |  |  | 33.28652 | 0.1695074 | 0.1336789 | 39.72506 | 0.2237827 | 0.02673968 | 0.001853314 | 0.4391416 | 1.910257 | 0.0244287 | 0.02248513 | 3.390336 | 1.162584 | 0.01937125 | 0.01642578 | 2.286967 | 2.568749 | 0.02386323 | 0.04388688 | 5.538433 |  |  |  |  | 0.6365171 | 0.02387814 | 0.01083897 | 1.258208 | 0.3596838 | 0.01453421 | 0.006380453 | 0.7301039 | 0.2903449 | 0.0151869 | 0.005603494 | 0.6614904 | 9.846643 | 0.05221308 | 0.196617 | 22.00563 |  |  |  |  | 1.04815 | 0.02405479 | 0.01920022 | 1.920022 |  |  |  |  | 1.378136 | 0.03376631 | 0.02626422 | 2.626422 | 0.5203923 | 0.04083638 | 0.009609709 | 0.9609709 | 0.2537153 | 0.04841916 | 0.00468485 | 0.468485 | [24 empty] | 11.78461 | 0.1094494 | 0.2194836 | 21.94836
1499 | Area 1 | Site 7 | Salt |  | 561858.8 | 1.331901 | 729.845 | 112.5 | 845.8019 | 972.0815 | 18022.92 | 2743.534 | 1.066065 | -11.59586 | -23.96706 | 11094 | 60.73272 | 1.568985 | 0.3330726 | 33.30726 |  |  |  |  | 6.340442 | 1.061573 | 0.02186645 | 6.498004 | 9.128229 | 0.5098569 | 0.1030727 | 24.42301 | [20 empty] | 7.920416 | 0.4323078 | 0.1445227 | 16.53747 | [56 empty] | 15.87819 | 1.066947 | 0.323215 | 32.3215
1501 | Area 1 | Site 7 | CaO/CaCO3 |  | 4575766.2 | 1.906366 | 1917.831 | 130.78125 | 2413.72 | 3656.087 | 22497.84 | 9657.887 | 1.622148 | -11.54697 | -23.96815 | 79009 | 39.4416 | 0.7444128 | 0.3396499 | 33.96499 |  |  |  |  | 32.27037 | 0.6003696 | 0.1359693 | 40.40571 | 0.5864272 | 0.1003382 | 0.005163314 | 1.223444 | 0.2206666 | 0.06570659 | 0.002728525 | 0.4114104 | 0.7308539 | 0.06650664 | 0.01109877 | 1.545286 | 1.230787 | 0.07081036 | 0.02261519 | 2.85399 |  |  |  |  | 0.4421236 | 0.09570221 | 0.007711742 | 0.8951936 | 0.4490105 | 0.05672917 | 0.008189881 | 0.9371535 | 0.3556459 | 0.05720567 | 0.00700509 | 0.8269484 | 8.078757 | 0.1742699 | 0.1651152 | 18.4799 | [12 empty] | 0.3595028 | 0.105295 | 0.007116621 | 0.7116621 | 0.757946 | 0.1549582 | 0.01455367 | 1.455367 | [28 empty] | 15.07631 | 0.4462974 | 0.299889 | 29.9889
1502 | Area 1 | Site 7 | Si+Al |  | 24137129.7 | 2.494782 | 3820.902 | 153.28125 | 5543.676 | 9532.316 | 18864.31 | 29052.62 | 2.782756 | -11.53731 | -23.96707 | 437321 | 37.65199 | 0.338628 | 0.2742753 | 27.42753 |  |  |  |  | 35.13849 | 0.2705656 | 0.1827858 | 54.31806 | 0.4371827 | 0.03838497 | 0.004084009 | 0.9677035 | 0.4411742 | 0.02842212 | 0.005787248 | 0.8726085 | 3.464234 | 0.04518501 | 0.05527187 | 7.695523 | 3.785026 | 0.04599414 | 0.06998344 | 8.831764 |  |  |  |  | 0.5465356 | 0.03903923 | 0.009659719 | 1.121318 | 0.1870933 | 0.02076301 | 0.003469257 | 0.3969809 | 1.425667 | 0.03284652 | 0.02869302 | 3.387201 | 0.8405157 | 0.02930486 | 0.01766525 | 1.977118 |  |  |  |  | 0.08263317 | 0.02634044 | 0.00165856 | 0.165856 |  |  |  |  | 1.620498 | 0.05515423 | 0.03348766 | 3.348766 | 0.4092609 | 0.06031505 | 0.008162214 | 0.8162214 | [28 empty] | 13.9697 | 0.1867652 | 0.2766061 | 27.66061
1504 | Area 1 | Site 7 | CaSO4 |  | 6388569.7 | 1.540555 | 2609.184 | 29.53125 | 2852.048 | 4019.591 | 20567.82 | 12729.1 | 2.018282 | -11.52386 | -23.96775 | 123948 | 34.24708 | 0.4865146 | 0.2635204 | 26.35204 |  |  |  |  | 36.88569 | 0.4384089 | 0.1707703 | 50.74744 |  |  |  |  | 3.299113 | 0.08607818 | 0.04267622 | 6.434774 | 0.3844386 | 0.04683853 | 0.005818749 | 0.8101465 | 0.6511322 | 0.04705616 | 0.01207973 | 1.524437 |  |  |  |  | 2.53651 | 0.08904113 | 0.04703586 | 5.460012 | 0.1470843 | 0.03892476 | 0.002788932 | 0.3191325 |  |  |  |  | 8.823259 | 0.1351018 | 0.1889735 | 21.15016 | [12 empty] | 0.3565121 | 0.07656254 | 0.007321513 | 0.7321513 | 0.33903 | 0.1098666 | 0.00675044 | 0.675044 | [28 empty] | 12.33016 | 0.3230336 | 0.2529451 | 25.29451
1505 | Area 1 | Site 7 | Si+Al |  | 8051348.1 | 1.776058 | 2862.143 | 46.40625 | 3201.764 | 5083.332 | 21122.12 | 15110.11 | 2.256611 | -11.44436 | -23.97439 | 121223 | 53.10328 | 0.572512 | 0.4587075 | 45.87075 |  |  |  |  | 21.67109 | 0.4333205 | 0.08693422 | 25.83405 | 0.8541395 | 0.07901033 | 0.008249985 | 1.954829 | 0.1948044 | 0.05220409 | 0.002568689 | 0.3873101 | 1.438465 | 0.0626471 | 0.0228657 | 3.183599 | 2.291833 | 0.06993145 | 0.04303204 | 5.430554 |  |  |  |  | 0.566623 | 0.08454638 | 0.009619374 | 1.116635 |  |  |  |  | 0.6144867 | 0.05369887 | 0.01176037 | 1.388308 | 1.331887 | 0.06548709 | 0.02666763 | 2.984676 | [12 empty] | 0.6113404 | 0.09471484 | 0.01203392 | 1.203392 | 0.614746 | 0.1319894 | 0.01169504 | 1.169504 | [28 empty] | 16.7073 | 0.3868222 | 0.3303815 | 33.03815
1506 | Area 1 | Site 7 | Salt |  | 2521745.8 | 1.26328 | 1605.997 | 127.96875 | 1791.867 | 2028.825 | 20557.57 | 5866.167 | 1.08592 | -11.55164 | -23.97517 | 55253 | 55.63914 | 0.8397558 | 0.2212153 | 22.12153 |  |  |  |  | 6.711105 | 0.4800485 | 0.02226884 | 6.617581 | 11.88917 | 0.2887008 | 0.1314848 | 31.15524 | 0.2663502 | 0.07269699 | 0.003191693 | 0.4812473 | [16 empty] | 12.3109 | 0.2817652 | 0.220847 | 25.27112 |  |  |  |  | 0.4288395 | 0.0733788 | 0.008155331 | 0.9127551 | [48 empty] | 12.75449 | 0.4790023 | 0.2478651 | 24.78651
1507 | Area 1 | Site 7 | CaSO4 |  | 7481399.7 | 3.158823 | 1802.541 | 125.15625 | 3086.359 | 5693.907 | 19015.08 | 13919.7 | 2.060947 | -11.52913 | -23.97675 | 149418 | 36.75479 | 0.4971309 | 0.2285414 | 22.85414 |  |  |  |  | 32.74258 | 0.4165192 | 0.1414143 | 42.02377 | 1.082024 | 0.07436183 | 0.009646866 | 2.28582 | 0.1666503 | 0.04571954 | 0.002072214 | 0.312451 | 0.408194 | 0.04289396 | 0.006242944 | 0.8692074 | 0.6152507 | 0.04361836 | 0.01143375 | 1.442915 |  |  |  |  | 5.719855 | 0.1145676 | 0.1026255 | 11.91297 | 0.6432693 | 0.04623597 | 0.01150023 | 1.315951 |  |  |  |  | 6.935256 | 0.1136153 | 0.1415336 | 15.84062 | [12 empty] | 0.8767055 | 0.08407531 | 0.01742903 | 1.742903 | 0.3712918 | 0.1101415 | 0.00716003 | 0.716003 | [28 empty] | 13.68411 | 0.318964 | 0.2767361 | 27.67361
1508 | Area 1 | Site 7 | Salt |  | 554504.6 | 1.31283 | 812.1912 | 7.03125 | 840.2483 | 1066.269 | 16512.1 | 2855.196 | 1.169922 | -11.50613 | -23.97495 | 10342 | 57.59126 | 1.848147 | 0.2441349 | 24.41349 |  |  |  |  | 5.300144 | 1.166732 | 0.01659766 | 4.932291 | 10.09386 | 0.5941202 | 0.1039343 | 24.62718 | [20 empty] | 10.29698 | 0.5718127 | 0.1690999 | 19.3498 | [56 empty] | 16.71775 | 1.230987 | 0.307443 | 30.7443
1511 | Area 1 | Site 7 | CaO/CaCO3 |  | 17997866.4 | 2.471995 | 4632.959 | 81.5625 | 4787.024 | 11452.65 | 19152.72 | 33686.66 | 5.017473 | -11.46685 | -23.98807 | 253714 | 52.61202 | 0.4525702 | 0.4623634 | 46.23634 |  |  |  |  | 20.43302 | 0.3094689 | 0.07926903 | 23.5562 | 0.6058536 | 0.05214144 | 0.005859083 | 1.388306 | 0.102963 | 0.03423539 | 0.001366436 | 0.2060329 | 0.2760897 | 0.03170811 | 0.004432849 | 0.6171872 | 0.9752614 | 0.03792715 | 0.0188666 | 2.380926 |  |  |  |  | 0.920852 | 0.08555336 | 0.01585523 | 1.840505 | 0.3058624 | 0.03178313 | 0.005449689 | 0.6235983 | 0.756215 | 0.03945852 | 0.0144789 | 1.709229 | 2.484181 | 0.05820949 | 0.04980703 | 5.574466 | [12 empty] | 0.1935087 | 0.05542169 | 0.003853214 | 0.3853214 | 0.5975092 | 0.09149152 | 0.01154397 | 1.154397 | [8 empty] | 1.42657 | 0.3142443 | 0.02397374 | 2.397374 | [16 empty] | 18.31009 | 0.2896966 | 0.374424 | 37.4424
1512 | Area 1 | Site 7 | CaSO4 |  | 13039683.3 | 2.018642 | 3542.368 | 156.09375 | 4074.634 | 7150.772 | 21792.25 | 21900.32 | 2.92701 | -11.56258 | -23.98978 | 232611 | 40.64825 | 0.445234 | 0.3166302 | 31.66302 |  |  |  |  | 32.19313 | 0.3477706 | 0.1427412 | 42.4181 | 0.2209624 | 0.04908984 | 0.002057096 | 0.4874278 |  |  |  |  | 1.042685 | 0.04023684 | 0.01670828 | 2.3263 | 3.765284 | 0.06172182 | 0.07199329 | 9.085403 |  |  |  |  | 1.07388 | 0.05834814 | 0.0191639 | 2.224581 | 0.3192437 | 0.03112981 | 0.005923683 | 0.6778365 | 0.7309866 | 0.03771897 | 0.01468455 | 1.733506 | 5.355963 | 0.08094686 | 0.111889 | 12.52276 | [12 empty] | 0.2331875 | 0.05589203 | 0.004734843 | 0.4734843 | 0.3949604 | 0.08556435 | 0.007769551 | 0.7769551 | [28 empty] | 14.02148 | 0.2545759 | 0.2817427 | 28.17427
1513 | Area 1 | Site 7 | C-Based |  | 10630456.4 | 1.14937 | 3684.487 | 97.03125 | 3679.01 | 4234.841 | 17290.48 | 13923.79 | 1.451287 | -11.51349 | -23.99089 | 125245 | 64.44546 | 0.4744203 | 0.6081216 | 60.81216 |  |  |  |  | 11.50847 | 0.3786974 | 0.03673052 | 10.91513 | 0.7786423 | 0.08237726 | 0.007019286 | 1.663216 |  |  |  |  | 0.2629922 | 0.04906199 | 0.00381453 | 0.5310984 | [12 empty] | 0.2231739 | 0.0511392 | 0.003457626 | 0.39565 |  |  |  |  | 0.1896207 | 0.05527167 | 0.003304682 | 0.3698642 | [16 empty] | 0.69525 | 0.1539461 | 0.01171093 | 1.171093 | [28 empty] | 21.89639 | 0.3754913 | 0.3980065 | 39.80065
1517 | Area 1 | Site 7 | CaSO4 |  | 782484 | 1.36092 | 894.9131 | 101.25 | 998.143 | 1217.905 | 17057.88 | 3502.358 | 1.247486 | -11.52496 | -23.99156 | 12049 | 50.66163 | 1.673065 | 0.3958891 | 39.58891 |  |  |  |  | 22.7885 | 1.414617 | 0.08472767 | 25.17833 | [20 empty] | 3.100741 | 0.3573068 | 0.04895926 | 5.683284 | [8 empty] | 2.967583 | 0.2837609 | 0.05497202 | 6.152539 | [48 empty] | 20.48155 | 1.273875 | 0.3940481 | 39.40481
1518 | Area 1 | Site 7 | Salt |  | 575831.7 | 1.259494 | 788.4666 | 125.15625 | 856.2545 | 993.0692 | 17350.61 | 2754.94 | 1.048863 | -11.49858 | -23.99142 | 10338 | 56.82191 | 1.878341 | 0.2580091 | 25.80091 |  |  |  |  | 7.089838 | 1.208004 | 0.02253623 | 6.697042 | 10.3783 | 0.6153511 | 0.1041096 | 24.6687 | [20 empty] | 8.608698 | 0.5237479 | 0.1383826 | 15.83488 | [56 empty] | 17.10125 | 1.254439 | 0.3081509 | 30.81509
1519 | Area 1 | Site 7 | Fe |  | 872940.3 | 2.484822 | 690.3263 | 39.375 | 1054.259 | 1715.338 | 18833.92 | 3954.803 | 1.425789 | -11.48309 | -23.99116 | 14859 | 47.94129 | 1.400174 | 0.3662876 | 36.62876 |  |  |  |  | 14.21013 | 1.055861 | 0.06108531 | 18.15259 | 0.7840279 | 0.2534385 | 0.005539415 | 1.312561 |  |  |  |  | 0.7402046 | 0.1643709 | 0.009532211 | 1.327173 | 0.6230483 | 0.1628336 | 0.009934448 | 1.253707 | [16 empty] | 0.6699024 | 0.158799 | 0.01301072 | 1.456176 | [12 empty] | 20.0334 | 0.8235718 | 0.3797281 | 37.97281 | [32 empty] | 14.99799 | 0.9385421 | 0.2695808 | 26.95808
1520 | Area 1 | Site 7 | SiO2 |  | 6751865.8 | 1.406304 | 2734.252 | 101.25 | 2932.02 | 3845.189 | 20415.4 | 10739.85 | 1.359448 | -11.47165 | -23.99228 | 144108 | 31.72363 | 0.6706 | 0.1530372 | 15.30372 |  |  |  |  | 38.61149 | 0.4824834 | 0.2005136 | 59.58617 | 0.228444 | 0.05899881 | 0.002052127 | 0.4862504 | 0.2176852 | 0.04314187 | 0.002745517 | 0.4139725 | 0.8224864 | 0.04972069 | 0.01258443 | 1.752135 | 16.2299 | 0.2091453 | 0.2928551 | 36.95771 | [12 empty] | 0.2975169 | 0.04152233 | 0.005519228 | 0.6515429 | 0.5533397 | 0.04844533 | 0.01081222 | 1.210118 | [12 empty] | 0.4065214 | 0.07322157 | 0.007783741 | 0.7783741 | 0.3315427 | 0.1031057 | 0.006124054 | 0.6124054 | [28 empty] | 10.57745 | 0.2872037 | 0.1783468 | 17.83468
1521 | Area 1 | Site 7 | Salt |  | 6871738.8 | 1.55055 | 2907.258 | 35.15625 | 2957.933 | 4507.849 | 18198.4 | 14785.46 | 2.531588 | -11.45825 | -23.99207 | 80144 | 56.90392 | 0.8272088 | 0.4584614 | 45.84614 |  |  |  |  | 13.4142 | 0.4992716 | 0.04487124 | 13.33429 | 0.6617911 | 0.1018095 | 0.005986389 | 1.418471 |  |  |  |  | 0.2774338 | 0.0615644 | 0.004097172 | 0.5704507 | 0.3868986 | 0.06299661 | 0.006882877 | 0.8686047 |  |  |  |  | 0.870624 | 0.1828337 | 0.01312811 | 1.523935 |  |  |  |  | 1.060139 | 0.0847238 | 0.01788599 | 2.111434 | 0.8419055 | 0.08063956 | 0.01494815 | 1.673017 | [16 empty] | 0.7517756 | 0.1880608 | 0.01321228 | 1.321228 | [8 empty] | 2.468687 | 0.6607831 | 0.0363427 | 3.63427 | [16 empty] | 22.36262 | 0.5873865 | 0.4175742 | 41.75742
1522 | Area 1 | Site 7 | CaO/CaCO3 |  | 67348776.6 | 2.011114 | 8020.879 | 77.34375 | 9260.19 | 16130.91 | 22345.49 | 46943.51 | 2.603823 | -11.62525 | -23.99559 | 1193949 | 30.92051 | 0.1900127 | 0.263079 | 26.3079 |  |  |  |  | 34.71255 | 0.1638831 | 0.1161978 | 34.53025 | 0.3805956 | 0.02624166 | 0.002896808 | 0.686397 | 0.09578262 | 0.01723721 | 0.001045634 | 0.157662 | 0.5017952 | 0.01698398 | 0.006815686 | 0.9489505 | 0.8279393 | 0.01745073 | 0.01372871 | 1.732535 |  |  |  |  | 0.2283804 | 0.02265653 | 0.003823722 | 0.4438648 | 0.2363224 | 0.01426928 | 0.004120309 | 0.4714796 | 0.1104409 | 0.01429215 | 0.002096362 | 0.2474748 | 19.9276 | 0.08329423 | 0.3842945 | 43.01074 | [12 empty] | 0.1571528 | 0.02650724 | 0.002835679 | 0.2835679 | 0.3959977 | 0.04195367 | 0.006972916 | 0.6972916 | [28 empty] | 11.50493 | 0.1101418 | 0.2104291 | 21.04291
1523 | Area 1 | Site 7 | CaO/CaCO3 |  | 2176099.7 | 1.532104 | 1477.658 | 174.375 | 1664.541 | 2263.926 | 18490.57 | 5991.376 | 1.312697 | -11.46081 | -23.99825 | 36310 | 42.14675 | 0.8142787 | 0.3972334 | 39.72334 |  |  |  |  | 32.89113 | 0.7953111 | 0.1365789 | 40.58684 |  |  |  |  | 0.3194612 | 0.09701612 | 0.003927497 | 0.5921928 | 0.3929872 | 0.08934151 | 0.005888769 | 0.8198955 | 1.034502 | 0.1037993 | 0.01877735 | 2.369662 | [16 empty] | 6.735784 | 0.2195036 | 0.1330414 | 14.89017 | [48 empty] | 16.47938 | 0.5907125 | 0.320855 | 32.0855
1524 | Area 1 | Site 7 | Si+Al |  | 1260505.2 | 1.479744 | 1269.22 | 5.625 | 1266.856 | 1878.12 | 17379.53 | 6276.013 | 2.486642 | -11.64497 | -23.9987 | 19946 | 49.70647 | 1.349993 | 0.4269677 | 42.69677 |  |  |  |  | 26.25652 | 1.098265 | 0.1103639 | 32.79659 | [8 empty] | 1.369898 | 0.1498473 | 0.02180538 | 3.035971 | 3.275321 | 0.1962971 | 0.06149217 | 7.760184 | [12 empty] | 1.012109 | 0.1508524 | 0.01903625 | 2.247222 | 0.6011912 | 0.1427419 | 0.01182603 | 1.323585 | [48 empty] | 17.77849 | 0.8624289 | 0.3462603 | 34.62603
1525 | Area 1 | Site 7 | Si+Ca+Fe Mixture |  | 2865921.0 | 1.256919 | 1916.078 | 8.4375 | 1910.237 | 2408.355 | 18299.65 | 8001.482 | 1.777734 | -11.62373 | -23.99898 | 36605 | 41.03944 | 0.9293796 | 0.281511 | 28.1511 |  |  |  |  | 24.56009 | 0.7967164 | 0.08953177 | 26.60596 |  |  |  |  | 0.9052576 | 0.1286866 | 0.009510003 | 1.43393 | 0.6368392 | 0.1111346 | 0.008117659 | 1.130225 | 1.126673 | 0.1158 | 0.01751888 | 2.210846 |  |  |  |  | 0.6751249 | 0.1901093 | 0.009279261 | 1.077154 | [8 empty] | 5.138941 | 0.2234346 | 0.08640798 | 9.670892 | [12 empty] | 4.133795 | 0.3025312 | 0.06957444 | 6.957444 | [32 empty] | 21.78385 | 0.7798837 | 0.3642126 | 36.42126
1526 | Area 1 | Site 7 | Salt |  | 186796 | 1.302866 | 441.0418 | 160.3125 | 487.6844 | 574.6185 | 15991.91 | 1577.447 | 1.060064 | -11.55526 | -23.99916 | 3089 | 62.07139 | 3.047756 | 0.3745526 | 37.45526 |  |  |  |  | 7.679819 | 2.140695 | 0.02369562 | 7.041577 | 6.112371 | 0.8961543 | 0.05869368 | 13.90743 | [20 empty] | 4.924645 | 0.6990832 | 0.07721151 | 8.835175 | [56 empty] | 19.21178 | 2.315699 | 0.3454459 | 34.54459
1527 | Area 1 | Site 7 | Fe |  | 25802849.8 | 2.072902 | 4506.454 | 157.5 | 5731.772 | 9341.439 | 21293.87 | 27633.53 | 2.355023 | -11.5423 | -23.99961 | 441269 | 41.47622 | 0.32299 | 0.3347816 | 33.47816 |  |  |  |  | 29.38929 | 0.258965 | 0.1415566 | 42.06608 | 0.9324622 | 0.04496662 | 0.007983883 | 1.891777 | 0.356199 | 0.02887394 | 0.004309848 | 0.6498442 | 1.558116 | 0.03396263 | 0.02332323 | 3.247301 | 2.462421 | 0.03826531 | 0.04435483 | 5.597488 | [8 empty] | 0.2940319 | 0.02240193 | 0.005510074 | 0.6305079 | 0.3838679 | 0.02475444 | 0.007786465 | 0.9191894 | 2.924089 | 0.04437338 | 0.06197676 | 6.936519 |  |  |  |  | 0.1427855 | 0.02808409 | 0.002860203 | 0.2860203 |  |  |  |  | 7.11156 | 0.09416184 | 0.1454783 | 14.54783 | 0.5662594 | 0.06470121 | 0.01109715 | 1.109715 | [28 empty] | 12.4027 | 0.1669959 | 0.2443323 | 24.43323
1528 | Area 1 | Site 7 | Si+Al |  | 2712218.8 | 2.794012 | 1352.476 | 136.40625 | 1858.307 | 3778.834 | 19314.9 | 9355.605 | 2.568084 | -11.51819 | -23.9997 | 42749 | 44.15067 | 0.7657875 | 0.3780485 | 37.80485 |  |  |  |  | 32.62895 | 0.6966346 | 0.1569934 | 46.65339 | [8 empty] | 2.644159 | 0.1233172 | 0.04269461 | 5.944386 | 2.452134 | 0.1172912 | 0.04612131 | 5.820413 | [16 empty] | 0.9341779 | 0.09599972 | 0.01912215 | 2.140176 | [48 empty] | 17.1899 | 0.5487768 | 0.3430126 | 34.30126
1529 | Area 1 | Site 7 | Salt |  | 594952.6 | 1.298034 | 786.4388 | 163.125 | 870.3546 | 1020.824 | 17361.61 | 2800.122 | 1.048725 | -11.45693 | -23.99936 | 10637 | 59.47502 | 1.587882 | 0.3329816 | 33.29816 |  |  |  |  | 8.084065 | 1.135912 | 0.02828881 | 8.406523 | 7.865471 | 0.4774983 | 0.08652276 | 20.50152 | [20 empty] | 7.60238 | 0.425208 | 0.1370787 | 15.68568 | [56 empty] | 16.97306 | 1.106623 | 0.3444078 | 34.44078
1530 | Area 1 | Site 7 | CaO/CaCO3 |  | 22742778.6 | 1.353598 | 5690.443 | 150.46875 | 5381.171 | 7702.569 | 22147.53 | 40039.05 | 5.60937 | -11.51217 | -23.99987 | 405582 | 37.9093 | 0.2646959 | 0.2885171 | 28.85171 |  |  |  |  | 34.97859 | 0.2387242 | 0.1648244 | 48.9805 | 0.4487142 | 0.04094051 | 0.004109889 | 0.9738359 | 0.279341 | 0.02830505 | 0.003593577 | 0.541844 | 0.8632127 | 0.02954858 | 0.01356458 | 1.888601 | 4.297398 | 0.0477547 | 0.08106337 | 10.23003 |  |  |  |  | 0.9655946 | 0.04398378 | 0.01690695 | 1.962591 | [8 empty] | 5.022337 | 0.05629722 | 0.1044203 | 11.68685 | [12 empty] | 0.3012979 | 0.04153475 | 0.00609446 | 0.609446 | 0.3999167 | 0.06545587 | 0.007835762 | 0.7835762 | [28 empty] | 14.5343 | 0.1900821 | 0.2875645 | 28.75645
1532 | Area 1 | Site 7 | CaO/CaCO3 |  | 1342871.9 | 2.008889 | 1032.497 | 101.25 | 1307.592 | 2074.171 | 18888.45 | 5274.079 | 1.648348 | -11.60796 | -24.00648 | 20255 | 48.31533 | 1.144514 | 0.4445124 | 44.45124 |  |  |  |  | 25.76999 | 1.092703 | 0.09223359 | 27.40885 | [8 empty] | 0.5348203 | 0.1305923 | 0.007697542 | 1.071732 | 0.6597813 | 0.1304536 | 0.01142852 | 1.442256 | [16 empty] | 6.277303 | 0.2951724 | 0.115131 | 12.88561 | [48 empty] | 18.44277 | 0.8573241 | 0.3399321 | 33.99321
1533 | Area 1 | Site 7 | CaO/CaCO3 |  | 462577.5 | 1.584902 | 677.9644 | 80.15625 | 767.4451 | 1074.508 | 16031.37 | 2724.819 | 1.277265 | -11.63819 | -24.0073 | 6794 | 47.96116 | 1.997544 | 0.4410409 | 44.10409 |  |  |  |  | 24.20266 | 1.818646 | 0.08575695 | 25.4842 | [32 empty] | 5.986149 | 0.4930998 | 0.1069096 | 11.96546 | [48 empty] | 21.85003 | 1.55574 | 0.4004872 | 40.04872
1534 | Area 1 | Site 7 | CaO/CaCO3 |  | 1047969.6 | 1.447141 | 978.2217 | 163.125 | 1155.126 | 1415.625 | 18435.28 | 3996.33 | 1.21273 | -11.59377 | -24.00727 | 16324 | 52.48255 | 1.398625 | 0.3781379 | 37.81379 |  |  |  |  | 19.93053 | 1.112624 | 0.08072769 | 23.98967 | 4.480883 | 0.3117293 | 0.04733663 | 11.21639 |  |  |  |  | 0.4592831 | 0.1274442 | 0.00753982 | 1.049772 | 0.7438215 | 0.1318714 | 0.01468868 | 1.85368 |  |  |  |  | 0.958469 | 0.1944906 | 0.01763806 | 2.04746 | 3.524409 | 0.2326671 | 0.06702139 | 7.669139 |  |  |  |  | 2.241346 | 0.204831 | 0.04714685 | 5.276736 | [48 empty] | 15.17871 | 0.9133534 | 0.3209284 | 32.09284
1536 | Area 1 | Site 7 | CaSO4 |  | 10168614.4 | 1.904883 | 3824.49 | 127.96875 | 3598.205 | 7285.207 | 18411.34 | 27224.31 | 5.800188 | -11.57574 | -24.00924 | 154160 | 49.02988 | 0.4889664 | 0.4629338 | 46.29338 |  |  |  |  | 25.39472 | 0.3946541 | 0.1005913 | 29.89248 | 0.4999587 | 0.06723097 | 0.004689801 | 1.111246 |  |  |  |  | 0.5911388 | 0.04390569 | 0.00938566 | 1.306769 | 0.7485822 | 0.04451023 | 0.01428327 | 1.802519 |  |  |  |  | 1.016369 | 0.07511894 | 0.01787552 | 2.075025 |  |  |  |  | 0.2250683 | 0.04205063 | 0.004430466 | 0.523015 | 5.647117 | 0.1022489 | 0.1156979 | 12.94906 | [12 empty] | 0.2725293 | 0.07490094 | 0.00542214 | 0.542214 | 0.4230883 | 0.1115564 | 0.008159189 | 0.8159189 | [28 empty] | 16.15154 | 0.3242169 | 0.3297095 | 32.97095
1537 | Area 1 | Site 7 | CaO/CaCO3 |  | 8702192.4 | 1.347475 | 3001.996 | 177.1875 | 3328.66 | 4045.115 | 21222.93 | 12224.79 | 1.366609 | -11.54412 | -24.01425 | 162774 | 38.44451 | 0.4846996 | 0.3053842 | 30.53842 |  |  |  |  | 31.01962 | 0.4131017 | 0.1178983 | 35.03559 | 0.3450053 | 0.06430376 | 0.002987845 | 0.7079681 | 0.1619121 | 0.0443863 | 0.001984002 | 0.2991503 | 0.4990537 | 0.04290016 | 0.007508552 | 1.045418 | 2.49586 | 0.0622391 | 0.04540225 | 5.72967 |  |  |  |  | 0.4262213 | 0.06308517 | 0.007459533 | 0.8659167 | 0.990366 | 0.04689129 | 0.018048 | 2.0652 |  |  |  |  | 11.81579 | 0.1517401 | 0.2399617 | 26.85682 | 0.2402179 | 0.06275693 | 0.004420359 | 0.4420359 | [8 empty] | 0.2841337 | 0.07126199 | 0.005504852 | 0.5504852 | 0.3488061 | 0.1071183 | 0.00656843 | 0.656843 | [28 empty] | 12.9285 | 0.2969809 | 0.2516211 | 25.16211
1538 | Area 1 | Site 7 | CaO/CaCO3 |  | 42019535.6 | 1.796147 | 6497.847 | 164.53125 | 7314.433 | 11671.09 | 22248.06 | 35636.08 | 2.40502 | -11.53531 | -24.0123 | 758383 | 31.0831 | 0.1818304 | 0.2640411 | 26.40411 |  |  |  |  | 36.90453 | 0.1849099 | 0.1384248 | 41.13539 | 0.1475374 | 0.0310868 | 0.001162373 | 0.2754237 | 2.055616 | 0.03239196 | 0.02325778 | 3.506837 | 0.5148112 | 0.02152741 | 0.007013681 | 0.9765174 | 0.6139791 | 0.02105386 | 0.01025545 | 1.294216 |  |  |  |  | 0.2731893 | 0.02813318 | 0.004657774 | 0.5406832 | [8 empty] | 16.2952 | 0.08135589 | 0.32193 | 36.03081 | [12 empty] | 0.315478 | 0.03457293 | 0.005856527 | 0.5856527 | 0.4740408 | 0.05071176 | 0.008560705 | 0.8560705 | [28 empty] | 11.32251 | 0.133781 | 0.2104801 | 21.04801
1539 | Area 1 | Site 7 | CaO/CaCO3 |  | 41753314.6 | 1.377112 | 8613.645 | 98.4375 | 7291.226 | 11861.96 | 21579.26 | 50231.99 | 4.809057 | -11.493 | -24.01171 | 691830 | 29.33397 | 0.2501707 | 0.2495833 | 24.95833 |  |  |  |  | 36.32973 | 0.2199632 | 0.1275958 | 37.91735 | 0.1585506 | 0.03067377 | 0.001225004 | 0.290264 | 0.2361155 | 0.02320779 | 0.002630224 | 0.3965884 | 0.5661018 | 0.02312293 | 0.007831495 | 1.090382 | 1.306944 | 0.02578968 | 0.02188465 | 2.761798 | [8 empty] | 0.06665323 | 0.01732888 | 0.001186553 | 0.1357752 | 0.1903929 | 0.01957823 | 0.003691299 | 0.4357566 | 19.34222 | 0.1097671 | 0.3815726 | 42.7061 | [12 empty] | 0.2755265 | 0.03662828 | 0.005097117 | 0.5097117 | 0.4152749 | 0.05384363 | 0.007487101 | 0.7487101 | [8 empty] | 0.6250776 | 0.1056288 | 0.01045764 | 1.045764 | 0.1950206 | 0.0615061 | 0.003330809 | 0.3330809 | [8 empty] | 0.4810463 | 0.1070937 | 0.007265837 | 0.7265837 | 10.47736 | 0.1478151 | 0.1937489 | 19.37489
1540 | Area 1 | Site 7 | C-Based |  | 2262878.9 | 1.494952 | 1577.707 | 106.875 | 1697.406 | 2358.596 | 17098.6 | 6581.95 | 1.523484 | -11.52785 | -24.01502 | 28071 | 63.18747 | 1.173442 | 0.592696 | 59.2696 |  |  |  |  | 14.33982 | 0.9107315 | 0.04507853 | 13.39589 | [20 empty] | 0.6693625 | 0.2186406 | 0.009785795 | 1.135954 |  |  |  |  | 0.5318203 | 0.1257417 | 0.008696272 | 1.026592 | 0.4640828 | 0.12955 | 0.00795122 | 0.8899107 | [48 empty] | 20.80744 | 0.9141041 | 0.3736793 | 37.36793
1541 | Area 1 | Site 7 | Si+Al |  | 2652650.0 | 1.15911 | 1929.286 | 165.9375 | 1837.786 | 2236.255 | 18656.42 | 6950.712 | 1.449335 | -11.55874 | -24.01402 | 41027 | 45.3954 | 0.8137623 | 0.3637077 | 36.37077 |  |  |  |  | 28.4335 | 0.7300945 | 0.1191357 | 35.40329 | [8 empty] | 2.46795 | 0.1299197 | 0.03734986 | 5.200235 | 2.313887 | 0.1220923 | 0.04091652 | 5.16358 | [16 empty] | 2.250108 | 0.1338253 | 0.04260518 | 4.768427 | [48 empty] | 19.13916 | 0.6067541 | 0.3574671 | 35.74671
1543 | Area 1 | Site 7 | Si+Al |  | 8160189.8 | 1.251721 | 3316.056 | 97.03125 | 3223.333 | 4150.777 | 20880.86 | 14383.99 | 2.017663 | -11.64422 | -24.01671 | 137087 | 44.70241 | 0.5614964 | 0.3220838 | 32.20838 |  |  |  |  | 28.32751 | 0.4233547 | 0.131946 | 39.21009 | 0.7379409 | 0.06956604 | 0.007153924 | 1.695118 |  |  |  |  | 2.981354 | 0.07467184 | 0.04820042 | 6.710962 | 5.895534 | 0.102936 | 0.1099712 | 13.87813 | [12 empty] | 0.5623475 | 0.04912057 | 0.01094457 | 1.292003 | 0.2576603 | 0.04512581 | 0.005265554 | 0.5893276 | [12 empty] | 0.718741 | 0.08248209 | 0.01448487 | 1.448487 | 0.5161262 | 0.1113205 | 0.01004532 | 1.004532 | [28 empty] | 15.30038 | 0.314505 | 0.2946419 | 29.46419
1545 | Area 1 | Site 7 | CaO/CaCO3 |  | 4997895.7 | 1.654174 | 2236.814 | 85.78125 | 2522.602 | 3700.078 | 21097.57 | 10684.77 | 1.817748 | -11.43194 | -24.01527 | 73097 | 45.31744 | 0.6464275 | 0.3679711 | 36.79711 |  |  |  |  | 23.32415 | 0.5702153 | 0.08203136 | 24.37708 | 0.44134 | 0.1053937 | 0.003660387 | 0.8673266 |  |  |  |  | 0.6265429 | 0.07176068 | 0.008853335 | 1.232653 | 0.7542282 | 0.07194264 | 0.01289133 | 1.626859 |  |  |  |  | 0.5053271 | 0.1148584 | 0.007771425 | 0.9021217 | 0.2676651 | 0.06519671 | 0.004338516 | 0.4964487 |  |  |  |  | 8.023786 | 0.1814087 | 0.1471314 | 16.46713 | [12 empty] | 0.7045563 | 0.1273818 | 0.0127122 | 1.27122 | 0.8788961 | 0.1878438 | 0.01542733 | 1.542733 | [28 empty] | 19.15605 | 0.5087797 | 0.3509291 | 35.09291
1546 | Area 1 | Site 7 | Salt |  | 652315.1 | 1.284707 | 827.8162 | 160.3125 | 911.347 | 1063.501 | 17709.57 | 2949.214 | 1.061073 | -11.44729 | -24.02293 | 11374 | 60.33565 | 1.53419 | 0.3574831 | 35.74831 |  |  |  |  | 9.054627 | 1.144881 | 0.03145704 | 9.348021 | 7.753956 | 0.4601817 | 0.08392116 | 19.88507 | [20 empty] | 6.632779 | 0.3891886 | 0.1186758 | 13.57986 | [56 empty] | 16.22298 | 1.073882 | 0.3249632 | 32.49632
1547 | Area 1 | Site 7 | CaSO4 |  | 10671639.8 | 1.23355 | 4019.742 | 57.65625 | 3686.13 | 4958.553 | 20306.39 | 17960.58 | 2.405469 | -11.49084 | -24.02245 | 176139 | 37.18202 | 0.4569117 | 0.2196793 | 21.96793 |  |  |  |  | 30.29761 | 0.3884584 | 0.1164664 | 34.61006 | [8 empty] | 0.2979107 | 0.03948507 | 0.004368909 | 0.6082848 | 0.1170511 | 0.03594433 | 0.002085595 | 0.2631977 |  |  |  |  | 6.881382 | 0.1205747 | 0.113795 | 13.20954 | [8 empty] | 8.278694 | 0.1196889 | 0.1568108 | 17.55047 | [16 empty] | 0.4118478 | 0.1104496 | 0.007486768 | 0.7486768 | [28 empty] | 16.53349 | 0.3186737 | 0.3181894 | 31.81894
1548 | Area 1 | Site 7 | CaSO4 |  | 1948855.7 | 3.51143 | 962.7669 | 104.0625 | 1575.233 | 3380.688 | 18050.53 | 7492.45 | 2.29223 | -11.53231 | -24.02367 | 30016 | 46.63813 | 1.016976 | 0.3414265 | 34.14265 |  |  |  |  | 25.71539 | 0.888784 | 0.09837928 | 29.23515 | [8 empty] | 0.2991406 | 0.09355432 | 0.004606243 | 0.6413289 | [8 empty] | 4.473508 | 0.243338 | 0.07507198 | 8.714498 | [8 empty] | 5.217381 | 0.222487 | 0.100983 | 11.30215 | [48 empty] | 17.65645 | 0.7662459 | 0.3503845 | 35.03845
1549 | Area 1 | Site 7 | CaSO4 |  | 3462344.4 | 1.36736 | 2341.501 | 129.375 | 2099.618 | 3201.675 | 19415.75 | 10854.09 | 2.707741 | -11.55617 | -24.02357 | 56094 | 42.83113 | 0.7426085 | 0.3018176 | 30.18176 |  |  |  |  | 29.18178 | 0.6531078 | 0.1155637 | 34.34182 | 0.3207099 | 0.1026942 | 0.002861267 | 0.6779756 | [8 empty] | 0.3101123 | 0.06581618 | 0.005751426 | 0.725818 |  |  |  |  | 4.89714 | 0.1842217 | 0.08365369 | 9.710678 | [8 empty] | 6.222374 | 0.175436 | 0.121893 | 13.64242 | [48 empty] | 16.23675 | 0.5505502 | 0.3226865 | 32.26865
1550 | Area 1 | Site 7 | CaO/CaCO3 |  | 1524520.0 | 1.28819 | 1557.304 | 102.65625 | 1393.226 | 2006.104 | 18441.38 | 5943.61 | 1.843986 | -11.47045 | -24.03027 | 21870 | 49.95415 | 1.075241 | 0.4806138 | 48.06138 |  |  |  |  | 24.58494 | 1.018153 | 0.0867389 | 25.77601 | [32 empty] | 5.77497 | 0.2735206 | 0.1047236 | 11.7208 | [48 empty] | 19.68594 | 0.8382392 | 0.3638722 | 36.38722
1551 | Area 1 | Site 7 | CaO/CaCO3 |  | 3122581.7 | 1.272346 | 1951.09 | 112.5 | 1993.939 | 2482.462 | 18098.44 | 6966.843 | 1.236939 | -11.46487 | -24.03057 | 48248 | 52.6548 | 0.7317625 | 0.5157583 | 51.57583 |  |  |  |  | 24.83646 | 0.6595615 | 0.09981215 | 29.66096 | [8 empty] | 0.3768187 | 0.07570653 | 0.006083488 | 0.8470063 | 1.002179 | 0.08360569 | 0.01940581 | 2.448973 |  |  |  |  | 0.4430622 | 0.1285807 | 0.007675368 | 0.8909713 | 0.288477 | 0.07132815 | 0.005219792 | 0.5972915 |  |  |  |  | 3.003003 | 0.134304 | 0.06083813 | 6.809081 | [48 empty] | 17.3952 | 0.5729756 | 0.3553299 | 35.53299
1553 | Area 1 | Site 7 | CaO/CaCO3 |  | 2752666.8 | 1.501375 | 1577.909 | 74.53125 | 1872.112 | 2369.033 | 18595.43 | 6209.533 | 1.114691 | -11.58397 | -24.03169 | 40777 | 35.92665 | 0.8211263 | 0.2839711 | 28.39711 |  |  |  |  | 30.01262 | 0.8233017 | 0.09615051 | 28.57284 | [8 empty] | 0.4718257 | 0.0984428 | 0.006000568 | 0.8354613 | 0.6555184 | 0.09851883 | 0.01016218 | 1.282446 | [16 empty] | 14.39968 | 0.3435856 | 0.2456326 | 27.49151 | [12 empty] | 0.6256611 | 0.1864192 | 0.01033018 | 1.033018 | [32 empty] | 17.90806 | 0.6395799 | 0.3006806 | 30.06806
1554 | Area 1 | Site 7 | Salt |  | 428748.3 | 1.281938 | 685.1326 | 171.5625 | 738.8499 | 878.2975 | 17745.74 | 2416.299 | 1.08365 | -11.50683 | -24.03884 | 6708 | 65.00673 | 1.81781 | 0.440387 | 44.0387 |  |  |  |  | 6.891327 | 1.29442 | 0.02379224 | 7.070288 | 6.012256 | 0.5056456 | 0.06813034 | 16.14345 | [20 empty] | 5.919665 | 0.4439614 | 0.1107273 | 12.67033 | [56 empty] | 16.17002 | 1.351788 | 0.3402984 | 34.02984
1555 | Area 1 | Site 7 | CaO/CaCO3 |  | 2580579.1 | 1.814367 | 1530.387 | 102.65625 | 1812.649 | 2776.683 | 19897.66 | 7614.005 | 1.787719 | -11.55518 | -24.03835 | 40111 | 46.61359 | 1.066255 | 0.3705744 | 37.05744 |  |  |  |  | 25.23271 | 0.7795389 | 0.1100267 | 32.69638 | 1.660224 | 0.1485367 | 0.01670477 | 3.958185 | 0.3865758 | 0.0878948 | 0.005270016 | 0.7946196 | 0.6143501 | 0.08224719 | 0.01015335 | 1.413655 | 2.445773 | 0.122697 | 0.04861766 | 6.135447 | [8 empty] | 1.456612 | 0.106605 | 0.02763945 | 3.162733 | 0.3507572 | 0.08010835 | 0.007119907 | 0.8405024 | 2.877023 | 0.1456141 | 0.06127921 | 6.858448 | [16 empty] | 0.6949447 | 0.2146233 | 0.01417289 | 1.417289 | [8 empty] | 1.85202 | 0.4888469 | 0.03306049 | 3.306049 | [16 empty] | 15.81542 | 0.6533598 | 0.3328485 | 33.28485
1556 | Area 1 | Site 7 | Salt |  | 1413472.0 | 1.707364 | 1111.862 | 22.5 | 1341.525 | 1898.353 | 19573.43 | 4734.926 | 1.262203 | -11.59906 | -24.03876 | 22853 | 57.17458 | 1.209899 | 0.2726002 | 27.26002 |  |  |  |  | 7.742745 | 0.7464149 | 0.0259457 | 7.710225 | 8.300512 | 0.3555828 | 0.08870614 | 21.01887 | 0.5476287 | 0.1251314 | 0.006806189 | 1.026246 | [12 empty] | 0.7430769 | 0.1918839 | 0.01254128 | 1.455816 | 8.787163 | 0.3372028 | 0.1531496 | 17.52464 |  |  |  |  | 0.6237284 | 0.1311546 | 0.0117919 | 1.319764 | [48 empty] | 16.08056 | 0.8552947 | 0.314388 | 31.4388
1557 | Area 1 | Site 7 | SiO2 |  | 8321981.6 | 1.73147 | 2682.43 | 12.65625 | 3255.131 | 4644.547 | 24081.75 | 12159.38 | 1.413795 | -11.46455 | -24.03919 | 185287 | 30.17993 | 0.4316359 | 0.1650698 | 16.50698 |  |  |  |  | 44.13031 | 0.3642439 | 0.2612684 | 77.64056 | 0.1564455 | 0.05009897 | 0.001437912 | 0.3407124 |  |  |  |  | 0.3021188 | 0.03601313 | 0.004815328 | 0.6704399 | 14.50194 | 0.141718 | 0.2756417 | 34.78541 | [16 empty] | 0.3417006 | 0.03593252 | 0.007094026 | 0.7939724 | [16 empty] | 0.3029943 | 0.08363129 | 0.005897866 | 0.5897866 | [28 empty] | 10.08456 | 0.2276828 | 0.182176 | 18.2176
1559 | Area 1 | Site 7 | CaSO4 |  | 556710.9 | 1.193885 | 898.5273 | 15.46875 | 841.9182 | 1072.739 | 16389.21 | 3148.656 | 1.417134 | -11.43618 | -24.03913 | 7027 | 56.88949 | 2.137148 | 0.468563 | 46.8563 |  |  |  |  | 17.95491 | 1.783356 | 0.06011656 | 17.86471 | [20 empty] | 2.50638 | 0.4665974 | 0.03868354 | 4.490458 | [8 empty] | 2.902766 | 0.3723742 | 0.05220911 | 5.843311 | [48 empty] | 19.74645 | 1.705852 | 0.3695679 | 36.95679
1561 | Area 1 | Site 7 | CaO/CaCO3 |  | 1704697.2 | 1.477708 | 1329.007 | 161.71875 | 1473.258 | 1963.885 | 17883.22 | 5473.521 | 1.398545 | -11.49365 | -24.03956 | 26098 | 47.69646 | 1.018312 | 0.4341547 | 43.41547 |  |  |  |  | 26.51599 | 0.9543586 | 0.09996668 | 29.70688 | [12 empty] | 0.587589 | 0.1109924 | 0.01036542 | 1.308095 | [8 empty] | 0.3344179 | 0.1033326 | 0.005586042 | 0.6392008 |  |  |  |  | 5.34601 | 0.2424106 | 0.1002751 | 11.22292 | [16 empty] | 1.062329 | 0.3204923 | 0.01895873 | 1.895873 | [28 empty] | 18.45721 | 0.7627897 | 0.3475701 | 34.75701
1562 | Area 1 | Site 7 | Salt |  | 683938 | 1.196143 | 894.5854 | 98.4375 | 933.1757 | 1070.052 | 17035.97 | 3013.111 | 1.05634 | -11.47678 | -24.03919 | 10878 | 62.45088 | 1.441242 | 0.4307007 | 43.07007 |  |  |  |  | 7.657365 | 1.041966 | 0.02728998 | 8.109703 | 5.454166 | 0.3912881 | 0.06084616 | 14.41746 | [20 empty] | 5.37344 | 0.3400375 | 0.09843573 | 11.26382 | [56 empty] | 19.06415 | 1.078758 | 0.4006698 | 40.06698
1563 | Area 1 | Site 7 | Si+Al |  | 2713689.7 | 1.939063 | 1689.972 | 99.84375 | 1858.811 | 3276.961 | 17762.95 | 8936.936 | 2.34211 | -11.46135 | -24.03939 | 34770 | 51.22131 | 0.9176061 | 0.402802 | 40.2802 |  |  |  |  | 22.26239 | 0.8059701 | 0.08080447 | 24.01249 | [8 empty] | 1.167802 | 0.11701 | 0.01655468 | 2.304915 | 2.353302 | 0.1409939 | 0.03962165 | 5.00017 | [16 empty] | 1.685145 | 0.1463902 | 0.02950298 | 3.302011 | [12 empty] | 0.8594085 | 0.1954127 | 0.01495813 | 1.495813 | [32 empty] | 20.45065 | 0.7044712 | 0.3588676 | 35.88676
1564 | Area 1 | Site 7 | CaO/CaCO3 |  | 589069.2 | 1.527109 | 778.9196 | 113.90625 | 866.0405 | 1189.495 | 16803.7 | 3142.418 | 1.333987 | -11.54569 | -24.04668 | 8249 | 60.77738 | 1.776081 | 0.615571 | 61.5571 |  |  |  |  | 13.30338 | 1.537299 | 0.04674912 | 13.89233 | [20 empty] | 0.8939532 | 0.2839177 | 0.01466072 | 1.701844 | [8 empty] | 2.668065 | 0.3119614 | 0.05187736 | 5.806181 | [48 empty] | 22.35721 | 1.375483 | 0.4562809 | 45.62809
1565 | Area 1 | Site 7 | CaSO4 |  | 2109176.7 | 3.036301 | 1261.299 | 102.65625 | 1638.746 | 3829.684 | 18923.92 | 9298.39 | 3.262066 | -11.62702 | -24.04658 | 29640 | 52.79624 | 0.9949849 | 0.4219624 | 42.19624 |  |  |  |  | 21.05964 | 0.8645535 | 0.07581721 | 22.53044 | [20 empty] | 3.151255 | 0.2346162 | 0.05057076 | 5.870349 | [8 empty] | 3.469832 | 0.1949927 | 0.06485629 | 7.258799 | [48 empty] | 19.52303 | 0.7879682 | 0.3784869 | 37.84869
1566 | Area 1 | Site 7 | CaSO4 |  | 2192278.8 | 2.172733 | 1246.422 | 35.15625 | 1670.717 | 2708.143 | 22479.95 | 6525.362 | 1.545623 | -11.589 | -24.04676 | 33152 | 46.68086 | 0.9693829 | 0.3280267 | 32.80267 |  |  |  |  | 25.25419 | 0.8429308 | 0.09267945 | 27.54135 | [20 empty] | 4.822084 | 0.2475241 | 0.07884689 | 9.152696 | [8 empty] | 5.62424 | 0.2234988 | 0.1057722 | 11.83816 | [48 empty] | 17.61863 | 0.7409274 | 0.3406744 | 34.06744
1567 | Area 1 | Site 7 | CaO/CaCO3 |  | 421394.1 | 1.440895 | 667.5194 | 158.90625 | 732.4859 | 961.8254 | 16738.28 | 2476.541 | 1.158225 | -11.62442 | -24.04674 | 4805 | 51.97937 | 2.492489 | 0.451138 | 45.1138 |  |  |  |  | 21.00462 | 2.230843 | 0.06574638 | 19.53771 | [32 empty] | 5.378819 | 0.6052513 | 0.08812312 | 9.862852 | [48 empty] | 21.63718 | 1.93517 | 0.3653062 | 36.53062
1568 | Area 1 | Site 7 | Salt |  | 279458.6 | 1.246096 | 538.3828 | 165.9375 | 596.5046 | 670.8765 | 17236.34 | 1919.743 | 1.049443 | -11.5644 | -24.04683 | 3946 | 61.97597 | 2.490476 | 0.4644431 | 46.44431 |  |  |  |  | 8.486345 | 1.837031 | 0.02852385 | 8.476369 | 3.95443 | 0.60872 | 0.0395948 | 9.381966 | [20 empty] | 2.991753 | 0.4784666 | 0.04902606 | 5.609965 | [56 empty] | 22.59149 | 1.985726 | 0.4354672 | 43.54672
1570 | Area 1 | Site 7 | Salt |  | 5625942.0 | 2.47425 | 2066.694 | 170.15625 | 2676.41 | 5113.519 | 16270.51 | 15768.68 | 3.517106 | -11.52947 | -24.04756 | 83519 | 63.68268 | 0.5161853 | 0.742368 | 74.2368 |  |  |  |  | 18.15777 | 0.4559933 | 0.07170665 | 21.30891 | 2.293875 | 0.1073192 | 0.02435116 | 5.769993 | [20 empty] | 0.5453631 | 0.05609173 | 0.01056216 | 1.208609 | [24 empty] | 0.441539 | 0.1458095 | 0.008769478 | 0.8769478 | [28 empty] | 14.87878 | 0.3730172 | 0.3212748 | 32.12748
1571 | Area 1 | Site 7 | CaO/CaCO3 |  | 2529099.9 | 1.370239 | 1781.743 | 139.21875 | 1794.478 | 2441.415 | 18743.62 | 7922.525 | 1.974929 | -11.50629 | -24.04785 | 36706 | 49.85648 | 0.8315964 | 0.4742088 | 47.42088 |  |  |  |  | 24.9967 | 0.7769864 | 0.09278841 | 27.57373 | [12 empty] | 0.5556352 | 0.09046503 | 0.009933351 | 1.253568 | [16 empty] | 5.104081 | 0.1974644 | 0.09632514 | 10.78083 | [24 empty] | 0.6457142 | 0.1864779 | 0.01058072 | 1.181535 | [20 empty] | 18.84139 | 0.6299003 | 0.3579575 | 35.79575
1573 | Area 1 | Site 7 | Si+Al |  | 20329139.1 | 14.24511 | 1737.167 | 82.96875 | 5087.619 | 24746.14 | 17371.03 | 53969.16 | 11.40151 | -11.60441 | -24.05877 | 279879 | 48.0291 | 0.4309612 | 0.3273534 | 32.73534 |  |  |  |  | 21.46954 | 0.329898 | 0.08263715 | 24.5571 | 1.995819 | 0.06510891 | 0.0178552 | 4.230779 | 0.9261421 | 0.04430024 | 0.01108226 | 1.670998 | 1.220032 | 0.04229662 | 0.0175037 | 2.437047 | 2.683391 | 0.05289436 | 0.04602992 | 5.80888 | [8 empty] | 1.351868 | 0.04373893 | 0.02193737 | 2.510254 | 0.1836039 | 0.03366551 | 0.003209077 | 0.3788303 | 1.752301 | 0.05142545 | 0.03224723 | 3.609151 |  |  |  |  | 0.1588948 | 0.04249598 | 0.002799633 | 0.2799633 |  |  |  |  | 0.7667556 | 0.06854421 | 0.01406158 | 1.406158 | 0.6992393 | 0.09795072 | 0.01243168 | 1.243168 | [28 empty] | 18.76332 | 0.2614325 | 0.3398464 | 33.98464
1576 | Area 1 | Site 7 | CaO/CaCO3 |  | 2489387.4 | 1.511577 | 1549.229 | 151.875 | 1780.333 | 2341.778 | 21032.22 | 6675.968 | 1.424709 | -11.54374 | -24.05474 | 41164 | 44.59753 | 0.8028025 | 0.3971947 | 39.71947 |  |  |  |  | 27.91374 | 0.7737931 | 0.09909338 | 29.44736 | 0.9093431 | 0.1513756 | 0.007535754 | 1.785593 | [20 empty] | 0.7618065 | 0.09429114 | 0.01270275 | 1.453554 |  |  |  |  | 8.937264 | 0.2498317 | 0.1658837 | 18.56592 | [48 empty] | 16.88032 | 0.5941178 | 0.3134998 | 31.34998
1578 | Area 1 | Site 7 | CaSO4 |  | 1192846.8 | 2.130486 | 974.4826 | 156.09375 | 1232.388 | 2076.121 | 17460.34 | 5458.461 | 1.987677 | -11.51267 | -24.05544 | 18909 | 49.65785 | 1.272431 | 0.3328888 | 33.28888 |  |  |  |  | 23.14394 | 1.037265 | 0.09277621 | 27.5701 | 3.330744 | 0.2518275 | 0.0337965 | 8.008061 | [16 empty] | 2.89094 | 0.2542286 | 0.05421389 | 6.293251 | 3.554214 | 0.2153312 | 0.06738476 | 7.710718 |  |  |  |  | 3.706339 | 0.2280704 | 0.07772931 | 8.699565 | [48 empty] | 13.71597 | 0.8627585 | 0.2915804 | 29.15804
1579 | Area 1 | Site 7 | CaO/CaCO3 |  | 355942 | 1.144054 | 650.8459 | 9.84375 | 673.2008 | 744.6031 | 18207.85 | 2125.423 | 1.009954 | -11.43939 | -24.05551 | 2613 | 53.43201 | 3.974509 | 0.3959534 | 39.59534 |  |  |  |  | 22.80957 | 3.646142 | 0.05931402 | 17.62622 | [32 empty] | 4.569157 | 0.943447 | 0.06204989 | 6.944703 | [48 empty] | 19.18927 | 3.195639 | 0.2662475 | 26.62475
1580 | Area 1 | Site 7 | CaO/CaCO3 |  | 34057908.4 | 1.493398 | 8375.676 | 37.96875 | 6585.125 | 12508.22 | 18269.26 | 42024.83 | 4.126521 | -11.45385 | -24.05775 | 499102 | 61.15631 | 0.2466594 | 0.7168131 | 71.68131 |  |  |  |  | 18.68439 | 0.1939039 | 0.07586727 | 22.54531 | 1.235904 | 0.03776992 | 0.013345 | 3.162091 | 0.1132843 | 0.02172062 | 0.001650585 | 0.2488772 | 0.2727 | 0.02034731 | 0.004778803 | 0.6653545 | 0.2254096 | 0.01954195 | 0.00472887 | 0.5967736 |  |  |  |  | 0.2670332 | 0.03542491 | 0.005109726 | 0.5931466 | 0.25032 | 0.02004467 | 0.004973855 | 0.5691493 | 0.1592429 | 0.02078185 | 0.003362228 | 0.3969098 | 1.365944 | 0.03086852 | 0.03010264 | 3.369126 | [16 empty] | 0.5035256 | 0.058733 | 0.01037586 | 1.037586 | [28 empty] | 15.76594 | 0.1697537 | 0.351224 | 35.1224
1581 | Area 1 | Site 7 | CaO/CaCO3 |  | 9470703.4 | 2.929939 | 2440.672 | 80.15625 | 3472.531 | 7151.02 | 18245.17 | 19396.69 | 3.161281 | -11.43552 | -24.0599 | 138495 | 41.33549 | 0.4904344 | 0.3588651 | 35.88651 |  |  |  |  | 27.0565 | 0.4294996 | 0.09927654 | 29.50179 | 0.286264 | 0.07160846 | 0.002394307 | 0.5673297 | 0.1902123 | 0.05091738 | 0.002234428 | 0.3369098 | 0.2198134 | 0.04570666 | 0.003167141 | 0.4409622 | 0.1371841 | 0.04218751 | 0.002413939 | 0.3046341 | [8 empty] | 0.3641108 | 0.04691966 | 0.006150309 | 0.7037689 |  |  |  |  | 9.878147 | 0.1496115 | 0.1879473 | 21.0353 | [12 empty] | 0.2957041 | 0.08107179 | 0.005518006 | 0.5518006 | 0.6878034 | 0.1323062 | 0.01251218 | 1.251218 | [8 empty] | 1.011618 | 0.3042994 | 0.01589031 | 1.589031 | [16 empty] | 18.53714 | 0.3787084 | 0.3531022 | 35.31022
1583 | Area 1 | Site 7 | Salt |  | 526558.8 | 1.530023 | 690.3263 | 119.53125 | 818.8012 | 1056.215 | 16105.34 | 2739.88 | 1.134505 | -11.55471 | -24.06365 | 7379 | 60.22205 | 1.861539 | 0.4128776 | 41.28776 |  |  |  |  | 10.62669 | 1.358827 | 0.03615058 | 10.74279 | 5.078459 | 0.4812713 | 0.05059143 | 11.98761 | [20 empty] | 4.019575 | 0.3829296 | 0.06665778 | 7.627531 | [56 empty] | 20.05323 | 1.452303 | 0.3835275 | 38.35275
1584 | Area 1 | Site 7 | Salt |  | 625104.7 | 1.323438 | 799.1475 | 112.5 | 892.1367 | 1057.622 | 16938.6 | 2936.738 | 1.097912 | -11.54421 | -24.06369 | 8894 | 63.62723 | 1.677239 | 0.4118632 | 41.18632 |  |  |  |  | 6.96486 | 1.179169 | 0.02245776 | 6.673723 | 5.295343 | 0.4476374 | 0.05425398 | 12.85545 | [20 empty] | 5.126688 | 0.3915098 | 0.08599126 | 9.839827 | [56 empty] | 18.98588 | 1.309781 | 0.3654913 | 36.54913
1587 | Area 1 | Site 7 | Si+Al |  | 44735431.5 | 1.603185 | 7602.915 | 153.28125 | 7547.113 | 12188.88 | 21923.75 | 44150.69 | 3.467477 | -11.47311 | -24.06536 | 749015 | 44.22551 | 0.2430229 | 0.3679319 | 36.79319 |  |  |  |  | 31.20648 | 0.2014061 | 0.1491013 | 44.30809 | 1.390174 | 0.03377662 | 0.01368341 | 3.242276 | 1.050003 | 0.02465174 | 0.01419348 | 2.14011 | 1.852871 | 0.02647297 | 0.03010937 | 4.192138 | 2.39008 | 0.02805653 | 0.04599116 | 5.803988 | [8 empty] | 0.9412189 | 0.02080041 | 0.0183085 | 2.095009 | 0.261807 | 0.01725643 | 0.005457319 | 0.6442345 | 2.261234 | 0.02987321 | 0.04924678 | 5.511762 |  |  |  |  | 0.4938153 | 0.0237587 | 0.01013268 | 1.013268 |  |  |  |  | 0.6415504 | 0.03405206 | 0.01350015 | 1.350015 | 0.4451356 | 0.04678892 | 0.00903635 | 0.903635 | [28 empty] | 12.84012 | 0.1268559 | 0.2662175 | 26.62175
1588 | Area 1 | Site 7 | CaO/CaCO3 |  | 26436779.4 | 1.339287 | 6637.871 | 61.875 | 5801.754 | 8890.012 | 20263.71 | 39781.95 | 4.763802 | -11.45396 | -24.06502 | 353575 | 43.92517 | 0.3876483 | 0.3117974 | 31.17974 |  |  |  |  | 23.44037 | 0.3130186 | 0.08072911 | 23.99009 | 0.3586763 | 0.04744365 | 0.00288333 | 0.6832035 | 0.6486771 | 0.03840826 | 0.007247742 | 1.092824 | 0.9462455 | 0.0372929 | 0.01277778 | 1.779055 | 2.882481 | 0.05017732 | 0.04678516 | 5.90419 | [8 empty] | 0.2580904 | 0.03052187 | 0.003975535 | 0.4549134 | 0.1602993 | 0.0315457 | 0.002684482 | 0.3169022 | 7.015273 | 0.08561993 | 0.1228216 | 13.74636 |  |  |  |  | 0.1331555 | 0.03896694 | 0.002189338 | 0.2189338 |  |  |  |  | 0.7612131 | 0.06338413 | 0.01314945 | 1.314945 | 0.7940914 | 0.09151377 | 0.01334068 | 1.334068 | [28 empty] | 18.67626 | 0.2374869 | 0.3197158 | 31.97158
1589 | Area 1 | Site 7 | Fe |  | 9364067.9 | 1.375212 | 3250.33 | 133.59375 | 3452.927 | 4469.894 | 23574.95 | 13720.7 | 1.599845 | -11.44087 | -24.07132 | 156825 | 36.7446 | 0.4338108 | 0.2598875 | 25.98875 |  |  |  |  | 25.7871 | 0.3485821 | 0.1348795 | 40.08184 | [8 empty] | 0.4243624 | 0.04958921 | 0.005342365 | 0.7438194 | 0.7299929 | 0.04970567 | 0.01153149 | 1.45525 | [8 empty] | 0.5837798 | 0.04626206 | 0.01001996 | 1.146566 |  |  |  |  | 0.6273013 | 0.04943609 | 0.01242939 | 1.391114 | [12 empty] | 20.78073 | 0.2557597 | 0.4020157 | 40.20157 | 0.4210714 | 0.1212187 | 0.007697042 | 0.7697042 | [28 empty] | 13.90106 | 0.2852455 | 0.2505742 | 25.05742
1590 | Area 1 | Site 7 | CaO/CaCO3 |  | 11303363.2 | 1.213294 | 3843.489 | 146.25 | 3793.664 | 4663.283 | 22006.03 | 17486.39 | 2.152697 | -11.62587 | -24.06933 | 191633 | 39.38292 | 0.4596104 | 0.3555163 | 35.55163 |  |  |  |  | 29.80003 | 0.3857089 | 0.1060994 | 31.52932 | 0.6157737 | 0.06368805 | 0.005232631 | 1.239869 | 0.2977865 | 0.04268223 | 0.003576261 | 0.5392331 | 0.6172186 | 0.04105555 | 0.009113098 | 1.26882 | 0.8195796 | 0.04126949 | 0.01465502 | 1.849433 |  |  |  |  | 0.418135 | 0.05585574 | 0.007457547 | 0.8656862 | 0.4293222 | 0.03667483 | 0.007936927 | 0.9082084 | 0.1490716 | 0.03472058 | 0.002978342 | 0.3515922 | 14.93946 | 0.1658911 | 0.3052453 | 34.16345 | [12 empty] | 0.431315 | 0.06853701 | 0.008297306 | 0.8297306 | 0.5068851 | 0.1003346 | 0.009475244 | 0.9475244 | [28 empty] | 11.5925 | 0.2644219 | 0.2269649 | 22.69649
1591 | Area 1 | Site 7 | Fe |  | 2793114.7 | 1.303207 | 1783.886 | 163.125 | 1885.817 | 2324.773 | 21501.93 | 6672.313 | 1.268394 | -11.55268 | -24.07146 | 40625 | 49.28558 | 0.8271901 | 0.4111811 | 41.11811 |  |  |  |  | 21.04098 | 0.7128738 | 0.08534721 | 25.36244 | [8 empty] | 0.5763052 | 0.09655083 | 0.007815846 | 1.088203 | 0.4277884 | 0.09471115 | 0.007085857 | 0.8942204 | [16 empty] | 1.012975 | 0.1143075 | 0.01881094 | 2.105344 | [12 empty] | 8.587456 | 0.3450873 | 0.1574118 | 15.74118 | 0.9282118 | 0.2603885 | 0.016313 | 1.6313 | [28 empty] | 18.14072 | 0.6224414 | 0.328531 | 32.8531
1592 | Area 1 | Site 7 | CaO/CaCO3 |  | 3035067.0 | 1.576129 | 1901.765 | 151.875 | 1965.799 | 2997.427 | 19071.52 | 7943.824 | 1.654555 | -11.5062 | -24.07155 | 44721 | 50.63238 | 0.949397 | 0.4377167 | 43.77167 |  |  |  |  | 24.40557 | 0.7378884 | 0.09641591 | 28.6517 | 0.4529176 | 0.1204077 | 0.004250228 | 1.007089 |  |  |  |  | 0.43908 | 0.07876736 | 0.006891758 | 0.959542 | 1.471684 | 0.1018636 | 0.02771796 | 3.497949 |  |  |  |  | 0.9539682 | 0.1500809 | 0.01594671 | 1.851124 | 0.3881374 | 0.07521951 | 0.006771749 | 0.7748792 | 0.4603683 | 0.08704268 | 0.008632405 | 1.019052 | 2.746178 | 0.1414066 | 0.05386065 | 6.028152 | [48 empty] | 18.04972 | 0.6558101 | 0.357381 | 35.7381
1593 | Area 1 | Site 7 | Salt |  | 299314.8 | 1.474156 | 520.6334 | 147.65625 | 617.3325 | 767.4951 | 15347.84 | 2001.284 | 1.064828 | -11.5302 | -24.07894 | 4245 | 64.63395 | 2.347503 | 0.5203576 | 52.03576 |  |  |  |  | 9.931067 | 1.838519 | 0.03313806 | 9.847565 | 3.318772 | 0.5278328 | 0.03351968 | 7.942469 | [20 empty] | 2.898382 | 0.4583068 | 0.04922209 | 5.632396 | [56 empty] | 19.21783 | 1.84126 | 0.3760806 | 37.60806
1594 | Area 1 | Site 7 | SiO2 |  | 7313724.6 | 1.749567 | 2846.718 | 105.46875 | 3051.577 | 4980.524 | 19191.64 | 15508.99 | 2.61709 | -11.5837 | -24.07782 | 114291 | 46.5789 | 0.6441411 | 0.3406401 | 34.06401 |  |  |  |  | 26.16177 | 0.4776843 | 0.1063053 | 31.5905 | 0.8025555 | 0.08307476 | 0.007353652 | 1.742444 | 0.6233583 | 0.06130966 | 0.007856374 | 1.184594 | 0.4521469 | 0.05163123 | 0.006858148 | 0.9548625 | 3.857717 | 0.09252364 | 0.07033471 | 8.876094 | [8 empty] | 1.262674 | 0.06414381 | 0.02180772 | 2.495418 | 0.1641233 | 0.04996994 | 0.003044484 | 0.3594003 | 2.948881 | 0.09285639 | 0.0573456 | 6.418193 | [12 empty] | 0.2885477 | 0.08827721 | 0.005516271 | 0.5516271 | 0.4601218 | 0.1372562 | 0.008520844 | 0.8520844 | [28 empty] | 16.39919 | 0.3733521 | 0.3108447 | 31.08447
1595 | Area 1 | Site 7 | CaO/CaCO3 |  | 18349395.9 | 1.74882 | 4334.207 | 174.375 | 4833.547 | 7579.747 | 21635.9 | 26753.15 | 3.103975 | -11.4448 | -24.0769 | 314191 | 34.98258 | 0.3871026 | 0.273863 | 27.3863 |  |  |  |  | 33.0197 | 0.3136619 | 0.1263397 | 37.54408 | 0.8240595 | 0.05163036 | 0.006893595 | 1.633433 | 0.6451324 | 0.03753323 | 0.007601591 | 1.146177 | 0.4954148 | 0.03145318 | 0.007152288 | 0.9958156 | 1.77223 | 0.04050279 | 0.03113826 | 3.929583 | 0.3281974 | 0.04542695 | 0.005911669 | 1.056936 | 0.3176129 | 0.04651599 | 0.005447328 | 0.6323361 | 0.7400288 | 0.03296981 | 0.01325016 | 1.516192 | 0.1157728 | 0.02804875 | 0.002245688 | 0.2651027 | 13.12445 | 0.1231627 | 0.2622676 | 29.35332 | [12 empty] | 0.3666636 | 0.05406539 | 0.006986735 | 0.6986735 | 0.4506491 | 0.0795514 | 0.008350777 | 0.8350777 | [28 empty] | 12.81752 | 0.2592915 | 0.2445853 | 24.45853
1597 | Area 1 | Site 7 | Zn |  | 3088752.5 | 1.361359 | 1858.547 | 109.6875 | 1983.109 | 2530.149 | 23781 | 6930.484 | 1.237468 | -11.53763 | -24.07958 | 48656 | 41.3172 | 0.7582233 | 0.3172035 | 31.72035 |  |  |  |  | 23.92229 | 0.6176582 | 0.1205289 | 35.81732 | 0.8688517 | 0.2276507 | 0.006291585 | 1.490787 | [8 empty] | 0.3179031 | 0.07598526 | 0.005178209 | 0.6534792 | [16 empty] | 0.4192609 | 0.08044244 | 0.008529321 | 0.9546125 | [12 empty] | 12.52048 | 0.353695 | 0.2520963 | 25.20963 | 1.002926 | 0.2212124 | 0.01908784 | 1.908784 | 4.977156 | 0.3966135 | 0.0949196 | 9.49196 | [24 empty] | 14.65394 | 0.5170757 | 0.2730145 | 27.30145
1598 | Area 1 | Site 7 | CaO/CaCO3 |  | 4744176.7 | 1.850106 | 2007.287 | 118.125 | 2457.737 | 3713.692 | 21188.02 | 9780.956 | 1.604693 | -11.53286 | -24.0807 | 79909 | 46.12502 | 0.6148233 | 0.3456039 | 34.56039 |  |  |  |  | 24.94264 | 0.5216382 | 0.09903776 | 29.43083 | 3.054291 | 0.1261026 | 0.02950995 | 6.992367 | 0.2077419 | 0.06281471 | 0.002663302 | 0.401576 | 0.3208218 | 0.05676787 | 0.005020278 | 0.6989751 | 0.8179598 | 0.06212469 | 0.0155006 | 1.956143 |  |  |  |  | 0.5893696 | 0.09432003 | 0.0104959 | 1.218384 | 2.757816 | 0.09403839 | 0.05103918 | 5.840323 |  |  |  |  | 6.043574 | 0.1403065 | 0.1239674 | 13.87459 | [48 empty] | 15.14076 | 0.4298258 | 0.3087797 | 30.87797
1599 | Area 1 | Site 7 | CaSO4 |  | 3804313.5 | 1.545144 | 1844.063 | 177.1875 | 2200.864 | 2849.343 | 20116.26 | 7749.55 | 1.256223 | -11.57514 | -24.08723 | 60721 | 43.8924 | 0.7067787 | 0.3066575 | 30.66575 |  |  |  |  | 27.77684 | 0.617753 | 0.1082323 | 32.16316 | 0.3126734 | 0.09890448 | 0.002828778 | 0.6702774 |  |  |  |  | 0.2957328 | 0.06614114 | 0.004563809 | 0.6354209 | [8 empty] | 5.295515 | 0.1805007 | 0.09136777 | 10.60614 | [8 empty] | 6.376491 | 0.1698144 | 0.1256603 | 14.06406 | [48 empty] | 16.05036 | 0.5233693 | 0.3217855 | 32.17855
1601 | Area 1 | Site 7 | Si+Ca+Fe Mixture |  | 12973495.8 | 1.925216 | 3470.807 | 42.1875 | 4064.279 | 6682.052 | 20583.99 | 21257.89 | 2.771873 | -11.62886 | -24.08766 | 202754 | 43.77899 | 0.5028878 | 0.3425033 | 34.25033 |  |  |  |  | 25.01018 | 0.404074 | 0.1000304 | 29.72582 | 0.617677 | 0.05984113 | 0.005539842 | 1.312662 | 0.1893094 | 0.04073798 | 0.002357249 | 0.3554289 | 2.806289 | 0.06345725 | 0.04254401 | 5.923418 | 2.012153 | 0.05415546 | 0.03569 | 4.504004 | [8 empty] | 0.1221234 | 0.03409994 | 0.002119806 | 0.2425657 | 0.9759333 | 0.04741363 | 0.01836318 | 2.167767 | 4.750742 | 0.08682134 | 0.09326503 | 10.43834 |  |  |  |  | 0.1657393 | 0.04397811 | 0.003076291 | 0.3076291 |  |  |  |  | 1.492594 | 0.08416525 | 0.0288954 | 2.88954 | 0.5481693 | 0.1040997 | 0.01029209 | 1.029209 | [8 empty] | 0.8651249 | 0.2317412 | 0.01395002 | 1.395002 | [16 empty] | 16.66498 | 0.316194 | 0.3181985 | 31.81985
1603 | Area 1 | Site 7 | CaO/CaCO3 |  | 423600.3 | 1.562203 | 785.9508 | 149.0625 | 734.4009 | 1227.815 | 16216.02 | 3744.398 | 2.633891 | -11.54935 | -24.08752 | 5896 | 56.05219 | 2.201296 | 0.502216 | 50.2216 |  |  |  |  | 17.76828 | 1.902176 | 0.05845236 | 17.37016 | [32 empty] | 2.097254 | 0.3933956 | 0.03519519 | 3.93909 | [48 empty] | 24.08227 | 1.777904 | 0.4231803 | 42.31803
1604 | Area 1 | Site 7 | CaO/CaCO3 |  | 31390550.0 | 1.356527 | 5938.758 | 136.40625 | 6322 | 8056.087 | 22543.93 | 28240.68 | 2.021815 | -11.52966 | -24.0897 | 512936 | 39.6806 | 0.3042725 | 0.3088226 | 30.88226 |  |  |  |  | 29.99545 | 0.2365062 | 0.1179566 | 35.05289 | 0.5210774 | 0.038968 | 0.004505553 | 1.067588 | 0.2838469 | 0.02689679 | 0.003445201 | 0.5194716 | 0.7702692 | 0.02684369 | 0.01143782 | 1.592492 | 2.652526 | 0.03704145 | 0.04746982 | 5.990593 |  |  |  |  | 0.925117 | 0.04073245 | 0.01560807 | 1.811814 | 0.1651768 | 0.02074157 | 0.00290539 | 0.3324586 | 0.3083589 | 0.02365283 | 0.005891613 | 0.6955028 | 8.9796 | 0.0753644 | 0.1779673 | 19.91832 | [12 empty] | 0.6726563 | 0.04527493 | 0.01288945 | 1.288945 | 0.5054577 | 0.06151916 | 0.009402286 | 0.9402286 | [28 empty] | 14.53988 | 0.1804802 | 0.2775486 | 27.75486
1605 | Area 1 | Site 7 | CaO/CaCO3 |  | 3874913.5 | 1.960614 | 1841.597 | 122.34375 | 2221.192 | 3610.66 | 23048.75 | 9309.353 | 1.779783 | -11.50021 | -24.08855 | 56349 | 40.94951 | 0.678552 | 0.3616194 | 36.16194 |  |  |  |  | 30.53058 | 0.6608734 | 0.110831 | 32.9354 |  |  |  |  | 0.3936812 | 0.08900957 | 0.004518039 | 0.6812355 | 0.466716 | 0.07819376 | 0.006529072 | 0.9090451 | 0.7745021 | 0.08038109 | 0.01313695 | 1.657856 | [16 empty] | 10.01944 | 0.2270519 | 0.1855813 | 20.7705 | [48 empty] | 16.86557 | 0.4979436 | 0.30812 | 30.812
1606 | Area 1 | Site 7 | CaO/CaCO3 |  | 2432760.3 | 1.343903 | 1570.385 | 151.875 | 1759.968 | 2110.445 | 24665.7 | 5915.003 | 1.14446 | -11.46005 | -24.08804 | 32295 | 42.62933 | 0.9389768 | 0.3503659 | 35.03659 |  |  |  |  | 28.3162 | 0.9092331 | 0.09423129 | 28.00251 | [8 empty] | 0.7471277 | 0.1194091 | 0.009789489 | 1.362994 | 0.7237587 | 0.1158451 | 0.01143998 | 1.443701 | [16 empty] | 9.574944 | 0.3079524 | 0.1646677 | 18.42982 | [12 empty] | 0.6546935 | 0.2163093 | 0.01091391 | 1.091391 | [32 empty] | 17.35394 | 0.7174298 | 0.295163 | 29.5163
1607 | Area 1 | Site 7 | Si+Ca+Fe Mixture |  | 26900827.7 | 1.413859 | 5450.834 | 84.375 | 5852.452 | 7706.713 | 22674.1 | 23975.84 | 1.700482 | -11.61444 | -24.09098 | 519581 | 32.29088 | 0.318675 | 0.1955022 | 19.55022 |  |  |  |  | 37.02613 | 0.2421852 | 0.1672792 | 49.71001 | 0.2197781 | 0.03239732 | 0.001908453 | 0.4522069 | 0.2248531 | 0.02405153 | 0.002776333 | 0.418619 | 1.440312 | 0.03017374 | 0.02178074 | 3.03254 | 10.23388 | 0.07521882 | 0.183009 | 23.09535 | [12 empty] | 0.5303064 | 0.02420047 | 0.01039819 | 1.227503 | 7.306173 | 0.06450561 | 0.1485551 | 16.62648 | [12 empty] | 1.195472 | 0.04746114 | 0.02324987 | 2.324987 | 0.3381938 | 0.05528743 | 0.006354915 | 0.6354915 | [28 empty] | 9.194023 | 0.1396057 | 0.165057 | 16.5057
Min |  |  |  |  | 147083.5 | 1.073405 | 298.3044 | 2.8125 | 432.7499 | 521.6321 | 14907.51 | 1423.187 | 0.981086 |  |  |  | 29.33397 |  |  | 15.26115 | 5.132986 |  |  | 8.646122 | 5.300144 |  |  | 4.932291 | 0.1475374 |  |  | 0.2754237 | 0.09578262 |  |  | 0.157662 | 0.2002309 |  |  | 0.4351262 | 0.1170511 |  |  | 0.2631977 | 0.1755867 |  |  | 0.6431072 | 0.2283804 |  |  | 0.4438648 | 0.06665323 |  |  | 0.1357752 | 0.1104409 |  |  | 0.2388183 | 0.1896207 |  |  | 0.3698642 | 0.1071556 |  |  | 0.198493 | 0.07245137 |  |  | 0.1349552 | 0.2662173 |  |  | 0.4921447 | 0.1571528 |  |  | 0.2835679 | 0.2567948 |  |  | 0.550834 | 0 |  |  | 0 | 0.5311396 |  |  | 1.035353 | 0.6250776 |  |  | 1.045764 | 0.1950206 |  |  | 0.3330809 | 2.524552 |  |  | 5.015238 | 0.3747959 |  |  | 0.6439284 | 0.4810463 |  |  | 0.7265837 | 9.194023 |  |  | 16.5057
Max |  |  |  |  | 79622155.2 | 14.24511 | 9558.785 | 178.59375 | 10068.67 | 24746.14 | 25043.08 | 68633.61 | 11.40151 |  |  |  | 70.68838 |  |  | 83.03636 | 13.00666 |  |  | 19.1954 | 44.13031 |  |  | 77.64056 | 13.20064 |  |  | 34.13165 | 7.160468 |  |  | 14.0594 | 3.656846 |  |  | 7.695523 | 16.2299 |  |  | 36.95771 | 1.526332 |  |  | 5.634521 | 7.430935 |  |  | 15.07769 | 13.66129 |  |  | 27.72188 | 1.425667 |  |  | 3.387201 | 19.9276 |  |  | 43.01074 | 0.2402179 |  |  | 0.4420359 | 3.659951 |  |  | 6.159268 | 0.2662173 |  |  | 0.4921447 | 26.06436 |  |  | 50.1712 | 21.1641 |  |  | 31.71241 | 4.977156 |  |  | 9.49196 | 1.458733 |  |  | 2.596707 | 9.495382 |  |  | 15.70143 | 0.1950206 |  |  | 0.3330809 | 2.524552 |  |  | 5.015238 | 0.3747959 |  |  | 0.6439284 | 0.4810463 |  |  | 0.7265837 | 31.07319 |  |  | 61.01866
Mean |  |  |  |  | 3735642.1 | 1.677766 | 1484.275 | 110.0503 | 1662.543 | 2496.601 | 18314.97 | 7368.107 | 1.674286 |  |  |  | 50.45226 |  |  | 38.90842 | 9.069825 |  |  | 13.92076 | 22.06299 |  |  | 25.74954 | 3.459445 |  |  | 8.407412 | 0.6837038 |  |  | 1.288383 | 0.7717542 |  |  | 1.613362 | 2.127333 |  |  | 4.914662 | 0.9095493 |  |  | 3.210625 | 2.261188 |  |  | 4.360666 | 3.503928 |  |  | 6.867015 | 0.4255652 |  |  | 0.9503078 | 4.145594 |  |  | 8.75075 | 0.1736868 |  |  | 0.3202644 | 0.8385666 |  |  | 1.522285 | 0.2662173 |  |  | 0.4921447 | 3.816281 |  |  | 7.128452 | 0.813406 |  |  | 1.45474 | 2.124203 |  |  | 4.049244 | 0.8476354 |  |  | 1.503721 | 2.206161 |  |  | 3.676716 | 0.1950206 |  |  | 0.3330809 | 2.524552 |  |  | 5.015238 | 0.3747959 |  |  | 0.6439284 | 0.4810463 |  |  | 0.7265837 | 18.40039 |  |  | 34.45804
Std Dev |  |  |  |  | 8076093.6 | 0.7511426 | 1348.251 | 52.05609 | 1413.002 | 2549.925 | 2129.684 | 8456.141 | 0.8668487 |  |  |  | 8.281992 |  |  | 9.345929 | 5.567531 |  |  | 7.459465 | 8.418677 |  |  | 12.39565 | 3.221093 |  |  | 8.229441 | 0.9597195 |  |  | 1.853771 | 0.6405052 |  |  | 1.352144 | 2.374858 |  |  | 5.672125 | 0.6103347 |  |  | 2.240086 | 1.666709 |  |  | 3.309827 | 3.220778 |  |  | 6.410888 | 0.3240356 |  |  | 0.7091477 | 3.078892 |  |  | 6.6688 | 0.09408923 |  |  | 0.1722108 | 1.115856 |  |  | 1.944581 | 0 |  |  | 0 | 6.184044 |  |  | 11.42996 | 1.931598 |  |  | 2.88176 | 2.059867 |  |  | 3.933467 | 0.3630745 |  |  | 0.6341178 | 2.099336 |  |  | 3.473593 | 0 |  |  | 0 | 0 |  |  | 0 | 0 |  |  | 0 | 0 |  |  | 0 | 3.437072 |  |  | 5.232054

## Site 8
Id | Area | Field | Class | Subclass | Area (nm²) | Aspect Ratio | Breadth (nm) | Direction (°) | ECD (nm) | Length (nm) | Mean Gray Level | Perimeter (nm) | Shape | Stage X | Stage Y | Count | C Wt% | C Wt% σ | C k ratio | C Apparent Concentration (%) | N Wt% | N Wt% σ | N k ratio | N Apparent Concentration (%) | O Wt% | O Wt% σ | O k ratio | O Apparent Concentration (%) | Na Wt% | Na Wt% σ | Na k ratio | Na Apparent Concentration (%) | Mg Wt% | Mg Wt% σ | Mg k ratio | Mg Apparent Concentration (%) | Al Wt% | Al Wt% σ | Al k ratio | Al Apparent Concentration (%) | Si Wt% | Si Wt% σ | Si k ratio | Si Apparent Concentration (%) | P Wt% | P Wt% σ | P k ratio | P Apparent Concentration (%) | S Wt% | S Wt% σ | S k ratio | S Apparent Concentration (%) | Cl Wt% | Cl Wt% σ | Cl k ratio | Cl Apparent Concentration (%) | K Wt% | K Wt% σ | K k ratio | K Apparent Concentration (%) | Ca Wt% | Ca Wt% σ | Ca k ratio | Ca Apparent Concentration (%) | Ti Wt% | Ti Wt% σ | Ti k ratio | Ti Apparent Concentration (%) | Cr Wt% | Cr Wt% σ | Cr k ratio | Cr Apparent Concentration (%) | Mn Wt% | Mn Wt% σ | Mn k ratio | Mn Apparent Concentration (%) | Fe Wt% | Fe Wt% σ | Fe k ratio | Fe Apparent Concentration (%) | Cu Wt% | Cu Wt% σ | Cu k ratio | Cu Apparent Concentration (%) | Zn Wt% | Zn Wt% σ | Zn k ratio | Zn Apparent Concentration (%) | Br Wt% | Br Wt% σ | Br k ratio | Br Apparent Concentration (%) | Rb Wt% | Rb Wt% σ | Rb k ratio | Rb Apparent Concentration (%) | Mo Wt% | Mo Wt% σ | Mo k ratio | Mo Apparent Concentration (%) | Tc Wt% | Tc Wt% σ | Tc k ratio | Tc Apparent Concentration (%) | In Wt% | In Wt% σ | In k ratio | In Apparent Concentration (%) | Ba Wt% | Ba Wt% σ | Ba k ratio | Ba Apparent Concentration (%) | Nd Wt% | Nd Wt% σ | Nd k ratio | Nd Apparent Concentration (%) | Ho Wt% | Ho Wt% σ | Ho k ratio | Ho Apparent Concentration (%) | Ta Wt% | Ta Wt% σ | Ta k ratio | Ta Apparent Concentration (%) | Au Wt% | Au Wt% σ | Au k ratio | Au Apparent Concentration (%)
851 | Area 1 | Site 8 | CaO/CaCO3 |  | 247835.6 | 3.849746 | 297.945 | 7.03125 | 561.742 | 1147.013 | 15890.26 | 2554.428 | 2.095144 | -11.51173 | -22.01431 | 4031 | 58.80668 | 2.948799 | 0.4727277 | 47.27277 |  |  |  |  | 12.76558 | 2.550937 | 0.03684168 | 10.94816 | [32 empty] | 1.624805 | 0.4848153 | 0.02453459 | 2.745942 | [60 empty] | 26.80293 | 2.413277 | 0.4299751 | 42.99751
853 | Area 1 | Site 8 | Fe |  | 285341.9 | 1.328531 | 542.3716 | 160.3125 | 602.7508 | 720.5572 | 17963.99 | 1958.686 | 1.069928 | -11.62147 | -21.95845 | 4644 | 54.39955 | 2.507946 | 0.390658 | 39.0658 |  |  |  |  | 15.3731 | 2.018388 | 0.05580568 | 16.58365 | 3.634374 | 0.5910113 | 0.03177029 | 7.527951 | [20 empty] | 2.314527 | 0.4072526 | 0.03666215 | 4.195184 | [20 empty] | 3.362273 | 0.8303531 | 0.06009377 | 6.009377 | [44 empty] | 20.91618 | 1.890092 | 0.3810579 | 38.10579
855 | Area 1 | Site 8 | Salt |  | 346381.5 | 1.166938 | 638.0838 | 123.75 | 664.0984 | 744.6044 | 16980.05 | 2091.648 | 1.005107 | -11.6308 | -21.99869 | 5306 | 62.87853 | 2.280149 | 0.4146062 | 41.46062 |  |  |  |  | 7.481845 | 1.726535 | 0.02379455 | 7.070974 | 6.055167 | 0.6184115 | 0.06003187 | 14.22452 | [20 empty] | 4.173338 | 0.4963729 | 0.06737135 | 7.709184 | [68 empty] | 19.41113 | 1.744066 | 0.3599751 | 35.99751
872 | Area 1 | Site 8 | CaO/CaCO3 |  | 265485.6 | 2.092462 | 451.3746 | 129.375 | 581.4007 | 944.484 | 16178.14 | 2213.203 | 1.468221 | -11.57059 | -21.99046 | 4030 | 53.1043 | 2.707665 | 0.4705067 | 47.05067 |  |  |  |  | 19.2594 | 2.457183 | 0.06550179 | 19.46502 | [32 empty] | 2.835562 | 0.4794841 | 0.04824112 | 5.399209 | [60 empty] | 24.80073 | 2.129897 | 0.4414615 | 44.14615
875 | Area 1 | Site 8 | Salt |  | 431689.9 | 1.846205 | 671.1506 | 157.5 | 741.3803 | 1239.081 | 15606.17 | 3129.941 | 1.805887 | -11.43827 | -21.9666 | 6201 | 63.53702 | 2.102318 | 0.4672534 | 46.72534 |  |  |  |  | 9.737612 | 1.709029 | 0.03124668 | 9.285506 | 3.672869 | 0.4951246 | 0.03548506 | 8.408163 | [20 empty] | 3.243693 | 0.404377 | 0.05239437 | 5.995394 | [68 empty] | 19.8088 | 1.623537 | 0.3698278 | 36.98278
866 | Area 1 | Site 8 | CaO/CaCO3 |  | 389771.1 | 1.247787 | 669.4776 | 35.15625 | 704.4658 | 835.3652 | 16108.09 | 2273.445 | 1.055235 | -11.47165 | -22.05477 | 6395 | 49.09009 | 2.030534 | 0.4532486 | 45.32486 |  |  |  |  | 28.6706 | 1.865501 | 0.1153079 | 34.26581 | [12 empty] | 1.924763 | 0.2810597 | 0.03490439 | 4.404861 | [16 empty] | 2.712158 | 0.3791435 | 0.05166042 | 5.781901 | [60 empty] | 17.60238 | 1.490909 | 0.3345022 | 33.45022
883 | Area 1 | Site 8 | CaSO4 |  | 1136955.1 | 1.566188 | 1082.414 | 7.03125 | 1203.169 | 1695.264 | 16630.82 | 4647.146 | 1.511539 | -11.56102 | -21.99085 | 18485 | 46.13279 | 1.238626 | 0.3633169 | 36.33169 |  |  |  |  | 27.65105 | 1.116025 | 0.1111884 | 33.04161 | 0.6629257 | 0.1931876 | 0.006011523 | 1.424427 | [16 empty] | 3.405448 | 0.2907451 | 0.05730008 | 6.651502 | [8 empty] | 4.331831 | 0.2541625 | 0.08458321 | 9.466661 | [60 empty] | 17.81594 | 0.976422 | 0.3549591 | 35.49591
877 | Area 1 | Site 8 | CaSO4 |  | 619956.7 | 1.952384 | 678.4641 | 157.5 | 888.4557 | 1324.622 | 18003.56 | 3176.193 | 1.294919 | -11.62578 | -22.0788 | 9679 | 49.53791 | 1.702505 | 0.4193297 | 41.93297 |  |  |  |  | 23.97331 | 1.479978 | 0.09893762 | 29.40108 | [20 empty] | 3.547421 | 0.3856194 | 0.0630359 | 7.317326 | [8 empty] | 3.674199 | 0.311585 | 0.0760143 | 8.507618 | [60 empty] | 19.26717 | 1.294047 | 0.4120359 | 41.20359
884 | Area 1 | Site 8 | CaSO4 |  | 1550259.6 | 2.402421 | 961.3333 | 15.46875 | 1404.938 | 2309.527 | 16537.66 | 5742.028 | 1.692452 | -11.50253 | -21.99107 | 23722 | 47.28059 | 1.126487 | 0.3704675 | 37.04675 |  |  |  |  | 25.63315 | 0.9662298 | 0.103946 | 30.8894 | 0.620629 | 0.1741395 | 0.005672939 | 1.3442 |  |  |  |  | 0.3825548 | 0.1052404 | 0.005898672 | 0.8212742 | [8 empty] | 2.794709 | 0.2469462 | 0.0472474 | 5.484568 | 0.4099509 | 0.1092226 | 0.00713006 | 0.8158801 |  |  |  |  | 3.669691 | 0.2087038 | 0.07244065 | 8.107651 | [16 empty] | 1.049825 | 0.3065021 | 0.01986768 | 1.986768 | [40 empty] | 18.15889 | 0.8582407 | 0.3641104 | 36.41104
861 | Area 1 | Site 8 | Salt |  | 173558.5 | 1.27373 | 436.8268 | 133.59375 | 470.0867 | 556.3993 | 14835.81 | 1498.49 | 1.029561 | -11.49715 | -21.9827 | 2811 | 70.27493 | 2.760856 | 0.4486217 | 44.86217 | [8 empty] | 4.603364 | 0.8166371 | 0.04311194 | 10.21535 | [20 empty] | 4.025406 | 0.6906814 | 0.05887979 | 6.737509 | [68 empty] | 21.09629 | 2.589487 | 0.3612415 | 36.12415
889 | Area 1 | Site 8 | Salt |  | 194150.2 | 1.293624 | 460.2175 | 150.46875 | 497.1918 | 595.3486 | 15761.15 | 1592.508 | 1.039479 | -11.51766 | -22.07931 | 3010 | 62.396 | 2.92712 | 0.431636 | 43.1636 |  |  |  |  | 9.301858 | 2.281471 | 0.03202711 | 9.517425 | 4.17954 | 0.7081648 | 0.04390968 | 10.40437 | [20 empty] | 4.961453 | 0.6238498 | 0.08709117 | 9.965687 | [68 empty] | 19.16114 | 2.155466 | 0.3867477 | 38.67477
888 | Area 1 | Site 8 | Fe |  | 808223.6 | 1.474151 | 908.6883 | 158.90625 | 1014.427 | 1339.543 | 17564.52 | 3651.45 | 1.312772 | -11.4634 | -22.08729 | 11422 | 52.28802 | 1.543371 | 0.4696485 | 46.96485 |  |  |  |  | 20.65579 | 1.304844 | 0.08702851 | 25.86207 | [20 empty] | 2.192256 | 0.2815332 | 0.03850308 | 4.46951 | [8 empty] | 1.687557 | 0.2175231 | 0.03489012 | 3.904947 | [12 empty] | 4.397693 | 0.4644756 | 0.08978295 | 8.978295 | [44 empty] | 18.77869 | 1.165184 | 0.393837 | 39.3837
890 | Area 1 | Site 8 | CaSO4 |  | 1778974.3 | 1.89734 | 1154.129 | 8.4375 | 1505.012 | 2189.775 | 17756.95 | 5391.98 | 1.30052 | -11.55994 | -21.95914 | 30306 | 45.27892 | 0.9979569 | 0.3394997 | 33.94997 |  |  |  |  | 28.50484 | 0.8900136 | 0.1139341 | 33.85755 | 0.4486872 | 0.1400984 | 0.004107745 | 0.9733279 | [16 empty] | 4.64303 | 0.2400743 | 0.08150037 | 9.460717 | [8 empty] | 5.568812 | 0.2235201 | 0.1114382 | 12.47231 | [60 empty] | 15.55571 | 0.7232273 | 0.3159875 | 31.59875
892 | Area 1 | Site 8 | Salt |  | 801604.8 | 1.196452 | 938.3276 | 126.5625 | 1010.265 | 1122.664 | 16179.71 | 3260.319 | 1.055237 | -11.53312 | -21.99124 | 13637 | 64.3172 | 1.31456 | 0.4184482 | 41.84482 |  |  |  |  | 7.639582 | 0.9711226 | 0.02625436 | 7.801949 | 6.771589 | 0.3866821 | 0.07604666 | 18.01921 | [20 empty] | 6.223155 | 0.328104 | 0.1159134 | 13.26376 | [68 empty] | 15.04847 | 0.9515947 | 0.3123266 | 31.23266
895 | Area 1 | Site 8 | Salt |  | 444927.4 | 1.214713 | 709.502 | 102.65625 | 752.6614 | 861.8413 | 17094.37 | 2437.598 | 1.062735 | -11.46266 | -22.07099 | 7553 | 62.27119 | 1.892737 | 0.3418505 | 34.18505 |  |  |  |  | 5.679569 | 1.346565 | 0.01853446 | 5.507846 | 8.110403 | 0.5750379 | 0.08763231 | 20.76443 | [20 empty] | 7.5016 | 0.5179567 | 0.1309993 | 14.99002 | [68 empty] | 16.43723 | 1.352063 | 0.3222665 | 32.22665
894 | Area 1 | Site 8 | SiO2 |  | 2650443.8 | 1.754675 | 1435.955 | 8.4375 | 1837.022 | 2519.634 | 17809.68 | 6995.894 | 1.469461 | -11.54985 | -21.95902 | 49824 | 39.27417 | 0.7135709 | 0.2955542 | 29.55542 |  |  |  |  | 37.12145 | 0.6419482 | 0.1963347 | 58.34436 | [8 empty] | 0.2678281 | 0.06572196 | 0.004464004 | 0.621525 | 7.86836 | 0.1763519 | 0.157167 | 19.83415 | [16 empty] | 1.13904 | 0.09128495 | 0.02435837 | 2.72622 | [60 empty] | 14.32913 | 0.4679068 | 0.2867682 | 28.67682
896 | Area 1 | Site 8 | Salt |  | 344175.3 | 1.315875 | 594.4476 | 146.25 | 661.98 | 782.2189 | 16500.48 | 2125.423 | 1.044483 | -11.53014 | -22.07946 | 5711 | 58.25654 | 2.29672 | 0.305073 | 30.5073 |  |  |  |  | 6.606043 | 1.481871 | 0.02215259 | 6.583037 | 8.15411 | 0.6968712 | 0.08576827 | 20.32274 | [20 empty] | 7.634889 | 0.6006625 | 0.1289288 | 14.75309 | [68 empty] | 19.34842 | 1.629553 | 0.3735185 | 37.35185
897 | Area 1 | Site 8 | Salt |  | 1027377.9 | 1.342573 | 1081.318 | 147.65625 | 1143.721 | 1451.748 | 16731.17 | 4229.547 | 1.385631 | -11.5169 | -21.99117 | 17453 | 63.96922 | 1.240297 | 0.3800374 | 38.00374 |  |  |  |  | 5.13354 | 0.8814867 | 0.01650025 | 4.903344 | 7.235712 | 0.3665536 | 0.07736113 | 18.33068 | [20 empty] | 6.387486 | 0.3133517 | 0.110107 | 12.59935 | [68 empty] | 17.27405 | 0.9049777 | 0.3369697 | 33.69697
900 | Area 1 | Site 8 | CaO/CaCO3 |  | 173558.5 | 1.681766 | 379.53 | 77.34375 | 470.0867 | 638.2806 | 15611.41 | 1571.209 | 1.131911 | -11.57946 | -21.94289 | 2387 | 53.12523 | 3.675545 | 0.4582177 | 45.82177 |  |  |  |  | 22.10783 | 3.363176 | 0.07173146 | 21.31628 | [32 empty] | 2.864089 | 0.6872394 | 0.04638984 | 5.19201 | [60 empty] | 21.90286 | 2.908378 | 0.366733 | 36.6733
903 | Area 1 | Site 8 | Salt |  | 361825.3 | 1.524515 | 569.4901 | 104.0625 | 678.7417 | 868.1961 | 17059.63 | 2264.623 | 1.127932 | -11.62267 | -22.03913 | 5919 | 59.74386 | 2.164938 | 0.3781002 | 37.81002 |  |  |  |  | 9.435095 | 1.565899 | 0.03249308 | 9.655898 | 5.554694 | 0.56716 | 0.05729675 | 13.57643 | [20 empty] | 5.401585 | 0.4818068 | 0.0920748 | 10.53596 | [68 empty] | 19.86477 | 1.580772 | 0.3898883 | 38.98883
904 | Area 1 | Site 8 | Si+Al |  | 877352.8 | 1.584621 | 975.6185 | 15.46875 | 1056.92 | 1545.986 | 15072.28 | 3957.387 | 1.420473 | -11.49371 | -21.99146 | 14236 | 46.35436 | 1.573025 | 0.3822911 | 38.22911 |  |  |  |  | 28.89857 | 1.266503 | 0.1314152 | 39.05236 | [8 empty] | 1.943154 | 0.1911334 | 0.03216769 | 4.478719 | 4.556368 | 0.2663049 | 0.08814164 | 11.12329 | [12 empty] | 2.040938 | 0.2062428 | 0.04019938 | 4.745522 | [64 empty] | 16.20663 | 0.9417445 | 0.3237439 | 32.37439
905 | Area 1 | Site 8 | CaSO4 |  | 587598.4 | 1.579272 | 728.6777 | 146.25 | 864.9587 | 1150.78 | 15731.3 | 2921.677 | 1.156043 | -11.46286 | -22.03923 | 9504 | 49.5654 | 1.840687 | 0.4051065 | 40.51065 |  |  |  |  | 24.15766 | 1.599134 | 0.08925276 | 26.52304 | [20 empty] | 2.281603 | 0.3929905 | 0.03569644 | 4.14371 | [8 empty] | 3.853707 | 0.3294644 | 0.07089646 | 7.934823 | [60 empty] | 20.14163 | 1.438493 | 0.3822988 | 38.22988
906 | Area 1 | Site 8 | CaO/CaCO3 |  | 191943.9 | 1.561482 | 412.7942 | 165.9375 | 494.3587 | 644.5706 | 14836.23 | 1746.768 | 1.264988 | -11.59807 | -22.07991 | 2823 | 53.12243 | 3.111184 | 0.4628721 | 46.28721 |  |  |  |  | 19.01755 | 2.673044 | 0.06632204 | 19.70877 | [32 empty] | 1.523204 | 0.4785011 | 0.02577611 | 2.884895 | [60 empty] | 26.33682 | 2.521143 | 0.4693987 | 46.93987
908 | Area 1 | Site 8 | CaO/CaCO3 |  | 680996.4 | 1.548315 | 809.6398 | 39.375 | 931.1668 | 1253.577 | 15569.96 | 3677.917 | 1.580699 | -11.64439 | -22.0392 | 9004 | 50.31113 | 1.796491 | 0.4499691 | 44.99691 |  |  |  |  | 25.09591 | 1.647281 | 0.09073805 | 26.96443 | [12 empty] | 0.9390635 | 0.2108041 | 0.01608429 | 2.029804 | [16 empty] | 3.470805 | 0.3552101 | 0.06151069 | 6.884355 | [60 empty] | 20.1831 | 1.381291 | 0.363635 | 36.3635
912 | Area 1 | Site 8 | CaSO4 |  | 1658365.9 | 3.103358 | 813.9909 | 150.46875 | 1453.099 | 2526.105 | 19661.14 | 5749.336 | 1.586153 | -11.61955 | -21.96716 | 25911 | 44.73914 | 1.057467 | 0.352458 | 35.2458 |  |  |  |  | 29.55183 | 0.944803 | 0.1230849 | 36.57686 | [20 empty] | 3.60966 | 0.2457275 | 0.06147251 | 7.135846 | [8 empty] | 4.179182 | 0.211916 | 0.08256769 | 9.241082 | [60 empty] | 17.92019 | 0.7993298 | 0.3617706 | 36.17706
913 | Area 1 | Site 8 | Salt |  | 174293.9 | 2.064447 | 358.5375 | 118.125 | 471.0816 | 740.1817 | 14687.29 | 1707.825 | 1.331663 | -11.45643 | -22.08021 | 2551 | 56.46761 | 3.4049 | 0.4375185 | 43.75185 |  |  |  |  | 14.25393 | 3.015213 | 0.05121572 | 15.21966 | [20 empty] | 2.882524 | 0.7617958 | 0.04309565 | 5.002625 | [72 empty] | 26.39594 | 2.814187 | 0.5095946 | 50.95946
916 | Area 1 | Site 8 | Salt |  | 1033996.7 | 1.246679 | 1073.841 | 172.96875 | 1147.399 | 1338.735 | 17271.66 | 3796.888 | 1.109498 | -11.61074 | -22.08771 | 16884 | 58.01218 | 1.31011 | 0.3159268 | 31.59268 |  |  |  |  | 10.60798 | 0.9036637 | 0.03635883 | 10.80467 | 7.521263 | 0.3895882 | 0.07767021 | 18.40391 | [20 empty] | 7.286354 | 0.3404923 | 0.1256793 | 14.38126 | [68 empty] | 16.57222 | 0.9262739 | 0.3205267 | 32.05267
918 | Area 1 | Site 8 | CaO/CaCO3 |  | 185325.1 | 1.622034 | 406.7787 | 80.15625 | 485.7605 | 659.8089 | 15785.79 | 1658.988 | 1.181796 | -11.61971 | -22.03951 | 2366 | 56.30266 | 3.489311 | 0.5524703 | 55.24703 |  |  |  |  | 23.37507 | 3.17816 | 0.07924957 | 23.55042 | [32 empty] | 2.433936 | 0.6450447 | 0.04241274 | 4.746888 | [60 empty] | 17.88834 | 2.647845 | 0.3179345 | 31.79345
859 | Area 1 | Site 8 | CaO/CaCO3 |  | 158850.1 | 2.481335 | 298.3044 | 8.4375 | 449.7269 | 740.1931 | 15123.45 | 1682.871 | 1.418745 | -11.52769 | -22.03035 | 2735 | 49.81922 | 3.56604 | 0.3924493 | 39.24493 |  |  |  |  | 24.29348 | 3.246561 | 0.07851522 | 23.33219 | [32 empty] | 2.474726 | 0.6594392 | 0.03786053 | 4.237399 | [60 empty] | 23.41257 | 2.933559 | 0.3711774 | 37.11774
923 | Area 1 | Site 8 | CaO/CaCO3 |  | 2527629.1 | 1.462813 | 1558.35 | 147.65625 | 1793.956 | 2279.574 | 22089.82 | 6108.206 | 1.174638 | -11.49691 | -22.07135 | 43895 | 38.16492 | 0.7505159 | 0.3642708 | 36.42708 |  |  |  |  | 33.67593 | 0.7664198 | 0.1205672 | 35.8287 | [32 empty] | 13.03276 | 0.2940509 | 0.2451449 | 27.43694 | [60 empty] | 15.12639 | 0.5511167 | 0.2796462 | 27.96462
926 | Area 1 | Site 8 | CaSO4 |  | 279458.6 | 1.892643 | 504.7388 | 172.96875 | 596.5046 | 955.2906 | 15980.71 | 2331.103 | 1.547376 | -11.48098 | -22.05601 | 4278 | 54.61937 | 2.705936 | 0.4534885 | 45.34885 |  |  |  |  | 19.26787 | 2.283491 | 0.06807695 | 20.23028 | [20 empty] | 2.013608 | 0.5698307 | 0.03057422 | 3.549113 | [8 empty] | 2.068401 | 0.428489 | 0.03719575 | 4.162996 | [60 empty] | 22.03075 | 2.167286 | 0.414259 | 41.4259
934 | Area 1 | Site 8 | CaSO4 |  | 744977.7 | 1.639064 | 811.3779 | 106.875 | 973.9276 | 1329.9 | 15910.77 | 3354.336 | 1.201877 | -11.55842 | -21.96031 | 11390 | 51.13885 | 1.651928 | 0.4084389 | 40.84389 |  |  |  |  | 23.02141 | 1.392593 | 0.08850929 | 26.30211 | [20 empty] | 3.546796 | 0.3834435 | 0.05901714 | 6.850822 | [8 empty] | 2.983786 | 0.2844804 | 0.05774799 | 6.463229 | [60 empty] | 19.30916 | 1.283983 | 0.3871866 | 38.71866
935 | Area 1 | Site 8 | CaSO4 |  | 629517.2 | 1.597897 | 782.3212 | 156.09375 | 895.2799 | 1250.069 | 17567.38 | 3233.852 | 1.321974 | -11.43745 | -21.96798 | 9853 | 45.19514 | 1.750451 | 0.3612496 | 36.12496 |  |  |  |  | 29.3765 | 1.539871 | 0.123475 | 36.6928 | [20 empty] | 4.004499 | 0.3954964 | 0.07112978 | 8.256879 | [8 empty] | 4.735592 | 0.3578229 | 0.09671193 | 10.82412 | [60 empty] | 16.68826 | 1.268168 | 0.3471341 | 34.71341
938 | Area 1 | Site 8 | Fe |  | 318435.7 | 1.991769 | 473.6081 | 108.28125 | 636.7455 | 943.3178 | 15585.06 | 2331.103 | 1.357974 | -11.59487 | -22.08042 | 4398 | 53.8229 | 2.538029 | 0.4419621 | 44.19621 |  |  |  |  | 16.9544 | 2.258901 | 0.05983719 | 17.78169 | [48 empty] | 5.547261 | 0.9595851 | 0.09339983 | 9.339983 | [44 empty] | 23.67543 | 2.04411 | 0.4053282 | 40.53282
937 | Area 1 | Site 8 | SiO2 |  | 812636.1 | 1.845598 | 767.0292 | 126.5625 | 1017.192 | 1415.628 | 15846.28 | 3612.507 | 1.277943 | -11.47189 | -22.08791 | 12450 | 42.78618 | 1.6607 | 0.3008077 | 30.08077 |  |  |  |  | 28.19252 | 1.425368 | 0.1097289 | 32.60789 |  |  |  |  | 0.6435931 | 0.1981824 | 0.007353214 | 1.108727 |  |  |  |  | 4.117202 | 0.2951727 | 0.06872439 | 8.672876 | [16 empty] | 2.707969 | 0.2804733 | 0.04677714 | 5.235358 | [60 empty] | 21.55253 | 1.20635 | 0.3693733 | 36.93733
940 | Area 1 | Site 8 | Salt |  | 655992.2 | 1.108901 | 920.8591 | 168.75 | 913.912 | 1021.142 | 16250.31 | 3045.816 | 1.125379 | -11.61731 | -22.05598 | 11131 | 54.56297 | 1.552238 | 0.3545668 | 35.45668 |  |  |  |  | 14.80611 | 1.143818 | 0.05891062 | 17.50634 | 6.201486 | 0.4183179 | 0.06730932 | 15.94891 | [16 empty] | 1.168235 | 0.2685953 | 0.02064344 | 2.39633 | 4.750718 | 0.327573 | 0.08719492 | 9.97756 | [68 empty] | 18.51048 | 1.150555 | 0.3894128 | 38.94128
941 | Area 1 | Site 8 | CaSO4 |  | 748654.8 | 1.520239 | 1079.916 | 112.5 | 976.3282 | 1641.731 | 14941.54 | 5195.122 | 2.868799 | -11.43002 | -21.96774 | 11518 | 49.33882 | 1.590245 | 0.3936861 | 39.36861 |  |  |  |  | 23.61905 | 1.337767 | 0.09242406 | 27.46545 | [20 empty] | 4.162222 | 0.3716646 | 0.07295547 | 8.468809 | [8 empty] | 4.784593 | 0.3284438 | 0.09677421 | 10.83109 | [60 empty] | 18.09531 | 1.190728 | 0.3772746 | 37.72746
942 | Area 1 | Site 8 | CaSO4 |  | 657463 | 1.424192 | 818.9413 | 161.71875 | 914.936 | 1166.33 | 17433.58 | 3161.133 | 1.209496 | -11.5806 | -22.08051 | 9755 | 53.66353 | 1.763692 | 0.4340395 | 43.40395 |  |  |  |  | 20.065 | 1.486719 | 0.07292346 | 21.6705 | [20 empty] | 3.164051 | 0.4053066 | 0.05119534 | 5.942852 | [8 empty] | 3.032777 | 0.3133679 | 0.05728553 | 6.41147 | [60 empty] | 20.07464 | 1.368403 | 0.3946988 | 39.46988
950 | Area 1 | Site 8 | CaO/CaCO3 |  | 1538492.9 | 1.488036 | 1344.275 | 105.46875 | 1399.596 | 2000.33 | 17331.23 | 6127.992 | 1.942366 | -11.45529 | -22.0397 | 19714 | 52.43375 | 1.272238 | 0.4232461 | 42.32461 |  |  |  |  | 19.79612 | 1.159065 | 0.05825289 | 17.31088 | [32 empty] | 4.932371 | 0.3088966 | 0.07563065 | 8.464679 | [60 empty] | 22.83776 | 1.047437 | 0.3629344 | 36.29344
952 | Area 1 | Site 8 | Salt |  | 1349490.7 | 1.932992 | 1057.625 | 157.5 | 1310.811 | 2044.38 | 16178.18 | 5493.75 | 1.779746 | -11.55609 | -22.08818 | 19771 | 60.53849 | 1.305649 | 0.6012448 | 60.12448 |  |  |  |  | 18.5822 | 1.025949 | 0.06948113 | 20.64755 | 2.048588 | 0.2234779 | 0.0202286 | 4.793155 | [16 empty] | 1.272318 | 0.2448053 | 0.02166054 | 2.514396 |  |  |  |  | 0.4899353 | 0.1307343 | 0.009193449 | 1.085283 | [64 empty] | 17.06847 | 0.9711001 | 0.3434021 | 34.34021
956 | Area 1 | Site 8 | CaSO4 |  | 1726024.3 | 1.267275 | 1637.741 | 150.46875 | 1482.445 | 2075.468 | 17102.04 | 6735.14 | 2.091397 | -11.60739 | -21.99204 | 26190 | 46.55059 | 1.007614 | 0.4257907 | 42.57907 |  |  |  |  | 29.77065 | 0.931279 | 0.1229351 | 36.53236 |  |  |  |  | 0.3491693 | 0.1124397 | 0.004459819 | 0.672457 | 0.3655527 | 0.1006887 | 0.005655996 | 0.7874863 | 0.6066578 | 0.1019896 | 0.0113297 | 1.429785 |  |  |  |  | 1.207644 | 0.1984031 | 0.02071142 | 2.404221 | [8 empty] | 4.703246 | 0.221292 | 0.09405368 | 10.52661 | [60 empty] | 16.44649 | 0.7884541 | 0.3287002 | 32.87002
958 | Area 1 | Site 8 | CaO/CaCO3 |  | 933244.5 | 1.236892 | 1247.976 | 108.28125 | 1090.066 | 1543.611 | 15554.41 | 5534.834 | 2.612185 | -11.49163 | -21.96071 | 12838 | 45.08253 | 1.501077 | 0.3933869 | 39.33869 |  |  |  |  | 27.6713 | 1.370307 | 0.105786 | 31.4362 | 2.308788 | 0.3127406 | 0.01917634 | 4.543824 | [28 empty] | 4.426767 | 0.3302816 | 0.07898519 | 8.840124 | [60 empty] | 20.51062 | 1.131965 | 0.3700827 | 37.00827
959 | Area 1 | Site 8 | CaO/CaCO3 |  | 925890.3 | 1.522532 | 1237.194 | 7.03125 | 1085.762 | 1883.667 | 17352.66 | 5351.966 | 2.461826 | -11.63846 | -22.02277 | 13068 | 54.05005 | 1.503766 | 0.4839462 | 48.39462 |  |  |  |  | 18.67019 | 1.354546 | 0.0597656 | 17.76041 | [32 empty] | 4.429839 | 0.3384351 | 0.07454466 | 8.343134 | [60 empty] | 22.84992 | 1.170044 | 0.3993726 | 39.93726
961 | Area 1 | Site 8 | CaSO4 |  | 3456461.1 | 4.186063 | 1128.076 | 23.90625 | 2097.833 | 4722.198 | 16736.57 | 10330 | 2.45674 | -11.50207 | -22.03964 | 53074 | 46.59978 | 0.7686164 | 0.3437562 | 34.37562 |  |  |  |  | 25.55858 | 0.6740992 | 0.09783202 | 29.07253 | [8 empty] | 0.2457219 | 0.07107212 | 0.003712169 | 0.5168467 | [8 empty] | 4.131722 | 0.1838244 | 0.06924456 | 8.03804 | [8 empty] | 5.276942 | 0.1681016 | 0.1021012 | 11.42729 | [12 empty] | 0.4728551 | 0.1313166 | 0.008985856 | 0.8985856 | 0.7350475 | 0.2016386 | 0.01354921 | 1.354921 | [40 empty] | 16.97935 | 0.5809092 | 0.3336853 | 33.36853
966 | Area 1 | Site 8 | CaSO4 |  | 358883.6 | 1.490399 | 666.3107 | 125.15625 | 675.9769 | 993.0692 | 16327.55 | 2536.784 | 1.426932 | -11.49654 | -22.04775 | 5679 | 51.95696 | 2.395901 | 0.4308977 | 43.08977 |  |  |  |  | 23.85432 | 2.080764 | 0.0858055 | 25.49863 | [20 empty] | 2.460239 | 0.5298159 | 0.03910711 | 4.539628 | [8 empty] | 3.691068 | 0.4426584 | 0.06802483 | 7.613426 | [60 empty] | 18.0374 | 1.868389 | 0.3411468 | 34.11468
967 | Area 1 | Site 8 | CaSO4 |  | 1391409.4 | 2.327192 | 907.5781 | 15.46875 | 1331.014 | 2112.108 | 16705.22 | 5309.368 | 1.612207 | -11.44773 | -21.96101 | 22103 | 47.07871 | 1.163511 | 0.3747681 | 37.47681 |  |  |  |  | 27.77799 | 1.034594 | 0.1095989 | 32.56928 | [20 empty] | 3.098185 | 0.2683395 | 0.05081632 | 5.898855 | [8 empty] | 3.805629 | 0.2261362 | 0.07255687 | 8.120658 | [60 empty] | 18.23948 | 0.9165986 | 0.3560641 | 35.60641
968 | Area 1 | Site 8 | CaSO4 |  | 1745145.1 | 3.263956 | 844.4461 | 113.90625 | 1490.633 | 2756.235 | 16661.2 | 6330.017 | 1.827126 | -11.54625 | -21.96767 | 28020 | 45.34543 | 1.03347 | 0.3311872 | 33.11872 |  |  |  |  | 28.20483 | 0.9012702 | 0.115793 | 34.40996 | 0.5718331 | 0.1466233 | 0.005464848 | 1.294892 | [16 empty] | 5.01079 | 0.2436392 | 0.09256049 | 10.7446 | 0.6271736 | 0.1026149 | 0.01157017 | 1.323954 |  |  |  |  | 5.651987 | 0.227489 | 0.1178238 | 13.18699 | [60 empty] | 14.58796 | 0.7144368 | 0.3087002 | 30.87002
939 | Area 1 | Site 8 | CaSO4 |  | 216948.1 | 1.874139 | 421.8661 | 149.0625 | 525.5729 | 790.6355 | 16195.86 | 1855.846 | 1.263334 | -11.56053 | -21.94393 | 2784 | 50.56949 | 3.907136 | 0.3330323 | 33.30323 |  |  |  |  | 19.41841 | 3.237307 | 0.06169637 | 18.33418 | [20 empty] | 2.61861 | 0.8439086 | 0.0336054 | 3.900979 | [8 empty] | 2.059774 | 0.5976172 | 0.03186512 | 3.566385 | [60 empty] | 25.33371 | 3.197176 | 0.4144447 | 41.44447
970 | Area 1 | Site 8 | Si+Ca+Fe Mixture |  | 1178873.9 | 1.485006 | 1111.703 | 14.0625 | 1225.148 | 1650.885 | 16522.26 | 4698.566 | 1.490231 | -11.57122 | -22.07225 | 17856 | 54.67795 | 1.214007 | 0.5110468 | 51.10468 |  |  |  |  | 23.02089 | 1.104236 | 0.08788454 | 26.11645 | [8 empty] | 1.044361 | 0.1488483 | 0.01576084 | 2.194388 | 1.220924 | 0.1586436 | 0.02187764 | 2.760912 | [16 empty] | 1.33249 | 0.179321 | 0.02521729 | 2.822352 | [12 empty] | 1.123983 | 0.2666266 | 0.02080113 | 2.080113 | [44 empty] | 17.57941 | 0.912062 | 0.332795 | 33.2795
969 | Area 1 | Site 8 | Si+Al |  | 4319840.9 | 1.504566 | 2049.69 | 66.09375 | 2345.249 | 3083.895 | 17355.91 | 8489.216 | 1.32757 | -11.46933 | -21.99177 | 69752 | 45.84145 | 0.8061057 | 0.3659419 | 36.59419 |  |  |  |  | 28.84916 | 0.6185632 | 0.1282135 | 38.10091 | 0.7525937 | 0.1006174 | 0.007082616 | 1.678222 | 0.2228967 | 0.06846309 | 0.002891398 | 0.4359685 | 1.137089 | 0.07848246 | 0.01788765 | 2.490504 | 3.313572 | 0.1092507 | 0.06207463 | 7.833689 |  |  |  |  | 0.5716339 | 0.1094651 | 0.009698841 | 1.12586 | 0.1660626 | 0.05361468 | 0.002955087 | 0.3381453 | 0.3742131 | 0.06360583 | 0.007195995 | 0.8494846 | 1.629829 | 0.0909172 | 0.03285103 | 3.67673 | [16 empty] | 0.6912063 | 0.1717836 | 0.01326796 | 1.326796 | [40 empty] | 16.45029 | 0.5086989 | 0.3231033 | 32.31033
972 | Area 1 | Site 8 | CaSO4 |  | 669229.7 | 1.995563 | 828.392 | 130.78125 | 923.0871 | 1653.108 | 16999.81 | 4425.335 | 2.328666 | -11.45763 | -21.9684 | 9173 | 55.12046 | 1.872816 | 0.4463763 | 44.63763 |  |  |  |  | 18.45966 | 1.540825 | 0.06421056 | 19.08131 | [20 empty] | 2.507585 | 0.4119416 | 0.03842098 | 4.45998 | [8 empty] | 2.413173 | 0.3056908 | 0.04356071 | 4.87537 | [60 empty] | 21.49912 | 1.489657 | 0.4059967 | 40.59967
976 | Area 1 | Site 8 | CaO/CaCO3 |  | 212535.6 | 1.128179 | 517.7447 | 22.5 | 520.2006 | 584.1086 | 16067.11 | 1701.586 | 1.084093 | -11.49301 | -21.99295 | 3133 | 49.15023 | 3.103116 | 0.424358 | 42.4358 |  |  |  |  | 23.64662 | 2.790356 | 0.08352538 | 24.82105 | [32 empty] | 3.221162 | 0.6393519 | 0.05446408 | 6.09569 | [60 empty] | 23.98199 | 2.419154 | 0.42078 | 42.078
977 | Area 1 | Site 8 | CaO/CaCO3 |  | 889119.5 | 1.811249 | 884.7602 | 113.90625 | 1063.984 | 1602.521 | 15223.97 | 4013.975 | 1.442047 | -11.57912 | -22.05586 | 11507 | 55.15308 | 1.599596 | 0.4866688 | 48.66688 |  |  |  |  | 19.04301 | 1.396057 | 0.06310261 | 18.75206 | [32 empty] | 1.86702 | 0.2679111 | 0.03100932 | 3.470603 | [60 empty] | 23.93689 | 1.292312 | 0.4156217 | 41.56217
978 | Area 1 | Site 8 | CaSO4 |  | 162527.2 | 1.359738 | 406.7787 | 11.25 | 454.9023 | 553.1123 | 16288.65 | 1468.369 | 1.055685 | -11.61058 | -22.04812 | 2548 | 44.83592 | 3.248515 | 0.401803 | 40.1803 |  |  |  |  | 33.09161 | 2.975711 | 0.1521655 | 45.21868 | [20 empty] | 3.590094 | 0.7104063 | 0.06995536 | 8.120551 | [8 empty] | 4.788257 | 0.6638999 | 0.105668 | 11.8265 | [60 empty] | 13.6941 | 2.279884 | 0.3029502 | 30.29502
971 | Area 1 | Site 8 | CaO/CaCO3 |  | 694233.9 | 1.236167 | 867.7945 | 164.53125 | 940.1734 | 1072.739 | 18717.46 | 3084.76 | 1.090754 | -11.45429 | -22.04057 | 11461 | 38.85598 | 1.56201 | 0.3603583 | 36.03583 |  |  |  |  | 35.16639 | 1.520711 | 0.1329289 | 39.5022 | [32 empty] | 9.677188 | 0.4983099 | 0.1777546 | 19.89452 | [60 empty] | 16.30043 | 1.118278 | 0.2963212 | 29.63212
981 | Area 1 | Site 8 | CaO/CaCO3 |  | 238275.2 | 1.700527 | 464.3722 | 164.53125 | 550.8007 | 789.6776 | 15631.63 | 2031.405 | 1.378175 | -11.48792 | -22.05652 | 3776 | 52.51098 | 2.96151 | 0.4653408 | 46.53408 |  |  |  |  | 25.5073 | 2.722339 | 0.08304422 | 24.67807 | [32 empty] | 3.368951 | 0.5491541 | 0.05482443 | 6.136021 | [60 empty] | 18.61278 | 2.365869 | 0.3084208 | 30.84208
871 | Area 1 | Site 8 | CaO/CaCO3 |  | 1192846.8 | 2.092634 | 897.8782 | 160.3125 | 1232.388 | 1878.93 | 16099.24 | 4689.744 | 1.467249 | -11.43885 | -21.95101 | 16281 | 46.61731 | 1.343618 | 0.3940832 | 39.40832 |  |  |  |  | 28.19074 | 1.229839 | 0.1060117 | 31.50325 | [12 empty] | 1.506321 | 0.1816927 | 0.02548091 | 3.215639 | [16 empty] | 3.611761 | 0.2745176 | 0.06368017 | 7.127167 | [60 empty] | 20.07387 | 1.011163 | 0.3567871 | 35.67871
987 | Area 1 | Site 8 | CaO/CaCO3 |  | 415510.7 | 1.391948 | 623.7273 | 104.0625 | 727.3546 | 868.1961 | 17731.09 | 2376.285 | 1.081446 | -11.63493 | -21.96881 | 5684 | 54.32971 | 2.445897 | 0.456774 | 45.6774 |  |  |  |  | 20.70644 | 2.245938 | 0.06465212 | 19.21253 | [32 empty] | 2.549252 | 0.4663305 | 0.04008208 | 4.486037 | [60 empty] | 22.41461 | 1.90298 | 0.3656705 | 36.56705
989 | Area 1 | Site 8 | Salt |  | 2589404.1 | 1.441546 | 1775.221 | 102.65625 | 1815.746 | 2559.064 | 16327.35 | 7508.581 | 1.732631 | -11.55132 | -22.08826 | 36625 | 65.73484 | 0.8352527 | 0.6071114 | 60.71114 |  |  |  |  | 12.03474 | 0.7014032 | 0.03979328 | 11.82528 | 1.458024 | 0.1515365 | 0.01437983 | 3.407291 |  |  |  |  | 0.2986655 | 0.08245002 | 0.00467602 | 0.6510439 | [12 empty] | 1.760976 | 0.1235816 | 0.0301124 | 3.445708 |  |  |  |  | 0.6320986 | 0.107334 | 0.01194202 | 1.336567 | [60 empty] | 18.08066 | 0.6321413 | 0.3539897 | 35.39897
997 | Area 1 | Site 8 | Salt |  | 204446 | 1.177173 | 488.1344 | 109.6875 | 510.2046 | 574.6185 | 15121.86 | 1637.69 | 1.043938 | -11.53548 | -21.95132 | 2781 | 69.40119 | 2.716056 | 0.4773702 | 47.73702 | [8 empty] | 3.524676 | 0.7428106 | 0.03355462 | 7.950749 | [20 empty] | 3.331773 | 0.6138472 | 0.0493594 | 5.648109 | [68 empty] | 23.74237 | 2.565848 | 0.4194618 | 41.94618
870 | Area 1 | Site 8 | Salt |  | 297108.6 | 1.106312 | 606.4083 | 14.0625 | 615.0532 | 670.8765 | 15768.08 | 1956.102 | 1.024845 | -11.62029 | -22.06275 | 4650 | 63.12995 | 2.190214 | 0.4552545 | 45.52545 |  |  |  |  | 7.166095 | 1.653832 | 0.02474782 | 7.354255 | 4.671652 | 0.5566557 | 0.05020122 | 11.89515 | [20 empty] | 4.352417 | 0.480214 | 0.07634956 | 8.736544 | [68 empty] | 20.67988 | 1.690397 | 0.4213656 | 42.13656
998 | Area 1 | Site 8 | Si+Al |  | 1628213.8 | 2.565547 | 867.7945 | 87.1875 | 1439.829 | 2226.367 | 18783.03 | 5396.078 | 1.423099 | -11.45462 | -21.96089 | 28138 | 41.78371 | 1.246532 | 0.3023787 | 30.23787 |  |  |  |  | 32.10271 | 0.9753961 | 0.1450984 | 43.11857 | [8 empty] | 2.049287 | 0.1468166 | 0.03173375 | 4.418301 | 5.623584 | 0.2212244 | 0.1018158 | 12.84894 | [12 empty] | 2.4219 | 0.1662545 | 0.04494668 | 5.30594 | [64 empty] | 16.0188 | 0.7130781 | 0.2979108 | 29.79108
999 | Area 1 | Site 8 | CaSO4 |  | 394183.6 | 1.356486 | 650.8459 | 11.25 | 708.4421 | 882.8635 | 16352.75 | 2397.584 | 1.160484 | -11.55156 | -21.99305 | 5715 | 45.1025 | 2.513837 | 0.294982 | 29.4982 |  |  |  |  | 25.36394 | 2.090206 | 0.09017486 | 26.79707 | [20 empty] | 3.972446 | 0.6388648 | 0.057051 | 6.622588 | [8 empty] | 3.851051 | 0.5123819 | 0.06536131 | 7.315322 | [60 empty] | 21.71007 | 2.025818 | 0.3834572 | 38.34572
1004 | Area 1 | Site 8 | Salt |  | 198562.7 | 1.603244 | 426.9105 | 146.25 | 502.8099 | 684.4416 | 15427.24 | 1759.245 | 1.240352 | -11.62169 | -21.95159 | 2803 | 71.31665 | 2.43429 | 0.6179639 | 61.79639 | [8 empty] | 1.817358 | 0.5633828 | 0.01822137 | 4.317544 | [20 empty] | 1.593713 | 0.4692701 | 0.02494351 | 2.854241 | [68 empty] | 25.27229 | 2.370721 | 0.4779012 | 47.79012
1006 | Area 1 | Site 8 | CaO/CaCO3 |  | 3577804.9 | 1.469275 | 1977.061 | 87.1875 | 2134.339 | 2904.846 | 19086.62 | 8761.377 | 1.707333 | -11.60244 | -22.08836 | 56462 | 42.79034 | 0.6667003 | 0.4032306 | 40.32306 |  |  |  |  | 33.2535 | 0.6406629 | 0.1389087 | 41.27918 | [8 empty] | 0.2451167 | 0.07016137 | 0.003704168 | 0.5157326 | 0.9342635 | 0.07773686 | 0.01711505 | 2.159884 | [8 empty] | 0.3481025 | 0.06571818 | 0.006184033 | 0.7076278 |  |  |  |  | 6.313407 | 0.1716034 | 0.1253136 | 14.02526 | [60 empty] | 16.11526 | 0.4789414 | 0.3163607 | 31.63607
1009 | Area 1 | Site 8 | CaO/CaCO3 |  | 2255524.7 | 1.202063 | 1567.029 | 97.03125 | 1694.645 | 1883.667 | 17606.73 | 5531.18 | 1.079389 | -11.55394 | -21.95104 | 40553 | 34.38855 | 0.7656562 | 0.3148584 | 31.48584 |  |  |  |  | 37.70885 | 0.7744123 | 0.1465795 | 43.5587 | 0.7099842 | 0.1381299 | 0.005626564 | 1.333211 |  |  |  |  | 0.5254746 | 0.08841076 | 0.007329918 | 1.020547 | 0.4226304 | 0.08645469 | 0.00717813 | 0.9058651 | [16 empty] | 12.76124 | 0.2981287 | 0.2468154 | 27.6239 | [60 empty] | 13.48327 | 0.5620359 | 0.25144 | 25.144
1010 | Area 1 | Site 8 | CaSO4 |  | 513321.2 | 1.592763 | 735.2732 | 5.625 | 808.4435 | 1171.116 | 15351.12 | 3178.777 | 1.566466 | -11.57589 | -22.08952 | 7389 | 59.2488 | 2.022135 | 0.5187585 | 51.87585 |  |  |  |  | 16.24163 | 1.644392 | 0.05572301 | 16.55909 | [20 empty] | 1.836202 | 0.4259204 | 0.02828057 | 3.282862 | [8 empty] | 1.211342 | 0.3022072 | 0.02196542 | 2.458398 | [60 empty] | 21.46203 | 1.638984 | 0.4080471 | 40.80471
1013 | Area 1 | Site 8 | CaSO4 |  | 1073709.2 | 1.698517 | 982.7384 | 46.40625 | 1169.226 | 1669.198 | 15457.59 | 4520.423 | 1.514473 | -11.57261 | -22.08917 | 16438 | 47.67439 | 1.398928 | 0.356007 | 35.6007 |  |  |  |  | 23.94863 | 1.150396 | 0.09168983 | 27.24726 | 0.6680252 | 0.1994439 | 0.006094265 | 1.444033 | [16 empty] | 3.939811 | 0.3286323 | 0.06455411 | 7.493563 | [8 empty] | 4.294312 | 0.2762098 | 0.08210084 | 9.188831 | [60 empty] | 19.47483 | 1.06994 | 0.3842849 | 38.42849
1012 | Area 1 | Site 8 | CaSO4 |  | 2955641.9 | 1.214569 | 1948.747 | 94.21875 | 1939.907 | 2366.888 | 18548.28 | 7595.29 | 1.553199 | -11.55884 | -21.96875 | 48381 | 44.48687 | 0.8001599 | 0.3226375 | 32.26375 |  |  |  |  | 28.13251 | 0.7037127 | 0.1118816 | 33.24761 | [8 empty] | 0.3209146 | 0.07288241 | 0.005000181 | 0.6961771 | 0.3106248 | 0.06955572 | 0.00584108 | 0.7371321 |  |  |  |  | 4.653446 | 0.1916093 | 0.08024696 | 9.315219 | [8 empty] | 5.640774 | 0.1815671 | 0.1117111 | 12.50285 | [60 empty] | 16.45485 | 0.58287 | 0.3310431 | 33.10431
1018 | Area 1 | Site 8 | Salt |  | 245629.4 | 1.070104 | 569.4901 | 32.34375 | 559.2361 | 609.4138 | 15758.26 | 1804.426 | 1.054844 | -11.46942 | -21.95199 | 3921 | 57.60225 | 2.649009 | 0.4400269 | 44.00269 |  |  |  |  | 16.8103 | 2.190601 | 0.06067188 | 18.02973 | 3.925709 | 0.6516788 | 0.03750658 | 8.887162 | [20 empty] | 2.747309 | 0.4415221 | 0.04578007 | 5.238532 | [68 empty] | 18.91443 | 1.974619 | 0.360298 | 36.0298
1020 | Area 1 | Site 8 | Salt |  | 527294.2 | 1.240339 | 747.8535 | 164.53125 | 819.3728 | 927.5916 | 16469.42 | 2621.979 | 1.037518 | -11.60689 | -21.96223 | 8563 | 61.19193 | 1.785242 | 0.3844082 | 38.44082 |  |  |  |  | 8.305189 | 1.307389 | 0.02764284 | 8.214563 | 5.844158 | 0.4850944 | 0.05982471 | 14.17543 | [20 empty] | 5.334813 | 0.4079531 | 0.08967271 | 10.26109 | [68 empty] | 19.3239 | 1.352443 | 0.3727965 | 37.27965
1022 | Area 1 | Site 8 | CaSO4 |  | 2679860.5 | 1.188048 | 1785.846 | 125.15625 | 1847.188 | 2121.671 | 17849.13 | 6239.654 | 1.156109 | -11.57233 | -22.08101 | 42094 | 50.71179 | 0.8135192 | 0.4271949 | 42.71949 |  |  |  |  | 24.33316 | 0.7243109 | 0.09212314 | 27.37603 | [20 empty] | 2.942872 | 0.1870718 | 0.04960014 | 5.757678 | [8 empty] | 4.346592 | 0.169974 | 0.08467129 | 9.476519 | [60 empty] | 17.66559 | 0.6347066 | 0.3527551 | 35.27551
955 | Area 1 | Site 8 | Fe |  | 2320241.4 | 1.231664 | 1665.871 | 7.03125 | 1718.785 | 2051.794 | 17487.56 | 6000.198 | 1.234776 | -11.46808 | -21.98356 | 33820 | 48.58636 | 0.8810406 | 0.400568 | 40.0568 |  |  |  |  | 22.09797 | 0.7774394 | 0.0902108 | 26.80774 | [12 empty] | 0.6037897 | 0.1062233 | 0.01004982 | 1.268267 | [32 empty] | 7.643741 | 0.3622059 | 0.1373425 | 13.73425 | [44 empty] | 21.06814 | 0.6909529 | 0.3776881 | 37.76881
1029 | Area 1 | Site 8 | TiO2 |  | 353000.3 | 1.187325 | 649.6306 | 99.84375 | 670.4132 | 771.3224 | 16661.02 | 2183.082 | 1.074373 | -11.49413 | -22.0902 | 5121 | 53.15257 | 2.56818 | 0.4829193 | 48.29193 |  |  |  |  | 19.17871 | 2.521957 | 0.06393094 | 18.99822 | [32 empty] | 1.196761 | 0.3571439 | 0.02090817 | 2.340069 | 3.379378 | 0.5416632 | 0.05654182 | 5.654182 | [56 empty] | 23.09257 | 1.946991 | 0.4167293 | 41.67293
1030 | Area 1 | Site 8 | CaO/CaCO3 |  | 450810.8 | 1.930531 | 551.9289 | 104.0625 | 757.6213 | 1065.516 | 16253.03 | 2581.965 | 1.176784 | -11.45502 | -22.08163 | 6491 | 49.53178 | 2.285187 | 0.3951429 | 39.51429 |  |  |  |  | 23.82549 | 2.018213 | 0.07990653 | 23.74565 | [32 empty] | 2.01947 | 0.3917782 | 0.03162451 | 3.539456 | [56 empty] | 0 | 1.826049 | 0 | 0 | 24.62326 | 1.867506 | 0.4015006 | 40.15006
1032 | Area 1 | Site 8 | Salt |  | 1492897.0 | 1.46044 | 1188.895 | 127.96875 | 1378.701 | 1736.31 | 18464.16 | 4495.47 | 1.077235 | -11.62436 | -22.06343 | 26903 | 58.17881 | 1.123037 | 0.2818614 | 28.18614 |  |  |  |  | 8.539831 | 0.7493015 | 0.02776499 | 8.25086 | 9.436276 | 0.3569806 | 0.09798282 | 23.21697 |  |  |  |  | 0.3876616 | 0.1014623 | 0.0055921 | 0.7785901 | [12 empty] | 8.476371 | 0.3114175 | 0.1450965 | 16.60314 |  |  |  |  | 0.5988257 | 0.1224748 | 0.01105178 | 1.236929 | [60 empty] | 14.38222 | 0.7330806 | 0.2707274 | 27.07274
1037 | Area 1 | Site 8 | C-Based |  | 183854.3 | 2.896585 | 322.8282 | 163.125 | 483.8291 | 935.0995 | 15371.948 | 2061.527 | 1.839476 | -11.54392 | -22.05708 | 2799 | 62.76522 | 3.239934 | 0.4854922 | 48.54922 |  |  |  |  | 9.578245 | 2.659004 | 0.02885191 | 8.573859 | [24 empty] | 1.668545 | 0.4616001 | 0.02398928 | 2.74505 | [68 empty] | 25.98799 | 2.690259 | 0.4519918 | 45.19918
1036 | Area 1 | Site 8 | CaO/CaCO3 |  | 555240 | 1.104812 | 846.3877 | 73.125 | 840.8053 | 935.0995 | 15626.41 | 2746.118 | 1.080806 | -11.59161 | -21.94434 | 8814 | 43.97111 | 1.818027 | 0.3651479 | 36.51479 |  |  |  |  | 32.28018 | 1.627924 | 0.1379412 | 40.99168 | [8 empty] | 1.500977 | 0.2385216 | 0.02205317 | 3.070472 | 1.985842 | 0.2556333 | 0.03463138 | 4.370407 | [16 empty] | 2.396497 | 0.3225794 | 0.04495864 | 5.031829 | [60 empty] | 17.8654 | 1.299694 | 0.3302605 | 33.02605
1034 | Area 1 | Site 8 | CaO/CaCO3 |  | 4044059.5 | 1.412062 | 2169.053 | 19.6875 | 2269.153 | 3062.837 | 19932.76 | 8873.039 | 1.549235 | -11.64242 | -21.96932 | 64763 | 38.17671 | 0.6541081 | 0.308917 | 30.8917 |  |  |  |  | 33.17976 | 0.6159404 | 0.1343607 | 39.92767 | 0.4220322 | 0.1067339 | 0.003554301 | 0.8421895 |  |  |  |  | 0.5568208 | 0.07053467 | 0.008134029 | 1.132504 | 1.800834 | 0.08974086 | 0.03186598 | 4.02142 |  |  |  |  | 0.9362076 | 0.1192317 | 0.01548501 | 1.797529 | [8 empty] | 8.661751 | 0.1931153 | 0.1688705 | 18.90021 | [16 empty] | 0.5785923 | 0.1774895 | 0.01062513 | 1.062513 | [40 empty] | 15.68729 | 0.5057455 | 0.297709 | 29.7709
1039 | Area 1 | Site 8 | CaSO4 |  | 552298.4 | 3.429256 | 482.6455 | 35.15625 | 838.575 | 1655.115 | 16768.78 | 3624.984 | 1.893339 | -11.58103 | -22.06365 | 7565 | 53.10954 | 2.018894 | 0.4479417 | 44.79417 |  |  |  |  | 23.41587 | 1.774048 | 0.08457259 | 25.13225 | [20 empty] | 2.882801 | 0.4573897 | 0.04786141 | 5.555843 | [8 empty] | 4.045511 | 0.3939938 | 0.07700938 | 8.618988 | [60 empty] | 16.54629 | 1.580504 | 0.3221702 | 32.21702
1044 | Area 1 | Site 8 | Fe |  | 689821.4 | 2.06526 | 717.2819 | 66.09375 | 937.1808 | 1481.374 | 14908.35 | 3808.294 | 1.673072 | -11.50477 | -22.06361396 | 13209 | 38.39619 | 1.602934 | 0.2482383 | 24.82383 |  |  |  |  | 33.22754 | 1.297167 | 0.1689644 | 50.21079 | 2.127227 | 0.2860829 | 0.01921741 | 4.553554 | 2.481736 | 0.251373 | 0.03057255 | 4.609768 | 1.455638 | 0.1994762 | 0.02124773 | 2.958329 | 2.519829 | 0.218859 | 0.04433489 | 5.594971 | [8 empty] | 2.249558 | 0.2170724 | 0.04033183 | 4.6151 |  |  |  |  | 0.5892458 | 0.1605749 | 0.01192309 | 1.334447 | [12 empty] | 2.926213 | 0.4054502 | 0.05805083 | 5.805083 | [44 empty] | 14.02683 | 0.9640149 | 0.2684427 | 26.84427
1042 | Area 1 | Site 8 | CaO/CaCO3 |  | 2727662.6 | 1.69298 | 1579.299 | 139.21875 | 1863.59 | 2673.722 | 19774.93 | 6936.722 | 1.403809 | -11.56521 | -22.05633 | 45512 | 40.7523 | 0.739423 | 0.3814001 | 38.14001 |  |  |  |  | 31.94343 | 0.7243639 | 0.1240137 | 36.85288 | 0.5745598 | 0.1326399 | 0.004752625 | 1.126132 | [8 empty] | 0.5663884 | 0.08174342 | 0.009935666 | 1.25386 | [16 empty] | 9.309036 | 0.2351787 | 0.179987 | 20.14438 | [16 empty] | 0.7873646 | 0.2223578 | 0.0142728 | 1.42728 | [40 empty] | 16.06692 | 0.5398575 | 0.3051918 | 30.51918
1046 | Area 1 | Site 8 | Salt |  | 842788.2 | 1.294288 | 920.435 | 168.75 | 1035.892 | 1191.308 | 16930.21 | 3327.869 | 1.045693 | -11.45879 | -22.04862 | 14821 | 58.0537 | 1.430684 | 0.2878997 | 28.78997 |  |  |  |  | 8.213323 | 0.9662762 | 0.02711821 | 8.05866 | 9.091327 | 0.4694797 | 0.09408609 | 22.29365 | [20 empty] | 8.185628 | 0.399504 | 0.1382052 | 15.81457 | [68 empty] | 16.45603 | 0.9913385 | 0.3107507 | 31.07507
1050 | Area 1 | Site 8 | CaO/CaCO3 |  | 441985.8 | 1.440881 | 625.6329 | 158.90625 | 750.1692 | 901.4627 | 15971.36 | 2545.606 | 1.166713 | -11.44694 | -22.00803 | 6622 | 48.79133 | 2.024896 | 0.4566178 | 45.66178 |  |  |  |  | 26.4603 | 1.804017 | 0.1024703 | 30.45089 | [12 empty] | 0.912596 | 0.2405873 | 0.01641973 | 2.072136 | [16 empty] | 3.714916 | 0.4026851 | 0.0694599 | 7.774041 | [60 empty] | 20.12086 | 1.495514 | 0.3816948 | 38.16948
1048 | Area 1 | Site 8 | Salt |  | 934715.3 | 1.191471 | 1019.154 | 119.53125 | 1090.925 | 1214.293 | 16327.93 | 3506.012 | 1.046496 | -11.45933 | -22.08187 | 15998 | 60.93066 | 1.325171 | 0.338852 | 33.8852 |  |  |  |  | 7.876422 | 0.9541862 | 0.02627551 | 7.808235 | 7.920182 | 0.4060161 | 0.0843711 | 19.99168 | [20 empty] | 7.260247 | 0.3536095 | 0.1270411 | 14.53709 | [68 empty] | 16.01249 | 0.9220731 | 0.3133533 | 31.33533
1052 | Area 1 | Site 8 | TiO2 |  | 461106.6 | 1.401697 | 709.502 | 115.3125 | 766.224 | 994.5068 | 16036.18 | 2600.68 | 1.167247 | -11.47306 | -21.96319 | 6556 | 54.34797 | 2.423369 | 0.5001794 | 50.01794 |  |  |  |  | 21.00275 | 2.462837 | 0.06811351 | 20.24114 | [32 empty] | 1.363083 | 0.3306518 | 0.02337332 | 2.615972 | 3.005768 | 0.4873089 | 0.04901277 | 4.901277 | [56 empty] | 20.28043 | 1.718761 | 0.3555981 | 35.55981
1045 | Area 1 | Site 8 | CaO/CaCO3 |  | 5518571.1 | 1.531909 | 2361.428 | 165.9375 | 2650.748 | 3617.492 | 21237.88 | 9606.467 | 1.330733 | -11.52308 | -21.94379 | 96495 | 36.50976 | 0.4974947 | 0.329532 | 32.9532 |  |  |  |  | 36.39181 | 0.4758104 | 0.1687115 | 50.13564 |  |  |  |  | 3.988534 | 0.1071916 | 0.05039662 | 7.598866 | 0.2309746 | 0.05310875 | 0.003375145 | 0.4699226 | 0.3194602 | 0.05042713 | 0.005750214 | 0.725665 | [16 empty] | 7.465791 | 0.1380145 | 0.1550281 | 17.35094 | [16 empty] | 0.5320978 | 0.1397286 | 0.01032875 | 1.032875 | [40 empty] | 14.56158 | 0.3446089 | 0.2901256 | 29.01256
1060 | Area 1 | Site 8 | CaSO4 |  | 575096.3 | 2.465459 | 645.5934 | 14.0625 | 855.7075 | 1591.684 | 16671.49 | 3765.697 | 1.962186 | -11.45183 | -21.97058 | 8377 | 49.48331 | 1.99993 | 0.386431 | 38.6431 |  |  |  |  | 24.57909 | 1.72048 | 0.09360248 | 27.81564 | [20 empty] | 3.45268 | 0.4300248 | 0.056266 | 6.531464 | [8 empty] | 3.482665 | 0.3631652 | 0.06601975 | 7.389015 | [60 empty] | 19.00225 | 1.497607 | 0.3717692 | 37.17692
1061 | Area 1 | Site 8 | CaO/CaCO3 |  | 549356.7 | 2.636376 | 544.0075 | 105.46875 | 836.3388 | 1434.208 | 16557.92 | 3414.579 | 1.688923 | -11.48249 | -21.96299 | 8618 | 52.05138 | 1.867012 | 0.4727162 | 47.27162 |  |  |  |  | 22.22946 | 1.749514 | 0.07349057 | 21.83903 | [32 empty] | 4.751569 | 0.4250905 | 0.08100103 | 9.065739 | [60 empty] | 20.96758 | 1.431174 | 0.3673826 | 36.73826
1064 | Area 1 | Site 8 | Salt |  | 294166.9 | 1.236257 | 569.4901 | 15.46875 | 612.0008 | 704.036 | 17224.03 | 1928.565 | 1.006155 | -11.46125 | -21.99438 | 4944 | 65.77929 | 2.265462 | 0.4360993 | 43.60993 |  |  |  |  | 6.51415 | 1.727264 | 0.02106892 | 6.261005 | 5.982539 | 0.6142061 | 0.06386103 | 15.13183 | [20 empty] | 5.400104 | 0.5257277 | 0.09481346 | 10.84934 | [68 empty] | 16.32391 | 1.660773 | 0.3229325 | 32.29325
1067 | Area 1 | Site 8 | Salt |  | 416246.2 | 1.372185 | 664.3385 | 22.5 | 727.998 | 911.5951 | 15561.13 | 2506.662 | 1.201245 | -11.51493 | -21.9634 | 6822 | 57.62576 | 1.972614 | 0.3915932 | 39.15932 |  |  |  |  | 13.53438 | 1.545988 | 0.04946942 | 14.70072 | 5.456638 | 0.52528 | 0.05587761 | 13.24017 | [20 empty] | 4.555645 | 0.4170412 | 0.07926566 | 9.070229 | [68 empty] | 18.82758 | 1.4402 | 0.3737952 | 37.37952
1066 | Area 1 | Site 8 | CaO/CaCO3 |  | 403744.1 | 1.184516 | 700.7857 | 37.96875 | 716.9818 | 830.0919 | 15245.68 | 2397.584 | 1.133005 | -11.5302 | -22.04912 | 6046 | 51.69149 | 2.232008 | 0.4619156 | 46.19156 |  |  |  |  | 24.35862 | 2.057048 | 0.08292052 | 24.64131 | [32 empty] | 3.209386 | 0.4416186 | 0.05388899 | 6.031325 | [60 empty] | 20.74049 | 1.749098 | 0.3575684 | 35.75684
1068 | Area 1 | Site 8 | Salt |  | 460371.2 | 1.71888 | 702.8741 | 8.4375 | 765.6127 | 1208.156 | 15711.87 | 3127.357 | 1.690585 | -11.51235 | -21.99432 | 6416 | 46.97581 | 2.092612 | 0.3727556 | 37.27556 |  |  |  |  | 25.54053 | 1.88387 | 0.1004216 | 29.84206 | 4.156073 | 0.5503887 | 0.03443905 | 8.160313 | [92 empty] | 23.32759 | 1.650262 | 0.4024253 | 40.24253
1071 | Area 1 | Site 8 | Salt |  | 250041.9 | 2.362565 | 400.411 | 26.71875 | 564.2368 | 945.9973 | 15365.19 | 2249.562 | 1.610547 | -11.6195 | -22.0083 | 4245 | 58.21776 | 2.715408 | 0.3574386 | 35.74386 |  |  |  |  | 11.42375 | 2.060195 | 0.03808407 | 11.31736 | 6.234301 | 0.7370703 | 0.06000749 | 14.21874 | [20 empty] | 4.737189 | 0.5845718 | 0.07596023 | 8.691994 | [68 empty] | 19.38701 | 2.006772 | 0.3559088 | 35.59088
1069 | Area 1 | Site 8 | CaO/CaCO3 |  | 3097577.5 | 1.370851 | 1905.596 | 175.78125 | 1985.94 | 2612.289 | 17906.63 | 8471.572 | 1.843724 | -11.64037 | -21.94393 | 45611 | 40.77184 | 0.7595531 | 0.3585325 | 35.85325 |  |  |  |  | 32.20313 | 0.7394555 | 0.1233828 | 36.66541 | [8 empty] | 0.3680535 | 0.08297709 | 0.0051646 | 0.7190691 | 0.8045464 | 0.09015973 | 0.01370496 | 1.729538 | [16 empty] | 7.796431 | 0.2213822 | 0.1433273 | 16.04137 | [60 empty] | 18.056 | 0.5738331 | 0.3298337 | 32.98337
1075 | Area 1 | Site 8 | Salt |  | 175029.3 | 1.679085 | 381.1708 | 126.5625 | 472.0744 | 640.0183 | 15152.39 | 1598.746 | 1.162086 | -11.57578 | -22.00838 | 2610 | 61.11973 | 3.155531 | 0.5062349 | 50.62349 |  |  |  |  | 12.53137 | 2.615874 | 0.04296939 | 12.76912 | 2.505435 | 0.7136432 | 0.0240765 | 5.704913 | [20 empty] | 1.90012 | 0.4782223 | 0.03091006 | 3.536983 | [68 empty] | 21.94336 | 2.462984 | 0.4184112 | 41.84112
1073 | Area 1 | Site 8 | Salt |  | 672171.4 | 1.207723 | 873.6537 | 115.3125 | 925.1136 | 1055.131 | 16609.98 | 2951.798 | 1.031534 | -11.63835 | -22.09095 | 10297 | 60.43597 | 1.593623 | 0.3644535 | 36.44535 |  |  |  |  | 7.907989 | 1.136293 | 0.02666568 | 7.924182 | 6.576446 | 0.4615046 | 0.06860605 | 16.25616 | [20 empty] | 5.945179 | 0.3908973 | 0.1012663 | 11.58772 | [68 empty] | 19.13442 | 1.177678 | 0.3731034 | 37.31034
1074 | Area 1 | Site 8 | CaO/CaCO3 |  | 184589.7 | 1.349097 | 433.8972 | 104.0625 | 484.7958 | 585.3696 | 15709.99 | 1586.27 | 1.084767 | -11.56349 | -21.99966 | 2828 | 58.60968 | 3.356487 | 0.5145783 | 51.45783 |  |  |  |  | 15.82685 | 3.054363 | 0.04852218 | 14.41923 | [32 empty] | 1.948983 | 0.5014233 | 0.03138188 | 3.5123 | [60 empty] | 23.61449 | 2.661489 | 0.3986308 | 39.86308
1081 | Area 1 | Site 8 | CaO/CaCO3 |  | 660404.7 | 2.152757 | 669.5462 | 4.21875 | 916.9806 | 1441.37 | 15652.52 | 3496.12 | 1.47283 | -11.63536 | -22.09122 | 9318 | 50.77397 | 1.791221 | 0.4522639 | 45.22639 |  |  |  |  | 22.71819 | 1.636531 | 0.07792182 | 23.15586 | [32 empty] | 3.971373 | 0.3791205 | 0.06780488 | 7.588809 | [60 empty] | 22.53646 | 1.388126 | 0.3975799 | 39.75799
1082 | Area 1 | Site 8 | CaSO4 |  | 727327.7 | 2.348795 | 795.2681 | 104.0625 | 962.3213 | 1867.922 | 15771.7 | 4652.314 | 2.368089 | -11.59402 | -22.02323 | 9621 | 56.56409 | 1.820397 | 0.4557452 | 45.57452 |  |  |  |  | 16.29202 | 1.51929 | 0.05540306 | 16.46401 | [20 empty] | 2.22872 | 0.3917477 | 0.03305142 | 3.836671 | [8 empty] | 1.673519 | 0.2760339 | 0.02950703 | 3.302464 | [60 empty] | 23.24165 | 1.470256 | 0.4321218 | 43.21218
1083 | Area 1 | Site 8 | SiO2 |  | 417717 | 1.094524 | 728.6777 | 108.28125 | 729.2831 | 797.5553 | 16125 | 2331.103 | 1.035216 | -11.50106 | -21.9533 | 6972 | 54.10792 | 1.909571 | 0.4809311 | 48.09311 |  |  |  |  | 23.86039 | 1.759791 | 0.09537791 | 28.34324 | [12 empty] | 3.28708 | 0.3297964 | 0.06151147 | 7.76262 | [80 empty] | 18.74461 | 1.422421 | 0.3590739 | 35.90739
1085 | Area 1 | Site 8 | CaSO4 |  | 670700.5 | 3.325033 | 548.6093 | 84.375 | 924.1009 | 1824.144 | 16336.04 | 4061.74 | 1.957428 | -11.45766 | -21.97027 | 9598 | 52.8037 | 1.844453 | 0.4111862 | 41.11862 |  |  |  |  | 19.66308 | 1.54484 | 0.06835123 | 20.31178 | [20 empty] | 2.866578 | 0.4225088 | 0.04385702 | 5.091005 | [8 empty] | 3.438001 | 0.3406141 | 0.06189789 | 6.927691 | [60 empty] | 21.22863 | 1.468452 | 0.3987882 | 39.87882
1087 | Area 1 | Site 8 | CaO/CaCO3 |  | 922213.2 | 2.137878 | 846.4427 | 19.6875 | 1083.604 | 1809.592 | 15764.9 | 4643.492 | 1.860579 | -11.5537 | -21.95318 | 14490 | 39.8798 | 1.397221 | 0.3303727 | 33.03727 |  |  |  |  | 30.93549 | 1.317889 | 0.1097548 | 32.6156 | [12 empty] | 0.7698429 | 0.1659713 | 0.01247405 | 1.574199 | [16 empty] | 8.911135 | 0.4316122 | 0.1542787 | 17.26707 | [60 empty] | 19.50373 | 1.089798 | 0.3379017 | 33.79017
1089 | Area 1 | Site 8 | SiO2 |  | 394919.1 | 1.42876 | 618.2365 | 71.71875 | 709.1027 | 883.3115 | 15104.47 | 2379.939 | 1.141337 | -11.45696 | -22.02386 | 6315 | 49.04645 | 1.909224 | 0.4361777 | 43.61777 |  |  |  |  | 30.56328 | 1.77195 | 0.1383518 | 41.11371 | [12 empty] | 3.889965 | 0.3497241 | 0.07460453 | 9.414936 | [80 empty] | 16.5003 | 1.428103 | 0.3253357 | 32.53357
1080 | Area 1 | Site 8 | CaO/CaCO3 |  | 4172022.1 | 1.523411 | 2115.557 | 52.03125 | 2304.774 | 3222.863 | 18772.4 | 8969.641 | 1.534595 | -11.44174 | -22.00752 | 66005 | 42.14447 | 0.8055042 | 0.3527047 | 35.27047 |  |  |  |  | 29.40203 | 0.6588228 | 0.1110813 | 33.00978 | [8 empty] | 0.3450678 | 0.06915053 | 0.004953472 | 0.6896738 | 0.9421431 | 0.0768717 | 0.01639643 | 2.069196 |  |  |  |  | 0.7567386 | 0.1260458 | 0.01180141 | 1.369931 |  |  |  |  | 0.3311687 | 0.07292698 | 0.005876136 | 0.6936757 | 7.222861 | 0.1884012 | 0.1335606 | 14.94828 | [60 empty] | 18.85551 | 0.5492907 | 0.3498168 | 34.98168
1092 | Area 1 | Site 8 | CaO/CaCO3 |  | 1303894.8 | 1.310269 | 1191.755 | 109.6875 | 1288.476 | 1561.52 | 15863.18 | 4311.089 | 1.134283 | -11.45008 | -21.99973 | 21154 | 47.50031 | 1.116105 | 0.4251901 | 42.51901 |  |  |  |  | 28.22656 | 1.039662 | 0.1096655 | 32.58905 | [8 empty] | 0.4428682 | 0.1155857 | 0.006512718 | 0.9067681 | 1.60055 | 0.1506215 | 0.02832498 | 3.574553 | [16 empty] | 4.133897 | 0.2374931 | 0.07734937 | 8.657041 | [60 empty] | 18.09582 | 0.8556402 | 0.3377621 | 33.77621
1090 | Area 1 | Site 8 | SiO2 |  | 8588938.1 | 2.07629 | 2781.354 | 154.6875 | 3306.928 | 5774.898 | 20541.25 | 15631.62 | 2.263907 | -11.52827 | -21.96245 | 158480 | 40.62578 | 0.5421743 | 0.3140991 | 31.40991 |  |  |  |  | 33.3738 | 0.4209813 | 0.1585926 | 47.12861 | 0.6458921 | 0.06547422 | 0.006201556 | 1.469455 | 0.3749886 | 0.04560503 | 0.005024623 | 0.7576189 | 0.4841344 | 0.04112468 | 0.007889704 | 1.098486 | 4.909715 | 0.0847735 | 0.09621947 | 12.1427 |  |  |  |  | 0.8096419 | 0.06662788 | 0.01473784 | 1.710797 | 0.3419867 | 0.03642829 | 0.006486896 | 0.742284 | 0.1692956 | 0.03578365 | 0.003477211 | 0.4104835 | 4.106469 | 0.08450155 | 0.08808424 | 9.858502 | [12 empty] | 0.2316224 | 0.06408548 | 0.004821132 | 0.4821132 | 0.394026 | 0.09916582 | 0.007932827 | 0.7932827 | [40 empty] | 13.53264 | 0.303151 | 0.2756232 | 27.56232
1094 | Area 1 | Site 8 | CaSO4 |  | 921477.8 | 1.824738 | 851.107 | 25.3125 | 1083.172 | 1553.047 | 15998.93 | 3771.935 | 1.228665 | -11.52104 | -21.97072 | 15466 | 45.82943 | 1.390322 | 0.3716464 | 37.16464 |  |  |  |  | 29.25577 | 1.190777 | 0.1227352 | 36.47296 | [20 empty] | 3.67619 | 0.3194824 | 0.06451613 | 7.489154 | [8 empty] | 4.234945 | 0.2764397 | 0.08568227 | 9.58967 | [60 empty] | 17.00366 | 1.033917 | 0.3506833 | 35.06833
1053 | Area 1 | Site 8 | CaSO4 |  | 3924186.5 | 1.480275 | 2489.29 | 42.1875 | 2235.269 | 3684.833 | 19992.72 | 11839.9 | 2.842735 | -11.44611 | -22.05611 | 67543 | 40.37647 | 0.6192983 | 0.3585197 | 35.85197 |  |  |  |  | 34.06866 | 0.5902997 | 0.1445368 | 42.95169 | [8 empty] | 0.3490919 | 0.06292981 | 0.005385126 | 0.7497731 | 1.305132 | 0.076322 | 0.02437567 | 3.076158 |  |  |  |  | 1.146773 | 0.1122982 | 0.02005809 | 2.328381 | [8 empty] | 7.647045 | 0.1708091 | 0.1558902 | 17.44743 | [60 empty] | 15.10682 | 0.4686383 | 0.3024542 | 30.24542
1099 | Area 1 | Site 8 | C-Based |  | 764098.5 | 4.40716 | 512.0447 | 147.65625 | 986.347 | 2256.663 | 16116.97 | 4947.914 | 2.549677 | -11.43643 | -21.97056 | 10140 | 60.25931 | 1.87291 | 0.5596826 | 55.96826 |  |  |  |  | 12.93254 | 1.364374 | 0.04424997 | 13.14967 | [32 empty] | 0.898226 | 0.219233 | 0.01681953 | 1.882464 | [32 empty] | 4.098952 | 1.193053 | 0.06427683 | 6.427683 | [24 empty] | 21.81097 | 1.446404 | 0.4331867 | 43.31867
1093 | Area 1 | Site 8 | SiO2 |  | 18734754.5 | 2.472876 | 3392.381 | 172.96875 | 4884.038 | 8388.937 | 21944.59 | 20333.21 | 1.75612 | -11.61618 | -22.08112 | 399943 | 34.15982 | 0.3740826 | 0.1946515 | 19.46515 |  |  |  |  | 38.52564 | 0.2800955 | 0.2082211 | 61.87661 |  |  |  |  | 0.138662 | 0.02449254 | 0.00186082 | 0.2805768 | 0.628765 | 0.02690695 | 0.01025868 | 1.428319 | 13.42629 | 0.1043451 | 0.2596563 | 32.76808 |  |  |  |  | 0.2579183 | 0.03492782 | 0.004446139 | 0.5161162 |  |  |  |  | 0.1865991 | 0.0223758 | 0.00372304 | 0.4395035 | 1.000225 | 0.03104668 | 0.02098207 | 2.34834 | [12 empty] | 0.4774904 | 0.04241119 | 0.009766246 | 0.9766246 | 0.2446979 | 0.05852995 | 0.004827975 | 0.4827975 | [40 empty] | 10.95389 | 0.1797347 | 0.2029117 | 20.29117
1107 | Area 1 | Site 8 | CaO/CaCO3 |  | 1209026.0 | 1.253057 | 1138.98 | 50.625 | 1240.717 | 1427.208 | 16746.52 | 4052.918 | 1.08116 | -11.51943 | -22.00031 | 18638 | 43.39513 | 1.192765 | 0.3612517 | 36.12517 |  |  |  |  | 30.76605 | 1.085068 | 0.1319553 | 39.21287 | 0.7541695 | 0.2062431 | 0.006826845 | 1.617617 |  |  |  |  | 0.7141433 | 0.1356278 | 0.01094927 | 1.524471 | 2.452168 | 0.1786711 | 0.04516719 | 5.700006 | [8 empty] | 0.5324666 | 0.118816 | 0.00933456 | 1.068137 |  |  |  |  | 4.156304 | 0.2499952 | 0.08215372 | 9.194749 | [60 empty] | 17.22958 | 0.8403782 | 0.3347283 | 33.47283
1102 | Area 1 | Site 8 | CaO/CaCO3 |  | 3710180.0 | 1.422476 | 2090.569 | 167.34375 | 2173.465 | 2973.784 | 18492.43 | 8942.104 | 1.715041 | -11.56269 | -21.97015 | 63161 | 43.39296 | 0.6615535 | 0.3609305 | 36.09305 |  |  |  |  | 30.6473 | 0.5896609 | 0.1386566 | 41.20429 | 0.6686619 | 0.1063227 | 0.006304165 | 1.493768 |  |  |  |  | 0.7497536 | 0.07072021 | 0.01200214 | 1.671063 | 3.031122 | 0.1034666 | 0.05825237 | 7.351328 |  |  |  |  | 0.5453482 | 0.1056485 | 0.009577645 | 1.111791 | 0.2922812 | 0.0578875 | 0.005379044 | 0.6155144 |  |  |  |  | 3.857863 | 0.1280988 | 0.08032506 | 8.990084 | [16 empty] | 0.7540699 | 0.1745336 | 0.01487394 | 1.487394 | [40 empty] | 16.06064 | 0.4872018 | 0.3250947 | 32.50947
1103 | Area 1 | Site 8 | CaO/CaCO3 |  | 7018822.3 | 1.228397 | 2982.354 | 165.9375 | 2989.422 | 3663.515 | 21205.73 | 11286.75 | 1.444322 | -11.5075 | -21.96306 | 124983 | 35.21183 | 0.4396179 | 0.3277526 | 32.77526 |  |  |  |  | 35.42409 | 0.4439953 | 0.1355562 | 40.28293 | 0.3931857 | 0.0813714 | 0.003159912 | 0.7487393 |  |  |  |  | 0.1954062 | 0.04798178 | 0.002770645 | 0.3857579 | 0.4794179 | 0.04858405 | 0.008319315 | 1.04988 | [16 empty] | 13.32724 | 0.1742362 | 0.2606682 | 29.17432 | [16 empty] | 0.4198819 | 0.1257111 | 0.007626459 | 0.7626459 | [40 empty] | 14.54894 | 0.3154875 | 0.2760215 | 27.60215
1111 | Area 1 | Site 8 | Salt |  | 410362.8 | 1.232908 | 690.3263 | 157.5 | 722.8348 | 851.1086 | 16163.56 | 2322.281 | 1.045807 | -11.48921 | -21.94566 | 6079 | 58.70593 | 2.206474 | 0.3619706 | 36.19706 |  |  |  |  | 9.398051 | 1.568406 | 0.03115177 | 9.257302 | 6.751544 | 0.6102645 | 0.06606556 | 15.6542 | [20 empty] | 4.57295 | 0.4624099 | 0.07302721 | 8.356373 | [68 empty] | 20.57152 | 1.677642 | 0.3790583 | 37.90583
1114 | Area 1 | Site 8 | CaSO4 |  | 214006.4 | 1.598369 | 432.5561 | 64.6875 | 521.9975 | 691.3843 | 17287.78 | 1716.647 | 1.095785 | -11.50549 | -21.96433 | 3348 | 51.69145 | 3.365161 | 0.3903438 | 39.03438 |  |  |  |  | 23.99846 | 3.027652 | 0.0818911 | 24.3354 | [20 empty] | 2.973964 | 0.7288698 | 0.04481759 | 5.20251 | [8 empty] | 3.502154 | 0.6184078 | 0.06100762 | 6.82805 | [60 empty] | 17.83397 | 2.548246 | 0.3191884 | 31.91884
1112 | Area 1 | Site 8 | CaSO4 |  | 2212870.5 | 1.249621 | 1711.664 | 39.375 | 1678.545 | 2138.932 | 17281.46 | 6841.634 | 1.68327 | -11.53534 | -22.08233 | 33360 | 50.5455 | 0.9118778 | 0.4326737 | 43.26737 |  |  |  |  | 24.25186 | 0.8030168 | 0.09605262 | 28.54375 | [8 empty] | 0.3015197 | 0.08698077 | 0.004805098 | 0.6690156 | 0.5351696 | 0.09146494 | 0.01026442 | 1.295349 |  |  |  |  | 2.408323 | 0.1968122 | 0.04091882 | 4.749934 | [8 empty] | 3.389665 | 0.1661143 | 0.06728733 | 7.530884 | [60 empty] | 18.56796 | 0.7119538 | 0.3766215 | 37.66215
1119 | Area 1 | Site 8 | Salt |  | 170616.8 | 1.431477 | 417.2082 | 140.625 | 466.0859 | 597.2239 | 14690.78 | 1513.551 | 1.06847 | -11.47625 | -21.95415 | 2505 | 70.52248 | 2.749613 | 0.5262723 | 52.62723 | [8 empty] | 3.680409 | 0.8173633 | 0.03523356 | 8.348573 | [20 empty] | 2.445682 | 0.5753966 | 0.03640204 | 4.165421 | [68 empty] | 23.35143 | 2.591 | 0.4134147 | 41.34147
1122 | Area 1 | Site 8 | Salt |  | 252983.5 | 1.405202 | 496.1439 | 165.9375 | 567.5462 | 697.1824 | 15572.25 | 1840.786 | 1.06587 | -11.632 | -22.083 | 4090 | 59.24845 | 2.465191 | 0.4249597 | 42.49597 |  |  |  |  | 14.21817 | 2.005455 | 0.04971722 | 14.77436 | 5.259124 | 0.670405 | 0.05151747 | 12.20703 | [20 empty] | 3.504316 | 0.5072843 | 0.05883993 | 6.732948 | [68 empty] | 17.76993 | 1.865958 | 0.3381941 | 33.81941
1121 | Area 1 | Site 8 | Salt |  | 1940766.1 | 2.93987 | 1036.464 | 57.65625 | 1571.961 | 3047.069 | 14513.55 | 7502.343 | 2.307867 | -11.52464 | -21.96348 | 29192 | 61.23759 | 0.9026408 | 0.627833 | 62.7833 |  |  |  |  | 18.13615 | 0.8018891 | 0.06801294 | 20.21126 | 1.560175 | 0.1688184 | 0.01543593 | 3.657535 | 0.4144465 | 0.1103852 | 0.00548084 | 0.8264079 | [16 empty] | 0.6858015 | 0.1066278 | 0.01210231 | 1.384846 | [68 empty] | 17.96585 | 0.679853 | 0.3614148 | 36.14148
1124 | Area 1 | Site 8 | CaSO4 |  | 1038409.2 | 1.40951 | 1174.249 | 125.15625 | 1149.845 | 1655.115 | 15380.2 | 4916.723 | 1.852564 | -11.5661 | -21.95369 | 14595 | 49.01179 | 1.42425 | 0.4105814 | 41.05814 |  |  |  |  | 27.66841 | 1.25378 | 0.1117991 | 33.2231 | [20 empty] | 3.470832 | 0.3196355 | 0.06115012 | 7.098421 | [8 empty] | 3.914513 | 0.2800727 | 0.07888867 | 8.829321 | [60 empty] | 15.93444 | 1.055647 | 0.3267931 | 32.67931
1126 | Area 1 | Site 8 | CaO/CaCO3 |  | 507437.9 | 1.657738 | 674.4786 | 112.5 | 803.7972 | 1118.109 | 16496.99 | 2731.057 | 1.169685 | -11.61023 | -21.9708 | 7594 | 48.32293 | 1.895936 | 0.4638985 | 46.38985 |  |  |  |  | 28.43743 | 1.736019 | 0.1073597 | 31.90384 | [32 empty] | 4.236079 | 0.4109685 | 0.07713709 | 8.633282 | [60 empty] | 19.00357 | 1.407964 | 0.3510924 | 35.10924
1127 | Area 1 | Site 8 | CaO/CaCO3 |  | 7978541.8 | 1.405169 | 2973.088 | 7.03125 | 3187.255 | 4177.692 | 20780.32 | 12179.61 | 1.479563 | -11.59423 | -22.05632 | 132936 | 47.78753 | 0.6049924 | 0.3766422 | 37.66422 |  |  |  |  | 23.3703 | 0.4515415 | 0.085965 | 25.54603 | 0.8110831 | 0.07475989 | 0.007461936 | 1.768101 | 0.1696417 | 0.04989058 | 0.002154559 | 0.3248671 | 0.4484341 | 0.04681972 | 0.006909343 | 0.9619904 | 0.6067059 | 0.04694825 | 0.01124885 | 1.419582 | 2.67134 | 0.09732455 | 0.05026024 | 8.985935 | 0.7398421 | 0.08557033 | 0.01242078 | 1.441827 | 0.214523 | 0.0418985 | 0.00376107 | 0.4303726 | 0.1613969 | 0.04364933 | 0.003063061 | 0.3615933 | 7.07961 | 0.1322277 | 0.1398438 | 15.6515 | [12 empty] | 0.4590891 | 0.08245772 | 0.008798407 | 0.8798407 | [44 empty] | 15.4805 | 0.4572434 | 0.3068522 | 30.68522
1077 | Area 1 | Site 8 | Fe |  | 1389203.2 | 1.541843 | 1258.77 | 105.46875 | 1329.958 | 1940.825 | 18397.98 | 5064.745 | 1.469398 | -11.62744 | -21.99379 | 22269 | 45.01304 | 1.057533 | 0.36734 | 36.734 |  |  |  |  | 29.97635 | 0.9628362 | 0.1414904 | 42.0464 |  |  |  |  | 2.262557 | 0.1824457 | 0.02894095 | 4.363752 | 1.75608 | 0.1560821 | 0.02635678 | 3.669664 | 1.8383 | 0.1490573 | 0.03286214 | 4.147134 | [32 empty] | 1.90078 | 0.2672876 | 0.03713765 | 3.713765 | [44 empty] | 17.25289 | 0.7748649 | 0.331785 | 33.1785
1130 | Area 1 | Site 8 | CaO/CaCO3 |  | 1695136.8 | 1.909416 | 1189.071 | 82.96875 | 1469.121 | 2270.43 | 16602.38 | 6309.789 | 1.869025 | -11.58237 | -21.95354 | 25107 | 48.60203 | 0.9805627 | 0.4824637 | 48.24637 |  |  |  |  | 27.7244 | 0.9319592 | 0.106975 | 31.78953 | [8 empty] | 0.4078206 | 0.1004583 | 0.006288303 | 0.8755227 | 0.377041 | 0.09927003 | 0.007001248 | 0.8835429 | [8 empty] | 0.4827688 | 0.1019132 | 0.008645093 | 0.9892425 |  |  |  |  | 6.325518 | 0.255631 | 0.1259212 | 14.09326 | [60 empty] | 16.08043 | 0.7155926 | 0.3198578 | 31.98578
1136 | Area 1 | Site 8 | CaO/CaCO3 |  | 875146.5 | 1.520546 | 991.7042 | 142.03125 | 1055.59 | 1507.932 | 16068.63 | 4589.488 | 1.915304 | -11.58283 | -22.09179 | 12991 | 49.44592 | 1.453236 | 0.4596524 | 45.96524 |  |  |  |  | 23.8829 | 1.331587 | 0.08588952 | 25.5236 | [32 empty] | 4.693825 | 0.3341846 | 0.0840141 | 9.402965 | [60 empty] | 21.97735 | 1.109431 | 0.4047792 | 40.47792
1138 | Area 1 | Site 8 | CaO/CaCO3 |  | 177971 | 2.983795 | 315.4713 | 137.8125 | 476.0249 | 941.3017 | 15089.22 | 2131.661 | 2.031783 | -11.5067 | -22.06508 | 2946 | 57.65908 | 3.142807 | 0.5347444 | 53.47444 |  |  |  |  | 14.98641 | 2.868532 | 0.04725209 | 14.0418 | [32 empty] | 3.819928 | 0.6778975 | 0.0653336 | 7.31222 | [60 empty] | 23.53459 | 2.507411 | 0.421171 | 42.1171
1084 | Area 1 | Site 8 | Salt |  | 279458.6 | 1.371213 | 534.335 | 140.625 | 596.5046 | 732.6872 | 15184.01 | 1986.224 | 1.123386 | -11.55539 | -22.04937 | 4748 | 62.93586 | 2.157801 | 0.4484073 | 44.84073 |  |  |  |  | 7.933957 | 1.592108 | 0.02853795 | 8.480559 | 5.069754 | 0.5527076 | 0.05704151 | 13.51595 | [20 empty] | 5.200324 | 0.5025147 | 0.0965519 | 11.04826 | [68 empty] | 18.8601 | 1.611344 | 0.4014782 | 40.14782
1134 | Area 1 | Site 8 | Salt |  | 277987.7 | 1.38276 | 514.767 | 161.71875 | 594.9327 | 711.7992 | 15624.88 | 1922.327 | 1.057838 | -11.51442 | -21.9758 | 4289 | 67.85902 | 2.165518 | 0.4253597 | 42.53597 | [8 empty] | 5.871565 | 0.6550936 | 0.05978363 | 14.1657 | [20 empty] | 4.900938 | 0.5796771 | 0.07728686 | 8.843798 | [68 empty] | 21.36847 | 1.932409 | 0.3940203 | 39.40203
1142 | Area 1 | Site 8 | Salt |  | 758215.2 | 1.341698 | 915.1198 | 149.0625 | 982.5424 | 1227.815 | 16024.05 | 3245.258 | 1.105341 | -11.55133 | -22.06494 | 12752 | 61.37334 | 1.501998 | 0.3762551 | 37.62551 |  |  |  |  | 8.141825 | 1.014525 | 0.02782848 | 8.269727 | 7.056514 | 0.4315237 | 0.07675545 | 18.18716 | [20 empty] | 6.42656 | 0.3631607 | 0.1158037 | 13.25121 |  |  |  |  | 0.5710172 | 0.1583882 | 0.01119405 | 1.252852 | [60 empty] | 16.43075 | 1.033704 | 0.3323815 | 33.23815
1148 | Area 1 | Site 8 | CaSO4 |  | 627310.9 | 1.334025 | 833.4641 | 167.34375 | 893.7097 | 1111.862 | 17101.43 | 3000.634 | 1.142177 | -11.60035 | -21.95454 | 9161 | 42.38428 | 1.929562 | 0.3208308 | 32.08308 |  |  |  |  | 34.14842 | 1.723434 | 0.1381135 | 41.0429 | [20 empty] | 3.564333 | 0.4376362 | 0.05913976 | 6.865055 | [8 empty] | 5.184593 | 0.4085277 | 0.09821674 | 10.99254 | [60 empty] | 14.71837 | 1.405732 | 0.2799233 | 27.99233
1156 | Area 1 | Site 8 | Salt |  | 170616.8 | 1.33299 | 424.7967 | 163.125 | 466.0859 | 566.2499 | 15263.67 | 1541.088 | 1.107702 | -11.5378 | -22.06541 | 2591 | 68.70907 | 2.608982 | 0.4417983 | 44.17983 | [8 empty] | 5.462672 | 0.7996946 | 0.05816932 | 13.78319 | [20 empty] | 5.388962 | 0.7385574 | 0.08950971 | 10.24244 | [68 empty] | 20.43929 | 2.342287 | 0.3949845 | 39.49845
1155 | Area 1 | Site 8 | CaO/CaCO3 |  | 1297276.0 | 1.819356 | 1193.217 | 154.6875 | 1285.202 | 2170.887 | 17120.89 | 6205.878 | 2.362459 | -11.4796 | -22.05799 | 20877 | 49.40658 | 1.1131 | 0.4613039 | 46.13039 |  |  |  |  | 25.37417 | 1.037178 | 0.09406482 | 27.95303 | [12 empty] | 0.8005804 | 0.1258291 | 0.01418975 | 1.790716 | [16 empty] | 4.557293 | 0.2545642 | 0.08401614 | 9.403194 | [60 empty] | 19.86138 | 0.8637197 | 0.3715317 | 37.15317
1159 | Area 1 | Site 8 | CaSO4 |  | 280929.4 | 1.141352 | 595.4038 | 118.125 | 598.0722 | 679.5652 | 16496.17 | 1952.448 | 1.079822 | -11.57299 | -22.0927 | 3807 | 44.08836 | 2.811959 | 0.3375112 | 33.75112 |  |  |  |  | 30.44424 | 2.430588 | 0.1232167 | 36.61604 | [20 empty] | 4.052072 | 0.677038 | 0.06960596 | 8.079991 | [8 empty] | 5.382595 | 0.6137629 | 0.105981 | 11.86153 | [60 empty] | 16.03274 | 2.067729 | 0.3201815 | 32.01815
1131 | Area 1 | Site 8 | CaSO4 |  | 241952.3 | 1.332439 | 515.253 | 98.4375 | 555.0344 | 686.543 | 15400.98 | 1810.665 | 1.078292 | -11.43887 | -21.97121 | 3493 | 57.42732 | 3.135639 | 0.4573269 | 45.73269 |  |  |  |  | 15.04979 | 2.614208 | 0.04862422 | 14.44955 | [20 empty] | 2.278064 | 0.6653405 | 0.03334888 | 3.871201 | [8 empty] | 2.623523 | 0.479014 | 0.04546784 | 5.088819 | [60 empty] | 22.62131 | 2.500868 | 0.4127796 | 41.27796
1162 | Area 1 | Site 8 | CaO/CaCO3 |  | 682467.2 | 1.619193 | 776.9245 | 7.03125 | 932.1718 | 1257.991 | 16210.38 | 3248.912 | 1.230791 | -11.62032 | -22.05822 | 9973 | 51.95624 | 1.726068 | 0.4481155 | 44.81155 |  |  |  |  | 24.07122 | 1.541616 | 0.08724147 | 25.92536 | [12 empty] | 1.461129 | 0.2250037 | 0.02488802 | 3.140817 | [16 empty] | 1.714348 | 0.2798308 | 0.02988926 | 3.345244 | [60 empty] | 20.79706 | 1.335244 | 0.3693099 | 36.93099
1163 | Area 1 | Site 8 | CaO/CaCO3 |  | 1885609.8 | 1.472393 | 1305.426 | 73.125 | 1549.462 | 1922.101 | 20172.16 | 5349.382 | 1.207662 | -11.635 | -21.99394 | 31153 | 45.91423 | 0.9916938 | 0.3782057 | 37.82057 |  |  |  |  | 26.88482 | 0.9125579 | 0.09560499 | 28.41072 | [8 empty] | 0.4591229 | 0.1055745 | 0.006489562 | 0.9035441 | 0.9819309 | 0.1158614 | 0.0167266 | 2.110862 | 1.183167 | 0.1725797 | 0.02029359 | 3.628253 | [12 empty] | 6.790888 | 0.255444 | 0.122623 | 13.72412 | [60 empty] | 17.78584 | 0.8123533 | 0.3218707 | 32.18707
1160 | Area 1 | Site 8 | SiO2 |  | 8012371.0 | 2.441459 | 2242.968 | 150.46875 | 3194.005 | 5476.115 | 22081.08 | 14539.76 | 2.099635 | -11.61558 | -22.06409 | 166399 | 34.64283 | 0.4669824 | 0.2360106 | 23.60106 |  |  |  |  | 40.43798 | 0.3944043 | 0.2294213 | 68.17661 |  |  |  |  | 0.17671 | 0.0380214 | 0.002478322 | 0.3736845 | 0.2325891 | 0.03349845 | 0.003975117 | 0.553457 | 10.17892 | 0.1197654 | 0.208406 | 26.30041 | [8 empty] | 0.1386577 | 0.03021855 | 0.002694632 | 0.3083419 |  |  |  |  | 1.69369 | 0.05420278 | 0.0376481 | 4.213623 | [32 empty] | 0.9208769 | 0.2000154 | 0.01670794 | 1.670794 | [24 empty] | 11.57775 | 0.2789542 | 0.2340774 | 23.40774
1169 | Area 1 | Site 8 | CaO/CaCO3 |  | 345646.1 | 1.557799 | 553.2385 | 113.90625 | 663.393 | 861.8344 | 15765.86 | 2264.623 | 1.180729 | -11.62818 | -22.01003 | 4472 | 48.59688 | 3.106043 | 0.3221151 | 32.21151 |  |  |  |  | 20.16002 | 2.579314 | 0.056843 | 16.89191 | [32 empty] | 2.992174 | 0.584571 | 0.04013764 | 4.492256 | [60 empty] | 28.25093 | 2.640299 | 0.3998686 | 39.98686
1161 | Area 1 | Site 8 | SiO2 |  | 12374866.1 | 1.826135 | 3111.071 | 7.03125 | 3969.404 | 5681.234 | 18646.4 | 16099.57 | 1.666779 | -11.46966 | -22.08278 | 187352 | 49.71328 | 0.7366139 | 0.4971868 | 49.71868 | 3.995643 | 1.125247 | 0.01084041 | 6.088747 | 23.68205 | 0.4475093 | 0.1054261 | 31.32923 | 3.132535 | 0.09013082 | 0.03332026 | 7.895217 |  |  |  |  | 0.2259076 | 0.03371881 | 0.003855029 | 0.5367371 | 1.375535 | 0.04737627 | 0.02836158 | 3.579172 |  |  |  |  | 0.3701169 | 0.06020011 | 0.006981176 | 0.8103881 | 0.2750546 | 0.03289045 | 0.005418587 | 0.6200393 | 0.1288144 | 0.03271567 | 0.002717566 | 0.3208077 | 0.5684231 | 0.0400778 | 0.01256888 | 1.406726 | [16 empty] | 0.3458228 | 0.09428689 | 0.007220613 | 0.7220613 | [40 empty] | 16.18683 | 0.3430001 | 0.3548138 | 35.48138
1170 | Area 1 | Site 8 | CaSO4 |  | 5070702.0 | 1.802672 | 2189.975 | 129.375 | 2540.909 | 3947.807 | 17755.05 | 11128.84 | 1.943667 | -11.46414 | -22.04864 | 86340 | 40.2997 | 0.624614 | 0.2705523 | 27.05523 |  |  |  |  | 30.19335 | 0.5343305 | 0.1255849 | 37.31979 | 1.183187 | 0.09796248 | 0.01068447 | 2.53168 |  |  |  |  | 0.2501838 | 0.05347112 | 0.003833455 | 0.5337334 | 0.4419964 | 0.05659325 | 0.00822488 | 1.037963 |  |  |  |  | 4.929183 | 0.1457147 | 0.0854595 | 9.920301 | 0.3439425 | 0.05480932 | 0.006007096 | 0.6873813 |  |  |  |  | 6.044492 | 0.1391227 | 0.1204925 | 13.48567 | [12 empty] | 0.3782139 | 0.1020694 | 0.007388892 | 0.7388892 | [44 empty] | 15.93577 | 0.4389374 | 0.3196591 | 31.96591
990 | Area 1 | Site 8 | Salt |  | 173558.5 | 1.535666 | 402.6903 | 142.03125 | 470.0867 | 618.3979 | 15207.56 | 1577.447 | 1.140917 | -11.43595 | -22.0316 | 2697 | 67.76922 | 2.703003 | 0.4379183 | 43.79183 | [8 empty] | 5.454801 | 0.8232551 | 0.05509125 | 13.05384 | [20 empty] | 4.418471 | 0.6509351 | 0.06900865 | 7.896537 | [68 empty] | 22.35751 | 2.455112 | 0.4111783 | 41.11783
1175 | Area 1 | Site 8 | CaSO4 |  | 894267.4 | 1.462747 | 1030.162 | 59.0625 | 1067.06 | 1506.867 | 16775.93 | 4294.958 | 1.641499 | -11.49931 | -21.9712 | 13652 | 52.02643 | 1.514957 | 0.4301607 | 43.01607 |  |  |  |  | 22.36403 | 1.274332 | 0.08412046 | 24.99789 | [20 empty] | 2.404419 | 0.3266411 | 0.03793069 | 4.403067 | [8 empty] | 2.183766 | 0.2473167 | 0.04060698 | 4.544785 | [60 empty] | 21.02135 | 1.196399 | 0.406407 | 40.6407
1173 | Area 1 | Site 8 | SiO2 |  | 630988 | 2.179969 | 823.3839 | 4.21875 | 896.3252 | 1794.951 | 15681.65 | 4435.228 | 2.480852 | -11.52664 | -21.99475 | 9334 | 56.27535 | 1.708388 | 0.413229 | 41.3229 |  |  |  |  | 19.55668 | 1.455905 | 0.07360134 | 21.87195 | 2.477068 | 0.3546413 | 0.02403118 | 5.694176 | [8 empty] | 1.889116 | 0.2265828 | 0.03506966 | 4.425719 | [8 empty] | 2.950895 | 0.2899513 | 0.05100685 | 5.836624 | [68 empty] | 16.85088 | 1.227205 | 0.3263888 | 32.63888
1181 | Area 1 | Site 8 | CaSO4 |  | 455958.7 | 1.660725 | 635.9978 | 47.8125 | 761.9348 | 1056.217 | 16678.14 | 2633.385 | 1.210301 | -11.47859 | -22.05051 | 5985 | 53.89643 | 2.3867 | 0.4048377 | 40.48377 |  |  |  |  | 19.00684 | 1.909309 | 0.0632982 | 18.81019 | [20 empty] | 3.321159 | 0.5705201 | 0.0504048 | 5.851084 | [8 empty] | 3.748545 | 0.4619068 | 0.06633295 | 7.424069 | [60 empty] | 20.02704 | 1.880051 | 0.3691138 | 36.91138
1183 | Area 1 | Site 8 | CaSO4 |  | 303727.3 | 1.519372 | 532.4704 | 140.625 | 621.8663 | 809.0207 | 17001.22 | 2061.527 | 1.113484 | -11.53706 | -22.01074 | 4684 | 49.4961 | 2.479889 | 0.4212163 | 42.12163 |  |  |  |  | 23.67995 | 2.153381 | 0.09407206 | 27.95519 | [20 empty] | 2.30402 | 0.5411077 | 0.03760751 | 4.365551 | [8 empty] | 2.94399 | 0.4412504 | 0.05694095 | 6.372904 | [60 empty] | 21.57595 | 1.965737 | 0.4332753 | 43.32753
1184 | Area 1 | Site 8 | CaSO4 |  | 1039880.0 | 1.950246 | 1016.541 | 140.625 | 1150.659 | 1982.506 | 16948.21 | 4900.592 | 1.837824 | -11.53136 | -21.99453 | 15072 | 52.46806 | 1.464699 | 0.4244045 | 42.44045 |  |  |  |  | 22.14646 | 1.227844 | 0.07945082 | 23.61023 | [20 empty] | 2.499164 | 0.32082 | 0.03875237 | 4.498449 | [8 empty] | 2.882032 | 0.2561085 | 0.05234628 | 5.858663 | [60 empty] | 20.00429 | 1.158135 | 0.3764307 | 37.64307
1185 | Area 1 | Site 8 | Salt |  | 358883.6 | 1.20221 | 663.8125 | 99.84375 | 675.9769 | 798.0417 | 16057.68 | 2292.16 | 1.165001 | -11.53435 | -22.05058 | 5400 | 61.70634 | 2.221446 | 0.5495062 | 54.95062 |  |  |  |  | 14.04888 | 1.869226 | 0.0466211 | 13.85429 | 1.225264 | 0.3823607 | 0.01112499 | 2.636059 | [20 empty] | 0.8734637 | 0.2619889 | 0.01362277 | 1.558829 | [68 empty] | 22.14607 | 1.780739 | 0.4061009 | 40.61009
1186 | Area 1 | Site 8 | CaSO4 |  | 1345078.2 | 3.076031 | 971.9922 | 39.375 | 1308.666 | 2989.878 | 15763.41 | 7169.939 | 3.0414 | -11.53904 | -22.09283 | 20792 | 52.40511 | 1.156846 | 0.3994155 | 39.94155 |  |  |  |  | 21.59361 | 0.9981007 | 0.08289635 | 24.63413 | 1.589059 | 0.198813 | 0.01550265 | 3.673345 | [16 empty] | 2.956329 | 0.2565127 | 0.05181238 | 6.014479 | 1.484559 | 0.1506013 | 0.02652718 | 3.035458 |  |  |  |  | 3.195545 | 0.2157173 | 0.06404523 | 7.168024 | [60 empty] | 16.77579 | 0.8793704 | 0.3450784 | 34.50784
991 | Area 1 | Site 8 | CaO/CaCO3 |  | 780277.7 | 1.876471 | 782.0945 | 164.53125 | 996.7349 | 1467.577 | 17652.92 | 3647.796 | 1.357069 | -11.52436 | -22.07301 | 12141 | 46.04981 | 1.477846 | 0.4372346 | 43.72346 |  |  |  |  | 28.44848 | 1.405271 | 0.1057655 | 31.4301 | [32 empty] | 6.233652 | 0.381373 | 0.1142065 | 12.78214 | [60 empty] | 19.26806 | 1.128532 | 0.35742 | 35.742
1118 | Area 1 | Site 8 | CaO/CaCO3 |  | 1891493.2 | 1.900852 | 1457.355 | 157.5 | 1551.878 | 2770.217 | 16494.74 | 7980.184 | 2.679237 | -11.54133 | -21.94533 | 26555 | 48.47156 | 1.062622 | 0.3961391 | 39.61391 |  |  |  |  | 26.66814 | 0.961052 | 0.09980973 | 29.66024 | [12 empty] | 1.682449 | 0.1434109 | 0.028648 | 3.615319 | [8 empty] | 0.3794363 | 0.1119341 | 0.005902985 | 0.675468 |  |  |  |  | 2.454106 | 0.1897851 | 0.04314202 | 4.82851 | [60 empty] | 20.34431 | 0.8075153 | 0.3620971 | 36.20971
1191 | Area 1 | Site 8 | CaO/CaCO3 |  | 572890 | 2.05449 | 752.4955 | 142.03125 | 854.0645 | 1545.995 | 16827.18 | 3887.252 | 2.09896 | -11.57013 | -22.02409 | 8824 | 50.37575 | 1.863345 | 0.4095616 | 40.95616 |  |  |  |  | 23.97553 | 1.626881 | 0.0856182 | 25.44297 | [8 empty] | 2.537273 | 0.3010329 | 0.0360308 | 5.016581 | 1.119744 | 0.2235533 | 0.01851414 | 2.336446 | [16 empty] | 3.238343 | 0.3518151 | 0.05715259 | 6.396591 | [60 empty] | 18.75334 | 1.395446 | 0.3300584 | 33.00584
1192 | Area 1 | Site 8 | CaSO4 |  | 448604.5 | 2.137772 | 570.1345 | 111.09375 | 755.7652 | 1218.818 | 18002.01 | 2818.837 | 1.409504 | -11.45503 | -22.05076 | 7420 | 46.46857 | 2.050476 | 0.359919 | 35.9919 |  |  |  |  | 27.75469 | 1.777828 | 0.1128018 | 33.52107 | 1.261341 | 0.3489747 | 0.01171358 | 2.775527 | [16 empty] | 4.016554 | 0.4682722 | 0.0700869 | 8.135819 | [8 empty] | 4.468298 | 0.4077075 | 0.08942907 | 10.00902 | [60 empty] | 16.03054 | 1.467128 | 0.3253121 | 32.53121
1194 | Area 1 | Site 8 | Salt |  | 208858.5 | 2.420294 | 375.8145 | 116.71875 | 515.681 | 909.5815 | 15025.46 | 2091.648 | 1.666921 | -11.5646 | -21.9458 | 2470 | 57.49325 | 3.313693 | 0.4126545 | 41.26545 |  |  |  |  | 16.22312 | 2.747273 | 0.05318701 | 15.80547 | [24 empty] | 2.759531 | 0.636909 | 0.0411614 | 4.710025 | [68 empty] | 23.52411 | 2.730816 | 0.4163035 | 41.63035
1190 | Area 1 | Site 8 | CaSO4 |  | 11023169.2 | 1.553201 | 3450.054 | 9.84375 | 3746.35 | 5358.629 | 18339.54 | 21002.3 | 3.184325 | -11.60564 | -21.96991 | 179588 | 43.69806 | 0.4937777 | 0.3644981 | 36.44981 |  |  |  |  | 29.93474 | 0.3841183 | 0.132439 | 39.3566 | 0.2542184 | 0.05867706 | 0.002397408 | 0.5680644 | 0.6941071 | 0.04676577 | 0.00916887 | 1.382494 | 0.7905294 | 0.04326384 | 0.01261358 | 1.756193 | 1.809345 | 0.05205128 | 0.03470936 | 4.380249 |  |  |  |  | 1.229031 | 0.06945694 | 0.02190677 | 2.54298 | 0.3335241 | 0.03600718 | 0.006178983 | 0.70705 | 0.4352289 | 0.04002395 | 0.008707681 | 1.027939 | 4.312339 | 0.08283245 | 0.09002639 | 10.07587 | [12 empty] | 0.429115 | 0.06850596 | 0.008749718 | 0.8749718 | 0.4475545 | 0.1018603 | 0.008839575 | 0.8839575 | [40 empty] | 15.63221 | 0.2996066 | 0.3202978 | 32.02978
1200 | Area 1 | Site 8 | CaO/CaCO3 |  | 2790173.1 | 1.4736 | 1687.655 | 154.6875 | 1884.823 | 2486.93 | 16600.65 | 6729.972 | 1.291771 | -11.51465 | -22.07288 | 42628 | 53.17468 | 0.7853312 | 0.5139821 | 51.39821 |  |  |  |  | 23.93114 | 0.7048283 | 0.09400879 | 27.93638 | [8 empty] | 0.4267166 | 0.08013755 | 0.006727307 | 0.9366455 | 0.8638494 | 0.086389 | 0.01633683 | 2.061675 |  |  |  |  | 0.7017967 | 0.1448195 | 0.01192114 | 1.383828 | [8 empty] | 2.896271 | 0.140915 | 0.05757144 | 6.44347 | [12 empty] | 0.6945582 | 0.1528003 | 0.01346602 | 1.346602 | [44 empty] | 17.31099 | 0.6184726 | 0.346412 | 34.6412
1197 | Area 1 | Site 8 | CaO/CaCO3 |  | 165468.9 | 1.259146 | 443.9949 | 67.5 | 459.0006 | 559.0543 | 15232.92 | 1577.447 | 1.196695 | -11.64449 | -22.06583 | 2305 | 58.47486 | 3.402575 | 0.5989561 | 59.89561 |  |  |  |  | 21.40926 | 3.129541 | 0.07232487 | 21.49262 | [32 empty] | 2.395174 | 0.6207718 | 0.04280536 | 4.790831 | [60 empty] | 17.7207 | 2.5448 | 0.3236466 | 32.36466
1202 | Area 1 | Site 8 | CaSO4 |  | 567006.7 | 1.534675 | 784.6452 | 125.15625 | 849.6678 | 1204.175 | 16585.69 | 3012.041 | 1.273279 | -11.62384 | -21.97158 | 7189 | 55.18326 | 2.159998 | 0.4500169 | 45.00169 |  |  |  |  | 20.10451 | 1.840066 | 0.06799122 | 20.2048 | [20 empty] | 1.67567 | 0.4449098 | 0.02427126 | 2.817454 | [8 empty] | 1.682126 | 0.3410606 | 0.02878264 | 3.22139 | [60 empty] | 21.35444 | 1.726294 | 0.3807194 | 38.07194
1201 | Area 1 | Site 8 | CaO/CaCO3 |  | 1340665.7 | 1.344595 | 1143.85 | 171.5625 | 1306.518 | 1538.015 | 18451.2 | 4265.907 | 1.080171 | -11.54758 | -22.05087 | 21296 | 45.53166 | 1.067215 | 0.448514 | 44.8514 |  |  |  |  | 27.99337 | 1.05244 | 0.1031662 | 30.65767 | [8 empty] | 0.3810587 | 0.1144116 | 0.005600789 | 0.7797999 | [20 empty] | 8.453709 | 0.3233534 | 0.1615331 | 18.07899 | [60 empty] | 17.64021 | 0.7898767 | 0.3378315 | 33.78315
1196 | Area 1 | Site 8 | Salt |  | 343439.9 | 1.304597 | 594.5202 | 143.4375 | 661.2724 | 775.6093 | 15748.56 | 2134.245 | 1.055427 | -11.45465 | -22.09372 | 5450 | 62.74754 | 2.16964 | 0.3853662 | 38.53662 |  |  |  |  | 6.788801 | 1.524214 | 0.02245177 | 6.671944 | 6.247176 | 0.6081219 | 0.06622402 | 15.69174 | [20 empty] | 6.085647 | 0.5319934 | 0.1053467 | 12.05463 | [68 empty] | 18.13083 | 1.617118 | 0.3575063 | 35.75063
1203 | Area 1 | Site 8 | CaO/CaCO3 |  | 239746 | 2.059357 | 419.9377 | 130.78125 | 552.4981 | 864.8017 | 15531.06 | 2067.765 | 1.419192 | -11.45841 | -21.99528 | 3595 | 58.57272 | 3.163125 | 0.4713958 | 47.13958 |  |  |  |  | 14.08273 | 2.886528 | 0.04006565 | 11.90622 | [32 empty] | 2.015238 | 0.5031935 | 0.03016324 | 3.375909 | [60 empty] | 25.3293 | 2.544703 | 0.4002356 | 40.02356
1198 | Area 1 | Site 8 | CaSO4 |  | 683938 | 1.321889 | 1005.823 | 168.75 | 933.1757 | 1329.586 | 16487.34 | 3872.191 | 1.744564 | -11.51071 | -21.94573 | 9155 | 42.87512 | 2.08796 | 0.2721838 | 27.21838 |  |  |  |  | 24.95642 | 1.707207 | 0.08924139 | 26.51967 | [20 empty] | 3.409863 | 0.5063481 | 0.04598483 | 5.338006 | [8 empty] | 3.237166 | 0.3879277 | 0.05282411 | 5.912142 | [60 empty] | 25.52143 | 1.656197 | 0.438032 | 43.8032
1204 | Area 1 | Site 8 | CaO/CaCO3 |  | 1218586.4 | 1.623159 | 1033.347 | 54.84375 | 1245.613 | 1677.287 | 16529.89 | 4555.712 | 1.355334 | -11.58019 | -22.07308 | 17872 | 48.18467 | 1.262866 | 0.4088371 | 40.88371 |  |  |  |  | 24.74026 | 1.1776 | 0.08576878 | 25.48772 | [12 empty] | 1.195733 | 0.160275 | 0.01997302 | 2.520553 | [16 empty] | 5.227486 | 0.2981953 | 0.09050108 | 10.129 | [60 empty] | 20.65185 | 0.9944849 | 0.3625681 | 36.25681
1209 | Area 1 | Site 8 | Salt |  | 1092094.6 | 1.293061 | 1070.367 | 125.15625 | 1179.194 | 1384.051 | 16814.83 | 3868.537 | 1.090494 | -11.42947 | -22.07356 | 18986 | 58.08047 | 1.259202 | 0.3122103 | 31.22103 |  |  |  |  | 9.119843 | 0.8568478 | 0.03213118 | 9.548353 | 8.094442 | 0.3710605 | 0.08813696 | 20.884 | [16 empty] | 0.8654293 | 0.2049396 | 0.0149399 | 1.734252 | 7.297052 | 0.322458 | 0.1301585 | 14.8938 | [68 empty] | 16.54277 | 0.9219289 | 0.3330245 | 33.30245
1210 | Area 1 | Site 8 | CaO/CaCO3 |  | 711883.9 | 1.869536 | 802.4924 | 95.625 | 952.0498 | 1500.288 | 15035.85 | 3998.914 | 1.787578 | -11.53763 | -21.97174 | 10260 | 38.28716 | 1.802167 | 0.2580738 | 25.80738 |  |  |  |  | 28.59115 | 1.572209 | 0.1038435 | 30.85894 | 2.495875 | 0.3646614 | 0.01966924 | 4.660615 | [8 empty] | 0.8793354 | 0.2055833 | 0.01415509 | 1.786343 | [8 empty] | 1.75625 | 0.250796 | 0.02670825 | 3.056177 |  |  |  |  | 7.401357 | 0.4810769 | 0.1271155 | 14.22693 | [60 empty] | 20.58887 | 1.32532 | 0.3553177 | 35.53177
1211 | Area 1 | Site 8 | Salt |  | 867792.4 | 1.22428 | 983.1487 | 157.5 | 1051.146 | 1203.649 | 17084.44 | 3463.415 | 1.099976 | -11.52145 | -22.02455 | 16640 | 57.55438 | 1.350053 | 0.3292395 | 32.92395 |  |  |  |  | 10.9397 | 0.9526895 | 0.03963835 | 11.77924 | 7.972129 | 0.3943693 | 0.08810853 | 20.87727 | [8 empty] | 0.4406678 | 0.1131344 | 0.008454672 | 1.066962 | [8 empty] | 7.311188 | 0.3376131 | 0.136024 | 15.56498 |  |  |  |  | 0.7670867 | 0.1471665 | 0.01547395 | 1.731864 | [60 empty] | 15.01486 | 0.8671869 | 0.3087813 | 30.87813
1208 | Area 1 | Site 8 | SiO2 |  | 2090055.8 | 1.445744 | 1648.021 | 11.25 | 1631.301 | 2382.615 | 16492.68 | 6612.071 | 1.66459 | -11.46612 | -22.05097 | 39197 | 36.88904 | 0.8859597 | 0.2408338 | 24.08338 |  |  |  |  | 37.05191 | 0.769608 | 0.1894968 | 56.31236 | [8 empty] | 0.2798199 | 0.07902263 | 0.00433117 | 0.6030304 | 9.312814 | 0.2334862 | 0.1727197 | 21.79686 | [16 empty] | 0.6965827 | 0.09321835 | 0.0138741 | 1.552807 | [48 empty] | 0.7466085 | 0.243283 | 0.01291201 | 1.291201 | [8 empty] | 15.02322 | 0.5848657 | 0.2764582 | 27.64582
1212 | Area 1 | Site 8 | CaO/CaCO3 |  | 1660572.2 | 1.425058 | 1290.162 | 143.4375 | 1454.065 | 1838.555 | 19545.12 | 5106.272 | 1.249512 | -11.52647 | -21.98417 | 27305 | 42.20655 | 0.9591512 | 0.3925157 | 39.25157 |  |  |  |  | 31.65252 | 0.9446671 | 0.123319 | 36.64643 | [8 empty] | 0.5174095 | 0.1076257 | 0.007574086 | 1.054543 | 0.8464815 | 0.1098362 | 0.01497831 | 1.890232 | [16 empty] | 8.11582 | 0.284875 | 0.1560665 | 17.46716 | [60 empty] | 16.66122 | 0.698851 | 0.3165834 | 31.65834
1214 | Area 1 | Site 8 | Fe |  | 4022732.4 | 1.215765 | 2245.238 | 139.21875 | 2263.162 | 2729.682 | 21169.2 | 9069.897 | 1.627323 | -11.51896 | -21.99451 | 67623 | 40.36156 | 0.6401913 | 0.3100393 | 31.00393 |  |  |  |  | 26.1932 | 0.5414192 | 0.1310131 | 38.93288 | 0.4663482 | 0.1160058 | 0.003431872 | 0.8131802 | [8 empty] | 1.356479 | 0.08316399 | 0.02251612 | 2.841488 | [16 empty] | 0.228355 | 0.06574931 | 0.004507103 | 0.5044408 | [12 empty] | 14.81773 | 0.3267246 | 0.287449 | 28.7449 | [8 empty] | 0.4873515 | 0.1418108 | 0.007193137 | 0.8032478 | [32 empty] | 16.08898 | 0.4427397 | 0.2965302 | 29.65302
1217 | Area 1 | Site 8 | CaSO4 |  | 345646.1 | 1.218448 | 628.3141 | 157.5 | 663.393 | 765.5679 | 16563.96 | 2161.783 | 1.075926 | -11.59451 | -21.94632 | 5170 | 53.12093 | 2.33331 | 0.4732761 | 47.32761 |  |  |  |  | 21.75658 | 2.024425 | 0.08428407 | 25.04651 | [20 empty] | 2.300765 | 0.4847958 | 0.03858455 | 4.478968 | [8 empty] | 2.703604 | 0.3793666 | 0.05315734 | 5.949438 | [60 empty] | 20.11812 | 1.81387 | 0.4099923 | 40.99923
1220 | Area 1 | Site 8 | Salt |  | 275046.1 | 1.164223 | 575.2719 | 32.34375 | 591.7766 | 669.7446 | 16125.71 | 1892.206 | 1.035909 | -11.61956 | -22.01117 | 4337 | 63.84772 | 2.364027 | 0.4589539 | 45.89539 |  |  |  |  | 6.230261 | 1.754111 | 0.02036099 | 6.050631 | 4.736894 | 0.6258966 | 0.04850443 | 11.4931 | [20 empty] | 3.643631 | 0.4759851 | 0.06026918 | 6.896495 | [68 empty] | 21.5415 | 1.874719 | 0.416363 | 41.6363
1219 | Area 1 | Site 8 | CaO/CaCO3 |  | 989136.2 | 1.37457 | 1035.086 | 97.03125 | 1122.233 | 1422.798 | 16296.28 | 4426.405 | 1.576291 | -11.45544 | -21.98419 | 16691 | 38.24136 | 1.281701 | 0.3186511 | 31.86511 |  |  |  |  | 35.83942 | 1.178048 | 0.1536457 | 45.65855 | [8 empty] | 0.5670474 | 0.1373063 | 0.008282158 | 1.153128 | 2.571001 | 0.1965652 | 0.04535851 | 5.724149 | [16 empty] | 6.294017 | 0.3253846 | 0.1209893 | 13.54127 | [60 empty] | 16.48715 | 0.9044223 | 0.3082176 | 30.82176
1078 | Area 1 | Site 8 | CaSO4 |  | 808959 | 4.043908 | 504.8701 | 163.125 | 1014.888 | 2041.648 | 16604.58 | 4470.517 | 1.96598 | -11.51138 | -22.01518 | 12880 | 53.73136 | 1.540023 | 0.4608512 | 46.08512 |  |  |  |  | 22.08702 | 1.331625 | 0.08316661 | 24.71444 | [20 empty] | 2.730487 | 0.3333305 | 0.0453966 | 5.269723 | [8 empty] | 2.657943 | 0.2586413 | 0.05132313 | 5.744151 | [60 empty] | 18.79319 | 1.172349 | 0.3750016 | 37.50016
1221 | Area 1 | Site 8 | SiO2 |  | 3418954.8 | 1.683204 | 1649.927 | 53.4375 | 2086.42 | 2777.164 | 20352.01 | 7010.955 | 1.144066 | -11.52165 | -21.99461 | 64434 | 36.88186 | 0.8334054 | 0.2544114 | 25.44114 |  |  |  |  | 38.30796 | 0.660448 | 0.2034962 | 60.47251 | [8 empty] | 0.8223829 | 0.06980631 | 0.0133979 | 1.865394 | 9.029067 | 0.1883173 | 0.1748853 | 22.07016 | [12 empty] | 0.3568796 | 0.06053312 | 0.007194222 | 0.8492753 | 1.344654 | 0.08405203 | 0.02840875 | 3.179544 | [12 empty] | 0.6891615 | 0.116775 | 0.01416948 | 1.416948 | [44 empty] | 12.56803 | 0.4190251 | 0.2432432 | 24.32432
1223 | Area 1 | Site 8 | Fe |  | 206652.2 | 1.085009 | 515.253 | 22.5 | 512.9501 | 559.0543 | 18807.3 | 1628.867 | 1.021695 | -11.47919 | -22.01151 | 3498 | 47.33934 | 2.722001 | 0.3808619 | 38.08619 |  |  |  |  | 22.35141 | 2.399682 | 0.09111144 | 27.07539 | [48 empty] | 9.827411 | 1.228257 | 0.1723154 | 17.23154 | [44 empty] | 20.48183 | 2.194345 | 0.3565082 | 35.65082
1228 | Area 1 | Site 8 | Salt |  | 172087.6 | 1.33763 | 421.8661 | 125.15625 | 468.0906 | 564.3007 | 15362.08 | 1504.728 | 1.047024 | -11.44655 | -22.02541 | 2764 | 72.0755 | 2.581375 | 0.5302706 | 53.02706 | [8 empty] | 3.359098 | 0.7153564 | 0.03344513 | 7.924804 | [20 empty] | 3.445952 | 0.6136572 | 0.05399352 | 6.178383 | [68 empty] | 21.11944 | 2.445259 | 0.3885226 | 38.85226
1179 | Area 1 | Site 8 | CaSO4 |  | 978840.4 | 1.213608 | 1132.764 | 157.5 | 1116.377 | 1374.731 | 17122.77 | 4090.348 | 1.360187 | -11.45389 | -21.96504 | 14911 | 52.18106 | 1.433922 | 0.4553723 | 45.53723 |  |  |  |  | 23.72014 | 1.247317 | 0.08888026 | 26.41235 | [20 empty] | 1.929003 | 0.2972743 | 0.03094648 | 3.592326 | [8 empty] | 2.862544 | 0.2488967 | 0.05372968 | 6.013494 | [60 empty] | 19.30725 | 1.10732 | 0.3732491 | 37.32491
1233 | Area 1 | Site 8 | CaSO4 |  | 984723.7 | 2.274743 | 778.5628 | 154.6875 | 1119.727 | 1771.031 | 16201.86 | 4259.669 | 1.466315 | -11.55823 | -21.95532 | 14218 | 50.62696 | 1.493627 | 0.4105122 | 41.05122 |  |  |  |  | 23.37169 | 1.283274 | 0.08685304 | 25.80993 | [20 empty] | 2.735086 | 0.3257227 | 0.04366783 | 5.069045 | [8 empty] | 3.509675 | 0.2705572 | 0.0655785 | 7.33963 | [60 empty] | 19.75658 | 1.156536 | 0.3815327 | 38.15327
1235 | Area 1 | Site 8 | SiO2 |  | 1379642.8 | 1.21037 | 1353.556 | 113.90625 | 1325.374 | 1638.303 | 18302.96 | 4822.705 | 1.341544 | -11.6048 | -22.01121 | 22662 | 45.48414 | 1.067876 | 0.3625043 | 36.25043 |  |  |  |  | 31.33537 | 0.9559728 | 0.148339 | 44.08157 | [8 empty] | 0.6358242 | 0.1078687 | 0.01037951 | 1.445143 | 5.849458 | 0.2315595 | 0.1136871 | 14.34708 | [16 empty] | 0.3665006 | 0.1172004 | 0.007510768 | 0.8406147 | [60 empty] | 16.3287 | 0.7371995 | 0.3218714 | 32.18714
1236 | Area 1 | Site 8 | CaO/CaCO3 |  | 1439947.0 | 1.477053 | 1254.883 | 68.90625 | 1354.03 | 1853.528 | 17547.77 | 4931.784 | 1.344162 | -11.64321 | -22.06572 | 21800 | 46.74985 | 1.075169 | 0.4400708 | 44.00708 |  |  |  |  | 27.25472 | 0.9980464 | 0.1078009 | 32.03497 | 0.5485483 | 0.1684298 | 0.00489591 | 1.160083 | [8 empty] | 0.6662582 | 0.1221281 | 0.01232085 | 1.554865 |  |  |  |  | 0.6000033 | 0.1973011 | 0.01006343 | 1.168183 | [8 empty] | 5.903169 | 0.2678014 | 0.116492 | 13.03794 | [12 empty] | 0.6940761 | 0.207498 | 0.01334374 | 1.334374 | [44 empty] | 17.58339 | 0.8620759 | 0.3472634 | 34.72634
1239 | Area 1 | Site 8 | CaSO4 |  | 10250981.1 | 2.888478 | 2437.26 | 146.25 | 3612.749 | 7039.971 | 21116.33 | 17548.78 | 2.390663 | -11.58227 | -22.04995 | 186259 | 39.45746 | 0.399958 | 0.2867258 | 28.67258 |  |  |  |  | 32.27397 | 0.3553157 | 0.1438641 | 42.75177 | 0.5632153 | 0.05964403 | 0.005003752 | 1.185636 | 0.1456917 | 0.04068705 | 0.001830089 | 0.2759431 | 0.2821296 | 0.0362823 | 0.004364933 | 0.6077312 | 0.4342105 | 0.03627404 | 0.008181619 | 1.032503 |  |  |  |  | 4.492744 | 0.09134905 | 0.08200932 | 9.519796 | [8 empty] | 6.062058 | 0.09180124 | 0.1266635 | 14.17634 | [12 empty] | 2.74009 | 0.1008058 | 0.05539479 | 5.539479 | [44 empty] | 13.54842 | 0.2777921 | 0.2785646 | 27.85646
1243 | Area 1 | Site 8 | SiO2 |  | 2432024.9 | 1.229813 | 1851.21 | 77.34375 | 1759.702 | 2276.642 | 15133.93 | 7581.3 | 1.880656 | -11.57167 | -21.98414 | 43738 | 43.53592 | 0.9789574 | 0.3553528 | 35.53528 |  |  |  |  | 32.04345 | 0.7792419 | 0.1491019 | 44.30828 | 0.3677262 | 0.1140672 | 0.003503086 | 0.8300543 | 0.3065467 | 0.08596913 | 0.004082787 | 0.6156077 | 0.843274 | 0.08579118 | 0.01361359 | 1.895425 | 4.402977 | 0.1523788 | 0.08485281 | 10.70825 | [8 empty] | 0.4002449 | 0.0738024 | 0.007416981 | 0.8487119 | 0.2435863 | 0.07146698 | 0.004865237 | 0.5743394 | 2.652678 | 0.1334417 | 0.05540988 | 6.201545 | [12 empty] | 0.4546549 | 0.1358352 | 0.00924491 | 0.924491 | [44 empty] | 14.74894 | 0.5472727 | 0.2954608 | 29.54608
1246 | Area 1 | Site 8 | CaO/CaCO3 |  | 1501722.0 | 1.395771 | 1250.834 | 43.59375 | 1382.77 | 1745.878 | 17278.09 | 4807.645 | 1.2248 | -11.53385 | -22.07455 | 22374 | 41.60079 | 1.014508 | 0.4151948 | 41.51948 |  |  |  |  | 34.21442 | 1.018641 | 0.1340322 | 39.83006 | [32 empty] | 8.727326 | 0.3249932 | 0.1682576 | 18.8316 | [60 empty] | 15.45746 | 0.7561414 | 0.294836 | 29.4836
1241 | Area 1 | Site 8 | SiO2 |  | 345646.1 | 1.999214 | 508.4162 | 80.15625 | 663.393 | 1016.433 | 15373.29 | 2506.662 | 1.446606 | -11.55051 | -21.96536 | 5288 | 56.78242 | 2.289346 | 0.4915891 | 49.15891 |  |  |  |  | 20.49495 | 2.113085 | 0.07126891 | 21.17883 | [12 empty] | 1.612582 | 0.3040975 | 0.02740064 | 3.457903 | [80 empty] | 21.11005 | 1.80884 | 0.3707567 | 37.07567
1247 | Area 1 | Site 8 | CaSO4 |  | 1798830.6 | 1.830935 | 1348.803 | 149.0625 | 1513.388 | 2469.571 | 17127.47 | 6648.43 | 1.955411 | -11.56974 | -22.01134 | 27675 | 43.42359 | 1.26135 | 0.3488992 | 34.88992 |  |  |  |  | 30.2207 | 1.012561 | 0.1231718 | 36.6027 | [8 empty] | 0.3224066 | 0.09847123 | 0.004875475 | 0.6788142 | 0.7231328 | 0.1079255 | 0.01322008 | 1.668346 |  |  |  |  | 2.375 | 0.2196139 | 0.0393856 | 4.571955 |  |  |  |  | 2.253934 | 0.1660944 | 0.04164775 | 4.916502 | 3.268242 | 0.1971287 | 0.06261667 | 7.008138 | [60 empty] | 17.41299 | 0.8167995 | 0.3395598 | 33.95598
1251 | Area 1 | Site 8 | CaSO4 |  | 375062.8 | 1.288579 | 668.8306 | 167.34375 | 691.0462 | 861.8413 | 16324.11 | 2352.402 | 1.174111 | -11.54728 | -22.05195 | 5069 | 57.70057 | 2.680789 | 0.4171611 | 41.71611 |  |  |  |  | 14.24464 | 2.084537 | 0.04163608 | 12.3729 | [20 empty] | 3.604342 | 0.656272 | 0.05274113 | 6.12229 | [8 empty] | 5.199731 | 0.6056031 | 0.08792993 | 9.841231 | [60 empty] | 19.25071 | 2.189783 | 0.3398429 | 33.98429
1240 | Area 1 | Site 8 | C-Based |  | 7206353.7 | 1.356158 | 2897.4 | 19.6875 | 3029.095 | 3929.332 | 17593.63 | 10791.71 | 1.286042 | -11.54847 | -21.9546 | 112475 | 74.12396 | 0.4184899 | 1.031986 | 103.1986 |  |  |  |  | 9.922862 | 0.360595 | 0.03369153 | 10.01204 | 0.1805245 | 0.05556919 | 0.001979246 | 0.4689812 | [28 empty] | 0.3305593 | 0.04811726 | 0.006951451 | 0.7780153 | [60 empty] | 15.4421 | 0.304194 | 0.3350058 | 33.50058
1250 | Area 1 | Site 8 | CaSO4 |  | 692763.1 | 1.369101 | 862.9079 | 32.34375 | 939.1769 | 1181.408 | 17317.4 | 3148.656 | 1.138822 | -11.44718 | -22.07491 | 10521 | 49.39374 | 1.679632 | 0.3976245 | 39.76245 |  |  |  |  | 23.88698 | 1.419591 | 0.09272113 | 27.55373 | [20 empty] | 3.470447 | 0.3722938 | 0.05836885 | 6.775567 | [8 empty] | 4.038272 | 0.3235767 | 0.07908786 | 8.851615 | [60 empty] | 19.21056 | 1.304548 | 0.3885774 | 38.85774
1249 | Area 1 | Site 8 | Salt |  | 343439.9 | 1.360916 | 586.0601 | 125.15625 | 661.2724 | 797.5784 | 15615.92 | 2155.544 | 1.076597 | -11.47481 | -22.06643 | 5661 | 59.55397 | 2.149428 | 0.374021 | 37.4021 |  |  |  |  | 10.26885 | 1.537158 | 0.03584728 | 10.65266 | 6.666184 | 0.6011446 | 0.06972859 | 16.52215 | [20 empty] | 5.548018 | 0.5013829 | 0.09645858 | 11.03758 | [68 empty] | 17.96298 | 1.609998 | 0.3542212 | 35.42212
1260 | Area 1 | Site 8 | CaO/CaCO3 |  | 379475.3 | 1.575387 | 588.8023 | 15.46875 | 695.0992 | 927.5916 | 16400.6 | 2403.822 | 1.211745 | -11.5646 | -21.99597 | 5441 | 48.41312 | 2.25836 | 0.4361936 | 43.61936 |  |  |  |  | 25.58478 | 2.050693 | 0.09170728 | 27.25245 | [32 empty] | 4.346104 | 0.5238662 | 0.07574061 | 8.476986 | [60 empty] | 21.65601 | 1.777029 | 0.3873683 | 38.73683
1261 | Area 1 | Site 8 | Salt |  | 414039.9 | 1.614116 | 596.6087 | 147.65625 | 726.0661 | 962.9959 | 15432.98 | 2503.008 | 1.204127 | -11.61683 | -22.02604 | 6204 | 61.47583 | 2.007312 | 0.639732 | 63.9732 |  |  |  |  | 18.25039 | 1.788568 | 0.06524124 | 19.3876 | 2.123959 | 0.3970623 | 0.019911 | 4.7179 | [92 empty] | 18.14983 | 1.571511 | 0.3457018 | 34.57018
1257 | Area 1 | Site 8 | CaO/CaCO3 |  | 3887415.6 | 1.487313 | 2006.546 | 70.3125 | 2224.772 | 2984.362 | 21197.11 | 8951.997 | 1.640473 | -11.43789 | -22.0511 | 65242 | 38.9809 | 0.8272225 | 0.3252284 | 32.52284 |  |  |  |  | 29.69372 | 0.6644643 | 0.1121675 | 33.33257 | 0.4507972 | 0.1070727 | 0.003691287 | 0.8746484 |  |  |  |  | 0.2819131 | 0.06806821 | 0.004036114 | 0.5619496 | 0.919913 | 0.07479052 | 0.0160679 | 2.027735 |  |  |  |  | 0.6628151 | 0.111906 | 0.0109177 | 1.267347 | 0.2871264 | 0.0618907 | 0.004946073 | 0.5659703 | 0.2024331 | 0.06218143 | 0.003779952 | 0.446222 | 10.61354 | 0.2345757 | 0.2053401 | 22.98192 | [12 empty] | 2.084535 | 0.1634465 | 0.0389462 | 3.89462 | [44 empty] | 15.8223 | 0.5172776 | 0.2994278 | 29.94278
1245 | Area 1 | Site 8 | Salt |  | 937657 | 1.331684 | 1032.304 | 164.53125 | 1092.64 | 1374.703 | 17157.41 | 3711.693 | 1.169204 | -11.45592 | -22.01537 | 16675 | 55.55398 | 1.276096 | 0.37009 | 37.009 |  |  |  |  | 15.32058 | 0.9574725 | 0.06201335 | 18.42837 | 6.245051 | 0.3344772 | 0.06964342 | 16.50197 | [16 empty] | 0.9748339 | 0.2008173 | 0.01799636 | 2.089051 | 5.118917 | 0.2682031 | 0.09776555 | 11.18714 | [68 empty] | 16.78664 | 0.9080284 | 0.3627017 | 36.27017
1266 | Area 1 | Site 8 | Salt |  | 322848.2 | 1.125411 | 642.9661 | 167.34375 | 641.142 | 723.6013 | 15393.31 | 2058.943 | 1.044913 | -11.48539 | -21.9961 | 5177 | 57.25774 | 2.278008 | 0.3726095 | 37.26095 |  |  |  |  | 11.86398 | 1.690518 | 0.04251641 | 12.63451 | 5.631675 | 0.6280124 | 0.05724839 | 13.56497 | [20 empty] | 4.776323 | 0.4874142 | 0.08104416 | 9.273739 | [68 empty] | 20.47028 | 1.669413 | 0.4007625 | 40.07625
1264 | Area 1 | Site 8 | CaO/CaCO3 |  | 8238879.5 | 1.560062 | 2760.336 | 139.21875 | 3238.837 | 4306.296 | 21392.7 | 11570.32 | 1.293043 | -11.44663 | -21.9456 | 166906 | 27.63813 | 0.519627 | 0.2176474 | 21.76474 |  |  |  |  | 42.11417 | 0.4278796 | 0.1867362 | 55.49197 | 0.5976952 | 0.06555741 | 0.005028442 | 1.191486 | 0.5953425 | 0.04832727 | 0.007185639 | 1.08346 | 0.7072079 | 0.04450357 | 0.01055279 | 1.469269 | 3.50732 | 0.06941035 | 0.06362014 | 8.028729 |  |  |  |  | 0.2413533 | 0.05056771 | 0.004496089 | 0.5219145 | 0.5308477 | 0.03709929 | 0.01026596 | 1.174715 | 0.1980825 | 0.035438 | 0.004163678 | 0.4915207 | 14.16614 | 0.1657657 | 0.304537 | 34.08417 | [12 empty] | 0.567793 | 0.06679152 | 0.01143256 | 1.143256 | 0.3723106 | 0.09080772 | 0.00727026 | 0.727026 | [40 empty] | 8.763613 | 0.2526235 | 0.1724195 | 17.24195
1262 | Area 1 | Site 8 | SiO2 |  | 964132 | 1.547171 | 1014.344 | 170.15625 | 1107.958 | 1569.364 | 14790.07 | 4307.434 | 1.531408 | -11.59055 | -22.03226 | 13073 | 53.62813 | 1.443677 | 0.4708702 | 47.08702 |  |  |  |  | 22.70957 | 1.247505 | 0.0868 | 25.79417 | [12 empty] | 2.45372 | 0.2219668 | 0.04447224 | 5.612304 | [16 empty] | 0.618493 | 0.1851584 | 0.01138709 | 1.274457 | [60 empty] | 20.59008 | 1.099889 | 0.3843069 | 38.43069
1271 | Area 1 | Site 8 | CaO/CaCO3 |  | 4238945.0 | 1.376166 | 2222.919 | 102.65625 | 2323.186 | 3059.105 | 20232.25 | 9297.947 | 1.622955 | -11.5905 | -21.99489 | 72706 | 40.99689 | 0.6223024 | 0.3438891 | 34.38891 |  |  |  |  | 30.76422 | 0.5739447 | 0.1271147 | 37.7744 | 0.6710956 | 0.1026018 | 0.005883479 | 1.394087 |  |  |  |  | 1.173839 | 0.07778749 | 0.01772173 | 2.467404 | 1.257759 | 0.075067 | 0.02279575 | 2.876776 |  |  |  |  | 0.6573106 | 0.1026159 | 0.01130321 | 1.312098 | 0.3274427 | 0.05673727 | 0.00587858 | 0.6726754 |  |  |  |  | 7.648527 | 0.1666827 | 0.1544813 | 17.28975 | [12 empty] | 0.611174 | 0.1181205 | 0.01195319 | 1.195319 | 0.7994457 | 0.1684766 | 0.01515318 | 1.515318 | [40 empty] | 15.0923 | 0.4599427 | 0.2960761 | 29.60761
1273 | Area 1 | Site 8 | Salt |  | 614808.8 | 1.192175 | 870.6502 | 160.3125 | 884.7592 | 1037.968 | 16714.16 | 2936.738 | 1.116299 | -11.51567 | -21.98504 | 10996 | 58.80902 | 1.776338 | 0.3569639 | 35.69639 |  |  |  |  | 7.46186 | 1.058815 | 0.02753051 | 8.181182 | 7.520346 | 0.4635172 | 0.08782681 | 20.81051 | [20 empty] | 6.506912 | 0.3995588 | 0.1239782 | 14.1866 | [40 empty] | 2.993167 | 0.9061586 | 0.0544074 | 5.44074 | [24 empty] | 16.70869 | 1.185858 | 0.3639691 | 36.39691
1275 | Area 1 | Site 8 | Fe |  | 1375230.3 | 1.691558 | 1111.862 | 174.375 | 1323.253 | 1880.778 | 17930.34 | 4749.986 | 1.305568 | -11.61893 | -22.01541 | 23201 | 46.23742 | 1.085169 | 0.3805022 | 38.05022 |  |  |  |  | 27.23491 | 0.9469692 | 0.1212737 | 36.03865 | 1.2218 | 0.19111 | 0.01128876 | 2.674866 | [16 empty] | 2.655519 | 0.2236874 | 0.04820487 | 5.595713 | 0.5385943 | 0.1094877 | 0.01000796 | 1.145193 |  |  |  |  | 3.1271 | 0.1910699 | 0.06568023 | 7.351016 | [12 empty] | 3.438196 | 0.2970596 | 0.07041562 | 7.041562 | [44 empty] | 15.54647 | 0.7915761 | 0.3254427 | 32.54427
1276 | Area 1 | Site 8 | CaSO4 |  | 1385526.1 | 1.334609 | 1282.863 | 29.53125 | 1328.197 | 1712.121 | 17933 | 5321.845 | 1.626672 | -11.63784 | -22.02616 | 21335 | 47.76965 | 1.194812 | 0.3809251 | 38.09251 |  |  |  |  | 26.08568 | 1.031173 | 0.1032422 | 30.68027 | 1.194259 | 0.1994577 | 0.01092892 | 2.589601 |  |  |  |  | 0.706676 | 0.1263606 | 0.01077383 | 1.500044 | 0.5702657 | 0.1169055 | 0.01044059 | 1.317581 |  |  |  |  | 1.090954 | 0.2071211 | 0.0181201 | 2.103415 | 1.177215 | 0.1477293 | 0.02035477 | 2.32916 |  |  |  |  | 3.836727 | 0.2312563 | 0.07447138 | 8.334932 | [60 empty] | 17.56857 | 0.8895097 | 0.343714 | 34.3714
1267 | Area 1 | Site 8 | CaSO4 |  | 6902626.3 | 4.1559 | 1483.19 | 132.1875 | 2964.574 | 6163.99 | 18795.49 | 13790.39 | 2.192446 | -11.44178 | -22.07334 | 117502 | 40.69813 | 0.5150399 | 0.2801249 | 28.01249 |  |  |  |  | 30.31701 | 0.4486716 | 0.1266586 | 37.63885 | [8 empty] | 0.193484 | 0.04439737 | 0.00303121 | 0.4220365 | 0.1791623 | 0.0426241 | 0.003408467 | 0.4301415 |  |  |  |  | 5.586978 | 0.1288569 | 0.098702 | 11.45751 | [8 empty] | 6.311613 | 0.1209203 | 0.1278366 | 14.30763 | [16 empty] | 0.5900112 | 0.1270303 | 0.01139715 | 1.139715 | [40 empty] | 16.12361 | 0.3694572 | 0.3306082 | 33.06082
1278 | Area 1 | Site 8 | Fe |  | 177971 | 1.537034 | 402.6903 | 118.125 | 476.0249 | 618.9487 | 16820.26 | 1541.088 | 1.06193 | -11.46741 | -22.00175 | 2110 | 48.03258 | 3.625748 | 0.383034 | 38.3034 |  |  |  |  | 25.04294 | 3.254283 | 0.09739506 | 28.94268 | [48 empty] | 7.96806 | 1.63857 | 0.1324379 | 13.24379 | [44 empty] | 18.95642 | 2.883135 | 0.3154559 | 31.54559
1281 | Area 1 | Site 8 | CaSO4 |  | 2217283.0 | 1.676299 | 1478.598 | 143.4375 | 1680.218 | 2478.573 | 17756.53 | 8061.725 | 2.332518 | -11.62464 | -21.99536 | 32515 | 47.10404 | 0.9596784 | 0.3847254 | 38.47254 |  |  |  |  | 24.88903 | 0.8455655 | 0.09578688 | 28.46478 | [8 empty] | 0.7395511 | 0.1109949 | 0.0107215 | 1.492759 | 0.6820474 | 0.1048867 | 0.01192015 | 1.504298 |  |  |  |  | 1.072271 | 0.1811514 | 0.01673392 | 1.942505 | [8 empty] | 4.042178 | 0.1937725 | 0.07522026 | 8.418748 | [12 empty] | 1.12256 | 0.2133738 | 0.02068674 | 2.068674 | 0.8817861 | 0.2839486 | 0.01575854 | 1.575854 | [40 empty] | 19.46654 | 0.7604974 | 0.3638493 | 36.38493
988 | Area 1 | Site 8 | CaSO4 |  | 1257563.5 | 1.549252 | 1049.224 | 61.875 | 1265.377 | 1625.513 | 16352.93 | 4252.36 | 1.144248 | -11.60268 | -22.04039 | 19626 | 45.89362 | 1.232795 | 0.3446209 | 34.46209 |  |  |  |  | 28.17045 | 1.101416 | 0.1070677 | 31.81708 | [20 empty] | 3.491215 | 0.3029859 | 0.05589432 | 6.488318 | [8 empty] | 4.673182 | 0.2679956 | 0.08667577 | 9.700863 | [60 empty] | 17.77153 | 0.9735274 | 0.3368478 | 33.68478
1283 | Area 1 | Site 8 | CaO/CaCO3 |  | 980311.2 | 1.469737 | 1016.314 | 15.46875 | 1117.216 | 1493.714 | 17551.52 | 3818.187 | 1.183425 | -11.59568 | -22.07527 | 13968 | 42.84681 | 1.351231 | 0.4158173 | 41.58173 |  |  |  |  | 33.15967 | 1.308667 | 0.1268394 | 37.69257 | [32 empty] | 7.780483 | 0.401276 | 0.1454735 | 16.28158 | [60 empty] | 16.21305 | 0.9946438 | 0.3014706 | 30.14706
1284 | Area 1 | Site 8 | CaSO4 |  | 177235.6 | 2.465762 | 311.2608 | 122.34375 | 475.0403 | 767.4951 | 16243.9 | 1786.782 | 1.433449 | -11.45589 | -22.05312 | 2628 | 50.04637 | 3.637687 | 0.3745294 | 37.45294 |  |  |  |  | 22.25419 | 3.106689 | 0.0830316 | 24.67432 | [20 empty] | 3.439416 | 0.8308802 | 0.05334487 | 6.192373 | [8 empty] | 2.496348 | 0.5564776 | 0.04569227 | 5.113938 | [60 empty] | 21.76367 | 2.776151 | 0.4163147 | 41.63147
1279 | Area 1 | Site 8 | Si+Al |  | 6586396.9 | 2.533696 | 2131.237 | 104.0625 | 2895.87 | 5399.907 | 17330.32 | 14086.88 | 2.397572 | -11.58971 | -21.94489 | 97323 | 44.33394 | 0.6714956 | 0.3214234 | 32.14234 |  |  |  |  | 26.95058 | 0.5029333 | 0.1177583 | 34.99397 | 0.8569893 | 0.09187999 | 0.007721877 | 1.829694 | 0.3348632 | 0.06190458 | 0.004145212 | 0.6250202 | 2.072221 | 0.08161373 | 0.03106888 | 4.325731 | 4.182529 | 0.104832 | 0.07390227 | 9.326313 | [12 empty] | 0.5587908 | 0.06032992 | 0.01017907 | 1.201636 | 0.7419998 | 0.06536779 | 0.014212 | 1.590626 | [12 empty] | 1.120726 | 0.1146689 | 0.02138634 | 2.138634 | 0.6958069 | 0.1513955 | 0.01284953 | 1.284953 | [40 empty] | 18.15155 | 0.4118445 | 0.3354467 | 33.54467
1287 | Area 1 | Site 8 | CaSO4 |  | 1197994.7 | 2.036937 | 922.0316 | 84.375 | 1235.044 | 1878.12 | 17261.54 | 4437.812 | 1.308196 | -11.59838 | -22.01534 | 18444 | 50.03026 | 1.276985 | 0.3842155 | 38.42155 |  |  |  |  | 22.55836 | 1.085437 | 0.08398511 | 24.95767 | [8 empty] | 0.3960144 | 0.1211656 | 0.006055235 | 0.8430726 | [8 empty] | 3.453793 | 0.3016855 | 0.05576828 | 6.473687 | [8 empty] | 3.796394 | 0.2504211 | 0.07165899 | 8.020166 | [60 empty] | 19.76519 | 1.01345 | 0.3858012 | 38.58012
1290 | Area 1 | Site 8 | CaSO4 |  | 1845161.9 | 1.337256 | 1372.314 | 161.71875 | 1532.753 | 1835.136 | 18058.75 | 5098.52 | 1.121099 | -11.64431 | -22.00145 | 28562 | 41.44948 | 1.099577 | 0.2660495 | 26.60495 |  |  |  |  | 26.82309 | 0.9235872 | 0.1045363 | 31.06483 | 1.050728 | 0.1783176 | 0.008996798 | 2.131786 | 0.4430885 | 0.1174509 | 0.005222492 | 0.7874539 |  |  |  |  | 0.9997147 | 0.1166517 | 0.0174898 | 2.207177 |  |  |  |  | 2.551681 | 0.2286757 | 0.03953714 | 4.589545 | 1.439844 | 0.1382987 | 0.02316019 | 2.65018 |  |  |  |  | 4.740789 | 0.2262467 | 0.08689128 | 9.724984 | [12 empty] | 0.5670846 | 0.1865544 | 0.01037864 | 1.037864 | [44 empty] | 19.93449 | 0.8445222 | 0.3711457 | 37.11457
1286 | Area 1 | Site 8 | CaO/CaCO3 |  | 4330136.8 | 1.646804 | 1944.493 | 171.5625 | 2348.042 | 3202.198 | 22268.44 | 8288.704 | 1.262588 | -11.48602 | -22.04028 | 80558 | 35.75965 | 0.5488673 | 0.3189241 | 31.89241 |  |  |  |  | 38.02971 | 0.5183784 | 0.1858751 | 55.23609 | 0.4979911 | 0.09311131 | 0.004594002 | 1.088546 | 4.900933 | 0.1259935 | 0.06366902 | 9.600094 | 0.2644439 | 0.05591921 | 0.003912358 | 0.5447191 | 0.3525989 | 0.05260084 | 0.006430684 | 0.8115389 | [8 empty] | 0.2227511 | 0.04713636 | 0.004247002 | 0.4859768 |  |  |  |  | 6.955827 | 0.14385 | 0.1486306 | 16.63493 | [60 empty] | 13.01611 | 0.3594052 | 0.26426 | 26.426
1263 | Area 1 | Site 8 | CaSO4 |  | 16791782.1 | 1.236411 | 4542.593 | 91.40625 | 4623.847 | 5616.514 | 20834.68 | 17368.49 | 1.42961 | -11.57369 | -21.95333 | 311335 | 35.00435 | 0.3776856 | 0.2914353 | 29.14353 |  |  |  |  | 34.70972 | 0.3121071 | 0.133315 | 39.61692 | 0.3079891 | 0.04837669 | 0.002572079 | 0.6094526 | 0.1232184 | 0.03276401 | 0.001470109 | 0.2216649 | 0.9920124 | 0.03591675 | 0.01463208 | 2.03723 | 1.310386 | 0.03705554 | 0.02330756 | 2.941366 |  |  |  |  | 1.060829 | 0.04858767 | 0.0189848 | 2.203791 | 0.2893532 | 0.02678552 | 0.005339895 | 0.6110347 | 0.266908 | 0.0281023 | 0.005343284 | 0.6307727 | 14.02919 | 0.1254975 | 0.2876401 | 32.19305 | [12 empty] | 0.5390044 | 0.05413757 | 0.0104211 | 1.04211 | 0.4030237 | 0.07450186 | 0.007567142 | 0.7567142 | [40 empty] | 10.96402 | 0.2066774 | 0.2135854 | 21.35854
1302 | Area 1 | Site 8 | Salt |  | 544208.8 | 1.236998 | 763.5289 | 129.375 | 832.411 | 944.484 | 16809.53 | 2682.221 | 1.051995 | -11.52827 | -21.99651 | 9021 | 62.46954 | 1.755792 | 0.3606123 | 36.06123 |  |  |  |  | 5.551329 | 1.199241 | 0.01785666 | 5.306424 | 7.556073 | 0.5320176 | 0.07929668 | 18.7893 | [20 empty] | 6.372529 | 0.4455014 | 0.1074977 | 12.30077 | [68 empty] | 18.05054 | 1.268464 | 0.3459857 | 34.59857
1303 | Area 1 | Site 8 | CaO/CaCO3 |  | 1880461.9 | 1.913011 | 1283.65 | 136.40625 | 1547.346 | 2455.637 | 18390.33 | 6524.291 | 1.801326 | -11.62689 | -22.02638 | 27521 | 48.44334 | 0.9821084 | 0.4448862 | 44.48862 |  |  |  |  | 26.79904 | 0.9139118 | 0.1018139 | 30.25581 | [8 empty] | 0.907563 | 0.12089 | 0.01326775 | 1.847274 | 0.8482086 | 0.1131618 | 0.01484551 | 1.873473 | [16 empty] | 4.77877 | 0.22307 | 0.089947 | 10.06698 | [12 empty] | 0.988208 | 0.216625 | 0.01810063 | 1.810063 | [44 empty] | 17.23488 | 0.7169553 | 0.3224038 | 32.24038
1304 | Area 1 | Site 8 | CaSO4 |  | 1738526.4 | 2.616822 | 1077.168 | 168.75 | 1487.804 | 2818.757 | 17020.37 | 7120.033 | 2.320454 | -11.45155 | -22.04084 | 28293 | 49.51719 | 1.156422 | 0.4310517 | 43.10517 |  |  |  |  | 26.29543 | 0.9167775 | 0.1126354 | 33.47163 | 0.7188453 | 0.1471768 | 0.007099733 | 1.682278 |  |  |  |  | 0.4593671 | 0.09802756 | 0.007586734 | 1.056304 | 1.030763 | 0.1056811 | 0.02043841 | 2.579285 |  |  |  |  | 2.339727 | 0.2002834 | 0.04194887 | 4.869504 |  |  |  |  | 0.3399061 | 0.09770632 | 0.006765139 | 0.7986222 | 2.431788 | 0.1613334 | 0.0506477 | 5.668555 | [60 empty] | 16.86698 | 0.7661195 | 0.3543654 | 35.43654
1307 | Area 1 | Site 8 | Salt |  | 5239112.5 | 1.827479 | 2512.048 | 140.625 | 2582.759 | 4590.716 | 16477.31 | 14659.81 | 3.264291 | -11.45805 | -21.94595 | 74147 | 57.48713 | 0.953724 | 0.6244974 | 62.44974 | 4.341388 | 1.16799 | 0.0102794 | 5.773649 | 17.49623 | 0.5499143 | 0.0684751 | 20.34859 | 1.39314 | 0.1054806 | 0.01469311 | 3.481524 | [16 empty] | 1.16407 | 0.1106253 | 0.02152112 | 2.498213 |  |  |  |  | 0.3794832 | 0.05921065 | 0.007749822 | 0.9148637 | [20 empty] | 0.5172711 | 0.1626062 | 0.01046018 | 1.046018 | [40 empty] | 17.22129 | 0.5037056 | 0.3766411 | 37.66411
1314 | Area 1 | Site 8 | Fe |  | 1093565.5 | 1.327943 | 1209.496 | 11.25 | 1179.988 | 1606.142 | 17319.03 | 4698.566 | 1.606483 | -11.55045 | -21.99638 | 16695 | 55.34862 | 1.297852 | 0.4201052 | 42.01052 |  |  |  |  | 16.91865 | 1.099284 | 0.06184144 | 18.37728 | 2.070142 | 0.2805895 | 0.01819092 | 4.310327 | [20 empty] | 2.251732 | 0.2078827 | 0.03631865 | 4.155879 | [20 empty] | 2.894264 | 0.3789606 | 0.05227698 | 5.227698 | [44 empty] | 20.5166 | 0.9790626 | 0.3809194 | 38.09194
1313 | Area 1 | Site 8 | CaO/CaCO3 |  | 825138.2 | 2.305549 | 736.8802 | 118.125 | 1024.987 | 1698.913 | 16884.53 | 3996.33 | 1.540232 | -11.5518 | -22.06695 | 12383 | 51.58182 | 1.496375 | 0.4619484 | 46.19484 |  |  |  |  | 24.20206 | 1.323066 | 0.09023653 | 26.81539 | [12 empty] | 1.266596 | 0.1917813 | 0.02222399 | 2.804621 | [16 empty] | 2.060793 | 0.2622556 | 0.03706006 | 4.147809 | [60 empty] | 20.88873 | 1.152139 | 0.3830124 | 38.30124
1294 | Area 1 | Site 8 | Fe |  | 680996.4 | 1.363833 | 1026.433 | 59.0625 | 931.1668 | 1399.884 | 15564.4 | 4634.67 | 2.510053 | -11.62727 | -22.0327 | 9395 | 49.83169 | 1.708651 | 0.4055618 | 40.55618 |  |  |  |  | 22.05899 | 1.534942 | 0.08501954 | 25.26507 | [48 empty] | 8.689025 | 0.7570565 | 0.1477637 | 14.77637 | [44 empty] | 19.42029 | 1.351849 | 0.3305975 | 33.05975
1311 | Area 1 | Site 8 | CaSO4 |  | 272104.4 | 1.665214 | 478.9644 | 144.84375 | 588.6035 | 797.5784 | 15933.27 | 1964.925 | 1.129136 | -11.50709 | -21.95609 | 4606 | 46.01326 | 2.658526 | 0.3589808 | 35.89808 |  |  |  |  | 30.72186 | 2.309424 | 0.1270228 | 37.74709 | [12 empty] | 1.872938 | 0.3288287 | 0.03478685 | 4.390029 |  |  |  |  | 2.74694 | 0.5547332 | 0.04685771 | 5.439332 | [8 empty] | 3.623945 | 0.5066729 | 0.07133747 | 7.984181 | [60 empty] | 15.02105 | 1.950907 | 0.2941379 | 29.41379
1315 | Area 1 | Site 8 | CaO/CaCO3 |  | 5774496.3 | 1.566488 | 2411.724 | 50.625 | 2711.516 | 3777.936 | 21117.08 | 10341.41 | 1.473789 | -11.61787 | -22.00114 | 98654 | 40.60536 | 0.6966607 | 0.3194703 | 31.94703 |  |  |  |  | 32.67525 | 0.5528528 | 0.1373396 | 40.8129 | 0.367299 | 0.08125011 | 0.003237721 | 0.7671762 | 0.2457483 | 0.05733903 | 0.003048416 | 0.4596439 | 0.6973181 | 0.05936457 | 0.01055558 | 1.469657 | 2.66715 | 0.08411303 | 0.04855918 | 6.128068 |  |  |  |  | 0.678272 | 0.08950399 | 0.0115691 | 1.342963 | 0.5857466 | 0.05515564 | 0.01041355 | 1.191604 | 0.1865807 | 0.05028361 | 0.003578657 | 0.4224592 | 6.3862 | 0.1410121 | 0.1274777 | 14.26747 | [12 empty] | 0.4315187 | 0.09606401 | 0.00833265 | 0.833265 | [44 empty] | 14.47356 | 0.41746 | 0.279768 | 27.9768
1319 | Area 1 | Site 8 | Si+Al |  | 972957 | 1.835709 | 893.2066 | 123.75 | 1113.017 | 1639.667 | 16583.34 | 4144.352 | 1.404785 | -11.52838 | -22.00207 | 14841 | 45.01873 | 1.658176 | 0.3712857 | 37.12857 |  |  |  |  | 28.64996 | 1.278028 | 0.1315219 | 39.08407 | 0.6269312 | 0.1862118 | 0.006227704 | 1.475651 | 0.6127906 | 0.1515001 | 0.008407368 | 1.267673 | 1.325339 | 0.1666543 | 0.02185548 | 3.042947 | 2.910298 | 0.2106963 | 0.05701825 | 7.195584 |  |  |  |  | 1.02778 | 0.2156661 | 0.01814553 | 2.106367 |  |  |  |  | 0.5284249 | 0.1375657 | 0.0105782 | 1.248753 | 2.159977 | 0.206598 | 0.04529274 | 5.069221 | [60 empty] | 17.13977 | 1.011694 | 0.3529672 | 35.29672
1322 | Area 1 | Site 8 | CaO/CaCO3 |  | 178706.4 | 1.171975 | 461.0158 | 73.125 | 477.0074 | 540.299 | 17535.61 | 1519.789 | 1.028529 | -11.60545 | -22.04128 | 2432 | 48.09531 | 3.803535 | 0.4102002 | 41.02002 |  |  |  |  | 31.09038 | 3.611461 | 0.1040693 | 30.92605 | [32 empty] | 3.983719 | 0.8189757 | 0.06345368 | 7.101817 | [60 empty] | 16.83058 | 3.040734 | 0.2692995 | 26.92995
1321 | Area 1 | Site 8 | CaO/CaCO3 |  | 2225372.6 | 1.570626 | 1423.775 | 112.5 | 1683.28 | 2236.217 | 17346.65 | 6887.886 | 1.696521 | -11.46215 | -22.00181 | 37174 | 46.96336 | 0.870067 | 0.3782715 | 37.82715 |  |  |  |  | 26.10037 | 0.771109 | 0.1015163 | 30.16739 | 1.99775 | 0.1792649 | 0.01799818 | 4.264659 | 0.3541903 | 0.09708605 | 0.004320442 | 0.6514417 | 0.3592031 | 0.0861416 | 0.005343264 | 0.7439446 | [12 empty] | 2.238232 | 0.1283537 | 0.0398123 | 4.555651 |  |  |  |  | 5.519361 | 0.2012327 | 0.1087491 | 12.17134 | [16 empty] | 0.8416074 | 0.2389008 | 0.01563536 | 1.563536 | [40 empty] | 15.62592 | 0.6077385 | 0.3064984 | 30.64984
1324 | Area 1 | Site 8 | CaO/CaCO3 |  | 1947384.9 | 1.335598 | 1399.828 | 113.90625 | 1574.639 | 1869.608 | 18809.88 | 5304.2 | 1.149683 | -11.52693 | -21.94721 | 31935 | 41.2578 | 0.9048748 | 0.373602 | 37.3602 |  |  |  |  | 32.30658 | 0.8745083 | 0.129003 | 38.33553 |  |  |  |  | 0.3371396 | 0.1075 | 0.004087861 | 0.6163727 | 0.3332275 | 0.09516753 | 0.004929921 | 0.6863947 | 0.3195819 | 0.0930629 | 0.005741637 | 0.7245826 |  |  |  |  | 0.8270046 | 0.1620263 | 0.01382321 | 1.604624 | [8 empty] | 8.181197 | 0.2653747 | 0.160079 | 17.91624 | [60 empty] | 16.43746 | 0.7083759 | 0.3191995 | 31.91995
1325 | Area 1 | Site 8 | Salt |  | 169146 | 1.478218 | 412.2591 | 111.09375 | 464.0726 | 609.4089 | 14739.13 | 1541.088 | 1.117335 | -11.43257 | -22.00262 | 2643 | 64.65468 | 3.098355 | 0.5020041 | 50.20041 |  |  |  |  | 8.806647 | 2.646587 | 0.02900814 | 8.620284 | 4.063289 | 0.7341345 | 0.0411316 | 9.746108 | [20 empty] | 3.077687 | 0.577715 | 0.05174918 | 5.921566 | [68 empty] | 19.39769 | 2.314712 | 0.3759573 | 37.59573
1308 | Area 1 | Site 8 | CaSO4 |  | 1380378.2 | 1.510175 | 1320.556 | 157.5 | 1325.727 | 1994.272 | 16546.65 | 6593.356 | 2.506139 | -11.63778 | -22.01599 | 19860 | 53.9794 | 1.230918 | 0.4350079 | 43.50079 |  |  |  |  | 19.16495 | 1.068047 | 0.06700721 | 19.91238 | [20 empty] | 2.582275 | 0.2802452 | 0.03981709 | 4.622043 | [8 empty] | 3.016696 | 0.2228189 | 0.05476063 | 6.12888 | [60 empty] | 21.25667 | 0.9984491 | 0.4027708 | 40.27708
1327 | Area 1 | Site 8 | CaO/CaCO3 |  | 1014875.8 | 1.136891 | 1133.919 | 75.9375 | 1136.741 | 1289.141 | 17857.12 | 4069.049 | 1.298264 | -11.58595 | -21.95598 | 16671 | 48.61267 | 1.274429 | 0.4422711 | 44.22711 |  |  |  |  | 26.24718 | 1.175723 | 0.1029266 | 30.58646 | [12 empty] | 2.098132 | 0.1763719 | 0.03859716 | 4.870881 | [16 empty] | 3.978422 | 0.268175 | 0.07620542 | 8.529008 | [60 empty] | 19.06361 | 0.933643 | 0.366004 | 36.6004
1320 | Area 1 | Site 8 | CaSO4 |  | 11831392.8 | 1.472588 | 3319.763 | 163.125 | 3881.262 | 4888.642 | 21929.77 | 14373.03 | 1.389475 | -11.49574 | -22.02628 | 235063 | 30.75108 | 0.4926884 | 0.2029749 | 20.29749 |  |  |  |  | 33.71052 | 0.3894733 | 0.1458537 | 43.34302 | 0.4117314 | 0.05992763 | 0.003077236 | 0.7291493 | 0.1341943 | 0.04041376 | 0.001453908 | 0.219222 | 1.593557 | 0.04973296 | 0.02168773 | 3.019591 | 2.619178 | 0.05643347 | 0.04320386 | 5.452238 |  |  |  |  | 1.306953 | 0.05864046 | 0.02234486 | 2.593834 | 0.4967317 | 0.03482017 | 0.008793291 | 1.006201 | 0.0993668 | 0.03085429 | 0.001924763 | 0.2272175 | 9.590767 | 0.1179566 | 0.1927661 | 21.57463 | 0.6808484 | 0.04896295 | 0.01260191 | 1.260191 |  |  |  |  | 0.2499043 | 0.05442898 | 0.004659355 | 0.4659355 | 7.889584 | 0.1406614 | 0.1507046 | 15.07046 | 0.3839591 | 0.08748013 | 0.007050824 | 0.7050824 | [40 empty] | 10.08162 | 0.2532328 | 0.184264 | 18.4264
1330 | Area 1 | Site 8 | CaO/CaCO3 |  | 686144.3 | 1.691356 | 821.912 | 111.09375 | 934.6797 | 1390.146 | 15457.61 | 3775.589 | 1.653271 | -11.5976 | -22.07625 | 9691 | 55.98156 | 1.703216 | 0.5152591 | 51.52591 |  |  |  |  | 20.35527 | 1.521766 | 0.0720533 | 21.41192 | [12 empty] | 1.279514 | 0.2169232 | 0.02263314 | 2.856255 | [16 empty] | 1.649203 | 0.2733914 | 0.02959592 | 3.312414 | [60 empty] | 20.73444 | 1.311069 | 0.3811693 | 38.11693
1332 | Area 1 | Site 8 | CaO/CaCO3 |  | 1741468.1 | 2.064262 | 1217.139 | 147.65625 | 1489.062 | 2512.494 | 17527.81 | 6792.798 | 2.108492 | -11.44892 | -21.99683 | 26715 | 47.30833 | 1.012649 | 0.4157988 | 41.57988 |  |  |  |  | 26.94789 | 0.9530216 | 0.1010818 | 30.03826 | [8 empty] | 0.5109547 | 0.1131644 | 0.007327279 | 1.02018 | 1.052984 | 0.1270401 | 0.01819281 | 2.295895 | [16 empty] | 4.437251 | 0.2235013 | 0.08049259 | 9.008835 | [60 empty] | 19.74259 | 0.77073 | 0.3608635 | 36.08635
1331 | Area 1 | Site 8 | CaO/CaCO3 |  | 2857831.4 | 1.208298 | 1921.511 | 112.5 | 1907.539 | 2321.758 | 18937.6 | 6889.4 | 1.321649 | -11.57158 | -22.00185 | 47468 | 43.71022 | 0.8068457 | 0.3793031 | 37.93031 |  |  |  |  | 28.34386 | 0.7040449 | 0.1160341 | 34.48161 | 0.7414527 | 0.1188513 | 0.006909114 | 1.637111 |  |  |  |  | 0.4568292 | 0.07563861 | 0.007230585 | 1.006717 | 1.69715 | 0.09629366 | 0.03241841 | 4.091136 | [8 empty] | 0.6316232 | 0.07835256 | 0.01152325 | 1.318585 |  |  |  |  | 6.560543 | 0.193756 | 0.134427 | 15.04524 | [32 empty] | 1.448164 | 0.4700437 | 0.0247724 | 2.47724 | [24 empty] | 16.41015 | 0.5959887 | 0.3333926 | 33.33926
1335 | Area 1 | Site 8 | SiO2 |  | 205916.8 | 1.653875 | 420.2695 | 111.09375 | 512.0366 | 695.0731 | 16017.21 | 1746.768 | 1.179149 | -11.55783 | -22.04148 | 3199 | 56.36095 | 2.820029 | 0.5082973 | 50.82973 |  |  |  |  | 21.07504 | 2.539411 | 0.07785499 | 23.136 | [12 empty] | 1.933303 | 0.4172187 | 0.03466239 | 4.374322 | [80 empty] | 20.6307 | 2.201817 | 0.3816053 | 38.16053
1333 | Area 1 | Site 8 | Salt |  | 331673.2 | 1.523233 | 558.9967 | 143.4375 | 649.8457 | 851.482 | 15507.47 | 2243.324 | 1.207435 | -11.45798 | -21.95647 | 4792 | 63.29554 | 2.315659 | 0.4709924 | 47.09924 |  |  |  |  | 10.1088 | 1.773698 | 0.03250008 | 9.657979 | 3.423588 | 0.5607566 | 0.0328333 | 7.779832 | [20 empty] | 3.059373 | 0.4376839 | 0.04916271 | 5.625601 | [68 empty] | 20.1127 | 1.817013 | 0.3743954 | 37.43954
1334 | Area 1 | Site 8 | CaO/CaCO3 |  | 3752834.2 | 1.35868 | 2255.498 | 143.4375 | 2185.922 | 3064.501 | 18785.52 | 9069.897 | 1.744357 | -11.59285 | -22.06687 | 63478 | 45.44829 | 0.6384585 | 0.3821194 | 38.21194 |  |  |  |  | 28.70709 | 0.5752268 | 0.1254023 | 37.26552 | 2.040632 | 0.1274663 | 0.01977513 | 4.685705 | 2.769318 | 0.1135968 | 0.03625756 | 5.46696 | 0.1915806 | 0.06133993 | 0.002933017 | 0.4083651 | [12 empty] | 1.798935 | 0.08900464 | 0.03368165 | 3.854131 |  |  |  |  | 4.113363 | 0.1281 | 0.08559594 | 9.580008 | [60 empty] | 14.9308 | 0.4347828 | 0.3058321 | 30.58321
1282 | Area 1 | Site 8 | C-Based |  | 20259274.5 | 1.127009 | 4812.682 | 139.21875 | 5078.869 | 5423.938 | 20128.48 | 16435.62 | 1.061057 | -11.5468 | -22.01005 | 348865 | 74.24142 | 0.252775 | 1.161898 | 116.1898 |  |  |  |  | 12.58682 | 0.2138586 | 0.04727063 | 14.04731 | 0.1551886 | 0.03150451 | 0.001841674 | 0.4363836 |  |  |  |  | 0.1403239 | 0.02005581 | 0.002692248 | 0.3748426 | [12 empty] | 0.1587034 | 0.01958342 | 0.003430765 | 0.3925763 | 0.1200586 | 0.02080369 | 0.002715417 | 0.3205541 | 0.2000208 | 0.02278472 | 0.004697254 | 0.5257227 | [16 empty] | 0.3714395 | 0.05975275 | 0.007918388 | 0.7918388 | [40 empty] | 12.02601 | 0.1597469 | 0.286483 | 28.6483
1341 | Area 1 | Site 8 | Salt |  | 399331.6 | 1.091002 | 706.9851 | 99.84375 | 713.0531 | 771.3224 | 17118.02 | 2270.861 | 1.027632 | -11.50535 | -22.00284 | 6796 | 57.53649 | 2.08032 | 0.3129928 | 31.29928 |  |  |  |  | 8.053695 | 1.425286 | 0.02730256 | 8.113442 | 7.61239 | 0.6163052 | 0.07844357 | 18.58716 | [20 empty] | 6.900143 | 0.5223143 | 0.1151786 | 13.17968 | [68 empty] | 19.89728 | 1.507118 | 0.3811114 | 38.11114
1342 | Area 1 | Site 8 | Salt |  | 336821.1 | 1.334919 | 591.5548 | 164.53125 | 654.8694 | 789.6776 | 16101.26 | 2116.601 | 1.058446 | -11.43012 | -21.95665 | 5260 | 64.96601 | 2.099076 | 0.4897727 | 48.97727 |  |  |  |  | 6.820226 | 1.667682 | 0.02325506 | 6.910656 | 4.29648 | 0.5245957 | 0.04643993 | 11.00391 | [20 empty] | 4.074395 | 0.4284289 | 0.07215367 | 8.256415 | [68 empty] | 19.84289 | 1.582746 | 0.4064752 | 40.64752
1339 | Area 1 | Site 8 | CaO/CaCO3 |  | 1475982.4 | 1.4783 | 1420.104 | 5.625 | 1370.868 | 2099.34 | 16956.37 | 5809.579 | 1.819693 | -11.45932 | -22.01638 | 24284 | 45.78258 | 1.170499 | 0.3867111 | 38.67111 |  |  |  |  | 27.55101 | 0.9564421 | 0.1281206 | 38.07333 | 5.520377 | 0.2804534 | 0.05539436 | 13.12566 | [20 empty] | 1.277674 | 0.1303735 | 0.02377057 | 2.720024 |  |  |  |  | 1.015558 | 0.1333276 | 0.02122911 | 2.375989 | [32 empty] | 2.1246 | 0.6648178 | 0.03726549 | 3.726549 | [24 empty] | 16.72821 | 0.8327158 | 0.350658 | 35.0658
1176 | Area 1 | Site 8 | CaO/CaCO3 |  | 607454.7 | 1.884545 | 674.4865 | 168.75 | 879.4517 | 1271.1 | 15562.29 | 3284.201 | 1.412979 | -11.64765 | -22.05853 | 9184 | 39.67524 | 1.747946 | 0.3730272 | 37.30272 |  |  |  |  | 34.17122 | 1.650695 | 0.1338968 | 39.7898 | [32 empty] | 8.514837 | 0.5046214 | 0.1592686 | 17.82554 | [60 empty] | 17.6387 | 1.229179 | 0.3289153 | 32.89153
1345 | Area 1 | Site 8 | Salt |  | 275046.1 | 1.245055 | 558.267 | 111.09375 | 591.7766 | 695.0731 | 16277.42 | 1907.266 | 1.052464 | -11.625 | -22.00293 | 4218 | 60.44452 | 2.733832 | 0.3789981 | 37.89981 |  |  |  |  | 11.03833 | 2.053075 | 0.03423651 | 10.17399 | 5.568131 | 0.7242693 | 0.05067962 | 12.00851 | [20 empty] | 3.982485 | 0.5361316 | 0.0605694 | 6.930849 | [68 empty] | 18.96654 | 2.11982 | 0.3299711 | 32.99711
1338 | Area 1 | Site 8 | CaO/CaCO3 |  | 13662581.7 | 1.184852 | 4417.685 | 80.15625 | 4170.82 | 5234.305 | 20741.23 | 21830.19 | 2.775699 | -11.50793 | -21.99506 | 234901 | 37.17765 | 0.4399123 | 0.3062941 | 30.62941 |  |  |  |  | 30.89668 | 0.3609352 | 0.1083827 | 32.20785 | 0.4952133 | 0.06146953 | 0.003927091 | 0.930522 | 0.1562847 | 0.04182416 | 0.001750372 | 0.2639233 | 0.4854268 | 0.03905753 | 0.006697137 | 0.9324449 | 1.228368 | 0.04399631 | 0.02060228 | 2.599965 | [8 empty] | 0.4078183 | 0.03542141 | 0.006836864 | 0.7823301 | 0.2015062 | 0.03498214 | 0.003658858 | 0.4319268 | 13.31377 | 0.1446731 | 0.2491859 | 27.8892 | [12 empty] | 0.2542873 | 0.06526692 | 0.0045657 | 0.45657 | 0.341682 | 0.09789245 | 0.005978126 | 0.5978126 | [40 empty] | 15.04133 | 0.2512004 | 0.2731756 | 27.31756
1340 | Area 1 | Site 8 | CaSO4 |  | 1324486.5 | 1.2832 | 1570.864 | 109.6875 | 1298.61 | 2015.733 | 15934.41 | 7060.861 | 2.995421 | -11.61898 | -22.04084 | 18121 | 54.83183 | 1.276814 | 0.4513451 | 45.13451 |  |  |  |  | 18.69923 | 1.098364 | 0.06490845 | 19.2887 | [20 empty] | 2.580643 | 0.2837257 | 0.04046144 | 4.69684 | [8 empty] | 3.36124 | 0.2504017 | 0.06175449 | 6.911641 | [60 empty] | 20.52705 | 1.018333 | 0.3928263 | 39.28263
1347 | Area 1 | Site 8 | CaSO4 |  | 878823.6 | 1.216965 | 1027.194 | 94.21875 | 1057.806 | 1250.059 | 17879.74 | 3539.788 | 1.1346 | -11.43251 | -21.95662 | 13037 | 50.24585 | 1.538085 | 0.4060338 | 40.60338 |  |  |  |  | 23.24295 | 1.336226 | 0.08930367 | 26.53818 | [20 empty] | 3.479772 | 0.3413018 | 0.05855859 | 6.797592 | [8 empty] | 3.9511 | 0.2927851 | 0.07731218 | 8.652878 | [60 empty] | 19.08033 | 1.165887 | 0.3858141 | 38.58141
1349 | Area 1 | Site 8 | Salt |  | 726592.2 | 1.230201 | 906.218 | 161.71875 | 961.8347 | 1114.83 | 16099.48 | 3106.058 | 1.056619 | -11.54036 | -21.99723 | 12370 | 62.87546 | 1.387627 | 0.4294934 | 42.94934 |  |  |  |  | 10.25419 | 1.074391 | 0.03681878 | 10.94136 | 6.147335 | 0.3827115 | 0.06889059 | 16.32359 | [20 empty] | 5.812252 | 0.3273305 | 0.1102539 | 12.61615 | [68 empty] | 14.91075 | 0.9841501 | 0.3147415 | 31.47415
1350 | Area 1 | Site 8 | CaO/CaCO3 |  | 8920611.3 | 1.275139 | 3558.744 | 115.3125 | 3370.174 | 4537.893 | 21035.09 | 14253.61 | 1.812364 | -11.48674 | -22.0755 | 161193 | 33.07127 | 0.5158171 | 0.291431 | 29.1431 |  |  |  |  | 36.53516 | 0.4557366 | 0.1479762 | 43.97376 | 0.332483 | 0.06752919 | 0.002724866 | 0.6456553 | 0.2886023 | 0.04780919 | 0.003369069 | 0.5079924 | 0.6536734 | 0.04677345 | 0.009427955 | 1.312658 | 0.9956039 | 0.04822491 | 0.01749424 | 2.207736 |  |  |  |  | 0.3061769 | 0.06038986 | 0.005377829 | 0.6242686 | 0.2379418 | 0.03740906 | 0.004356542 | 0.4985114 | 0.1992742 | 0.0386482 | 0.003959726 | 0.4674443 | 13.40904 | 0.1702109 | 0.2737637 | 30.63998 | [12 empty] | 0.3146927 | 0.0724666 | 0.00608047 | 0.608047 | 0.4742306 | 0.1076741 | 0.008915696 | 0.8915696 | [24 empty] | 0.9436048 | 0.124527 | 0.01562875 | 1.669049 | [12 empty] | 12.23824 | 0.2961768 | 0.2369285 | 23.69285
1353 | Area 1 | Site 8 | Salt |  | 768511 | 1.419116 | 852.248 | 132.1875 | 989.1909 | 1209.439 | 15568.68 | 3302.916 | 1.129627 | -11.64336 | -21.95681 | 11608 | 64.23928 | 1.428171 | 0.4592816 | 45.92816 |  |  |  |  | 8.44731 | 1.072753 | 0.02845565 | 8.456103 | 4.945331 | 0.3797377 | 0.05226497 | 12.38416 | [20 empty] | 4.501959 | 0.3179011 | 0.07908873 | 9.049982 | [68 empty] | 17.86613 | 1.079552 | 0.3575844 | 35.75844
1343 | Area 1 | Site 8 | CaO/CaCO3 |  | 2172422.6 | 1.237934 | 1653.282 | 122.34375 | 1663.134 | 2046.654 | 18225.33 | 5845.938 | 1.251856 | -11.48937 | -22.06753 | 35244 | 42.27704 | 0.8027868 | 0.4165214 | 41.65214 |  |  |  |  | 33.80758 | 0.7712589 | 0.1513753 | 44.98388 |  |  |  |  | 2.007433 | 0.138505 | 0.02577424 | 3.886271 |  |  |  |  | 0.3715028 | 0.08175148 | 0.006923005 | 0.8736689 | [16 empty] | 5.50441 | 0.195892 | 0.1131862 | 12.66795 | [60 empty] | 16.03204 | 0.5807171 | 0.3242902 | 32.42902
1348 | Area 1 | Site 8 | SiO2 |  | 32844470.0 | 2.706134 | 4221.749 | 165.9375 | 6466.752 | 11424.62 | 20962.86 | 31045.34 | 2.335182 | -11.46849 | -22.02608 | 676626 | 32.1367 | 0.2873953 | 0.2048988 | 20.48988 |  |  |  |  | 41.17879 | 0.223382 | 0.2322718 | 69.0237 | 0.2659109 | 0.02778067 | 0.002503208 | 0.5931337 | 0.1008692 | 0.01915537 | 0.001342872 | 0.2024798 | 0.5006652 | 0.01965159 | 0.008166224 | 1.136986 | 10.31298 | 0.06612528 | 0.2015062 | 25.42966 | [8 empty] | 0.1495515 | 0.0154497 | 0.002791616 | 0.3194397 | 0.0716033 | 0.01584262 | 0.001460118 | 0.1723664 | 1.89531 | 0.02890684 | 0.04062317 | 4.546597 | [12 empty] | 0.3718727 | 0.03149472 | 0.007783565 | 0.7783565 | 0.2630102 | 0.04494854 | 0.005318449 | 0.5318449 | [12 empty] | 0.7796201 | 0.103224 | 0.01353361 | 1.353361 | [24 empty] | 11.97312 | 0.1473083 | 0.232053 | 23.2053
1354 | Area 1 | Site 8 | CaSO4 |  | 9381717.9 | 1.755892 | 2922.282 | 2.8125 | 3456.179 | 5131.213 | 19537.42 | 15863.77 | 2.134619 | -11.46107 | -22.04054 | 166835 | 40.34384 | 0.4604469 | 0.3093234 | 30.93234 |  |  |  |  | 32.47 | 0.425285 | 0.1395011 | 41.45522 | 0.3183897 | 0.0593138 | 0.002908349 | 0.6891315 |  |  |  |  | 0.4522878 | 0.03971178 | 0.007161434 | 0.997089 | 0.8233296 | 0.04230091 | 0.01575903 | 1.988757 |  |  |  |  | 3.817113 | 0.09277225 | 0.0696464 | 8.084685 | [8 empty] | 7.014908 | 0.1076133 | 0.1466591 | 16.41428 | 0.1649333 | 0.04585338 | 0.003206437 | 0.3206437 | [8 empty] | 0.6254978 | 0.07454993 | 0.01262966 | 1.262966 | [44 empty] | 13.96969 | 0.2970076 | 0.2886538 | 28.86538
1363 | Area 1 | Site 8 | CaO/CaCO3 |  | 1183286.4 | 1.169789 | 1343.177 | 111.09375 | 1227.439 | 1571.234 | 19133.64 | 4643.492 | 1.450072 | -11.64654 | -22.05883 | 19168 | 42.75408 | 1.147451 | 0.3923342 | 39.23342 |  |  |  |  | 29.05212 | 1.1235 | 0.1043626 | 31.01322 | [32 empty] | 8.844542 | 0.3662154 | 0.1601125 | 17.92 | [60 empty] | 19.34926 | 0.8859268 | 0.3531551 | 35.31551
1359 | Area 1 | Site 8 | CaSO4 |  | 650108.9 | 2.116149 | 701.543 | 170.15625 | 909.8045 | 1484.57 | 16147.02 | 3762.042 | 1.732413 | -11.45895 | -22.00379 | 9304 | 52.01357 | 1.828185 | 0.4355479 | 43.55479 |  |  |  |  | 23.94492 | 1.593694 | 0.08998469 | 26.74055 | [20 empty] | 2.47709 | 0.3975139 | 0.03980277 | 4.62038 | [8 empty] | 2.560299 | 0.3143667 | 0.04795557 | 5.367249 | [60 empty] | 19.00412 | 1.410459 | 0.3669892 | 36.69892
1367 | Area 1 | Site 8 | CaO/CaCO3 |  | 355206.5 | 1.183056 | 651.9748 | 99.84375 | 672.505 | 771.3224 | 15913.01 | 2204.38 | 1.088635 | -11.57034 | -22.05929 | 5260 | 51.44394 | 2.213657 | 0.5164801 | 51.64801 |  |  |  |  | 25.96757 | 2.034476 | 0.09846193 | 29.25972 | [32 empty] | 3.346291 | 0.4304369 | 0.06248353 | 6.993236 | [60 empty] | 19.24221 | 1.676727 | 0.3663925 | 36.63925
1361 | Area 1 | Site 8 | CaSO4 |  | 6951899.3 | 2.938739 | 2147.727 | 125.15625 | 2975.136 | 6311.61 | 21480.24 | 16188.42 | 2.999821 | -11.53957 | -22.07474 | 108509 | 46.75942 | 0.6126279 | 0.3841633 | 38.41633 |  |  |  |  | 27.99406 | 0.4889375 | 0.1182464 | 35.13904 | [8 empty] | 0.2346078 | 0.04597182 | 0.003829108 | 0.5331281 | 0.1663842 | 0.04297846 | 0.003281727 | 0.4141471 |  |  |  |  | 3.7891 | 0.1168679 | 0.06926873 | 8.040845 |  |  |  |  | 0.2144432 | 0.04714962 | 0.004301333 | 0.5077709 | 4.494713 | 0.1075364 | 0.09415286 | 10.53771 | [16 empty] | 0.6267964 | 0.1263714 | 0.01242393 | 1.242393 | [40 empty] | 15.72047 | 0.3888783 | 0.3329374 | 33.29374
1366 | Area 1 | Site 8 | TiO2 |  | 3758717.6 | 1.781583 | 1822.046 | 95.625 | 2187.635 | 3246.126 | 19859.77 | 8658.537 | 1.587229 | -11.48373 | -22.0671 | 61987 | 43.04878 | 0.7419379 | 0.3483776 | 34.83776 |  |  |  |  | 29.88426 | 0.7080796 | 0.1183821 | 35.17934 | [8 empty] | 0.6118557 | 0.07439771 | 0.009162864 | 1.275749 | 3.433167 | 0.1164969 | 0.06172606 | 7.7897 | [8 empty] | 0.2190106 | 0.06143844 | 0.003749743 | 0.4290764 |  |  |  |  | 4.740996 | 0.14915 | 0.09176832 | 10.27083 | 1.644821 | 0.1175351 | 0.02986789 | 2.986789 | [56 empty] | 16.41711 | 0.4790782 | 0.3084889 | 30.84889
1364 | Area 1 | Site 8 | CaO/CaCO3 |  | 8397729.6 | 1.756259 | 3197.476 | 157.5 | 3269.912 | 5615.598 | 19378.09 | 20131.19 | 3.840316 | -11.50465 | -21.95565 | 142692 | 41.62824 | 0.5270106 | 0.3839176 | 38.39176 |  |  |  |  | 32.25463 | 0.4387596 | 0.1338572 | 39.77804 | 0.3554669 | 0.06415026 | 0.003219727 | 0.7629125 |  |  |  |  | 0.4020447 | 0.04334518 | 0.006296415 | 0.8766522 | 1.344179 | 0.05250082 | 0.02545106 | 3.21187 |  |  |  |  | 0.653197 | 0.07082319 | 0.01165051 | 1.352413 | 0.2016565 | 0.0388122 | 0.003742273 | 0.4282217 | 0.1448986 | 0.03862689 | 0.00289958 | 0.3422944 | 8.37576 | 0.131109 | 0.1736766 | 19.4381 | [60 empty] | 14.63993 | 0.3242992 | 0.2973118 | 29.73118
1370 | Area 1 | Site 8 | SiO2 |  | 4820660.1 | 2.07395 | 2128.588 | 84.375 | 2477.469 | 4414.584 | 15924.39 | 12560.85 | 2.604484 | -11.43126 | -22.03275 | 71246 | 47.56124 | 0.6229011 | 0.3726626 | 37.26626 |  |  |  |  | 27.34267 | 0.5519147 | 0.1152462 | 34.24745 |  |  |  |  | 0.2767585 | 0.06920403 | 0.003571431 | 0.5385048 | 0.6135875 | 0.06711776 | 0.00952931 | 1.326769 | 4.525333 | 0.1191657 | 0.08388498 | 10.58611 | [8 empty] | 0.2376748 | 0.05919105 | 0.004053652 | 0.4638521 |  |  |  |  | 1.420934 | 0.08881529 | 0.02752436 | 3.080562 | [60 empty] | 18.0218 | 0.4479651 | 0.3419783 | 34.19783
1356 | Area 1 | Site 8 | CaSO4 |  | 37999744.9 | 2.437092 | 4692.754 | 16.875 | 6955.773 | 11436.67 | 21066.96 | 33169.88 | 2.304078 | -11.43888 | -21.99467 | 605914 | 47.88281 | 0.2788953 | 0.3687394 | 36.87394 |  |  |  |  | 23.89639 | 0.2030211 | 0.09676114 | 28.75429 | 0.8771658 | 0.03490176 | 0.008568742 | 2.030359 | 0.2197736 | 0.0218964 | 0.002960493 | 0.4463868 | 0.6945289 | 0.02263793 | 0.01135239 | 1.580597 | 1.474326 | 0.02610618 | 0.02888175 | 3.644816 | 0.2726078 | 0.03120979 | 0.005401235 | 0.9656766 | 2.966804 | 0.04716611 | 0.05430623 | 6.30397 | 0.381924 | 0.02020552 | 0.007131964 | 0.8160979 | 0.4793159 | 0.02177963 | 0.009688777 | 1.143757 | 5.047859 | 0.049638 | 0.1063575 | 11.90367 | [12 empty] | 0.8623471 | 0.04189217 | 0.01769454 | 1.769454 | 0.4444471 | 0.05296468 | 0.008829572 | 0.8829572 | [40 empty] | 14.4997 | 0.1923305 | 0.3030103 | 30.30103
1372 | Area 1 | Site 8 | C-Based |  | 2421729.0 | 2.244236 | 1223.655 | 98.4375 | 1755.973 | 2746.172 | 15358.71 | 6532.043 | 1.402047 | -11.52931 | -22.0585 | 33579 | 70.87509 | 0.8044563 | 0.8216853 | 82.16853 |  |  |  |  | 9.552442 | 0.6709127 | 0.03051815 | 9.069011 | [96 empty] | 19.57247 | 0.6360965 | 0.3839035 | 38.39035
1373 | Area 1 | Site 8 | Fe |  | 1312719.8 | 2.237418 | 1036.391 | 11.25 | 1292.829 | 2318.839 | 16826.98 | 6908.115 | 2.892925 | -11.58974 | -21.99723 | 18424 | 46.39692 | 1.226089 | 0.3661469 | 36.61469 |  |  |  |  | 20.40378 | 1.03616 | 0.08319237 | 24.72209 | [8 empty] | 0.4983628 | 0.1436626 | 0.006469931 | 0.900811 | [20 empty] | 1.015976 | 0.1675909 | 0.01825306 | 2.042906 | [12 empty] | 11.50879 | 0.5819705 | 0.2058353 | 20.58353 | [44 empty] | 20.17617 | 0.9403664 | 0.3548433 | 35.48433
1374 | Area 1 | Site 8 | CaSO4 |  | 209593.9 | 1.511145 | 436.9895 | 19.6875 | 516.5881 | 660.3545 | 16121.61 | 1710.408 | 1.110737 | -11.52948 | -22.03483 | 3392 | 46.95746 | 3.049144 | 0.3669007 | 36.69007 |  |  |  |  | 25.80516 | 2.573456 | 0.1014932 | 30.1605 | [20 empty] | 3.578512 | 0.6861528 | 0.05953921 | 6.911424 | [8 empty] | 4.425862 | 0.5769764 | 0.08588833 | 9.612732 | [60 empty] | 19.233 | 2.32329 | 0.3845211 | 38.45211
1377 | Area 1 | Site 8 | Salt |  | 253719 | 1.366204 | 493.0186 | 139.21875 | 568.3705 | 673.564 | 14680.56 | 1855.846 | 1.080242 | -11.49201 | -21.95756 | 3979 | 58.17578 | 2.99013 | 0.3514791 | 35.14791 |  |  |  |  | 13.64281 | 2.421008 | 0.04162839 | 12.37062 | 4.865799 | 0.7228007 | 0.04129265 | 9.784269 | [20 empty] | 3.752412 | 0.5704744 | 0.05411342 | 6.192102 | [68 empty] | 19.5632 | 2.294699 | 0.3238467 | 32.38467
1376 | Area 1 | Site 8 | SiO2 |  | 3288050.5 | 1.26246 | 2370.735 | 18.28125 | 2046.088 | 2992.959 | 15875.32 | 12178.54 | 3.589567 | -11.51018 | -22.04097 | 51033 | 45.67025 | 0.7171832 | 0.3784133 | 37.84133 |  |  |  |  | 29.26084 | 0.6629243 | 0.1216361 | 36.14633 | [8 empty] | 0.4168408 | 0.07538764 | 0.006372108 | 0.8871909 | 3.775809 | 0.1288328 | 0.06927859 | 8.742814 | [16 empty] | 3.299908 | 0.13689 | 0.06384579 | 7.145703 | [60 empty] | 17.57635 | 0.5214786 | 0.3333592 | 33.33592
1371 | Area 1 | Site 8 | Fe |  | 1069296.7 | 1.246569 | 1116.209 | 56.25 | 1166.821 | 1391.431 | 20080.35 | 3944.91 | 1.158154 | -11.62703 | -22.07704 | 15980 | 39.34064 | 1.401818 | 0.2891489 | 28.91489 |  |  |  |  | 25.0064 | 1.150051 | 0.1134206 | 33.70495 | [32 empty] | 0.8257492 | 0.1663905 | 0.01476673 | 1.652712 | [12 empty] | 15.71805 | 0.7188828 | 0.2794299 | 27.94299 | [44 empty] | 19.10917 | 1.016018 | 0.326579 | 32.6579
1375 | Area 1 | Site 8 | Si+Al |  | 13356648.2 | 2.061211 | 3607.805 | 143.4375 | 4123.859 | 7436.447 | 20742 | 22628.58 | 3.050755 | -11.54034 | -22.01019 | 226800 | 42.14686 | 0.4116578 | 0.3592953 | 35.92953 |  |  |  |  | 32.63218 | 0.3355299 | 0.1541407 | 45.80566 | 0.6682221 | 0.05677699 | 0.00626572 | 1.484659 | 0.286989 | 0.0374907 | 0.00375266 | 0.5658308 | 1.17256 | 0.04223126 | 0.01869607 | 2.603061 | 3.555656 | 0.05969655 | 0.06771971 | 8.546086 | [12 empty] | 0.194089 | 0.03108346 | 0.003921533 | 0.4629356 | 3.533586 | 0.06589036 | 0.07456912 | 8.345871 | [12 empty] | 0.650386 | 0.06319085 | 0.01334217 | 1.334217 | 0.6057688 | 0.08968819 | 0.01200658 | 1.200658 | [40 empty] | 14.5537 | 0.2338806 | 0.2929495 | 29.29495
1381 | Area 1 | Site 8 | Salt |  | 765569.4 | 1.280849 | 924.7899 | 105.46875 | 987.2959 | 1184.516 | 17747.93 | 3336.692 | 1.157278 | -11.60873 | -21.99738 | 13478 | 61.70627 | 1.373986 | 0.3770328 | 37.70328 |  |  |  |  | 9.053601 | 1.030541 | 0.03211217 | 9.542702 | 7.818574 | 0.416422 | 0.08824052 | 20.90854 | [20 empty] | 6.915306 | 0.3520608 | 0.1300508 | 14.88148 | [68 empty] | 14.50626 | 0.9410149 | 0.3018681 | 30.18681
1385 | Area 1 | Site 8 | CaO/CaCO3 |  | 1028848.7 | 1.177451 | 1089.262 | 14.0625 | 1144.54 | 1282.552 | 16479.87 | 3751.706 | 1.08867 | -11.52387 | -22.0284 | 19793 | 51.40524 | 1.347012 | 0.2652143 | 26.52143 |  |  |  |  | 16.70036 | 0.9610703 | 0.06117497 | 18.17923 | 8.971756 | 0.400608 | 0.09039129 | 21.41816 | [8 empty] | 0.7981778 | 0.1254508 | 0.01407052 | 1.77567 | [8 empty] | 7.24375 | 0.315754 | 0.1271499 | 14.54953 |  |  |  |  | 1.254295 | 0.1633798 | 0.02391193 | 2.676253 | [60 empty] | 13.62642 | 0.8393358 | 0.2597906 | 25.97906
1168 | Area 1 | Site 8 | CaO/CaCO3 |  | 1010463.3 | 1.308804 | 1041.165 | 120.9375 | 1134.267 | 1362.681 | 17936.18 | 3829.593 | 1.154981 | -11.48893 | -21.97609 | 15904 | 41.80003 | 1.219276 | 0.4307506 | 43.07506 |  |  |  |  | 34.97167 | 1.170058 | 0.1526935 | 45.3756 | [32 empty] | 6.185249 | 0.3099576 | 0.1245349 | 13.9381 | [60 empty] | 17.04305 | 0.8908019 | 0.3422264 | 34.22264
1388 | Area 1 | Site 8 | CaO/CaCO3 |  | 481698.3 | 1.972821 | 583.189 | 171.5625 | 783.1458 | 1150.527 | 16037 | 2815.183 | 1.309267 | -11.63232 | -22.04216 | 7087 | 47.37518 | 2.000355 | 0.434159 | 43.4159 |  |  |  |  | 29.37892 | 1.835838 | 0.1137285 | 33.79644 | [12 empty] | 0.8324967 | 0.2228008 | 0.01442503 | 1.820408 | [16 empty] | 3.652681 | 0.3938733 | 0.06660442 | 7.454452 | [60 empty] | 18.76072 | 1.506571 | 0.3445841 | 34.45841
1383 | Area 1 | Site 8 | CaO/CaCO3 |  | 4867726.8 | 1.703322 | 2170.118 | 165.9375 | 2489.535 | 3696.41 | 18637.51 | 10570.97 | 1.826811 | -11.53842 | -22.05885 | 75880 | 51.89187 | 0.6061374 | 0.5064411 | 50.64411 |  |  |  |  | 23.64569 | 0.5885345 | 0.09049881 | 26.89333 | [8 empty] | 0.6518453 | 0.06619603 | 0.01003761 | 1.397539 | 1.259147 | 0.07273573 | 0.02322982 | 2.931555 | [16 empty] | 4.467256 | 0.1274426 | 0.08823436 | 9.875303 | [16 empty] | 0.6061532 | 0.1662608 | 0.011279 | 1.1279 | [24 empty] | 0.6403278 | 0.1775562 | 0.01064689 | 1.137018 | [12 empty] | 16.83772 | 0.4213446 | 0.3298487 | 32.98487
1390 | Area 1 | Site 8 | CaO/CaCO3 |  | 271369 | 1.368631 | 515.173 | 157.5 | 587.8075 | 705.0815 | 15291.55 | 1943.626 | 1.107785 | -11.51315 | -21.97645 | 3986 | 52.12222 | 2.489978 | 0.5196748 | 51.96748 |  |  |  |  | 23.88251 | 2.246036 | 0.09115113 | 27.08718 | [32 empty] | 2.800489 | 0.4524203 | 0.05250283 | 5.876184 | [60 empty] | 21.19479 | 1.899455 | 0.4090318 | 40.90318
1392 | Area 1 | Site 8 | Si+Al |  | 2158449.6 | 1.312739 | 1915.309 | 163.125 | 1657.777 | 2514.301 | 17848.22 | 8867.871 | 2.899259 | -11.43799 | -22.04161 | 34224 | 47.136 | 1.027729 | 0.4196126 | 41.96126 |  |  |  |  | 28.99369 | 0.8348694 | 0.1299361 | 38.61282 |  |  |  |  | 0.3129545 | 0.09500612 | 0.004127442 | 0.6223408 | 1.561373 | 0.1212823 | 0.02486249 | 3.461614 | 2.287202 | 0.129943 | 0.04309424 | 5.438404 | [12 empty] | 0.7699638 | 0.1020844 | 0.01487563 | 1.756063 | 1.003271 | 0.1166465 | 0.020278 | 2.26954 | [12 empty] | 0.6789728 | 0.1676253 | 0.01350895 | 1.350895 | [44 empty] | 17.25658 | 0.6437711 | 0.3435938 | 34.35938
1393 | Area 1 | Site 8 | Fe |  | 4364701.4 | 1.601697 | 2128.506 | 111.09375 | 2357.395 | 3409.221 | 22835.61 | 9566.453 | 1.668543 | -11.51296 | -22.05843 | 75207 | 35.21634 | 0.6946277 | 0.2232175 | 22.32175 |  |  |  |  | 27.09748 | 0.5140246 | 0.1460749 | 43.40875 |  |  |  |  | 4.098913 | 0.1294136 | 0.0473571 | 7.140562 | 0.3432856 | 0.06506066 | 0.00467791 | 0.6513072 | 4.803015 | 0.1243991 | 0.08149815 | 10.2849 | [16 empty] | 0.3928285 | 0.06290383 | 0.008104194 | 0.9070318 | [12 empty] | 13.47641 | 0.3009073 | 0.2736723 | 27.36723 | [16 empty] | 1.120219 | 0.3345338 | 0.01836252 | 1.836252 | [24 empty] | 13.4515 | 0.4574522 | 0.2488558 | 24.88558
1395 | Area 1 | Site 8 | CaO/CaCO3 |  | 792779.8 | 1.216803 | 1010.797 | 14.0625 | 1004.688 | 1229.94 | 17377.88 | 3490.952 | 1.223278 | -11.45198 | -22.07756 | 11660 | 45.16378 | 1.627025 | 0.383541 | 38.3541 |  |  |  |  | 27.7806 | 1.471674 | 0.1002668 | 29.79606 | 1.808614 | 0.3378887 | 0.01432565 | 3.394455 | [28 empty] | 5.124192 | 0.3773935 | 0.0878903 | 9.836794 | [60 empty] | 20.12281 | 1.22341 | 0.3488649 | 34.88649
1401 | Area 1 | Site 8 | CaSO4 |  | 422129.5 | 2.553472 | 551.928 | 119.53125 | 733.1248 | 1409.333 | 15586.68 | 3185.016 | 1.912351 | -11.48167 | -22.06919 | 6463 | 54.69618 | 2.195776 | 0.467434 | 46.7434 |  |  |  |  | 18.53105 | 1.847934 | 0.06586385 | 19.57262 | [20 empty] | 1.476563 | 0.4649096 | 0.02217419 | 2.574022 | [8 empty] | 1.875783 | 0.3368951 | 0.03367377 | 3.768812 | [60 empty] | 23.42043 | 1.790302 | 0.4411922 | 44.11922
1369 | Area 1 | Site 8 | CaO/CaCO3 |  | 276516.9 | 1.245446 | 567.8 | 122.34375 | 593.3568 | 707.1642 | 16017.17 | 2016.345 | 1.170033 | -11.55124 | -22.00398 | 4202 | 52.64512 | 2.632496 | 0.4765337 | 47.65337 |  |  |  |  | 23.21151 | 2.37545 | 0.07941795 | 23.60046 | [32 empty] | 2.887886 | 0.5025583 | 0.04899984 | 5.484125 | [60 empty] | 21.25549 | 2.101154 | 0.3715739 | 37.15739
1326 | Area 1 | Site 8 | CaSO4 |  | 374327.4 | 1.734404 | 594.3575 | 144.84375 | 690.3683 | 1030.856 | 15651.59 | 2855.196 | 1.733048 | -11.62448 | -21.94763 | 5207 | 56.79151 | 2.636884 | 0.4290316 | 42.90316 |  |  |  |  | 14.77802 | 2.132591 | 0.04692615 | 13.94494 | [20 empty] | 1.906346 | 0.5546638 | 0.02588492 | 3.00477 | [8 empty] | 1.276328 | 0.3863645 | 0.02083977 | 2.332414 | [60 empty] | 25.24779 | 2.170969 | 0.437816 | 43.7816
1180 | Area 1 | Site 8 | CaO/CaCO3 |  | 3378506.9 | 2.111251 | 1654.233 | 165.9375 | 2074.042 | 3492.501 | 16603.97 | 10599.58 | 2.646321 | -11.49676 | -22.0839 | 52180 | 47.36179 | 0.8630625 | 0.4223879 | 42.23879 |  |  |  |  | 27.64727 | 0.6905316 | 0.1169002 | 34.73898 | 1.032016 | 0.1285813 | 0.00957697 | 2.269258 | 0.2747907 | 0.08249157 | 0.003503341 | 0.5282381 | 0.600452 | 0.08001562 | 0.00930364 | 1.295349 | 1.55089 | 0.09410943 | 0.02894369 | 3.652633 | [8 empty] | 0.4790611 | 0.07099625 | 0.008587077 | 0.982604 | 0.2989809 | 0.06958058 | 0.005754904 | 0.6793643 | 3.18989 | 0.1368748 | 0.06417134 | 7.182138 | [16 empty] | 0.7381175 | 0.2002337 | 0.01408395 | 1.408395 | [40 empty] | 16.82674 | 0.5325675 | 0.3344482 | 33.44482
1406 | Area 1 | Site 8 | Si+Ca+Fe Mixture |  | 2155508.0 | 1.30343 | 1550.953 | 7.03125 | 1656.647 | 2021.559 | 17051.85 | 5867.237 | 1.270889 | -11.51605 | -22.05948 | 41612 | 40.08943 | 1.046676 | 0.3083691 | 30.83691 |  |  |  |  | 29.01396 | 0.8022371 | 0.1225874 | 36.42901 | 0.7968633 | 0.1476453 | 0.006910685 | 1.637483 | 0.5292389 | 0.1002748 | 0.006406086 | 0.9659177 | 2.725956 | 0.1334515 | 0.04024936 | 5.603933 | 1.408288 | 0.1045588 | 0.02450838 | 3.092907 |  |  |  |  | 0.7099484 | 0.1397483 | 0.01184561 | 1.37506 |  |  |  |  | 0.4016752 | 0.0826947 | 0.007647534 | 0.9027886 | 6.014208 | 0.2075257 | 0.1193956 | 13.36291 | [12 empty] | 2.2281 | 0.2036039 | 0.04316921 | 4.316921 | 0.6416556 | 0.2092424 | 0.01203175 | 1.203175 | [40 empty] | 15.44067 | 0.6449246 | 0.2938152 | 29.38152
1407 | Area 1 | Site 8 | SiO2 |  | 937657 | 1.406331 | 1006.023 | 167.34375 | 1092.64 | 1414.801 | 16306.99 | 4332.388 | 1.592945 | -11.55302 | -22.03524 | 15599 | 45.24287 | 1.24387 | 0.3542922 | 35.42922 |  |  |  |  | 32.70801 | 1.130713 | 0.1616933 | 48.05005 | [12 empty] | 7.64026 | 0.3089307 | 0.1538583 | 19.4166 | [80 empty] | 14.40886 | 0.8492978 | 0.2888858 | 28.88858
1411 | Area 1 | Site 8 | Salt |  | 359619 | 1.245772 | 623.7273 | 119.53125 | 676.6692 | 777.0218 | 16169.78 | 2158.128 | 1.030628 | -11.56942 | -22.06962 | 5792 | 60.23582 | 2.093636 | 0.3957301 | 39.57301 |  |  |  |  | 9.243046 | 1.556283 | 0.03231249 | 9.602231 | 6.524352 | 0.6002635 | 0.06888413 | 16.32206 | [20 empty] | 4.975137 | 0.4772265 | 0.08639226 | 9.885713 | [68 empty] | 19.02165 | 1.527862 | 0.3776123 | 37.76123
1405 | Area 1 | Site 8 | Salt |  | 420658.7 | 1.235301 | 676.2574 | 12.65625 | 731.8465 | 835.3816 | 16077.37 | 2361.225 | 1.054714 | -11.55197 | -21.99769 | 6763 | 35.14604 | 2.059081 | 0.3609898 | 36.09898 | 12.06742 | 3.000369 | 0.04516296 | 25.36675 | 30.50742 | 1.945638 | 0.145482 | 43.23257 | 4.710352 | 0.515119 | 0.04732644 | 11.21397 | [92 empty] | 17.56877 | 1.412261 | 0.3816509 | 38.16509
1408 | Area 1 | Site 8 | Salt |  | 328731.5 | 1.315166 | 590.4356 | 102.65625 | 646.9575 | 776.5206 | 16061.38 | 2104.124 | 1.071745 | -11.60686 | -22.00397 | 5306 | 60.05684 | 2.260269 | 0.3823321 | 38.23321 |  |  |  |  | 9.777209 | 1.695498 | 0.03345039 | 9.940379 | 6.347679 | 0.6254379 | 0.06525186 | 15.46139 | [20 empty] | 5.143351 | 0.4986906 | 0.08749133 | 10.01148 | [68 empty] | 18.67492 | 1.665871 | 0.3623519 | 36.23519
1414 | Area 1 | Site 8 | Salt |  | 412569.1 | 1.182684 | 684.055 | 129.375 | 724.7753 | 809.0207 | 16513.46 | 2324.865 | 1.042531 | -11.62497 | -22.03544 | 6845 | 61.99713 | 1.935149 | 0.3912768 | 39.12768 |  |  |  |  | 8.051775 | 1.45965 | 0.02771299 | 8.235409 | 6.365058 | 0.5357501 | 0.06901808 | 16.35379 | [20 empty] | 6.070677 | 0.4675928 | 0.1085073 | 12.4163 | [68 empty] | 17.51536 | 1.391992 | 0.3547933 | 35.47933
1417 | Area 1 | Site 8 | CaSO4 |  | 579508.8 | 2.432656 | 671.1506 | 132.1875 | 858.984 | 1632.678 | 15208.12 | 4044.096 | 2.24581 | -11.50688 | -22.05982 | 8051 | 48.56728 | 1.988428 | 0.3932056 | 39.32056 |  |  |  |  | 27.52062 | 1.749021 | 0.1031432 | 30.65083 | [20 empty] | 2.052826 | 0.4206624 | 0.03144632 | 3.650348 | [8 empty] | 3.003717 | 0.356789 | 0.05383803 | 6.025622 | [60 empty] | 18.85555 | 1.580844 | 0.3460461 | 34.60461
1419 | Area 1 | Site 8 | CaO/CaCO3 |  | 418452.4 | 1.465367 | 650.8459 | 15.46875 | 729.9248 | 953.7279 | 15041.93 | 2476.541 | 1.166367 | -11.61336 | -22.0697 | 5858 | 50.67492 | 2.317443 | 0.399473 | 39.9473 |  |  |  |  | 23.89361 | 2.03895 | 0.08172021 | 24.28462 | [12 empty] | 1.783969 | 0.3315854 | 0.02864927 | 3.615478 | [16 empty] | 2.130222 | 0.3958527 | 0.03492503 | 3.908854 | [60 empty] | 21.51728 | 1.845304 | 0.3591336 | 35.91336
1402 | Area 1 | Site 8 | CaO/CaCO3 |  | 8187400.3 | 2.664161 | 2133.679 | 127.96875 | 3228.703 | 5684.465 | 19723.66 | 15922.05 | 2.464008 | -11.44373 | -22.07588 | 131226 | 40.94288 | 0.4610036 | 0.3255386 | 32.55386 |  |  |  |  | 33.12309 | 0.4163989 | 0.150577 | 44.74663 | 0.3193671 | 0.07111412 | 0.002906868 | 0.6887808 | 0.2695196 | 0.05005306 | 0.003441956 | 0.5189824 | 0.2779057 | 0.04495983 | 0.004325769 | 0.6022784 | 4.22658 | 0.08341852 | 0.07949512 | 10.03212 |  |  |  |  | 0.574608 | 0.0769388 | 0.009868504 | 1.145555 | [8 empty] | 4.259937 | 0.09307758 | 0.08694775 | 9.731304 | [12 empty] | 0.2707852 | 0.07506846 | 0.005387263 | 0.5387263 | 0.4358346 | 0.1192714 | 0.008396522 | 0.8396522 | [40 empty] | 15.29947 | 0.3440176 | 0.2998677 | 29.98677
1420 | Area 1 | Site 8 | Salt |  | 324319 | 1.509588 | 538.9188 | 126.5625 | 642.6008 | 813.5456 | 15195.74 | 2176.843 | 1.162712 | -11.44034 | -22.06978 | 5130 | 65.082 | 2.214355 | 0.4320111 | 43.20111 |  |  |  |  | 5.435577 | 1.619247 | 0.01721486 | 5.115703 | 6.017055 | 0.6211809 | 0.06225701 | 14.75176 | [20 empty] | 4.686937 | 0.4966161 | 0.07829731 | 8.959422 | [68 empty] | 18.77843 | 1.725647 | 0.359428 | 35.9428
1422 | Area 1 | Site 8 | CaO/CaCO3 |  | 397125.3 | 2.073798 | 559.0804 | 101.25 | 711.0806 | 1159.42 | 15572.86 | 2718.581 | 1.480973 | -11.46024 | -21.97675 | 4756 | 48.81272 | 2.392412 | 0.4751408 | 47.51408 |  |  |  |  | 28.21153 | 2.291709 | 0.1053853 | 31.31711 | [32 empty] | 4.602978 | 0.5551588 | 0.08427037 | 9.431648 | [60 empty] | 18.37277 | 1.781531 | 0.3404948 | 34.04948
1423 | Area 1 | Site 8 | Salt |  | 330202.3 | 1.43649 | 561.294 | 160.3125 | 648.4032 | 806.2931 | 15608.01 | 2140.484 | 1.104165 | -11.64153 | -22.06022 | 4970 | 61.64857 | 2.33406 | 0.4106438 | 41.06438 |  |  |  |  | 8.84072 | 1.808241 | 0.02851754 | 8.474495 | 4.444633 | 0.589646 | 0.04314565 | 10.22334 | [20 empty] | 4.132729 | 0.4970366 | 0.06613986 | 7.568267 | [68 empty] | 20.93335 | 1.795193 | 0.3894956 | 38.94956
1424 | Area 1 | Site 8 | Salt |  | 724386 | 1.40438 | 862.9079 | 130.78125 | 960.3733 | 1211.851 | 16719.38 | 3108.642 | 1.061602 | -11.5798 | -22.00418 | 12391 | 61.71959 | 1.430058 | 0.3812731 | 38.12731 |  |  |  |  | 7.540224 | 1.006218 | 0.02667186 | 7.926019 | 7.006212 | 0.4120431 | 0.07912883 | 18.74953 | [20 empty] | 6.787014 | 0.3633335 | 0.1258541 | 14.40126 | [68 empty] | 16.94696 | 1.002963 | 0.3544161 | 35.44161
1427 | Area 1 | Site 8 | CaO/CaCO3 |  | 1254621.8 | 2.140502 | 1240.862 | 147.65625 | 1263.896 | 2656.067 | 16148.34 | 6669.729 | 2.821589 | -11.56283 | -22.05983 | 18691 | 50.85652 | 1.135039 | 0.497843 | 49.7843 |  |  |  |  | 25.14929 | 1.049405 | 0.09879857 | 29.35975 |  |  |  |  | 1.507167 | 0.1867152 | 0.01900799 | 2.866048 | [24 empty] | 3.033969 | 0.220641 | 0.05803422 | 6.495264 | [60 empty] | 19.45305 | 0.8554132 | 0.3773986 | 37.73986
1425 | Area 1 | Site 8 | Zn |  | 3805048.9 | 1.55231 | 1885.152 | 172.96875 | 2201.077 | 2926.34 | 19507.65 | 9294.292 | 1.806602 | -11.44629 | -22.08385 | 65753 | 41.51205 | 0.7207326 | 0.2748403 | 27.48403 |  |  |  |  | 25.39955 | 0.5569849 | 0.1210052 | 35.95886 | 1.244981 | 0.2478243 | 0.01019363 | 2.415374 |  |  |  |  | 0.5578713 | 0.07775748 | 0.007537855 | 1.049498 | 2.768671 | 0.1051515 | 0.04647955 | 5.865623 |  |  |  |  | 0.3504084 | 0.1054712 | 0.005772484 | 0.6700808 | 0.4278944 | 0.06573675 | 0.007476957 | 0.8555748 |  |  |  |  | 0.9159259 | 0.07885381 | 0.01854066 | 2.075094 | [12 empty] | 0.5940665 | 0.1188117 | 0.01218171 | 1.218171 | 0.5819313 | 0.1746218 | 0.01132736 | 1.132736 | 10.1627 | 0.404187 | 0.1977449 | 19.77449 | [36 empty] | 15.48395 | 0.5059075 | 0.2878745 | 28.78745
1428 | Area 1 | Site 8 | Si+Ca+Fe Mixture |  | 3712386.3 | 1.920718 | 1589.492 | 161.71875 | 2174.111 | 3052.965 | 23134.3 | 7677.902 | 1.263636 | -11.55402 | -21.9476 | 80802 | 30.0236 | 0.8061495 | 0.1995246 | 19.95246 |  |  |  |  | 34.8321 | 0.6124451 | 0.1451968 | 43.14782 | 0.5972505 | 0.1218637 | 0.004777429 | 1.132009 | 1.134055 | 0.0849301 | 0.01291679 | 1.947609 | 4.91436 | 0.1312542 | 0.06816609 | 9.490789 | 1.884747 | 0.08574369 | 0.03010181 | 3.798786 |  |  |  |  | 0.3858633 | 0.08807348 | 0.00638127 | 0.7407499 | 0.2390932 | 0.05334923 | 0.004142021 | 0.4739641 | 0.2782843 | 0.05610029 | 0.005278724 | 0.6231514 | 11.10939 | 0.2152396 | 0.2178943 | 24.38701 | [12 empty] | 3.372999 | 0.1721398 | 0.06314664 | 6.314664 |  |  |  |  | 0 | 0.1882631 | 0 | 0 | [36 empty] | 11.22825 | 0.4204227 | 0.200885 | 20.0885
1289 | Area 1 | Site 8 | Salt |  | 376533.6 | 1.16619 | 671.1506 | 165.9375 | 692.3998 | 782.6892 | 16753.5 | 2189.32 | 1.012989 | -11.55431 | -22.05322 | 6472 | 63.94073 | 1.984571 | 0.4139887 | 41.39887 |  |  |  |  | 7.74546 | 1.457871 | 0.02627978 | 7.809505 | 7.308637 | 0.5886569 | 0.08052004 | 19.07918 | [20 empty] | 5.84554 | 0.4735395 | 0.1063573 | 12.17028 | [68 empty] | 15.15964 | 1.42888 | 0.3072252 | 30.72252
1426 | Area 1 | Site 8 | CaO/CaCO3 |  | 12518272.5 | 1.592957 | 3621.295 | 156.09375 | 3992.338 | 5768.567 | 21105.59 | 15848.7 | 1.596737 | -11.58486 | -22.03395 | 222563 | 39.10062 | 0.4597219 | 0.3037035 | 30.37035 |  |  |  |  | 31.04534 | 0.360399 | 0.1255506 | 37.30958 | 0.3380171 | 0.05583051 | 0.002979211 | 0.7059224 | 0.122532 | 0.03742934 | 0.001519666 | 0.2291372 | 0.962384 | 0.04194766 | 0.0146133 | 2.034615 | 3.219961 | 0.05972038 | 0.05863905 | 7.400127 |  |  |  |  | 0.7269867 | 0.05971075 | 0.01237603 | 1.436634 | 0.2389879 | 0.03140072 | 0.004252323 | 0.4865858 | 0.2033547 | 0.03298857 | 0.003929549 | 0.4638819 | 8.690552 | 0.1114266 | 0.1744065 | 19.5198 | [12 empty] | 0.2472484 | 0.06013834 | 0.004802414 | 0.4802414 | 0.3928439 | 0.09336803 | 0.007412063 | 0.7412063 | [40 empty] | 14.71115 | 0.2706197 | 0.2837011 | 28.37011
1430 | Area 1 | Site 8 | Fe |  | 1013405.0 | 1.81922 | 992.8796 | 171.5625 | 1135.917 | 1806.266 | 18008.6 | 4850.242 | 1.847285 | -11.58212 | -22.08447 | 14622 | 53.65157 | 1.423496 | 0.4655475 | 46.55475 |  |  |  |  | 19.76943 | 1.224728 | 0.07130498 | 21.18955 | [12 empty] | 0.6780833 | 0.1574832 | 0.01129602 | 1.425535 | [16 empty] | 1.337562 | 0.2137063 | 0.02354016 | 2.634645 | [12 empty] | 4.581331 | 0.4650025 | 0.07974191 | 7.974191 | [44 empty] | 19.98202 | 1.108462 | 0.354064 | 35.4064
1433 | Area 1 | Site 8 | SiO2 |  | 1949591.1 | 1.197798 | 1505.187 | 164.53125 | 1575.531 | 1802.911 | 18910.56 | 5240.304 | 1.120881 | -11.63459 | -21.94795 | 33751 | 38.38032 | 0.9295063 | 0.2648349 | 26.48349 |  |  |  |  | 37.16345 | 0.8185883 | 0.1905835 | 56.63527 | [8 empty] | 0.3625486 | 0.08804245 | 0.005743606 | 0.7996844 | 8.374785 | 0.2328192 | 0.1588103 | 20.04154 | [16 empty] | 0.5132704 | 0.09375138 | 0.01036448 | 1.160006 | [60 empty] | 15.20563 | 0.605744 | 0.2873241 | 28.73241
1434 | Area 1 | Site 8 | CaSO4 |  | 256660.6 | 1.558468 | 487.5246 | 144.84375 | 571.6559 | 759.7915 | 15850.31 | 1949.864 | 1.178799 | -11.4898 | -22.06078 | 4016 | 52.10137 | 2.824963 | 0.4030255 | 40.30255 |  |  |  |  | 19.86378 | 2.39189 | 0.0719486 | 21.38081 | [20 empty] | 3.147447 | 0.624621 | 0.04894647 | 5.681798 | [8 empty] | 2.835148 | 0.4964722 | 0.05208557 | 5.829483 | [60 empty] | 22.05226 | 2.228377 | 0.4243924 | 42.43924
1435 | Area 1 | Site 8 | Salt |  | 1516430.4 | 2.226066 | 1077.838 | 146.25 | 1389.525 | 2399.338 | 16691 | 6027.735 | 1.906672 | -11.59739 | -21.94789 | 23638 | 60.88101 | 1.073229 | 0.4351888 | 43.51888 |  |  |  |  | 12.02882 | 0.8442633 | 0.04163632 | 12.37297 | 4.808254 | 0.2663706 | 0.04920109 | 11.65817 | [20 empty] | 4.268782 | 0.214614 | 0.0747048 | 8.548336 |  |  |  |  | 0.6582503 | 0.1335123 | 0.0126464 | 1.415401 | [60 empty] | 17.35489 | 0.7828023 | 0.3438272 | 34.38272
1439 | Area 1 | Site 8 | Salt |  | 400802.4 | 1.357175 | 650.8459 | 161.71875 | 714.3651 | 883.3115 | 15665.61 | 2352.402 | 1.09871 | -11.43017 | -21.98637 | 6297 | 57.86213 | 2.149289 | 0.3805872 | 38.05872 |  |  |  |  | 11.64764 | 1.702025 | 0.03969754 | 11.79683 | 5.674532 | 0.5731071 | 0.05475993 | 12.97533 | [20 empty] | 3.86554 | 0.4264074 | 0.06196025 | 7.090002 | [68 empty] | 20.95015 | 1.645491 | 0.3887094 | 38.87094
1440 | Area 1 | Site 8 | CaO/CaCO3 |  | 383887.8 | 2.616105 | 551.8334 | 174.375 | 699.1288 | 1443.654 | 15381.73 | 3660.273 | 2.777235 | -11.53307 | -22.08488 | 5544 | 58.2194 | 2.337193 | 0.506231 | 50.6231 |  |  |  |  | 16.17458 | 1.975109 | 0.04984657 | 14.81279 | [32 empty] | 1.733676 | 0.3891419 | 0.02777911 | 3.109073 | [60 empty] | 23.87234 | 1.954623 | 0.4012796 | 40.12796
1437 | Area 1 | Site 8 | SiO2 |  | 1865018.2 | 1.300165 | 1563.185 | 108.28125 | 1540.979 | 2032.398 | 16459.22 | 6494.17 | 1.799511 | -11.52668 | -21.97685 | 28930 | 48.4149 | 0.9346488 | 0.4262848 | 42.62848 |  |  |  |  | 27.09135 | 0.8454821 | 0.115377 | 34.28633 | [8 empty] | 0.4756047 | 0.1008553 | 0.007469119 | 1.039928 | 2.983628 | 0.1525477 | 0.05627562 | 7.101867 | [16 empty] | 2.11876 | 0.1521414 | 0.04220719 | 4.723882 | [16 empty] | 0.8525877 | 0.2726345 | 0.01620881 | 1.620881 | [40 empty] | 18.06316 | 0.6838453 | 0.3549636 | 35.49636
1441 | Area 1 | Site 8 | CaO/CaCO3 |  | 163262.6 | 1.3097 | 406.7787 | 14.0625 | 455.9303 | 532.7579 | 15607.19 | 1447.07 | 1.020663 | -11.59024 | -22.00512 | 2327 | 53.56777 | 3.97177 | 0.4087364 | 40.87364 |  |  |  |  | 17.95273 | 3.488925 | 0.05330913 | 15.84176 | [32 empty] | 2.271973 | 0.7108021 | 0.03353665 | 3.753465 | [60 empty] | 26.20754 | 3.243405 | 0.4073648 | 40.73648
1446 | Area 1 | Site 8 | CaO/CaCO3 |  | 169881.4 | 1.355989 | 421.8661 | 59.0625 | 465.0803 | 572.0459 | 14917.66 | 1562.387 | 1.143461 | -11.44261 | -22.06116 | 2446 | 59.34981 | 3.292925 | 0.6515369 | 65.15369 |  |  |  |  | 22.10106 | 3.075769 | 0.07589322 | 22.55302 | [32 empty] | 2.957041 | 0.6677315 | 0.05514445 | 6.171838 | [60 empty] | 15.59209 | 2.405928 | 0.2945944 | 29.45944
1445 | Area 1 | Site 8 | Fe |  | 2647502.1 | 1.708181 | 1467.734 | 129.375 | 1836.002 | 2507.155 | 22269.89 | 6460.395 | 1.254504 | -11.64563 | -21.94781 | 43838 | 40.65356 | 0.8135784 | 0.3107797 | 31.07797 |  |  |  |  | 27.1419 | 0.693485 | 0.1290186 | 38.34017 |  |  |  |  | 0.6086178 | 0.1200746 | 0.006243364 | 0.9413823 | 0.665524 | 0.1088353 | 0.008517169 | 1.185849 | 0.389879 | 0.08685055 | 0.0061694 | 0.7785655 | [16 empty] | 0.5265713 | 0.09558842 | 0.009920006 | 1.11026 | [12 empty] | 13.9368 | 0.4070842 | 0.2573618 | 25.73618 | [36 empty] | 0 | 0.394627 | 0 | 0 |  |  |  |  | 16.07716 | 0.5816496 | 0.2852081 | 28.52081
1444 | Area 1 | Site 8 | CaSO4 |  | 6295171.7 | 2.347003 | 2223.512 | 140.625 | 2831.124 | 5218.588 | 19272.77 | 14915.84 | 2.812404 | -11.45229 | -21.97622 | 104239 | 43.90106 | 0.5129232 | 0.3713265 | 37.13265 |  |  |  |  | 29.75614 | 0.4654703 | 0.126758 | 37.66839 | 0.2925244 | 0.07478243 | 0.002701845 | 0.6402007 | 0.1813803 | 0.05360768 | 0.002347282 | 0.353926 | 0.2441053 | 0.04756264 | 0.003857457 | 0.5370752 | 0.3903599 | 0.04880176 | 0.007486512 | 0.9447823 |  |  |  |  | 2.559174 | 0.1093211 | 0.04551293 | 5.283227 | [8 empty] | 5.672044 | 0.1189561 | 0.1172198 | 13.11939 | [16 empty] | 0.718977 | 0.1393601 | 0.0140626 | 1.40626 | [40 empty] | 16.28424 | 0.3843857 | 0.3364516 | 33.64516
1450 | Area 1 | Site 8 | CaSO4 |  | 753067.3 | 1.21305 | 967.255 | 56.25 | 979.2012 | 1173.328 | 17721.51 | 3354.336 | 1.188966 | -11.62441 | -22.05348 | 9164 | 48.23698 | 1.992826 | 0.3396649 | 33.96649 |  |  |  |  | 24.99746 | 1.693888 | 0.08757137 | 26.02339 | [12 empty] | 0.9041299 | 0.2017153 | 0.01548019 | 1.953568 |  |  |  |  | 3.388231 | 0.450362 | 0.0516999 | 6.001423 | [8 empty] | 4.601404 | 0.3945573 | 0.08157463 | 9.129938 | [60 empty] | 17.87179 | 1.524443 | 0.3229027 | 32.29027
1447 | Area 1 | Site 8 | CaO/CaCO3 |  | 7538026.8 | 2.761393 | 2207.014 | 8.4375 | 3098.018 | 6094.433 | 19943.83 | 17916.47 | 3.388733 | -11.53914 | -22.0352 | 129370 | 40.25536 | 0.4253642 | 0.380112 | 38.0112 |  |  |  |  | 33.83543 | 0.4045499 | 0.1552973 | 46.14935 |  |  |  |  | 3.31178 | 0.08416478 | 0.04301048 | 6.485173 | 0.1473549 | 0.04368807 | 0.002228024 | 0.3102086 | 0.4514242 | 0.04383819 | 0.008379954 | 1.057533 | [16 empty] | 6.242311 | 0.1091529 | 0.1311297 | 14.6762 | [16 empty] | 0.5460663 | 0.1173463 | 0.01075025 | 1.075025 | [40 empty] | 15.21027 | 0.296327 | 0.3096111 | 30.96111
1452 | Area 1 | Site 8 | CaO/CaCO3 |  | 200768.9 | 1.612297 | 437.3148 | 157.5 | 505.5956 | 705.0815 | 16421.36 | 1798.188 | 1.281634 | -11.47262 | -22.00555 | 2872 | 48.32008 | 3.656676 | 0.3944785 | 39.44785 |  |  |  |  | 17.33325 | 2.710808 | 0.06675991 | 19.8389 | [32 empty] | 2.124104 | 0.5001707 | 0.04127871 | 4.619966 | [32 empty] | 7.323181 | 2.277109 | 0.1178201 | 11.78201 | [24 empty] | 24.89938 | 2.718286 | 0.5186054 | 51.86054
1455 | Area 1 | Site 8 | CaO/CaCO3 |  | 497142.1 | 1.875232 | 617.7664 | 21.09375 | 795.601 | 1158.455 | 16229.12 | 2845.304 | 1.295886 | -11.63816 | -22.05371 | 6779 | 50.51942 | 2.051665 | 0.4376734 | 43.76734 |  |  |  |  | 24.04792 | 1.773086 | 0.08710147 | 25.88375 | [32 empty] | 1.361971 | 0.327756 | 0.02292589 | 2.565896 | [60 empty] | 24.07067 | 1.633607 | 0.4214991 | 42.14991
1457 | Area 1 | Site 8 | CaO/CaCO3 |  | 2231255.9 | 1.29791 | 1704.224 | 40.78125 | 1685.504 | 2211.93 | 15016.32 | 7522.571 | 2.018243 | -11.48363 | -22.03564 | 27325 | 55.45377 | 0.9589752 | 0.5187659 | 51.87659 |  |  |  |  | 19.92362 | 0.8496513 | 0.07314949 | 21.73768 | 0.6753673 | 0.1552221 | 0.006231462 | 1.476541 |  |  |  |  | 0.3398646 | 0.1024236 | 0.005167165 | 0.7194263 | 0.5048546 | 0.1042758 | 0.00922722 | 1.164456 | [8 empty] | 0.4200899 | 0.1083798 | 0.006992923 | 0.8001877 |  |  |  |  | 2.04778 | 0.1651147 | 0.03834085 | 4.291157 | [60 empty] | 20.63467 | 0.7357197 | 0.3966246 | 39.66246
1458 | Area 1 | Site 8 | CaSO4 |  | 747919.3 | 1.557442 | 881.629 | 81.5625 | 975.8486 | 1373.086 | 16611.71 | 4084.11 | 1.774721 | -11.54064 | -22.0051 | 11555 | 49.21234 | 1.626174 | 0.3966928 | 39.66928 |  |  |  |  | 24.12389 | 1.377532 | 0.09581161 | 28.47213 | [20 empty] | 3.229447 | 0.3707593 | 0.05345732 | 6.205427 | [8 empty] | 2.981121 | 0.2842485 | 0.0579238 | 6.482907 | [60 empty] | 20.45319 | 1.248736 | 0.4122026 | 41.22026
1461 | Area 1 | Site 8 | CaO/CaCO3 |  | 528029.6 | 2.338514 | 552.8718 | 9.84375 | 819.944 | 1292.898 | 16617.26 | 3072.283 | 1.422507 | -11.58301 | -21.98682 | 8057 | 49.36329 | 1.922579 | 0.4449588 | 44.49588 |  |  |  |  | 24.9655 | 1.782253 | 0.08732257 | 25.94946 | [32 empty] | 4.45391 | 0.4301226 | 0.07690589 | 8.607406 | [60 empty] | 21.2173 | 1.456684 | 0.3757513 | 37.57513
1459 | Area 1 | Site 8 | SiO2 |  | 9861210.0 | 1.947696 | 2852.7 | 37.96875 | 3543.4 | 5556.192 | 23307.67 | 14119.58 | 1.608806 | -11.45273 | -22.0598 | 206022 | 30.63328 | 0.4529009 | 0.1642638 | 16.42638 |  |  |  |  | 42.26667 | 0.3700383 | 0.2457222 | 73.02073 |  |  |  |  | 0.1612813 | 0.03427998 | 0.002137594 | 0.3223091 | 0.5961102 | 0.03668305 | 0.009630093 | 1.340801 | 14.73472 | 0.1448349 | 0.2825143 | 35.65272 | [16 empty] | 0.2585125 | 0.03215125 | 0.005412654 | 0.6057911 | [12 empty] | 0.3337078 | 0.05473858 | 0.006821221 | 0.6821221 | 0.2879931 | 0.07705582 | 0.005674629 | 0.5674629 | [12 empty] | 0.8008097 | 0.1734953 | 0.01343151 | 1.343151 | [24 empty] | 9.926928 | 0.2490299 | 0.1808187 | 18.08187
1463 | Area 1 | Site 8 | CaO/CaCO3 |  | 3820492.6 | 1.245421 | 2260.309 | 75.9375 | 2205.539 | 2815.035 | 17596.5 | 8836.68 | 1.626481 | -11.51403 | -22.03554 | 61639 | 38.68832 | 0.7000683 | 0.2847159 | 28.47159 |  |  |  |  | 30.57918 | 0.6211929 | 0.1233744 | 36.66291 | 1.884284 | 0.1366256 | 0.01628902 | 3.859673 |  |  |  |  | 0.3590309 | 0.06748223 | 0.005244723 | 0.7302247 | 0.762518 | 0.07490027 | 0.01357932 | 1.713682 |  |  |  |  | 0.7639546 | 0.1175206 | 0.01270854 | 1.475231 | 1.745361 | 0.09553469 | 0.03035605 | 3.473589 |  |  |  |  | 7.926148 | 0.1908174 | 0.1546195 | 17.30522 | [16 empty] | 0.6433879 | 0.1937027 | 0.01194246 | 1.194246 | [40 empty] | 16.6478 | 0.5165927 | 0.3210993 | 32.10993
1467 | Area 1 | Site 8 | Salt |  | 621427.6 | 1.29871 | 822.6223 | 113.90625 | 889.5089 | 1068.348 | 16720.29 | 2885.318 | 1.066073 | -11.51161 | -21.98722 | 10854 | 60.2156 | 1.554519 | 0.3653792 | 36.53792 |  |  |  |  | 8.718603 | 1.074098 | 0.03071192 | 9.126593 | 7.803083 | 0.478125 | 0.0854674 | 20.25145 | [20 empty] | 6.37797 | 0.3912719 | 0.11483 | 13.13979 | [68 empty] | 16.88475 | 1.106882 | 0.3418812 | 34.18812
1471 | Area 1 | Site 8 | CaO/CaCO3 |  | 1243590.6 | 1.249909 | 1141.891 | 165.9375 | 1258.328 | 1427.26 | 18876.69 | 4051.404 | 1.050326 | -11.50337 | -22.03671 | 20342 | 42.56215 | 1.084817 | 0.4174293 | 41.74293 |  |  |  |  | 33.3374 | 1.057557 | 0.1365229 | 40.57021 | 0.6111923 | 0.1904299 | 0.005227609 | 1.238679 | [8 empty] | 0.4668251 | 0.1149527 | 0.008394266 | 1.059339 | [16 empty] | 6.999447 | 0.3012405 | 0.1372326 | 15.35925 | [60 empty] | 16.02299 | 0.8063382 | 0.3107036 | 31.07036
1475 | Area 1 | Site 8 | Salt |  | 305933.6 | 1.371542 | 534.2067 | 140.625 | 624.1208 | 732.6872 | 15757.48 | 2031.405 | 1.073387 | -11.61126 | -21.97812 | 4586 | 61.46665 | 2.226289 | 0.4539351 | 45.39351 |  |  |  |  | 9.785361 | 1.644935 | 0.03441096 | 10.22583 | 4.425528 | 0.614478 | 0.04624211 | 10.95704 | [20 empty] | 3.825933 | 0.4691627 | 0.06637123 | 7.594742 | [68 empty] | 20.49653 | 1.71922 | 0.4120375 | 41.20375
1477 | Area 1 | Site 8 | CaO/CaCO3 |  | 575831.7 | 1.676759 | 740.5693 | 120.9375 | 856.2545 | 1241.756 | 15344.25 | 3300.332 | 1.505254 | -11.48534 | -22.08538 | 8271 | 53.19753 | 1.875823 | 0.4791013 | 47.91013 |  |  |  |  | 21.80163 | 1.695704 | 0.07416362 | 22.03904 | [32 empty] | 2.741701 | 0.3486017 | 0.046476 | 5.201654 | [60 empty] | 22.25914 | 1.466721 | 0.3906928 | 39.06928
1478 | Area 1 | Site 8 | CaSO4 |  | 3242454.7 | 3.188841 | 1227.247 | 43.59375 | 2031.852 | 3913.494 | 16028.44 | 9334.306 | 2.138357 | -11.52856 | -22.03613 | 61803 | 40.82059 | 0.6996773 | 0.290798 | 29.0798 |  |  |  |  | 32.0284 | 0.6160859 | 0.1393737 | 41.41739 | 0.3856744 | 0.1067225 | 0.003550667 | 0.8413284 | [16 empty] | 5.395557 | 0.1693177 | 0.09999395 | 11.60749 | 0.2691995 | 0.06092981 | 0.004972865 | 0.569036 |  |  |  |  | 6.140301 | 0.1609714 | 0.1288884 | 14.42535 | [16 empty] | 0.9126121 | 0.1867361 | 0.01805574 | 1.805574 | [40 empty] | 14.04766 | 0.4835112 | 0.2957582 | 29.57582
1479 | Area 1 | Site 8 | TiO2 |  | 527294.2 | 2.189847 | 601.2191 | 32.34375 | 819.3728 | 1316.578 | 16128.89 | 3176.193 | 1.522478 | -11.64167 | -21.9493 | 7403 | 48.42672 | 2.176371 | 0.4257213 | 42.57213 |  |  |  |  | 22.95212 | 2.210952 | 0.07952378 | 23.63191 | [32 empty] | 1.477355 | 0.2954069 | 0.02583007 | 2.890934 | 4.028869 | 0.4886324 | 0.06741916 | 6.741916 | [56 empty] | 23.11494 | 1.568858 | 0.4145964 | 41.45964
1481 | Area 1 | Site 8 | Si+Ca+Fe Mixture |  | 2268026.8 | 4.520873 | 845.078 | 118.125 | 1699.336 | 3820.491 | 15984.77 | 8404.021 | 2.478085 | -11.52493 | -22.0361 | 44862 | 36.53792 | 1.081893 | 0.2453149 | 24.53149 |  |  |  |  | 35.97085 | 0.8189769 | 0.183468 | 54.52077 | 0.6320945 | 0.1228741 | 0.005670765 | 1.343685 | 0.6679967 | 0.0979852 | 0.008403987 | 1.267164 | 2.826629 | 0.1312358 | 0.04311964 | 6.003563 | 5.666722 | 0.1795319 | 0.1009511 | 12.73982 | [8 empty] | 0.3103645 | 0.06684929 | 0.005526381 | 0.6323739 | 0.7669295 | 0.0848209 | 0.01483935 | 1.751779 | 1.252459 | 0.1030191 | 0.02537637 | 2.840156 | [12 empty] | 2.111519 | 0.1844676 | 0.04182981 | 4.182981 | [44 empty] | 13.2565 | 0.5461103 | 0.2482217 | 24.82217
1484 | Area 1 | Site 8 | Salt |  | 778806.9 | 1.347528 | 884.0757 | 130.78125 | 995.795 | 1191.317 | 15298.18 | 3266.557 | 1.090287 | -11.60016 | -22.03738 | 14396 | 56.36494 | 1.469124 | 0.2928293 | 29.28293 |  |  |  |  | 10.02614 | 1.00521 | 0.0364126 | 10.82065 | 8.508259 | 0.4402128 | 0.09394349 | 22.25986 | [16 empty] | 0.8142963 | 0.2204029 | 0.01433446 | 1.663971 | 8.040324 | 0.3896086 | 0.1462089 | 16.73042 | [68 empty] | 16.24604 | 1.005819 | 0.3320937 | 33.20937
1485 | Area 1 | Site 8 | CaO/CaCO3 |  | 214741.8 | 1.357964 | 461.0158 | 18.28125 | 522.8937 | 626.043 | 15349.97 | 1704.17 | 1.076216 | -11.46373 | -22.08604 | 2920 | 51.3021 | 3.192515 | 0.4757356 | 47.57356 |  |  |  |  | 24.50689 | 3.032462 | 0.08518781 | 25.31507 | [32 empty] | 3.992649 | 0.6566215 | 0.06944714 | 7.772613 | [60 empty] | 20.19836 | 2.394993 | 0.3596405 | 35.96405
1486 | Area 1 | Site 8 | CaO/CaCO3 |  | 1209761.4 | 2.216597 | 925.6859 | 119.53125 | 1241.095 | 2051.872 | 17199.32 | 5265.257 | 1.8236 | -11.46084 | -21.9783 | 17275 | 44.11974 | 1.271671 | 0.4142175 | 41.42175 |  |  |  |  | 30.57741 | 1.218549 | 0.1151783 | 34.22727 | [32 empty] | 6.679952 | 0.3334064 | 0.1220072 | 13.6552 | [60 empty] | 18.6229 | 0.9304698 | 0.3425718 | 34.25718
1488 | Area 1 | Site 8 | Salt |  | 2824002.3 | 1.306451 | 1706.661 | 4.21875 | 1896.215 | 2229.668 | 18430.79 | 6304.621 | 1.120065 | -11.50388 | -21.98812 | 59229 | 58.42062 | 0.7426609 | 0.2430712 | 24.30712 |  |  |  |  | 4.527844 | 0.40992 | 0.0148318 | 4.407532 | 12.03451 | 0.271782 | 0.1361014 | 32.24916 | [20 empty] | 11.7348 | 0.2549533 | 0.2112271 | 24.17034 | [68 empty] | 13.28223 | 0.4517396 | 0.2606188 | 26.06188
1493 | Area 1 | Site 8 | Si+Al |  | 2846064.8 | 1.472238 | 1963.806 | 157.5 | 1903.608 | 2891.19 | 16393.37 | 8540.636 | 2.03951 | -11.52066 | -21.97834 | 46436 | 44.92719 | 0.9273671 | 0.361595 | 36.1595 |  |  |  |  | 30.35205 | 0.7455416 | 0.1373842 | 40.82615 | 0.6608923 | 0.1211204 | 0.00622478 | 1.474958 |  |  |  |  | 1.646503 | 0.1049848 | 0.02600007 | 3.62 | 4.067083 | 0.1441972 | 0.07567341 | 9.549826 | [12 empty] | 1.530426 | 0.1080493 | 0.02912686 | 3.438415 | 0.2761087 | 0.0823001 | 0.005484658 | 0.61385 | [60 empty] | 16.53975 | 0.551632 | 0.3199707 | 31.99707
1494 | Area 1 | Site 8 | Salt |  | 334614.9 | 1.386397 | 575.2719 | 161.71875 | 652.7211 | 797.5553 | 15116.69 | 2176.843 | 1.126936 | -11.47454 | -21.98917 | 4989 | 60.57506 | 2.271217 | 0.440813 | 44.0813 |  |  |  |  | 13.20257 | 1.751635 | 0.0458139 | 13.61442 | 4.337133 | 0.5489646 | 0.04305544 | 10.20196 | [20 empty] | 3.723361 | 0.4544835 | 0.06328509 | 7.2416 | [68 empty] | 18.16188 | 1.729286 | 0.3516979 | 35.16979
1495 | Area 1 | Site 8 | Salt |  | 282400.2 | 1.173756 | 570.6225 | 111.09375 | 599.6358 | 669.7716 | 14951.6 | 1922.327 | 1.041309 | -11.54415 | -21.97928 | 4773 | 60.58681 | 2.427134 | 0.4109044 | 41.09044 |  |  |  |  | 11.46756 | 1.870733 | 0.03853796 | 11.45224 | 6.418013 | 0.6832749 | 0.06349385 | 15.04483 | [20 empty] | 3.938777 | 0.4948383 | 0.06529824 | 7.471961 | [68 empty] | 17.58883 | 1.796493 | 0.3299258 | 32.99258
1496 | Area 1 | Site 8 | CaO/CaCO3 |  | 17652220.3 | 1.470615 | 4811.863 | 66.09375 | 4740.834 | 7076.396 | 20627.54 | 23883.96 | 2.571601 | -11.44861 | -21.98612 | 221605 | 53.29176 | 0.4476919 | 0.4668213 | 46.68213 |  |  |  |  | 18.70843 | 0.3314841 | 0.06387394 | 18.98128 | [8 empty] | 0.2948816 | 0.03730929 | 0.004334168 | 0.6034478 | 1.030361 | 0.04363031 | 0.01824174 | 2.302069 | [12 empty] | 0.1702938 | 0.03857229 | 0.002958815 | 0.349287 | 4.298683 | 0.08168811 | 0.07831445 | 8.765053 | [16 empty] | 0.6359786 | 0.1077363 | 0.01119816 | 1.119816 | [12 empty] | 1.464232 | 0.2555426 | 0.02201951 | 2.201951 | [24 empty] | 20.10538 | 0.3248633 | 0.3742939 | 37.42939
1404 | Area 1 | Site 8 | CaO/CaCO3 |  | 1028113.3 | 2.158083 | 830.5481 | 99.84375 | 1144.13 | 1792.391 | 16530.39 | 4377.569 | 1.483253 | -11.4397 | -22.04193 | 15882 | 49.44638 | 1.292526 | 0.4571096 | 45.71096 |  |  |  |  | 25.92308 | 1.174761 | 0.1012242 | 30.08059 | [12 empty] | 1.605533 | 0.1719968 | 0.02934477 | 3.703249 | [16 empty] | 3.433525 | 0.2478293 | 0.06512348 | 7.288703 | [60 empty] | 19.59149 | 0.9604945 | 0.3748674 | 37.48674
1503 | Area 1 | Site 8 | CaO/CaCO3 |  | 1171519.7 | 1.808865 | 993.7806 | 168.75 | 1221.321 | 1797.615 | 17464.46 | 4507.947 | 1.380378 | -11.62219 | -22.01692 | 19494 | 48.01877 | 1.095566 | 0.4790484 | 47.90484 |  |  |  |  | 29.88252 | 1.046397 | 0.1279291 | 38.0164 |  |  |  |  | 2.004945 | 0.188806 | 0.02564752 | 3.867165 | [24 empty] | 2.814107 | 0.2075778 | 0.05585002 | 6.250805 | [60 empty] | 17.27966 | 0.8075139 | 0.3426408 | 34.26408
1504 | Area 1 | Site 8 | SiO2 |  | 2367308.1 | 1.505143 | 2014.79 | 37.96875 | 1736.131 | 3032.548 | 16144.72 | 9768.479 | 3.207667 | -11.49038 | -21.98861 | 37019 | 46.79161 | 0.8183705 | 0.4220764 | 42.20764 |  |  |  |  | 30.0624 | 0.7488143 | 0.1345614 | 39.98732 | 0.4199576 | 0.1251124 | 0.003993267 | 0.9462022 | 1.234711 | 0.1161564 | 0.01631035 | 2.459295 | 0.3747588 | 0.08445084 | 0.005895779 | 0.8208715 | 2.600417 | 0.1258027 | 0.04933007 | 6.225352 | [16 empty] | 2.276838 | 0.1333146 | 0.04654996 | 5.209931 | [60 empty] | 16.23931 | 0.5795294 | 0.3244936 | 32.44936
1505 | Area 1 | Site 8 | Salt |  | 175029.3 | 1.266062 | 441.0418 | 150.46875 | 472.0744 | 558.3864 | 15267.44 | 1483.429 | 1.000491 | -11.44309 | -22.04275 | 2794 | 66.88871 | 2.761215 | 0.4056152 | 40.56152 | [8 empty] | 4.809201 | 0.8305131 | 0.04725084 | 11.19606 | [20 empty] | 5.011943 | 0.7359862 | 0.07629742 | 8.730578 | [68 empty] | 23.29015 | 2.484574 | 0.4203814 | 42.03814
1509 | Area 1 | Site 8 | CaO/CaCO3 |  | 256660.6 | 1.30327 | 521.8512 | 23.90625 | 571.6559 | 680.1132 | 15717.34 | 1819.487 | 1.026429 | -11.55307 | -21.98952 | 4258 | 47.36227 | 2.639874 | 0.4270145 | 42.70145 |  |  |  |  | 29.45501 | 2.451406 | 0.1065857 | 31.67385 | [32 empty] | 4.22726 | 0.5935838 | 0.07274889 | 8.142149 | [60 empty] | 18.95547 | 1.96973 | 0.3305126 | 33.05126
1510 | Area 1 | Site 8 | CaO/CaCO3 |  | 433896.2 | 1.512379 | 626.273 | 167.34375 | 743.2723 | 947.1619 | 16816.03 | 2470.303 | 1.119192 | -11.54627 | -22.02953 | 6591 | 46.71804 | 2.078609 | 0.4340229 | 43.40229 |  |  |  |  | 27.78933 | 1.942699 | 0.1059913 | 31.4972 | [32 empty] | 4.360516 | 0.4410991 | 0.07894167 | 8.835252 | [60 empty] | 21.13212 | 1.556899 | 0.3909855 | 39.09855
1514 | Area 1 | Site 8 | CaO/CaCO3 |  | 1535551.2 | 1.785424 | 1097.788 | 165.9375 | 1398.258 | 1960.018 | 19725.68 | 4926.616 | 1.257834 | -11.49042 | -21.97237 | 26107 | 46.13692 | 0.9783283 | 0.4517782 | 45.17782 |  |  |  |  | 30.50101 | 0.9309718 | 0.1273046 | 37.83083 | [12 empty] | 0.8149329 | 0.1123982 | 0.01546163 | 1.951225 |  |  |  |  | 0.5844841 | 0.1666147 | 0.01011722 | 1.174426 | [8 empty] | 5.269461 | 0.2271803 | 0.1066684 | 11.93846 | [60 empty] | 16.6932 | 0.755025 | 0.3375319 | 33.75319
1513 | Area 1 | Site 8 | Si+Ca+Fe Mixture |  | 6341503.0 | 1.39216 | 2641.124 | 12.65625 | 2841.523 | 3676.867 | 21373.89 | 10777.72 | 1.457645 | -11.55014 | -21.98833 | 113524 | 41.14089 | 0.5888703 | 0.3472548 | 34.72548 |  |  |  |  | 29.03005 | 0.4781859 | 0.1179973 | 35.065 |  |  |  |  | 0.4788053 | 0.06154882 | 0.005827806 | 0.8787239 | 1.291826 | 0.06501633 | 0.01918411 | 2.67101 | 2.136635 | 0.07158344 | 0.03805157 | 4.802029 | [12 empty] | 0.7390358 | 0.05596983 | 0.0141847 | 1.674499 | 7.234819 | 0.1359478 | 0.1440767 | 16.12525 | [12 empty] | 2.217413 | 0.1213398 | 0.04287592 | 4.287592 | 0.4750769 | 0.127112 | 0.008896914 | 0.8896914 | [40 empty] | 15.25545 | 0.3428521 | 0.2923541 | 29.23541
1515 | Area 1 | Site 8 | CaO/CaCO3 |  | 7038678.5 | 1.503031 | 2522.055 | 150.46875 | 2993.647 | 3790.727 | 23285.73 | 10252.11 | 1.1883 | -11.43613 | -22.01615 | 132018 | 33.3442 | 0.5325617 | 0.3052548 | 30.52548 |  |  |  |  | 36.7234 | 0.4686933 | 0.1391804 | 41.35993 | 0.2770742 | 0.07460864 | 0.002223819 | 0.5269326 |  |  |  |  | 0.416549 | 0.04824064 | 0.005932315 | 0.8259584 | 0.9655503 | 0.05367821 | 0.0167571 | 2.114711 | [12 empty] | 0.1360652 | 0.04234382 | 0.002616648 | 0.3088944 | 14.80334 | 0.1931318 | 0.2918341 | 32.66245 | [60 empty] | 13.33382 | 0.3035315 | 0.2526084 | 25.26084
1519 | Area 1 | Site 8 | CaO/CaCO3 |  | 2066522.5 | 1.295404 | 1840.515 | 19.6875 | 1622.091 | 2384.21 | 16566.09 | 7483.628 | 2.156624 | -11.56949 | -22.04239 | 28710 | 31.02132 | 1.185428 | 0.1964155 | 19.64155 |  |  |  |  | 28.77049 | 1.066922 | 0.08379161 | 24.90017 | [8 empty] | 0.5698915 | 0.1206149 | 0.006775264 | 0.9433225 | 1.622771 | 0.1536441 | 0.02352974 | 2.969405 | [16 empty] | 16.02376 | 0.4962604 | 0.2518375 | 28.18598 | [32 empty] | 2.679756 | 0.7794775 | 0.03444819 | 3.444819 | [24 empty] | 19.31202 | 0.9386939 | 0.3008763 | 30.08763
1520 | Area 1 | Site 8 | CaO/CaCO3 |  | 1275213.5 | 1.97728 | 974.633 | 104.0625 | 1274.226 | 1927.123 | 16776.68 | 4801.406 | 1.438614 | -11.43703 | -21.98905 | 18236 | 52.04524 | 1.238491 | 0.4654592 | 46.54592 |  |  |  |  | 21.43207 | 1.147393 | 0.07010203 | 20.83207 | [32 empty] | 4.78901 | 0.2939123 | 0.08088271 | 9.052496 | [60 empty] | 21.73367 | 0.992024 | 0.3785044 | 37.85044
1521 | Area 1 | Site 8 | CaSO4 |  | 2803410.6 | 2.212911 | 1379.131 | 112.5 | 1889.289 | 3051.894 | 15775.97 | 7596.36 | 1.638002 | -11.47268 | -22.01648 | 45394 | 41.94099 | 0.8805116 | 0.3030725 | 30.30725 |  |  |  |  | 28.06494 | 0.7269505 | 0.1182832 | 35.14995 | 0.6995754 | 0.1228429 | 0.006222941 | 1.474522 | 0.2726933 | 0.08575914 | 0.00338731 | 0.5107427 | 0.3986639 | 0.08080044 | 0.006054332 | 0.8429469 | 1.249845 | 0.09564039 | 0.02304293 | 2.90797 |  |  |  |  | 2.796902 | 0.1679231 | 0.04773457 | 5.541119 | 0.5417844 | 0.08051627 | 0.009514766 | 1.088758 |  |  |  |  | 4.783489 | 0.1733604 | 0.09565609 | 10.70595 | [12 empty] | 2.137655 | 0.2018582 | 0.04194732 | 4.194732 | [24 empty] | 0.5339405 | 0.1741072 | 0.00935863 | 1.039676 | [16 empty] | 16.57953 | 0.6124009 | 0.3283105 | 32.83105
1522 | Area 1 | Site 8 | Fe |  | 646431.8 | 1.691399 | 707.0576 | 147.65625 | 907.2279 | 1195.916 | 19069.83 | 3045.816 | 1.142023 | -11.56716 | -22.04321 | 9301 | 39.89137 | 1.746288 | 0.3088068 | 30.88068 |  |  |  |  | 30.0756 | 1.524628 | 0.1377779 | 40.94314 | [8 empty] | 1.132402 | 0.2280235 | 0.01497804 | 2.085398 | 1.18791 | 0.2278917 | 0.0191499 | 2.416677 | [16 empty] | 2.504466 | 0.2955512 | 0.04751439 | 5.317871 | [12 empty] | 10.4615 | 0.7770873 | 0.1927913 | 19.27913 | [44 empty] | 14.74674 | 1.212457 | 0.2631179 | 26.31179
1523 | Area 1 | Site 8 | CaO/CaCO3 |  | 1505399.1 | 1.834325 | 1213.438 | 157.5 | 1384.462 | 2225.839 | 17289.95 | 5918.657 | 1.851761 | -11.56257 | -21.98924 | 22714 | 42.25569 | 1.102307 | 0.3498733 | 34.98733 |  |  |  |  | 32.00194 | 1.018956 | 0.1341076 | 39.85247 | 0.8346966 | 0.1909678 | 0.007091975 | 1.680439 |  |  |  |  | 0.4330261 | 0.1205924 | 0.006243698 | 0.8693123 | 2.132347 | 0.163602 | 0.03719297 | 4.693676 | [16 empty] | 3.831591 | 0.2253612 | 0.07147978 | 8.000109 | [60 empty] | 18.5107 | 0.8147855 | 0.3411539 | 34.11539
1525 | Area 1 | Site 8 | CaSO4 |  | 7001172.3 | 1.15458 | 2980.819 | 59.0625 | 2985.661 | 3441.594 | 21215.25 | 11998.88 | 1.636443 | -11.58406 | -22.01621 | 125285 | 37.74418 | 0.6055733 | 0.3072278 | 30.72278 |  |  |  |  | 33.858 | 0.4785712 | 0.1538855 | 45.72981 | 0.3816034 | 0.0708394 | 0.003560818 | 0.8437339 | 0.2316606 | 0.04888581 | 0.003050907 | 0.4600196 | 0.8558355 | 0.0516054 | 0.01381839 | 1.92394 | 2.44141 | 0.06790725 | 0.04745696 | 5.98897 |  |  |  |  | 1.476473 | 0.102956 | 0.02746841 | 3.188585 | 0.210495 | 0.03820907 | 0.004051048 | 0.4635543 | 0.4752087 | 0.04583189 | 0.009873374 | 1.165548 | 7.323367 | 0.1291592 | 0.1580967 | 17.69439 | [12 empty] | 0.3208367 | 0.07756985 | 0.006710418 | 0.6710418 | 0.5163576 | 0.1102324 | 0.01047236 | 1.047236 | [16 empty] | 0.6720522 | 0.2076219 | 0.01248355 | 1.248355 | [20 empty] | 13.49252 | 0.3384537 | 0.2811357 | 28.11357
1527 | Area 1 | Site 8 | Salt |  | 177971 | 1.300668 | 439.8093 | 120.9375 | 476.0249 | 572.0459 | 15171.9 | 1519.789 | 1.032779 | -11.55372 | -21.98055 | 2780 | 61.30304 | 3.009829 | 0.430442 | 43.0442 |  |  |  |  | 8.784098 | 2.211189 | 0.02932964 | 8.715824 | 4.765942 | 0.7822325 | 0.04752618 | 11.2613 | [20 empty] | 3.631009 | 0.6336119 | 0.05935806 | 6.792237 | [68 empty] | 21.51591 | 2.353171 | 0.4101842 | 41.01842
1529 | Area 1 | Site 8 | CaSO4 |  | 1840749.4 | 1.436287 | 1462.636 | 140.625 | 1530.92 | 2100.765 | 16797.79 | 6772.569 | 1.982907 | -11.4717 | -22.04321 | 32856 | 45.77686 | 0.9353586 | 0.3401149 | 34.01149 |  |  |  |  | 28.58746 | 0.8004305 | 0.1277456 | 37.96189 | 1.367332 | 0.1561845 | 0.01352169 | 3.203956 | 1.322133 | 0.1245607 | 0.01786816 | 2.694183 | [12 empty] | 3.343118 | 0.2037603 | 0.06140334 | 7.127816 | 1.351883 | 0.1137937 | 0.02523028 | 2.887056 |  |  |  |  | 2.65444 | 0.1479525 | 0.05582505 | 6.248012 | [60 empty] | 15.59678 | 0.6751277 | 0.3310848 | 33.10848
1531 | Area 1 | Site 8 | CaSO4 |  | 1745880.6 | 2.942054 | 1010.769 | 113.90625 | 1490.947 | 2973.737 | 16761.64 | 7141.332 | 2.324524 | -11.63268 | -22.01648 | 23635 | 51.76941 | 1.24473 | 0.4330066 | 43.30066 |  |  |  |  | 19.08001 | 0.9194582 | 0.07322311 | 21.75955 | [20 empty] | 1.602244 | 0.3137594 | 0.02766293 | 3.211166 | [8 empty] | 2.64883 | 0.1921416 | 0.05291964 | 5.922835 | [16 empty] | 0.9835149 | 0.2956042 | 0.01926257 | 1.926257 | [12 empty] | 4.109106 | 1.074944 | 0.06925204 | 6.925204 | [24 empty] | 19.80688 | 0.9126656 | 0.4127745 | 41.27745
1533 | Area 1 | Site 8 | CaSO4 |  | 535383.8 | 2.667717 | 580.8526 | 94.21875 | 825.6342 | 1549.55 | 15148.79 | 3750.636 | 2.090907 | -11.56171 | -22.04327 | 8193 | 52.01862 | 1.94755 | 0.4149801 | 41.49801 |  |  |  |  | 22.17078 | 1.662819 | 0.08447615 | 25.10359 | [20 empty] | 3.785489 | 0.4418506 | 0.06374545 | 7.399692 | [8 empty] | 3.103873 | 0.3475791 | 0.0605592 | 6.777863 | [60 empty] | 18.92123 | 1.461606 | 0.3826598 | 38.26598
1536 | Area 1 | Site 8 | Salt |  | 208858.5 | 1.405495 | 460.2175 | 122.34375 | 515.681 | 646.8334 | 15129.52 | 1701.586 | 1.103179 | -11.57739 | -21.98069 | 3147 | 60.82972 | 2.971483 | 0.4042263 | 40.42263 |  |  |  |  | 8.897949 | 2.189105 | 0.02981297 | 8.859456 | 4.948341 | 0.7276642 | 0.04975038 | 11.78833 | [20 empty] | 4.471029 | 0.614866 | 0.07394424 | 8.461308 | [68 empty] | 20.85297 | 2.215443 | 0.4002942 | 40.02942
1538 | Area 1 | Site 8 | CaO/CaCO3 |  | 448604.5 | 1.635965 | 667.1891 | 26.71875 | 755.7652 | 1091.498 | 14802.23 | 2712.343 | 1.305015 | -11.48237 | -21.98067 | 7534 | 45.98111 | 1.95822 | 0.4196638 | 41.96638 |  |  |  |  | 29.2255 | 1.878559 | 0.1085198 | 32.2486 | [12 empty] | 0.7221763 | 0.2178825 | 0.01235857 | 1.559626 | [16 empty] | 5.815143 | 0.4827883 | 0.1055453 | 11.81276 | [60 empty] | 18.25607 | 1.418148 | 0.332518 | 33.2518
1537 | Area 1 | Site 8 | CaO/CaCO3 |  | 2359218.5 | 1.416342 | 1543.308 | 168.75 | 1733.162 | 2185.852 | 21938.15 | 5761.813 | 1.1198 | -11.6377 | -21.97309 | 41069 | 45.80224 | 0.8115465 | 0.4288952 | 42.88952 |  |  |  |  | 29.24224 | 0.7386534 | 0.1243594 | 36.9556 | 0.5637439 | 0.1369499 | 0.005244926 | 1.242782 | 0.8798953 | 0.1051245 | 0.01139937 | 1.718811 | 0.3785919 | 0.08461038 | 0.005918874 | 0.824087 | 0.6187102 | 0.081928 | 0.01172652 | 1.479863 |  |  |  |  | 0.4854605 | 0.1286316 | 0.008652323 | 1.004378 | 0.3487575 | 0.07722285 | 0.006481572 | 0.7416748 |  |  |  |  | 5.448352 | 0.1851135 | 0.1133811 | 12.68976 | [16 empty] | 0.8203864 | 0.2213419 | 0.01601532 | 1.601532 | [40 empty] | 15.41162 | 0.593674 | 0.3157663 | 31.57663
1540 | Area 1 | Site 8 | CaSO4 |  | 1653218.0 | 1.272871 | 1376.672 | 112.5 | 1450.842 | 1752.326 | 17930.14 | 4931.784 | 1.17076 | -11.52806 | -21.98024 | 25216 | 44.14893 | 1.103087 | 0.3382928 | 33.82928 |  |  |  |  | 28.1016 | 0.9835538 | 0.1063738 | 31.61088 | [8 empty] | 0.4057997 | 0.11518 | 0.005862304 | 0.8162107 | 0.6498074 | 0.1157758 | 0.01134599 | 1.43184 |  |  |  |  | 2.200479 | 0.2383868 | 0.03426613 | 3.977676 | [8 empty] | 5.530758 | 0.2593243 | 0.1015087 | 11.36098 | [60 empty] | 18.96262 | 0.8697269 | 0.3525366 | 35.25366
1543 | Area 1 | Site 8 | CaO/CaCO3 |  | 2069464.2 | 1.347152 | 1598.427 | 106.875 | 1623.245 | 2153.324 | 18248.62 | 5682.856 | 1.24184 | -11.58856 | -22.01806 | 34157 | 42.87212 | 0.8469186 | 0.4083496 | 40.83496 |  |  |  |  | 31.21667 | 0.8285967 | 0.121371 | 36.06755 | [12 empty] | 0.6028419 | 0.09324824 | 0.01072325 | 1.353251 | [16 empty] | 7.751582 | 0.2490321 | 0.1481868 | 16.58526 | [60 empty] | 17.55678 | 0.6316094 | 0.3345996 | 33.45996
1547 | Area 1 | Site 8 | CaO/CaCO3 |  | 391242 | 1.379775 | 643.8014 | 102.65625 | 705.7937 | 888.3009 | 15610.08 | 2464.065 | 1.234949 | -11.55863 | -21.98106 | 5422 | 47.8948 | 2.492208 | 0.3682653 | 36.82653 |  |  |  |  | 24.33548 | 2.264442 | 0.07916255 | 23.52456 | [32 empty] | 3.051543 | 0.4789515 | 0.04656536 | 5.211654 | [60 empty] | 24.71818 | 2.026139 | 0.3920284 | 39.20284
1545 | Area 1 | Site 8 | CaO/CaCO3 |  | 3244660.9 | 1.527867 | 1966.651 | 36.5625 | 2032.543 | 3004.782 | 16297.45 | 9739.428 | 2.326418 | -11.58752 | -22.04385 | 49418 | 53.07355 | 0.7280035 | 0.5098187 | 50.98187 |  |  |  |  | 22.59789 | 0.6553165 | 0.08760345 | 26.03292 | 0.3613479 | 0.1053126 | 0.003464817 | 0.8209865 | 0.346016 | 0.07967393 | 0.004580135 | 0.6905985 | 0.3090426 | 0.07180415 | 0.004916039 | 0.6844619 | 1.420034 | 0.09138583 | 0.02713791 | 3.424748 |  |  |  |  | 0.4025101 | 0.1240637 | 0.006831827 | 0.7930513 | [8 empty] | 3.604946 | 0.1433889 | 0.07205118 | 8.064061 | [60 empty] | 17.88467 | 0.5651734 | 0.3591837 | 35.91837
1549 | Area 1 | Site 8 | CaSO4 |  | 241952.3 | 1.621541 | 460.1119 | 19.6875 | 555.0344 | 746.0905 | 16514.71 | 1877.145 | 1.158927 | -11.48145 | -22.01926 | 3716 | 46.22869 | 3.057541 | 0.3512733 | 35.12733 |  |  |  |  | 26.2205 | 2.557809 | 0.09975073 | 29.6427 | [20 empty] | 2.570224 | 0.658076 | 0.03879809 | 4.503756 | [8 empty] | 3.307142 | 0.5503576 | 0.05927639 | 6.63429 | [60 empty] | 21.67344 | 2.353787 | 0.4023338 | 40.23338
1551 | Area 1 | Site 8 | Fe |  | 911182 | 1.463905 | 1183.528 | 16.875 | 1077.104 | 1732.573 | 16572.07 | 5603.898 | 2.742619 | -11.63453 | -21.98093 | 10757 | 51.84509 | 1.676855 | 0.4351566 | 43.51566 |  |  |  |  | 20.08867 | 1.455691 | 0.0744355 | 22.11984 | [32 empty] | 0.700433 | 0.2098759 | 0.01213248 | 1.357883 | [12 empty] | 7.896044 | 0.6934732 | 0.1351631 | 13.51631 | [44 empty] | 19.46976 | 1.269336 | 0.3358373 | 33.58373
1552 | Area 1 | Site 8 | CaO/CaCO3 |  | 289754.4 | 1.168576 | 596.6087 | 14.0625 | 607.3934 | 697.1824 | 15864.39 | 1979.985 | 1.076674 | -11.59204 | -22.01933 | 3856 | 52.5932 | 2.902191 | 0.4602406 | 46.02406 |  |  |  |  | 23.73581 | 2.674701 | 0.07717043 | 22.93257 | [32 empty] | 3.344751 | 0.5617256 | 0.05447494 | 6.096905 | [60 empty] | 20.32624 | 2.321266 | 0.3396569 | 33.96569
1554 | Area 1 | Site 8 | CaO/CaCO3 |  | 300050.2 | 1.250942 | 595.2338 | 80.15625 | 618.0905 | 744.6031 | 15608.86 | 2101.54 | 1.171309 | -11.51456 | -21.98133 | 4109 | 52.37567 | 2.618731 | 0.4988178 | 49.88178 |  |  |  |  | 21.68708 | 2.484331 | 0.07687444 | 22.84461 | [32 empty] | 3.910127 | 0.5666479 | 0.07034103 | 7.872658 | [60 empty] | 22.02711 | 1.974626 | 0.4093647 | 40.93647
1556 | Area 1 | Site 8 | Fe |  | 247835.6 | 1.234581 | 556.0938 | 81.5625 | 561.742 | 686.543 | 16306.97 | 1919.743 | 1.183348 | -11.48389 | -22.01989 | 3928 | 54.51717 | 2.777832 | 0.4347114 | 43.47114 |  |  |  |  | 17.00388 | 2.4579 | 0.05724784 | 17.01221 | [48 empty] | 5.518979 | 1.014635 | 0.08905245 | 8.905245 | [44 empty] | 22.95997 | 2.218305 | 0.377276 | 37.7276
1561 | Area 1 | Site 8 | CaO/CaCO3 |  | 7028382.7 | 1.432886 | 2945.183 | 157.5 | 2991.457 | 4220.111 | 20187.66 | 13718.56 | 2.130844 | -11.5113 | -22.01878 | 126488 | 39.72117 | 0.4665025 | 0.3444533 | 34.44533 |  |  |  |  | 30.86602 | 0.4334396 | 0.1233751 | 36.6631 | 1.219042 | 0.08746445 | 0.01076588 | 2.550969 | 0.2280577 | 0.05210346 | 0.002801238 | 0.4223741 | 0.3067753 | 0.04585196 | 0.004635356 | 0.6453823 | 0.8518893 | 0.05082013 | 0.01568077 | 1.97888 |  |  |  |  | 0.3013893 | 0.06980738 | 0.00532154 | 0.6177345 | 0.911026 | 0.05218975 | 0.0167935 | 1.921651 |  |  |  |  | 10.34723 | 0.1492203 | 0.2125881 | 23.79313 | [12 empty] | 0.284557 | 0.08020967 | 0.005617111 | 0.5617111 | 0.5495655 | 0.1231864 | 0.01053674 | 1.053674 | [40 empty] | 14.41327 | 0.3349216 | 0.2883107 | 28.83107
1558 | Area 1 | Site 8 | CaSO4 |  | 23225947.7 | 1.143963 | 5812.737 | 140.625 | 5438.032 | 6649.555 | 19988.49 | 23774.88 | 1.936661 | -11.63994 | -22.04281 | 395888 | 40.96775 | 0.2815738 | 0.2972731 | 29.72731 |  |  |  |  | 30.05392 | 0.2436897 | 0.1276732 | 37.94038 | 0.1779604 | 0.0375591 | 0.001654125 | 0.391944 | 1.300578 | 0.03647845 | 0.01703476 | 2.568523 | 0.1921008 | 0.02420463 | 0.003020377 | 0.4205281 | 0.1876792 | 0.02286126 | 0.003594327 | 0.4535966 |  |  |  |  | 4.613798 | 0.06329209 | 0.08468396 | 9.830274 | 0.1729122 | 0.0226252 | 0.003191999 | 0.3652548 |  |  |  |  | 7.039827 | 0.06837156 | 0.1477043 | 16.53125 | [12 empty] | 0.5969217 | 0.0469473 | 0.01216233 | 1.216233 | 0.4187481 | 0.06660692 | 0.008275123 | 0.8275123 | [40 empty] | 14.27781 | 0.191425 | 0.2977531 | 29.77531
1563 | Area 1 | Site 8 | CaO/CaCO3 |  | 623633.8 | 2.360756 | 654.8726 | 142.03125 | 891.0866 | 1545.995 | 16913.29 | 3621.329 | 1.673387 | -11.4924 | -22.01996 | 9862 | 49.15901 | 1.619297 | 0.4757534 | 47.57534 |  |  |  |  | 26.32392 | 1.453448 | 0.107067 | 31.81687 | [12 empty] | 0.5436507 | 0.1585538 | 0.01013204 | 1.278643 | [16 empty] | 3.739953 | 0.3223949 | 0.0742595 | 8.311219 | [24 empty] | 1.317594 | 0.3377882 | 0.02275896 | 2.541462 | [32 empty] | 18.91588 | 1.176049 | 0.3759596 | 37.59596
1564 | Area 1 | Site 8 | Salt |  | 232391.9 | 1.489787 | 456.1492 | 151.875 | 543.9582 | 679.5652 | 15856.65 | 1774.305 | 1.078018 | -11.5516 | -22.02038 | 3749 | 61.50959 | 2.410142 | 0.4585309 | 45.85309 |  |  |  |  | 7.611763 | 1.761905 | 0.0273218 | 8.11916 | 4.926726 | 0.6374475 | 0.05357067 | 12.69354 | [20 empty] | 3.835467 | 0.5064098 | 0.06768831 | 7.745453 | [68 empty] | 22.11646 | 1.877592 | 0.4570559 | 45.70559
1569 | Area 1 | Site 8 | CaO/CaCO3 |  | 9387601.2 | 1.321706 | 3166.899 | 30.9375 | 3457.263 | 4185.709 | 20064.89 | 11697.04 | 1.159812 | -11.62768 | -21.94942 | 163705 | 37.06265 | 0.3939404 | 0.3331099 | 33.31099 |  |  |  |  | 31.28673 | 0.3974429 | 0.1087691 | 32.32266 |  |  |  |  | 0.1643316 | 0.04882003 | 0.001844405 | 0.2781017 | 0.3991055 | 0.04553957 | 0.005523239 | 0.7690025 | 0.5165619 | 0.0439151 | 0.00871298 | 1.09956 | [16 empty] | 14.70717 | 0.1656685 | 0.2781307 | 31.12875 | [12 empty] | 0.4065284 | 0.07823661 | 0.007339272 | 0.7339272 | 0.3487255 | 0.115279 | 0.006137025 | 0.6137025 | [40 empty] | 15.1082 | 0.28343 | 0.2779196 | 27.79196
1570 | Area 1 | Site 8 | CaO/CaCO3 |  | 17039617.8 | 2.230451 | 3680.2 | 133.59375 | 4657.844 | 8208.505 | 19796.94 | 26710.55 | 3.331931 | -11.54974 | -21.94779 | 272692 | 42.40227 | 0.4009604 | 0.3580004 | 35.80004 |  |  |  |  | 28.67135 | 0.3188465 | 0.1115685 | 33.15457 | 0.2861582 | 0.0499628 | 0.00250224 | 0.5929044 |  |  |  |  | 0.9924983 | 0.03860343 | 0.01493233 | 2.079033 | 1.385111 | 0.04039887 | 0.0250166 | 3.157043 |  |  |  |  | 0.6568064 | 0.05468311 | 0.01103389 | 1.280834 | 0.2278476 | 0.02915221 | 0.0040033 | 0.4580905 | 0.1269075 | 0.0301662 | 0.002413132 | 0.2848694 | 8.334589 | 0.09830868 | 0.1647243 | 18.43616 | [12 empty] | 0.2173498 | 0.05560089 | 0.004170921 | 0.4170921 | 0.5883563 | 0.0872806 | 0.01096783 | 1.096783 | [40 empty] | 16.11075 | 0.2512804 | 0.312316 | 31.2316
1571 | Area 1 | Site 8 | SiO2 |  | 1901053.6 | 1.705519 | 1246.422 | 119.53125 | 1555.795 | 2125.797 | 18004.28 | 5359.275 | 1.202286 | -11.52826 | -21.95024 | 34849 | 38.74521 | 0.8920073 | 0.2711433 | 27.11433 |  |  |  |  | 36.99591 | 0.7846542 | 0.1967371 | 58.46392 | [12 empty] | 9.051756 | 0.2334999 | 0.1785083 | 22.52737 | [16 empty] | 0.4932233 | 0.09346505 | 0.01044292 | 1.168785 | [24 empty] | 0.6675412 | 0.1621861 | 0.01217943 | 1.36006 | [32 empty] | 14.04635 | 0.5641321 | 0.2747442 | 27.47442
1572 | Area 1 | Site 8 | CaO/CaCO3 |  | 2807823.1 | 1.57103 | 1628.908 | 77.34375 | 1890.775 | 2559.064 | 17249.29 | 6721.149 | 1.280287 | -11.51598 | -21.9576 | 42846 | 57.60857 | 0.7535375 | 0.6156317 | 61.56317 |  |  |  |  | 20.08458 | 0.7068728 | 0.07174362 | 21.31989 | [8 empty] | 0.359026 | 0.0768685 | 0.005612385 | 0.7814145 | 0.3459093 | 0.07725162 | 0.006472544 | 0.8168216 | [16 empty] | 3.791262 | 0.1565181 | 0.07364455 | 8.242392 | [60 empty] | 17.81066 | 0.5572478 | 0.3518434 | 35.18434
1573 | Area 1 | Site 8 | CaSO4 |  | 8485244.3 | 1.874545 | 2895.794 | 158.90625 | 3286.906 | 5428.296 | 20967.94 | 16513.51 | 2.557435 | -11.46782 | -21.95657 | 155938 | 41.45549 | 0.4543018 | 0.2819574 | 28.19574 |  |  |  |  | 29.66908 | 0.3960441 | 0.1207064 | 35.87005 | 0.2388699 | 0.05992179 | 0.002204529 | 0.5223619 |  |  |  |  | 0.1895041 | 0.03754842 | 0.003013982 | 0.4196379 | 0.562298 | 0.04061247 | 0.01083219 | 1.366999 |  |  |  |  | 6.046458 | 0.1127165 | 0.1110793 | 12.8943 | [8 empty] | 7.603515 | 0.1142662 | 0.1577659 | 17.65736 | [16 empty] | 0.5859774 | 0.1050358 | 0.01144381 | 1.144381 | [40 empty] | 13.64881 | 0.3044509 | 0.2834653 | 28.34653
1574 | Area 1 | Site 8 | C-Based |  | 33371764.1 | 2.084341 | 5531.844 | 146.25 | 6518.455 | 11530.25 | 18832.22 | 39330.13 | 3.688601 | -11.49144 | -21.95038 | 456882 | 63.47704 | 0.263603 | 0.718896 | 71.8896 |  |  |  |  | 15.82135 | 0.2425888 | 0.05830466 | 17.32627 | 0.1407856 | 0.03303155 | 0.001432436 | 0.3394149 |  |  |  |  | 0.215361 | 0.02210091 | 0.003604643 | 0.5018757 | [8 empty] | 0.4604446 | 0.04150512 | 0.008160613 | 0.9472993 | [8 empty] | 0.8061123 | 0.02899104 | 0.01659826 | 1.857699 | 0.7033802 | 0.034567 | 0.01374182 | 1.374182 | [12 empty] | 0.6111456 | 0.06708202 | 0.01185285 | 1.185285 | [8 empty] | 0.2177279 | 0.05205784 | 0.004358708 | 0.4358708 | [28 empty] | 17.54666 | 0.1859331 | 0.3692077 | 36.92077
1575 | Area 1 | Site 8 | CaSO4 |  | 8920611.3 | 1.871295 | 3107.07 | 98.4375 | 3370.174 | 5814.245 | 19569.01 | 17472.85 | 2.723472 | -11.49567 | -21.95647 | 153189 | 40.55662 | 0.4370696 | 0.3003727 | 30.03727 |  |  |  |  | 29.35241 | 0.3943527 | 0.1131189 | 33.6153 |  |  |  |  | 0.6617726 | 0.05247653 | 0.008284389 | 1.24913 | 0.2896228 | 0.04049661 | 0.004397928 | 0.6123251 | 0.2752268 | 0.03829894 | 0.005075506 | 0.6405183 |  |  |  |  | 4.031353 | 0.1006378 | 0.07073318 | 8.210842 | [8 empty] | 9.7151 | 0.1328316 | 0.1953779 | 21.86695 | [16 empty] | 0.4581601 | 0.1129954 | 0.008666206 | 0.8666206 | [40 empty] | 14.65974 | 0.3178911 | 0.2932909 | 29.32909
1579 | Area 1 | Site 8 | CaSO4 |  | 3413071.5 | 1.866619 | 1846.372 | 147.65625 | 2084.624 | 3446.474 | 17702.16 | 9418.431 | 2.068245 | -11.52162 | -21.95871 | 54148 | 47.49966 | 0.7295052 | 0.3822491 | 38.22491 |  |  |  |  | 26.47572 | 0.6446283 | 0.1090773 | 32.41427 | [8 empty] | 0.2906026 | 0.06660651 | 0.004654898 | 0.6481032 | 0.5357796 | 0.0683162 | 0.01036091 | 1.307525 |  |  |  |  | 3.440563 | 0.161835 | 0.06095256 | 7.075489 | [8 empty] | 4.306963 | 0.1467168 | 0.08820322 | 9.871817 | [12 empty] | 0.4008722 | 0.1221042 | 0.008040016 | 0.8040016 | 0.5815062 | 0.1848712 | 0.01130057 | 1.130057 | [40 empty] | 16.46834 | 0.540224 | 0.3402878 | 34.02878
1580 | Area 1 | Site 8 | Salt |  | 23792219.0 | 1.678363 | 4964.415 | 113.90625 | 5503.925 | 8332.091 | 20202.82 | 25301.98 | 2.141235 | -11.53839 | -21.96564 | 615936 | 43.66201 | 0.4226842 | 0.1275295 | 12.75295 |  |  |  |  | 11.29622 | 0.1707636 | 0.03930651 | 11.68063 | 15.26919 | 0.1346594 | 0.1606218 | 38.05925 | 0.5768895 | 0.0267932 | 0.006268189 | 0.9451253 | 0.1643562 | 0.01884041 | 0.002207094 | 0.3072945 | [8 empty] | 1.322379 | 0.03580944 | 0.02289782 | 2.658022 | 16.03733 | 0.135608 | 0.2809439 | 32.14791 | 0.2616948 | 0.02007108 | 0.004537886 | 0.5356958 | 0.932207 | 0.02683142 | 0.01718595 | 1.923473 | [12 empty] | 0.1577765 | 0.03257879 | 0.002918959 | 0.2918959 | 0.3123187 | 0.05188601 | 0.00560099 | 0.560099 | [28 empty] | 0.2174348 | 0.06232749 | 0.003532316 | 0.3532316 | [8 empty] | 9.79018 | 0.1534378 | 0.1811309 | 18.11309
1581 | Area 1 | Site 8 | CaSO4 |  | 3830053.1 | 1.542169 | 1910.831 | 74.53125 | 2208.297 | 2946.825 | 18783.31 | 9221.573 | 1.766833 | -11.52919 | -21.96546 | 67226 | 40.36906 | 0.7254035 | 0.2378826 | 23.78826 |  |  |  |  | 28.88545 | 0.6085724 | 0.1118788 | 33.24676 | 1.288671 | 0.1091064 | 0.0116594 | 2.762687 |  |  |  |  | 0.3281482 | 0.06118065 | 0.005015819 | 0.6983543 | 1.02361 | 0.07253929 | 0.01890009 | 2.385153 |  |  |  |  | 6.031314 | 0.1762756 | 0.1063828 | 12.34912 | 1.0791 | 0.07819143 | 0.01885519 | 2.157566 |  |  |  |  | 7.679088 | 0.1808726 | 0.1524031 | 17.05715 | [60 empty] | 13.31557 | 0.4795705 | 0.2641526 | 26.41526
1582 | Area 1 | Site 8 | CaO/CaCO3 |  | 1348755.2 | 1.16604 | 1353.067 | 66.09375 | 1310.454 | 1577.729 | 15094.96 | 5047.1 | 1.502937 | -11.50869 | -21.96585 | 19316 | 38.72119 | 1.209428 | 0.3098558 | 30.98558 |  |  |  |  | 29.70236 | 1.184898 | 0.09423998 | 28.00509 | 0.7654386 | 0.2109749 | 0.005566318 | 1.318936 | [8 empty] | 0.7190444 | 0.1517208 | 0.01105663 | 1.395324 | [16 empty] | 12.70548 | 0.4683138 | 0.2132699 | 23.86945 | [60 empty] | 17.3865 | 0.9575127 | 0.2881935 | 28.81935
1583 | Area 1 | Site 8 | Si+Al |  | 978840.4 | 1.712021 | 872.3523 | 119.53125 | 1116.377 | 1493.486 | 16104.9 | 3902.312 | 1.238005 | -11.54406 | -21.96591 | 13712 | 48.48689 | 1.465754 | 0.3815779 | 38.15779 |  |  |  |  | 24.56644 | 1.234506 | 0.10511 | 31.23532 | 1.580058 | 0.2614791 | 0.01489996 | 3.530538 | 0.5285999 | 0.1703434 | 0.006748443 | 1.017539 | 1.779977 | 0.1994899 | 0.02739088 | 3.813643 | 1.56817 | 0.1823626 | 0.02858491 | 3.607356 | [8 empty] | 1.019241 | 0.1736129 | 0.01770915 | 2.026427 |  |  |  |  | 0.8413841 | 0.1723679 | 0.01653823 | 1.85098 | [12 empty] | 1.217762 | 0.3201232 | 0.02370661 | 2.370661 | [44 empty] | 18.41148 | 1.012634 | 0.3581119 | 35.81119
1584 | Area 1 | Site 8 | CaO/CaCO3 |  | 4194084.6 | 1.694925 | 2142.368 | 111.09375 | 2310.86 | 3631.152 | 17677.48 | 10072.9 | 1.925139 | -11.48212 | -21.96747 | 59481 | 56.38139 | 0.6636692 | 0.5630588 | 56.30588 |  |  |  |  | 21.61963 | 0.6050192 | 0.07778332 | 23.1147 | 0.8319804 | 0.1136691 | 0.007560935 | 1.791559 | [20 empty] | 0.5028805 | 0.07333137 | 0.0085399 | 0.9772056 |  |  |  |  | 2.920706 | 0.1243248 | 0.05518115 | 6.175945 | [60 empty] | 17.74341 | 0.4949321 | 0.3417493 | 34.17493
1585 | Area 1 | Site 8 | CaSO4 |  | 8588938.1 | 1.607007 | 3357.766 | 8.4375 | 3306.928 | 5395.952 | 19060.66 | 17368.49 | 2.794956 | -11.64252 | -21.9665 | 142800 | 44.91217 | 0.4660401 | 0.3387525 | 33.87525 |  |  |  |  | 27.77676 | 0.4049684 | 0.1156492 | 34.36722 | 0.5448363 | 0.06791938 | 0.00512188 | 1.213626 |  |  |  |  | 0.3133794 | 0.04171028 | 0.005010598 | 0.6976274 | 0.7318045 | 0.04486213 | 0.014141 | 1.784564 |  |  |  |  | 3.858544 | 0.102535 | 0.06928016 | 8.042172 | 0.2878179 | 0.04107876 | 0.005239817 | 0.5995829 |  |  |  |  | 5.254827 | 0.09853725 | 0.1085319 | 12.14703 | [12 empty] | 0.2639289 | 0.07373692 | 0.005324825 | 0.5324825 | 0.5145283 | 0.1119626 | 0.01006431 | 1.006431 | [40 empty] | 15.54141 | 0.3307357 | 0.3218444 | 32.18444
1587 | Area 1 | Site 8 | C-Based |  | 6173092.4 | 1.347061 | 2763.935 | 153.28125 | 2803.538 | 3723.188 | 18422.75 | 11092.48 | 1.586152 | -11.50338 | -21.9738 | 90887 | 50.22002 | 0.9935544 | 0.7467729 | 74.67729 | 19.18821 | 1.37877 | 0.06061263 | 34.04439 | 15.44501 | 0.5273203 | 0.05973063 | 17.75002 | 0.2898925 | 0.06492375 | 0.003474483 | 0.8232768 |  |  |  |  | 0.2155084 | 0.04133104 | 0.004304368 | 0.5992987 | 0.2229725 | 0.04006852 | 0.005318719 | 0.6712113 | [12 empty] | 0.138626 | 0.04156991 | 0.003351361 | 0.3956269 | 0.2871632 | 0.04679452 | 0.007234158 | 0.8096562 | [60 empty] | 13.9926 | 0.3926633 | 0.3545003 | 35.45003
1588 | Area 1 | Site 8 | CaSO4 |  | 18172160.3 | 1.372062 | 4628.86 | 68.90625 | 4810.147 | 6351.082 | 19819.52 | 21764.78 | 2.074398 | -11.55898 | -21.97322 | 321519 | 41.71143 | 0.385452 | 0.3143929 | 31.43929 |  |  |  |  | 28.93515 | 0.2927549 | 0.1180457 | 35.07938 | 0.8735463 | 0.04979028 | 0.008089915 | 1.916901 | 0.3191981 | 0.0321149 | 0.004110895 | 0.6198458 | 1.526984 | 0.03877188 | 0.0239568 | 3.335514 | 1.605803 | 0.03755413 | 0.02996822 | 3.781927 |  |  |  |  | 1.975498 | 0.05610011 | 0.03544284 | 4.114272 | 0.7234736 | 0.03103204 | 0.01334913 | 1.527517 | 0.2863459 | 0.02770286 | 0.005714982 | 0.6746516 | 7.713359 | 0.08566594 | 0.1599209 | 17.89855 | [12 empty] | 0.438646 | 0.05076883 | 0.008785116 | 0.8785116 | 0.333293 | 0.07399381 | 0.006474169 | 0.6474169 | [40 empty] | 13.55727 | 0.2175101 | 0.2730721 | 27.30721
1591 | Area 1 | Site 8 | Si+Al |  | 1709109.7 | 2.129943 | 1083.085 | 18.28125 | 1475.163 | 2306.91 | 17581.48 | 5454.806 | 1.385412 | -11.6057 | -21.97392 | 28525 | 38.1669 | 1.291929 | 0.2497002 | 24.97002 |  |  |  |  | 32.12569 | 0.994239 | 0.1348015 | 40.05866 | 0.5574305 | 0.1468261 | 0.004815753 | 1.14109 |  |  |  |  | 4.744112 | 0.2149867 | 0.06922022 | 9.637557 | 4.486984 | 0.2053791 | 0.07397465 | 9.335446 | [12 empty] | 2.920185 | 0.1822868 | 0.05196965 | 6.134998 | 2.290311 | 0.1693155 | 0.04218538 | 4.721442 | [60 empty] | 14.7084 | 0.7367456 | 0.2569302 | 25.69302
1592 | Area 1 | Site 8 | CaO/CaCO3 |  | 13736123.5 | 2.001125 | 3471.316 | 9.84375 | 4182.03 | 6946.538 | 21039.35 | 18829.55 | 2.054026 | -11.47545 | -21.97536 | 239625 | 28.96364 | 0.3396387 | 0.2411977 | 24.11977 |  |  |  |  | 41.14366 | 0.325468 | 0.1950379 | 57.95897 |  |  |  |  | 7.400545 | 0.09031637 | 0.09404274 | 14.17988 | 0.305842 | 0.03355583 | 0.004288916 | 0.5971474 | 0.3049774 | 0.03037152 | 0.005323063 | 0.6717595 | 0.2665853 | 0.04553431 | 0.004996518 | 0.8933182 | [12 empty] | 12.17826 | 0.1178034 | 0.266593 | 29.83743 | [12 empty] | 0.3852005 | 0.05481216 | 0.007891657 | 0.7891657 | 0.3387057 | 0.07649927 | 0.006717227 | 0.6717227 | [12 empty] | 0.495224 | 0.1597 | 0.009151455 | 0.9151455 | [24 empty] | 8.21737 | 0.2650379 | 0.1639553 | 16.39553
1593 | Area 1 | Site 8 | Si+Ca+Fe Mixture |  | 17578678.6 | 1.415318 | 5351.751 | 95.625 | 4730.948 | 7574.431 | 20340.17 | 26951.08 | 3.288185 | -11.63949 | -21.97962 | 315087 | 42.53076 | 0.3690314 | 0.3584352 | 35.84352 |  |  |  |  | 32.03383 | 0.2916147 | 0.1510359 | 44.88301 | 0.5520654 | 0.04631459 | 0.005228521 | 1.238895 | 0.3641262 | 0.03239354 | 0.004829243 | 0.7281593 | 1.52543 | 0.03826782 | 0.02462974 | 3.429208 | 3.088376 | 0.04762131 | 0.05925152 | 7.477418 |  |  |  |  | 0.4110566 | 0.04517523 | 0.00749191 | 0.8696751 | 0.1620124 | 0.02389325 | 0.003083556 | 0.3528459 | 0.5431816 | 0.02993602 | 0.01116358 | 1.317856 | 3.530334 | 0.05572464 | 0.07560807 | 8.462153 | [12 empty] | 1.310137 | 0.06097853 | 0.02719358 | 2.719358 | 0.3626313 | 0.07223412 | 0.007267614 | 0.7267614 | [40 empty] | 13.58604 | 0.2174983 | 0.2776465 | 27.76465
1594 | Area 1 | Site 8 | CaO/CaCO3 |  | 13493435.8 | 1.526626 | 3893.81 | 98.4375 | 4144.922 | 5944.391 | 20381.13 | 18213.58 | 1.956403 | -11.45395 | -21.98039 | 225682 | 37.28021 | 0.3619185 | 0.2924545 | 29.24545 |  |  |  |  | 27.47539 | 0.3571754 | 0.08307628 | 24.68759 |  |  |  |  | 0.2342511 | 0.04618171 | 0.002419843 | 0.364867 | 0.4904055 | 0.04297853 | 0.006225533 | 0.8667833 | 0.9465897 | 0.04569032 | 0.01462685 | 1.845879 | [16 empty] | 16.05118 | 0.1588987 | 0.2743955 | 30.7107 | [16 empty] | 0.5822351 | 0.1093439 | 0.009373751 | 0.9373751 | [40 empty] | 16.93975 | 0.2706413 | 0.2831909 | 28.31909
1596 | Area 1 | Site 8 | CaSO4 |  | 26038183.3 | 1.400461 | 5801.623 | 120.9375 | 5757.851 | 8124.945 | 19936.03 | 33443.11 | 3.418162 | -11.56459 | -21.97837 | 456399 | 40.42353 | 0.356544 | 0.2383243 | 23.83243 |  |  |  |  | 25.88203 | 0.2575439 | 0.09070883 | 26.95574 | 0.2209423 | 0.0372932 | 0.001908597 | 0.4522409 | 0.1599687 | 0.02702556 | 0.001939941 | 0.2925067 | 0.5483002 | 0.02632023 | 0.00810577 | 1.128569 | 0.9033864 | 0.02807476 | 0.01609163 | 2.03073 |  |  |  |  | 6.67178 | 0.07671828 | 0.112381 | 13.0454 |  |  |  |  | 0.2185121 | 0.02471062 | 0.00400926 | 0.4732917 | 10.17401 | 0.09149914 | 0.194217 | 21.73701 | [16 empty] | 0.4426784 | 0.06712354 | 0.008012602 | 0.8012602 | [40 empty] | 14.35487 | 0.1983555 | 0.2747342 | 27.47342
1597 | Area 1 | Site 8 | CaO/CaCO3 |  | 262544 | 1.291558 | 539.7996 | 104.0625 | 578.1707 | 697.1824 | 16876.87 | 1928.565 | 1.127345 | -11.49501 | -21.98169 | 4059 | 53.06948 | 2.869286 | 0.4622847 | 46.22847 |  |  |  |  | 24.5562 | 2.634224 | 0.07824231 | 23.2511 | [32 empty] | 3.235532 | 0.5357585 | 0.05177779 | 5.795037 | [60 empty] | 19.13879 | 2.316716 | 0.312811 | 31.2811
1599 | Area 1 | Site 8 | Salt |  | 322112.8 | 2.634682 | 451.1209 | 54.84375 | 640.4114 | 1188.56 | 15057.71 | 2694.698 | 1.793917 | -11.54984 | -21.9815 | 4766 | 57.01315 | 2.747012 | 0.4268884 | 42.68884 |  |  |  |  | 16.87318 | 2.429332 | 0.04981479 | 14.80335 | 2.570533 | 0.5575593 | 0.01919558 | 4.548382 | [92 empty] | 23.54313 | 2.306099 | 0.3562197 | 35.62197
1603 | Area 1 | Site 8 | SiO2 |  | 1637038.8 | 2.031093 | 1363.772 | 161.71875 | 1443.725 | 2769.947 | 18212.56 | 7143.916 | 2.480869 | -11.55891 | -21.99006 | 26696 | 47.96158 | 1.04768 | 0.3470656 | 34.70656 |  |  |  |  | 26.64588 | 0.8936364 | 0.1148841 | 34.13987 | 2.138014 | 0.1985094 | 0.0205753 | 4.875305 | [8 empty] | 3.98174 | 0.1784631 | 0.07529905 | 9.502584 | [8 empty] | 1.913464 | 0.1462914 | 0.03377812 | 3.86517 |  |  |  |  | 0.6551342 | 0.1198009 | 0.01299139 | 1.454013 | [60 empty] | 16.7042 | 0.7204439 | 0.3258019 | 32.58019
1608 | Area 1 | Site 8 | CaSO4 |  | 429483.7 | 1.59744 | 635.6346 | 146.25 | 739.4833 | 1015.388 | 15841.56 | 2597.026 | 1.249672 | -11.46332 | -21.99804 | 6552 | 49.52436 | 2.146921 | 0.4054771 | 40.54771 |  |  |  |  | 25.71634 | 1.887071 | 0.1052398 | 31.27389 | [20 empty] | 3.823558 | 0.4777937 | 0.06718501 | 7.798964 | [8 empty] | 3.170807 | 0.3948414 | 0.06426943 | 7.193117 | [60 empty] | 17.76493 | 1.57462 | 0.3702925 | 37.02925
1609 | Area 1 | Site 8 | CaSO4 |  | 1042821.7 | 2.040205 | 919.7959 | 52.03125 | 1152.285 | 1876.572 | 16435.5 | 4665.861 | 1.661283 | -11.47153 | -21.99766 | 16414 | 45.66169 | 1.364665 | 0.3595434 | 35.95434 |  |  |  |  | 28.22533 | 1.175127 | 0.1151921 | 34.23138 | [20 empty] | 3.750362 | 0.3158966 | 0.0641828 | 7.450461 | [8 empty] | 4.508325 | 0.2728752 | 0.0893482 | 9.999966 | [60 empty] | 17.85429 | 1.021905 | 0.3620712 | 36.20712
1610 | Area 1 | Site 8 | Si+Ca+Fe Mixture |  | 2189337.2 | 1.431452 | 1605.695 | 109.6875 | 1669.596 | 2298.474 | 17643.82 | 6297.312 | 1.441411 | -11.64268 | -21.99882 | 27636 | 45.43186 | 1.081603 | 0.3223535 | 32.23535 |  |  |  |  | 22.77559 | 0.9379297 | 0.07547641 | 22.42916 | 0.5887579 | 0.1839748 | 0.004291347 | 1.016832 | [8 empty] | 1.303586 | 0.1448561 | 0.01965358 | 2.480241 | [16 empty] | 4.012461 | 0.2399836 | 0.0626211 | 7.008634 | [12 empty] | 1.840382 | 0.2945168 | 0.02894772 | 2.894772 | [44 empty] | 24.04736 | 0.8944436 | 0.3819059 | 38.19059
1611 | Area 1 | Site 8 | Fe |  | 646431.8 | 1.447399 | 788.0212 | 151.875 | 907.2279 | 1140.581 | 16745.32 | 3033.339 | 1.132686 | -11.63517 | -21.99804 | 8822 | 51.10719 | 1.926156 | 0.418356 | 41.8356 |  |  |  |  | 22.32744 | 1.69314 | 0.07772185 | 23.09643 | [32 empty] | 1.239402 | 0.2974044 | 0.02018634 | 2.259281 | [12 empty] | 3.27933 | 0.5498244 | 0.05330266 | 5.330266 | [40 empty] | 0 | 1.743658 | 0 | 0 | 22.04664 | 1.505517 | 0.366723 | 36.6723
1612 | Area 1 | Site 8 | CaSO4 |  | 7262980.8 | 1.391815 | 3104.733 | 104.0625 | 3040.973 | 4321.213 | 20313.55 | 14706.5 | 2.369703 | -11.5956 | -21.99834 | 124112 | 39.94828 | 0.4697046 | 0.3474714 | 34.74714 |  |  |  |  | 33.89492 | 0.4287777 | 0.1563695 | 46.46799 | 0.3789034 | 0.07413695 | 0.003510162 | 0.8317308 | 2.346819 | 0.07823316 | 0.03054104 | 4.605016 | 0.2536233 | 0.04417801 | 0.003906594 | 0.5439165 | 0.1910851 | 0.04123296 | 0.003601165 | 0.4544595 |  |  |  |  | 1.338312 | 0.08358682 | 0.0242495 | 2.814928 | 0.2275547 | 0.04125739 | 0.004272386 | 0.4888815 |  |  |  |  | 5.977957 | 0.1102578 | 0.1263963 | 14.14643 | [16 empty] | 0.5726594 | 0.118439 | 0.01136798 | 1.136798 | [40 empty] | 14.86989 | 0.3427409 | 0.3073664 | 30.73664
1613 | Area 1 | Site 8 | CaSO4 |  | 371385.7 | 1.381385 | 604.7419 | 12.65625 | 687.6503 | 835.3816 | 16166.08 | 2324.865 | 1.158138 | -11.46231 | -21.99823 | 5715 | 49.39475 | 2.278242 | 0.4092386 | 40.92386 |  |  |  |  | 22.84077 | 1.889133 | 0.09338205 | 27.75014 | [20 empty] | 3.113297 | 0.4760769 | 0.05241602 | 6.084551 | [8 empty] | 2.700069 | 0.3735065 | 0.05379801 | 6.021142 | [60 empty] | 21.95112 | 1.720211 | 0.4564043 | 45.64043
1614 | Area 1 | Site 8 | CaO/CaCO3 |  | 14992951.5 | 1.215384 | 4422.648 | 7.03125 | 4369.167 | 5375.214 | 21396.46 | 17105.16 | 1.552948 | -11.62923 | -22.00414 | 279559 | 39.99386 | 0.4140092 | 0.2931543 | 29.31543 |  |  |  |  | 30.66071 | 0.31399 | 0.1341968 | 39.87896 | 1.965205 | 0.0619467 | 0.0185303 | 4.390744 | 0.1942945 | 0.03232754 | 0.00250038 | 0.3770105 | 1.256616 | 0.03872416 | 0.01981183 | 2.758409 | 3.625802 | 0.05529836 | 0.06826694 | 8.615146 |  |  |  |  | 0.30226 | 0.04553477 | 0.005456853 | 0.6334418 | 1.453054 | 0.03958522 | 0.02738228 | 3.133305 | 1.128848 | 0.03838035 | 0.02285436 | 2.697949 | 5.707064 | 0.07673095 | 0.1198446 | 13.41317 | [12 empty] | 0.5102537 | 0.05580076 | 0.0103955 | 1.03955 | 0.4564061 | 0.07455095 | 0.009002176 | 0.9002176 | [40 empty] | 12.74563 | 0.2244708 | 0.254964 | 25.4964
1615 | Area 1 | Site 8 | CaSO4 |  | 3663848.8 | 1.773184 | 1981.378 | 95.625 | 2159.851 | 3513.348 | 17996.62 | 9865.081 | 2.113751 | -11.51688 | -22.00481 | 58584 | 45.83156 | 0.7219798 | 0.3382692 | 33.82692 |  |  |  |  | 26.65177 | 0.634172 | 0.1027103 | 30.52219 | [20 empty] | 4.398451 | 0.1745989 | 0.07369743 | 8.554938 | [8 empty] | 5.402961 | 0.1600995 | 0.1044409 | 11.68916 | [60 empty] | 17.71526 | 0.5479465 | 0.3512123 | 35.12123
1616 | Area 1 | Site 8 | Si+Al |  | 2953435.7 | 1.727602 | 1749.389 | 84.375 | 1939.183 | 3022.248 | 16234.57 | 10422.95 | 2.927143 | -11.51322 | -22.00585 | 45182 | 48.14454 | 0.7538045 | 0.3930492 | 39.30492 |  |  |  |  | 27.05968 | 0.6682726 | 0.1175218 | 34.9237 | 1.130028 | 0.1292592 | 0.01083759 | 2.567962 |  |  |  |  | 2.114405 | 0.1131953 | 0.03345443 | 4.657872 | 3.407872 | 0.1325196 | 0.06306522 | 7.958701 | [16 empty] | 1.110183 | 0.1001676 | 0.02208908 | 2.472238 | [60 empty] | 17.0333 | 0.5374125 | 0.3296797 | 32.96797
1619 | Area 1 | Site 8 | CaSO4 |  | 40369259.3 | 1.54371 | 6903.263 | 130.78125 | 7169.361 | 10656.64 | 20588.33 | 41089.82 | 3.328187 | -11.4662 | -22.01054 | 653188 | 53.68926 | 0.2388038 | 0.4900702 | 49.00702 |  |  |  |  | 22.98608 | 0.1871172 | 0.09304978 | 27.6514 | 0.4133175 | 0.0280464 | 0.004342135 | 1.028866 | 0.1539576 | 0.01908178 | 0.002244807 | 0.3384748 | 0.3174984 | 0.01771946 | 0.005590341 | 0.7783453 | 0.5885276 | 0.01883701 | 0.01240292 | 1.565223 |  |  |  |  | 3.502325 | 0.04349015 | 0.07061768 | 8.197434 | 0.1661478 | 0.01658655 | 0.003361242 | 0.3846209 | 0.1342043 | 0.01696848 | 0.002918917 | 0.3445772 | 5.245446 | 0.04618324 | 0.1184672 | 13.259 | [12 empty] | 0.1991565 | 0.03124225 | 0.004305262 | 0.4305262 | 0.3614823 | 0.04804092 | 0.007548583 | 0.7548583 | [40 empty] | 12.2426 | 0.1434137 | 0.2760434 | 27.60434
1620 | Area 1 | Site 8 | CaO/CaCO3 |  | 422129.5 | 2.428633 | 505.5579 | 149.0625 | 733.1248 | 1227.815 | 15715.76 | 2970.513 | 1.663441 | -11.56874 | -22.01367 | 6211 | 48.66574 | 2.180092 | 0.4294859 | 42.94859 |  |  |  |  | 26.20063 | 1.944974 | 0.0967553 | 28.75256 | [32 empty] | 2.46971 | 0.3723683 | 0.04241967 | 4.747663 | [60 empty] | 22.66392 | 1.682474 | 0.4015678 | 40.15678
1621 | Area 1 | Site 8 | CaO/CaCO3 |  | 17973597.7 | 1.889913 | 3875.364 | 19.6875 | 4783.795 | 7324.102 | 22068.13 | 23903.75 | 2.529805 | -11.52285 | -22.00882 | 348109 | 31.18525 | 0.2825773 | 0.2450775 | 24.50775 |  |  |  |  | 39.41528 | 0.2591785 | 0.1904937 | 56.60859 | 0.4753167 | 0.0446875 | 0.004221609 | 1.000308 | 4.083572 | 0.05690013 | 0.05150878 | 7.766557 | 1.504699 | 0.03783528 | 0.02203592 | 3.068069 | 0.8101172 | 0.03005851 | 0.01439724 | 1.816902 |  |  |  |  | 0.466671 | 0.03947015 | 0.00857787 | 0.9957355 | 0.5482526 | 0.02672795 | 0.01048601 | 1.199895 |  |  |  |  | 9.340963 | 0.08240459 | 0.2004536 | 22.43503 | [12 empty] | 0.8136231 | 0.05221278 | 0.01661867 | 1.661867 | 0.3349217 | 0.06639027 | 0.006622962 | 0.6622962 | [40 empty] | 11.02133 | 0.1851562 | 0.2199024 | 21.99024
1622 | Area 1 | Site 8 | Salt |  | 698646.4 | 1.23738 | 845.9741 | 126.5625 | 943.1565 | 1046.791 | 16312.25 | 3012.041 | 1.033366 | -11.49104 | -22.01381 | 12069 | 60.93652 | 1.499488 | 0.3437904 | 34.37904 |  |  |  |  | 7.403041 | 1.019359 | 0.02496014 | 7.41735 | 8.063598 | 0.4554721 | 0.08708092 | 20.63377 | [20 empty] | 7.153522 | 0.3993788 | 0.1261424 | 14.43425 | [68 empty] | 16.44331 | 1.068639 | 0.3252156 | 32.52156
1623 | Area 1 | Site 8 | CaSO4 |  | 16721182.1 | 1.445647 | 5748.002 | 177.1875 | 4614.116 | 8309.579 | 18481.5 | 33235.91 | 5.257005 | -11.47472 | -22.0136 | 288462 | 45.23417 | 0.4050412 | 0.3619643 | 36.19643 |  |  |  |  | 27.74875 | 0.3341774 | 0.1183203 | 35.16099 | 0.6284989 | 0.05026157 | 0.005839399 | 1.383642 | 0.2487616 | 0.03329143 | 0.003231345 | 0.4872262 | 0.4717042 | 0.03123455 | 0.007484109 | 1.042015 | 1.091313 | 0.03521303 | 0.02092647 | 2.640877 |  |  |  |  | 2.583214 | 0.06438373 | 0.04719273 | 5.478221 | 0.3646148 | 0.02896448 | 0.006808142 | 0.7790436 | 0.25662 | 0.02898407 | 0.005179677 | 0.611459 | 4.842806 | 0.0700764 | 0.1019374 | 11.40896 | 0.1425465 | 0.03463967 | 0.00281336 | 0.281336 | [8 empty] | 1.925863 | 0.07182589 | 0.03928878 | 3.928878 | 0.4573299 | 0.07849489 | 0.009014544 | 0.9014544 | [40 empty] | 14.00382 | 0.2379934 | 0.2895952 | 28.95952
1624 | Area 1 | Site 8 | Salt |  | 305198.2 | 1.842487 | 522.6599 | 99.84375 | 623.3702 | 962.9939 | 15059.02 | 2440.182 | 1.552575 | -11.51019 | -22.01409 | 4401 | 52.46772 | 2.280569 | 0.4974415 | 49.74415 |  |  |  |  | 22.6886 | 2.039568 | 0.09305339 | 27.65247 | 3.219313 | 0.5312667 | 0.03023982 | 7.165309 | [92 empty] | 21.62436 | 1.810848 | 0.4195905 | 41.95905
1627 | Area 1 | Site 8 | CaO/CaCO3 |  | 26706677.6 | 1.611769 | 5239.923 | 168.75 | 5831.295 | 8445.544 | 22868.07 | 35885.87 | 3.837225 | -11.60622 | -22.02008 | 390238 | 40.72931 | 0.3639086 | 0.2839185 | 28.39185 |  |  |  |  | 23.41603 | 0.2779368 | 0.0694975 | 20.65242 | 0.2066221 | 0.04097488 | 0.001609734 | 0.3814256 | 0.1117665 | 0.02976251 | 0.001227176 | 0.1850351 | 0.4053918 | 0.02974565 | 0.005448706 | 0.7586254 | 3.94187 | 0.0532435 | 0.06392592 | 8.067318 |  |  |  |  | 0.3678296 | 0.04539166 | 0.005611103 | 0.6513474 | 0.460807 | 0.02971534 | 0.007356826 | 0.8418285 | 0.2436271 | 0.03004516 | 0.004233971 | 0.4998188 | 15.5144 | 0.1323864 | 0.2771204 | 31.01567 | [12 empty] | 0.3874284 | 0.05422953 | 0.006610433 | 0.6610433 | 0.618539 | 0.08321817 | 0.01028685 | 1.028685 | [40 empty] | 13.59638 | 0.2143431 | 0.2315592 | 23.15592
1629 | Area 1 | Site 8 | Salt |  | 1036202.9 | 1.416346 | 1029.304 | 170.15625 | 1148.623 | 1457.851 | 16876.7 | 3842.07 | 1.133642 | -11.59768 | -22.02247 | 18552 | 58.21345 | 1.247456 | 0.3408014 | 34.08014 |  |  |  |  | 11.79096 | 0.9126702 | 0.04234786 | 12.58442 | 7.872151 | 0.3707417 | 0.08534005 | 20.22128 | [20 empty] | 7.040193 | 0.3118197 | 0.1297226 | 14.84392 |  |  |  |  | 0.5373058 | 0.1323512 | 0.01071357 | 1.199077 | [60 empty] | 14.54594 | 0.827735 | 0.2958412 | 29.58412
1630 | Area 1 | Site 8 | CaO/CaCO3 |  | 5870100.5 | 1.540434 | 2275.483 | 98.4375 | 2733.87 | 3505.232 | 18695.42 | 10662.41 | 1.541186 | -11.55922 | -22.02344 | 90025 | 46.57075 | 0.5610785 | 0.3961843 | 39.61843 |  |  |  |  | 28.0836 | 0.5022618 | 0.1169749 | 34.76116 | 0.3920011 | 0.09125667 | 0.003523335 | 0.8348523 | 2.063004 | 0.09150387 | 0.02571345 | 3.877105 | 0.3008836 | 0.05702263 | 0.004417656 | 0.6150718 | 1.338826 | 0.07080008 | 0.02387729 | 3.013264 | [8 empty] | 0.3239864 | 0.05537696 | 0.005561333 | 0.6363735 |  |  |  |  | 2.981685 | 0.09981106 | 0.05772629 | 6.460801 | [16 empty] | 0.5666677 | 0.1582498 | 0.01042902 | 1.042902 | [40 empty] | 17.3786 | 0.4063269 | 0.3317079 | 33.17079
1631 | Area 1 | Site 8 | CaSO4 |  | 1191376.0 | 1.591991 | 1150.544 | 154.6875 | 1231.628 | 1831.655 | 17032.91 | 4983.204 | 1.658665 | -11.5195 | -22.02263 | 17996 | 46.69434 | 1.260886 | 0.3718836 | 37.18836 |  |  |  |  | 27.63692 | 1.138557 | 0.1088059 | 32.33361 | [20 empty] | 3.329223 | 0.2886673 | 0.0556714 | 6.462441 | [8 empty] | 4.614679 | 0.2694306 | 0.08937465 | 10.00292 | [60 empty] | 17.72483 | 0.9691366 | 0.3508375 | 35.08375
1633 | Area 1 | Site 8 | Salt |  | 2056962.1 | 1.234067 | 1553.234 | 115.3125 | 1618.334 | 1916.794 | 17520.21 | 5355.621 | 1.109643 | -11.62239 | -22.02972 | 38262 | 56.61552 | 0.9358544 | 0.2694187 | 26.94187 |  |  |  |  | 9.137511 | 0.5989897 | 0.03165936 | 9.408142 | 9.948789 | 0.2990352 | 0.1087807 | 25.77553 | [20 empty] | 9.690952 | 0.2738244 | 0.1754223 | 20.07326 |  |  |  |  | 0.4023084 | 0.08724138 | 0.007813266 | 0.8744708 | [60 empty] | 14.20492 | 0.5808678 | 0.2823668 | 28.23668
1634 | Area 1 | Site 8 | CaSO4 |  | 12463851.6 | 1.441787 | 3753.736 | 172.96875 | 3983.65 | 5412.087 | 20282.33 | 19233.16 | 2.361779 | -11.60039 | -22.02876 | 211630 | 42.18861 | 0.4610206 | 0.347737 | 34.7737 |  |  |  |  | 29.84717 | 0.3635515 | 0.1215625 | 36.12446 | 0.3103663 | 0.05545835 | 0.002789432 | 0.6609544 |  |  |  |  | 0.4690287 | 0.03690704 | 0.007262604 | 1.011175 | 1.512037 | 0.0461769 | 0.02828976 | 3.570109 |  |  |  |  | 1.474178 | 0.06771474 | 0.0257228 | 2.985951 | 0.3641964 | 0.03467078 | 0.006584536 | 0.7534567 | 0.1594661 | 0.03293502 | 0.003118324 | 0.368117 | 7.51568 | 0.103698 | 0.1528696 | 17.10936 | [12 empty] | 0.2915782 | 0.0609965 | 0.005754658 | 0.5754658 | 0.457347 | 0.09406738 | 0.00876143 | 0.876143 | [40 empty] | 15.41034 | 0.2805075 | 0.3084276 | 30.84276
1635 | Area 1 | Site 8 | CaO/CaCO3 |  | 45216394.4 | 1.51761 | 6974.623 | 9.84375 | 7587.575 | 10584.76 | 20595.15 | 36091.11 | 2.292423 | -11.51768 | -22.02835 | 931485 | 28.51283 | 0.2609312 | 0.1590824 | 15.90824 |  |  |  |  | 35.10332 | 0.1944121 | 0.1305322 | 38.78996 | 0.2414137 | 0.02711782 | 0.001912009 | 0.4530494 | 0.2105842 | 0.0196044 | 0.00237357 | 0.3578899 | 0.940787 | 0.02168159 | 0.01303151 | 1.814381 | 9.667268 | 0.0576077 | 0.1601381 | 20.20909 |  |  |  |  | 0.2318251 | 0.02495832 | 0.003624878 | 0.4207827 | 0.2112574 | 0.01573762 | 0.003475304 | 0.3976728 | 0.08027708 | 0.0159108 | 0.001456335 | 0.1719199 | 13.59539 | 0.07666869 | 0.254686 | 28.50479 |  |  |  |  | 0.09021304 | 0.0235832 | 0.001584937 | 0.1584937 |  |  |  |  | 0.2343208 | 0.02991388 | 0.004187484 | 0.4187484 | 0.3624834 | 0.04452191 | 0.006302505 | 0.6302505 | [40 empty] | 10.51801 | 0.1254721 | 0.1756772 | 17.56772
1636 | Area 1 | Site 8 | SiO2 |  | 22773666.1 | 1.35869 | 5832.084 | 143.4375 | 5384.824 | 7923.993 | 19267.84 | 35645.97 | 4.439951 | -11.48251 | -22.02989 | 364245 | 47.85866 | 0.3529942 | 0.3879058 | 38.79058 |  |  |  |  | 26.67228 | 0.2929265 | 0.1125612 | 33.44957 | 0.3744792 | 0.04048368 | 0.003579296 | 0.8481123 | 0.3586058 | 0.03017457 | 0.004762887 | 0.7181541 | 0.7625681 | 0.03046027 | 0.01222941 | 1.702705 | 3.73712 | 0.04973595 | 0.07151727 | 9.025331 |  |  |  |  | 1.040245 | 0.04981084 | 0.01824095 | 2.117445 |  |  |  |  | 0.2228628 | 0.02566236 | 0.004394772 | 0.5188013 | 2.886336 | 0.04902132 | 0.05951623 | 6.661132 | 0.3763323 | 0.03500251 | 0.007321895 | 0.7321895 | [8 empty] | 0.4821575 | 0.04970408 | 0.009675007 | 0.9675007 | 0.4752795 | 0.07238387 | 0.009220435 | 0.9220435 | [40 empty] | 14.75307 | 0.2182519 | 0.2944207 | 29.44207
1637 | Area 1 | Site 8 | Si+Al |  | 262544 | 1.384501 | 515.253 | 8.4375 | 578.1707 | 713.368 | 17425.57 | 1877.145 | 1.068031 | -11.58266 | -22.02996 | 4129 | 48.68755 | 2.873829 | 0.4233358 | 42.33358 |  |  |  |  | 26.91508 | 2.355924 | 0.1175381 | 34.92853 | [8 empty] | 1.298737 | 0.3190873 | 0.0211633 | 2.946575 | 3.478043 | 0.4329462 | 0.06694988 | 8.448936 | [12 empty] | 1.718201 | 0.3538077 | 0.03308489 | 3.905659 | [64 empty] | 17.90238 | 1.872443 | 0.3568726 | 35.68726
1639 | Area 1 | Site 8 | CaO/CaCO3 |  | 13607425.4 | 1.224249 | 4045.129 | 143.4375 | 4162.393 | 4952.247 | 20803.21 | 16588.81 | 1.609329 | -11.59416 | -22.03207 | 206442 | 58.98507 | 0.4100082 | 0.6019362 | 60.19362 |  |  |  |  | 18.17143 | 0.3157815 | 0.07062845 | 20.9885 | 0.985717 | 0.05870137 | 0.01020011 | 2.416909 | 0.2077258 | 0.03626007 | 0.002916541 | 0.4397597 | 0.2308537 | 0.03318243 | 0.003894943 | 0.5422943 | 0.4615155 | 0.03457039 | 0.009341603 | 1.178891 |  |  |  |  | 0.6083858 | 0.06013031 | 0.01112864 | 1.291833 | 0.6691224 | 0.03775339 | 0.01271296 | 1.454721 | 0.414405 | 0.03732649 | 0.008382023 | 0.9894948 | 2.038444 | 0.05560034 | 0.04304066 | 4.817165 | [12 empty] | 0.1942459 | 0.06052784 | 0.004002408 | 0.4002408 | 0.4593313 | 0.09491394 | 0.009149845 | 0.9149845 | [40 empty] | 16.57376 | 0.2790214 | 0.35525 | 35.525
1640 | Area 1 | Site 8 | SiO2 |  | 6679059.5 | 1.780426 | 2833.588 | 136.40625 | 2916.169 | 5044.992 | 16730.01 | 17268.24 | 3.552801 | -11.58966 | -22.03205 | 98678 | 49.70673 | 0.5228899 | 0.4315003 | 43.15003 |  |  |  |  | 24.88723 | 0.4686865 | 0.1003586 | 29.82335 |  |  |  |  | 0.3244869 | 0.06059919 | 0.004070371 | 0.6137357 | 0.5455685 | 0.05821068 | 0.008268977 | 1.151293 | 2.397785 | 0.07948087 | 0.04367523 | 5.511723 | [16 empty] | 2.327093 | 0.08748187 | 0.04490846 | 5.026213 | [12 empty] | 0.7573852 | 0.1138499 | 0.01441066 | 1.441066 | 0.6571294 | 0.1529624 | 0.01210347 | 1.210347 | [40 empty] | 18.3966 | 0.3826516 | 0.3514448 | 35.14448
1641 | Area 1 | Site 8 | Fe |  | 6765103.3 | 1.437339 | 2612.892 | 165.9375 | 2934.893 | 3755.611 | 24627.67 | 10657.24 | 1.335995 | -11.45681 | -22.03699 | 132851 | 29.10171 | 0.4770109 | 0.1957045 | 19.57045 |  |  |  |  | 32.57169 | 0.38799 | 0.1975309 | 58.69981 | [8 empty] | 0.3047807 | 0.05293084 | 0.003683487 | 0.5128533 | 1.334006 | 0.06137169 | 0.02042444 | 2.577522 |  |  |  |  | 0.4238619 | 0.07144949 | 0.006939065 | 0.8054998 | [8 empty] | 0.8630042 | 0.05623175 | 0.01731398 | 1.937803 | [12 empty] | 23.95017 | 0.2944511 | 0.4643321 | 46.43321 | [44 empty] | 11.45077 | 0.327672 | 0.2021804 | 20.21804
1642 | Area 1 | Site 8 | TiO2 |  | 61064636.2 | 1.665814 | 8050.648 | 171.5625 | 8817.591 | 13410.88 | 21626.88 | 50472.52 | 3.319787 | -11.57016 | -22.03409 | 1160989 | 35.1808 | 0.2282014 | 0.2116038 | 21.16038 |  |  |  |  | 32.5063 | 0.1733797 | 0.145142 | 43.13154 | 0.983236 | 0.02722257 | 0.008606592 | 2.039327 | 0.1893147 | 0.0164602 | 0.002324221 | 0.350449 | 0.9998444 | 0.01847975 | 0.01511362 | 2.104275 | 5.934421 | 0.03697974 | 0.1076642 | 13.587 |  |  |  |  | 2.772165 | 0.03181752 | 0.04840966 | 5.619485 | 0.2054609 | 0.01358452 | 0.003679053 | 0.4209875 | 0.9158526 | 0.01817978 | 0.01797662 | 2.122134 | 4.678332 | 0.03499491 | 0.0957502 | 10.71648 | 1.16329 | 0.02391527 | 0.02236022 | 2.236022 | [8 empty] | 2.763862 | 0.04054577 | 0.05480323 | 5.480323 | 0.3962514 | 0.03785625 | 0.007589664 | 0.7589664 | [40 empty] | 11.31089 | 0.112312 | 0.2145621 | 21.45621
1643 | Area 1 | Site 8 | Salt |  | 302991.9 | 1.189679 | 591.7865 | 164.53125 | 621.1129 | 704.036 | 15603.72 | 1979.985 | 1.029634 | -11.60962 | -22.03787 | 4865 | 61.17737 | 2.207667 | 0.4693318 | 46.93318 |  |  |  |  | 12.4896 | 1.806917 | 0.04476789 | 13.30357 | 6.158071 | 0.6199593 | 0.06430229 | 15.23639 | [20 empty] | 3.270229 | 0.4454675 | 0.05780222 | 6.614204 | [68 empty] | 16.90473 | 1.660264 | 0.3365577 | 33.65577
1644 | Area 1 | Site 8 | CaSO4 |  | 1753234.7 | 2.897346 | 963.5935 | 171.5625 | 1494.084 | 2791.864 | 17647.59 | 6274.943 | 1.787186 | -11.49523 | -22.03859 | 26624 | 45.156 | 1.048632 | 0.3474207 | 34.74207 |  |  |  |  | 28.85668 | 0.9374057 | 0.1180385 | 35.07725 | [20 empty] | 3.922857 | 0.2449257 | 0.06656122 | 7.726552 | [8 empty] | 4.284935 | 0.2146995 | 0.08414036 | 9.417097 | [60 empty] | 17.77953 | 0.7904762 | 0.3571982 | 35.71982
1645 | Area 1 | Site 8 | Si+Al |  | 3452048.6 | 1.204597 | 2102.847 | 164.53125 | 2096.493 | 2533.083 | 19588.76 | 7459.745 | 1.282807 | -11.61776 | -22.04553 | 63478 | 41.72779 | 0.8729056 | 0.3048824 | 30.48824 |  |  |  |  | 31.63126 | 0.6609749 | 0.1477885 | 43.91799 | 0.7527106 | 0.1019628 | 0.007200717 | 1.706206 | 0.4146513 | 0.07430943 | 0.005503216 | 0.8297818 | 1.928344 | 0.09318249 | 0.03097063 | 4.312051 | 3.731368 | 0.1181604 | 0.07057606 | 8.906552 |  |  |  |  | 0.7764564 | 0.1088041 | 0.01367572 | 1.587504 | 0.8538222 | 0.07265835 | 0.01570035 | 1.796563 | 1.252501 | 0.08332736 | 0.02482225 | 2.930257 | 1.833603 | 0.09887154 | 0.03791762 | 4.243788 | [12 empty] | 0.5375324 | 0.112947 | 0.01091298 | 1.091298 | [44 empty] | 14.55996 | 0.4997056 | 0.2902683 | 29.02683
1646 | Area 1 | Site 8 | CaSO4 |  | 1039144.6 | 1.868556 | 976.2688 | 101.25 | 1150.252 | 1824.213 | 15721.5 | 4598.31 | 1.619238 | -11.55192 | -22.04593 | 16231 | 51.05505 | 1.398828 | 0.408876 | 40.8876 |  |  |  |  | 23.69976 | 1.182908 | 0.08697629 | 25.84655 | [20 empty] | 2.941653 | 0.3136168 | 0.04702175 | 5.458373 | [8 empty] | 3.51796 | 0.255912 | 0.06538748 | 7.31825 | [60 empty] | 18.78558 | 1.103571 | 0.3598897 | 35.98897
1648 | Area 1 | Site 8 | SiO2 |  | 21332248.3 | 1.437548 | 4790.406 | 5.625 | 5211.628 | 6886.44 | 21615.53 | 19959.28 | 1.486084 | -11.62736 | -22.04783 | 509013 | 29.06156 | 0.2636848 | 0.1567866 | 15.67866 |  |  |  |  | 45.07641 | 0.2215357 | 0.2706175 | 80.41882 | [8 empty] | 0.1868879 | 0.02013541 | 0.002987023 | 0.4158843 | 14.98039 | 0.08736477 | 0.2860323 | 36.09669 | [8 empty] | 0.07470003 | 0.0166915 | 0.001351903 | 0.1546959 |  |  |  |  | 0.717348 | 0.02404452 | 0.01501276 | 1.680247 | [12 empty] | 0.1820728 | 0.03329581 | 0.003697575 | 0.3697575 | 0.2968956 | 0.04969362 | 0.005808527 | 0.5808527 | [40 empty] | 9.423734 | 0.1341226 | 0.1704289 | 17.04289
1649 | Area 1 | Site 8 | Salt |  | 2504095.7 | 1.265269 | 1660.331 | 39.375 | 1785.585 | 2100.765 | 17872.72 | 5891.12 | 1.102897 | -11.60334 | -22.05417 | 45859 | 53.35362 | 0.8762455 | 0.2688938 | 26.88938 |  |  |  |  | 12.34926 | 0.5738541 | 0.04636599 | 13.77848 | 8.981778 | 0.2551337 | 0.09973764 | 23.63278 | 0.3710036 | 0.08513972 | 0.004771568 | 0.7194629 | 0.2301651 | 0.06628665 | 0.003601591 | 0.5014509 | [8 empty] | 0.9283281 | 0.1275069 | 0.01681264 | 1.951643 | 8.358113 | 0.2252264 | 0.155742 | 17.82128 |  |  |  |  | 0.8202543 | 0.0893741 | 0.0165998 | 1.85787 | [60 empty] | 14.60747 | 0.5672303 | 0.3012636 | 30.12636
1650 | Area 1 | Site 8 | CaSO4 |  | 393448.2 | 1.1094 | 705.083 | 123.75 | 707.7809 | 782.2189 | 16787.33 | 2309.804 | 1.079078 | -11.63642 | -22.05447 | 5892 | 51.46341 | 2.456632 | 0.3952104 | 39.52104 |  |  |  |  | 22.77155 | 2.149306 | 0.07863519 | 23.36784 | [20 empty] | 2.869537 | 0.5365725 | 0.04364736 | 5.066668 | [8 empty] | 3.816582 | 0.4577476 | 0.06760275 | 7.566187 | [60 empty] | 19.07893 | 1.888782 | 0.3488036 | 34.88036
1651 | Area 1 | Site 8 | Salt |  | 1068561.3 | 1.236397 | 1111.862 | 164.53125 | 1166.42 | 1374.703 | 17415.84 | 3784.412 | 1.066565 | -11.60754 | -22.05476 | 19879 | 59.36963 | 1.207116 | 0.2973332 | 29.73332 |  |  |  |  | 7.167601 | 0.7816409 | 0.02390903 | 7.104994 | 9.156787 | 0.3946003 | 0.09868557 | 23.38349 | [20 empty] | 8.668 | 0.3527724 | 0.1520249 | 17.39594 | [68 empty] | 15.63798 | 0.820816 | 0.3052449 | 30.52449
1652 | Area 1 | Site 8 | SiO2 |  | 497877.5 | 1.362307 | 881.7378 | 61.875 | 796.1892 | 1201.197 | 15292.28 | 3874.775 | 2.39972 | -11.59808 | -22.05458 | 7431 | 53.56026 | 1.921963 | 0.4375736 | 43.75736 |  |  |  |  | 22.76577 | 1.722755 | 0.08157548 | 24.2416 | [12 empty] | 2.078637 | 0.3009115 | 0.03482893 | 4.395339 | [80 empty] | 21.59534 | 1.554222 | 0.3733936 | 37.33936
1654 | Area 1 | Site 8 | CaO/CaCO3 |  | 13002912.5 | 1.106481 | 4260.453 | 127.96875 | 4068.885 | 4714.11 | 20477.41 | 15915.19 | 1.550147 | -11.46783 | -22.05485 | 212905 | 44.08342 | 0.455227 | 0.3592069 | 35.92069 |  |  |  |  | 28.50465 | 0.3511431 | 0.121215 | 36.02118 | 1.59346 | 0.06777451 | 0.01527407 | 3.619182 | 0.292492 | 0.03809378 | 0.003837272 | 0.5785886 | 0.4475699 | 0.0359043 | 0.007162151 | 0.9971889 | 2.203071 | 0.05075073 | 0.04256752 | 5.371932 |  |  |  |  | 0.4741309 | 0.05474665 | 0.008649363 | 1.004034 | 1.374658 | 0.04459666 | 0.02611132 | 2.987872 | 0.3917984 | 0.03567855 | 0.007971963 | 0.9410873 | 5.857347 | 0.08824327 | 0.1239758 | 13.87553 | [12 empty] | 0.1963102 | 0.0589744 | 0.004026605 | 0.4026605 | 0.501442 | 0.09063652 | 0.009961983 | 0.9961983 | [40 empty] | 14.07966 | 0.2636521 | 0.2901228 | 29.01228
1655 | Area 1 | Site 8 | CaSO4 |  | 756008.9 | 1.582671 | 953.6756 | 108.28125 | 981.1119 | 1509.354 | 16067.67 | 4027.522 | 1.707414 | -11.4547 | -22.05443 | 11484 | 50.14644 | 1.653899 | 0.4019022 | 40.19022 |  |  |  |  | 22.6752 | 1.357821 | 0.0894894 | 26.59337 | [12 empty] | 0.5371373 | 0.1496992 | 0.01031731 | 1.302023 |  |  |  |  | 3.061925 | 0.3514961 | 0.05060126 | 5.87389 | [8 empty] | 2.733039 | 0.2732792 | 0.05324357 | 5.959088 | [60 empty] | 20.84627 | 1.261692 | 0.4207318 | 42.07318
1656 | Area 1 | Site 8 | CaSO4 |  | 733946.4 | 2.495536 | 610.0915 | 175.78125 | 966.69 | 1522.505 | 16776.11 | 3541.302 | 1.359727 | -11.43499 | -22.05438 | 12901 | 45.00312 | 1.539762 | 0.3581674 | 35.81674 |  |  |  |  | 29.45993 | 1.360648 | 0.1210867 | 35.98306 | [20 empty] | 3.840638 | 0.3572979 | 0.06722346 | 7.803427 | [8 empty] | 5.184499 | 0.3203448 | 0.1043099 | 11.6745 | [60 empty] | 16.51181 | 1.147345 | 0.3377415 | 33.77415
1657 | Area 1 | Site 8 | CaO/CaCO3 |  | 947217.4 | 1.701596 | 947.948 | 106.875 | 1098.196 | 1613.025 | 17473.87 | 4211.903 | 1.490381 | -11.50615 | -22.06161 | 15311 | 50.47101 | 1.40733 | 0.4267426 | 42.67426 |  |  |  |  | 23.53503 | 1.202476 | 0.09144014 | 27.17307 | 1.399184 | 0.2421041 | 0.01309326 | 3.10244 | [8 empty] | 0.6197128 | 0.1364478 | 0.0116091 | 1.465045 |  |  |  |  | 0.7859312 | 0.2367419 | 0.01311039 | 1.521879 | 1.158189 | 0.1722687 | 0.02018217 | 2.30941 |  |  |  |  | 3.556513 | 0.2612198 | 0.06948829 | 7.777218 | [60 empty] | 18.47443 | 1.041492 | 0.3669101 | 36.69101
1659 | Area 1 | Site 8 | CaSO4 |  | 5715662.9 | 2.614145 | 1960.195 | 156.09375 | 2697.667 | 5124.235 | 19306.03 | 13348.28 | 2.4807 | -11.49577 | -22.0624 | 97923 | 40.11394 | 0.5041365 | 0.359762 | 35.9762 |  |  |  |  | 33.91117 | 0.4683768 | 0.1602262 | 47.61406 |  |  |  |  | 3.220836 | 0.09391285 | 0.0427586 | 6.447195 | 0.2498188 | 0.04938447 | 0.003863056 | 0.5378547 | 0.288495 | 0.04767732 | 0.005465541 | 0.6897399 |  |  |  |  | 1.008279 | 0.08961484 | 0.01831927 | 2.126535 | [8 empty] | 5.490424 | 0.1170792 | 0.117127 | 13.109 | [16 empty] | 0.5121398 | 0.1335375 | 0.01027037 | 1.027037 | [40 empty] | 15.20489 | 0.3790103 | 0.3160601 | 31.60601
1661 | Area 1 | Site 8 | C-Based |  | 384623.2 | 1.827531 | 577.1852 | 18.28125 | 699.7982 | 1054.824 | 14661.95 | 2742.464 | 1.556096 | -11.52915 | -22.06254 | 5781 | 65.4651 | 1.984764 | 0.7134177 | 71.34177 |  |  |  |  | 13.90632 | 1.713948 | 0.04793114 | 14.24359 | 1.875165 | 0.37602 | 0.01836393 | 4.351323 | [92 empty] | 18.75341 | 1.581201 | 0.3662697 | 36.62697
1662 | Area 1 | Site 8 | CaSO4 |  | 3309377.6 | 2.447174 | 1725.456 | 140.625 | 2052.713 | 4222.493 | 17189.44 | 11771.9 | 3.332247 | -11.50352 | -22.06277 | 59636 | 46.25742 | 0.7318067 | 0.2956595 | 29.56595 |  |  |  |  | 24.56819 | 0.5961459 | 0.1033121 | 30.70104 | 3.336394 | 0.1483871 | 0.03339141 | 7.912075 | [16 empty] | 3.221351 | 0.1432378 | 0.05996588 | 6.960953 | 3.652113 | 0.1226199 | 0.06889928 | 7.884022 |  |  |  |  | 3.537983 | 0.1268369 | 0.07436728 | 8.323282 | [16 empty] | 0.6211049 | 0.174677 | 0.01243879 | 1.243879 | [40 empty] | 14.80545 | 0.4926249 | 0.3153544 | 31.53544
1663 | Area 1 | Site 8 | CaSO4 |  | 1965034.9 | 2.642211 | 1118.025 | 74.53125 | 1581.759 | 2954.058 | 16764.28 | 6983.417 | 1.974949 | -11.43467 | -22.06363 | 29792 | 44.81827 | 1.011854 | 0.3185526 | 31.85526 |  |  |  |  | 26.66896 | 0.8894496 | 0.1026786 | 30.51277 | [20 empty] | 4.975918 | 0.2517974 | 0.0837925 | 9.726792 | [8 empty] | 5.871845 | 0.2347322 | 0.1138504 | 12.74228 | [60 empty] | 17.665 | 0.7630717 | 0.351633 | 35.1633
1664 | Area 1 | Site 8 | Si+Ca+Fe Mixture |  | 51673357.9 | 1.646916 | 7122.127 | 132.1875 | 8111.261 | 11729.54 | 25565.97 | 42580.56 | 2.792197 | -11.63095 | -22.06486 | 1085812 | 25.03182 | 0.2255124 | 0.151533 | 15.1533 |  |  |  |  | 34.94419 | 0.1762794 | 0.1135668 | 33.74839 | 0.3242448 | 0.02609459 | 0.002388399 | 0.5659298 | 1.645606 | 0.02616027 | 0.01747892 | 2.635494 | 2.645011 | 0.02812754 | 0.03410984 | 4.749126 | 4.136055 | 0.03260053 | 0.06327641 | 7.985351 |  |  |  |  | 0.5733039 | 0.02240071 | 0.009400273 | 1.091201 | 0.5267083 | 0.01657287 | 0.008951317 | 1.024283 | 0.1049071 | 0.01479819 | 0.00196474 | 0.2319368 | 21.69078 | 0.09619049 | 0.4108557 | 45.9835 | [12 empty] | 1.38313 | 0.03689847 | 0.02419953 | 2.419953 | 0.3645162 | 0.04206525 | 0.006207841 | 0.6207841 | [40 empty] | 6.629725 | 0.1018668 | 0.1112652 | 11.12652
1665 | Area 1 | Site 8 | CaO/CaCO3 |  | 27753176.3 | 1.49812 | 5253.186 | 126.5625 | 5944.446 | 7869.902 | 21421.42 | 24629.24 | 1.73932 | -11.55988 | -22.06832 | 496482 | 34.73675 | 0.2968214 | 0.294217 | 29.4217 |  |  |  |  | 32.49608 | 0.2501248 | 0.1134929 | 33.72643 | 0.4034154 | 0.03960471 | 0.003222565 | 0.7635849 | 0.1466658 | 0.02713122 | 0.001666223 | 0.2512352 | 0.3730505 | 0.0248524 | 0.005238426 | 0.729348 | 0.7944041 | 0.02675283 | 0.013602 | 1.716545 |  |  |  |  | 0.7678753 | 0.03977973 | 0.01284396 | 1.490951 | 0.1073282 | 0.02063858 | 0.001866629 | 0.213595 | 0.2398314 | 0.02324871 | 0.004535423 | 0.535405 | 16.15937 | 0.1117919 | 0.3129935 | 35.03064 | [16 empty] | 0.3567515 | 0.06444768 | 0.006396433 | 0.6396433 | [40 empty] | 13.41848 | 0.1787587 | 0.251042 | 25.1042
1666 | Area 1 | Site 8 | CaO/CaCO3 |  | 2280528.9 | 1.492464 | 1599.996 | 15.46875 | 1704.013 | 2387.936 | 16167.29 | 7050.968 | 1.734811 | -11.61168 | -22.07032 | 32522 | 47.49643 | 0.9181221 | 0.3895939 | 38.95939 |  |  |  |  | 27.5254 | 0.8378032 | 0.1096525 | 32.58519 | 0.4876859 | 0.1382987 | 0.00437471 | 1.036585 |  |  |  |  | 0.4085875 | 0.09597357 | 0.006169584 | 0.8589934 | 3.124562 | 0.1509469 | 0.05662968 | 7.146548 | [8 empty] | 0.4323816 | 0.09794526 | 0.007350162 | 0.841066 |  |  |  |  | 3.459792 | 0.1809922 | 0.06624464 | 7.414185 | [60 empty] | 17.06517 | 0.6575984 | 0.3217646 | 32.17646
1667 | Area 1 | Site 8 | CaSO4 |  | 1477453.3 | 1.54399 | 1301.615 | 92.8125 | 1371.551 | 2009.68 | 17771.75 | 5868.307 | 1.854821 | -11.51158 | -22.06998 | 23448 | 48.57706 | 1.073763 | 0.4023117 | 40.23117 |  |  |  |  | 25.29202 | 0.9409352 | 0.1042515 | 30.98019 | [20 empty] | 3.450791 | 0.2507616 | 0.06090231 | 7.069656 | [8 empty] | 3.845237 | 0.2110056 | 0.07874507 | 8.813249 | [16 empty] | 1.031576 | 0.2961686 | 0.02018818 | 2.018818 | [40 empty] | 17.80331 | 0.8264347 | 0.3720285 | 37.20285
1669 | Area 1 | Site 8 | SiO2 |  | 361825.3 | 1.511785 | 582.0908 | 56.25 | 678.7417 | 879.9963 | 15259.96 | 2324.865 | 1.18874 | -11.49976 | -22.07048 | 5111 | 52.01427 | 2.243142 | 0.4390984 | 43.90984 |  |  |  |  | 23.49511 | 1.971419 | 0.09001053 | 26.74823 | [12 empty] | 2.047411 | 0.3214909 | 0.03597472 | 4.539935 | [80 empty] | 22.44319 | 1.806285 | 0.4072262 | 40.72262
1670 | Area 1 | Site 8 | CaSO4 |  | 1174461.4 | 2.69596 | 901.5423 | 144.84375 | 1222.853 | 2430.522 | 18648.96 | 5683.926 | 2.189013 | -11.49371 | -22.07081 | 19363 | 49.48055 | 1.187746 | 0.3985973 | 39.85973 |  |  |  |  | 24.85051 | 1.045492 | 0.09807742 | 29.14545 | [20 empty] | 4.178379 | 0.2825515 | 0.07416642 | 8.609379 | [8 empty] | 4.615333 | 0.2551215 | 0.09387641 | 10.50677 | [60 empty] | 16.87523 | 0.894818 | 0.3520431 | 35.20431
1671 | Area 1 | Site 8 | CaO/CaCO3 |  | 3454990.3 | 2.06379 | 1868.627 | 133.59375 | 2097.387 | 3856.455 | 17579.29 | 12102.17 | 3.373413 | -11.50041 | -22.0778 | 53057 | 46.23225 | 0.6905158 | 0.4090834 | 40.90834 |  |  |  |  | 28.74367 | 0.6498971 | 0.116069 | 34.49198 | [8 empty] | 0.5285256 | 0.07653521 | 0.008033121 | 1.118454 | 2.367753 | 0.1063402 | 0.04322571 | 5.454994 | [16 empty] | 4.437217 | 0.1523937 | 0.08591054 | 9.615218 | [60 empty] | 17.69058 | 0.5066352 | 0.3387831 | 33.87831
1672 | Area 1 | Site 8 | CaSO4 |  | 1150192.6 | 1.386557 | 1104.271 | 22.5 | 1210.153 | 1531.136 | 17677 | 4193.188 | 1.216489 | -11.59354 | -22.07828 | 17697 | 48.66353 | 1.294912 | 0.3938406 | 39.38406 |  |  |  |  | 24.16212 | 1.117869 | 0.09859141 | 29.29819 | 1.023196 | 0.2345187 | 0.009376779 | 2.221823 | [16 empty] | 2.837447 | 0.2773468 | 0.04807912 | 5.581115 | [8 empty] | 3.070878 | 0.2256511 | 0.06100278 | 6.827509 | [16 empty] | 1.878195 | 0.400291 | 0.03579403 | 3.579403 | [40 empty] | 18.36464 | 0.9816065 | 0.3697804 | 36.97804
1674 | Area 1 | Site 8 | CaSO4 |  | 1965034.9 | 1.351492 | 1501.175 | 98.4375 | 1581.759 | 2028.825 | 17126.31 | 6263.537 | 1.588763 | -11.47921 | -22.07757 | 27808 | 53.25266 | 1.039338 | 0.4139495 | 41.39495 |  |  |  |  | 20.2049 | 0.9068562 | 0.06948837 | 20.64971 | [20 empty] | 3.783832 | 0.2556688 | 0.06176936 | 7.170304 | [8 empty] | 5.017991 | 0.2307553 | 0.09416866 | 10.53948 | [60 empty] | 17.74062 | 0.8107258 | 0.3437081 | 34.37081
1675 | Area 1 | Site 8 | SiO2 |  | 758950.6 | 1.91395 | 843.7321 | 139.21875 | 983.0188 | 1614.861 | 15753.71 | 4117.885 | 1.777973 | -11.59679 | -22.07801 | 10273 | 52.29243 | 1.637976 | 0.4561736 | 45.61736 |  |  |  |  | 21.9246 | 1.41891 | 0.08658428 | 25.73006 | [8 empty] | 0.6253524 | 0.1740448 | 0.009580235 | 1.33386 | 2.303839 | 0.2504343 | 0.0423217 | 5.340911 | [16 empty] | 1.512701 | 0.233678 | 0.02906788 | 3.253314 | [16 empty] | 1.577475 | 0.5084046 | 0.02918515 | 2.918515 | [40 empty] | 19.7636 | 1.217499 | 0.3793312 | 37.93312
1676 | Area 1 | Site 8 | Fe |  | 399331.6 | 1.535116 | 609.1394 | 60.46875 | 713.0531 | 935.0995 | 17795.33 | 2543.022 | 1.288714 | -11.50275 | -22.07858 | 5772 | 45.07143 | 2.107358 | 0.3976343 | 39.76343 |  |  |  |  | 25.28463 | 1.850503 | 0.1200356 | 35.67072 | [12 empty] | 0.934031 | 0.2164779 | 0.01644626 | 2.075484 | [16 empty] | 1.182938 | 0.2843554 | 0.02417211 | 2.705373 | [12 empty] | 12.25534 | 1.006048 | 0.2436055 | 24.36055 | [44 empty] | 15.27163 | 1.471756 | 0.2963796 | 29.63796
1677 | Area 1 | Site 8 | CaO/CaCO3 |  | 19658438.6 | 1.466978 | 5468.783 | 120.9375 | 5002.989 | 8022.585 | 21179.81 | 29796.38 | 3.593918 | -11.52046 | -22.08321 | 317245 | 40.58081 | 0.3015896 | 0.3389832 | 33.89832 |  |  |  |  | 30.72215 | 0.2749678 | 0.1250779 | 37.16913 | 0.2165638 | 0.04598195 | 0.001899103 | 0.4499914 | 1.936709 | 0.04745181 | 0.02389456 | 3.602852 | 0.5022568 | 0.0321885 | 0.007369845 | 1.026106 | 1.323376 | 0.03648387 | 0.02361006 | 2.979541 |  |  |  |  | 0.3402457 | 0.04889999 | 0.005751091 | 0.6675975 | 0.296617 | 0.02843669 | 0.005253627 | 0.6011632 |  |  |  |  | 8.005731 | 0.08323187 | 0.1594965 | 17.85105 | [12 empty] | 0.2700164 | 0.05101184 | 0.005206527 | 0.5206527 | 0.4871224 | 0.0801331 | 0.009116784 | 0.9116784 | [40 empty] | 15.3184 | 0.2224766 | 0.2958828 | 29.58828
1678 | Area 1 | Site 8 | Si+Ca+Fe Mixture |  | 10901089.9 | 1.47313 | 3505.669 | 109.6875 | 3725.547 | 5164.305 | 19340.09 | 15702.2 | 1.79987 | -11.56469 | -22.08457 | 181383 | 39.25524 | 0.5006748 | 0.2993177 | 29.93177 |  |  |  |  | 34.34955 | 0.3872454 | 0.1743445 | 51.80956 | 0.308368 | 0.05585094 | 0.002899139 | 0.6869494 | 0.4730596 | 0.0442957 | 0.006238061 | 0.9405825 | 3.432329 | 0.06941736 | 0.05486337 | 7.638647 | 3.632013 | 0.06935412 | 0.06719612 | 8.480011 | [8 empty] | 0.1995483 | 0.03221898 | 0.003680549 | 0.4211587 | 1.214581 | 0.0487565 | 0.02426189 | 2.864107 | 1.018218 | 0.04832012 | 0.0212491 | 2.378227 | [12 empty] | 1.006761 | 0.07607856 | 0.02066329 | 2.066329 | 0.4229992 | 0.09434166 | 0.008386057 | 0.8386057 | [40 empty] | 14.68733 | 0.2662304 | 0.2902533 | 29.02533
1679 | Area 1 | Site 8 | CaO/CaCO3 |  | 11351165.3 | 1.570182 | 3616.565 | 53.4375 | 3801.678 | 5678.665 | 20818.07 | 17613.12 | 2.174814 | -11.5076 | -22.08569 | 154463 | 43.48299 | 0.4845183 | 0.3500348 | 35.00348 |  |  |  |  | 22.54473 | 0.4067319 | 0.07359122 | 21.86894 | 0.6867234 | 0.07493519 | 0.005607605 | 1.328719 | 0.2802275 | 0.0517214 | 0.003176372 | 0.4789372 | 0.2751259 | 0.04576252 | 0.003810826 | 0.5305827 | 0.5957427 | 0.04764697 | 0.0100494 | 1.268214 | [8 empty] | 0.4666334 | 0.0480381 | 0.007550013 | 0.8639345 |  |  |  |  | 11.4132 | 0.1598529 | 0.2078287 | 23.26045 | [16 empty] | 0.9453922 | 0.1348673 | 0.01644679 | 1.644679 | [12 empty] | 1.249231 | 0.2943231 | 0.0188348 | 1.88348 | [24 empty] | 18.06001 | 0.3692756 | 0.3282493 | 32.82493
1680 | Area 1 | Site 8 | Salt |  | 1271536.4 | 1.360803 | 1105.432 | 123.75 | 1272.388 | 1504.275 | 17346.94 | 4144.352 | 1.074916 | -11.49855 | -22.08618 | 23319 | 56.2554 | 1.241361 | 0.2556291 | 25.56291 |  |  |  |  | 9.382765 | 0.8019463 | 0.03110017 | 9.241968 | 10.2211 | 0.4027589 | 0.1062544 | 25.17693 | [20 empty] | 9.536134 | 0.3579017 | 0.1640292 | 18.76957 |  |  |  |  | 0.4132008 | 0.1162802 | 0.007634132 | 0.8544218 | [60 empty] | 14.1914 | 0.7790149 | 0.267841 | 26.7841
1682 | Area 1 | Site 8 | CaSO4 |  | 32106846.4 | 2.21562 | 4930.28 | 147.65625 | 6393.724 | 10923.63 | 21114.41 | 39751.83 | 3.916577 | -11.44013 | -22.08703 | 548324 | 39.81289 | 0.2417596 | 0.2752129 | 27.52129 |  |  |  |  | 31.04025 | 0.2111385 | 0.130671 | 38.83122 | 0.1967425 | 0.03443299 | 0.001748089 | 0.4142086 | 0.1045442 | 0.02344244 | 0.00131031 | 0.1975701 | 0.4534531 | 0.0230833 | 0.006962442 | 0.9693833 | 1.951924 | 0.03039755 | 0.03623369 | 4.572617 |  |  |  |  | 3.957012 | 0.05290529 | 0.06894769 | 8.003578 | [8 empty] | 6.473563 | 0.0567353 | 0.1306623 | 14.62389 | [12 empty] | 0.8390017 | 0.04431754 | 0.01650106 | 1.650106 | 0.4946882 | 0.05861823 | 0.009433032 | 0.9433032 | [40 empty] | 14.67593 | 0.1694805 | 0.2909114 | 29.09114
1456 | Area 1 | Site 8 | CaSO4 |  | 601571.3 | 2.536068 | 622.9622 | 140.625 | 875.1825 | 1579.875 | 15289.42 | 3687.81 | 1.799037 | -11.51475 | -21.98654 | 7937 | 53.87527 | 1.972024 | 0.4411879 | 44.11879 |  |  |  |  | 19.9884 | 1.671486 | 0.07282769 | 21.64204 | 1.118833 | 0.3023833 | 0.01029626 | 2.439692 | [16 empty] | 2.547483 | 0.4260609 | 0.04051397 | 4.702938 | [8 empty] | 2.436305 | 0.3271967 | 0.04542597 | 5.084133 | [60 empty] | 20.0337 | 1.518492 | 0.3867218 | 38.67218
1298 | Area 1 | Site 8 | Fe |  | 272839.8 | 2.067997 | 432.5451 | 165.9375 | 589.3984 | 894.502 | 17303.44 | 2155.544 | 1.355178 | -11.45637 | -21.99669 | 3615 | 53.03736 | 2.678094 | 0.4680072 | 46.80072 |  |  |  |  | 22.32116 | 2.487925 | 0.08378939 | 24.89951 | [48 empty] | 4.980136 | 1.023249 | 0.08578401 | 8.578401 | [44 empty] | 19.66134 | 2.046899 | 0.3453631 | 34.53631
Min |  |  |  |  | 158850.1 | 1.070104 | 297.945 | 2.8125 | 449.7269 | 532.7579 | 14513.55 | 1447.07 | 1.000491 |  |  |  | 25.03182 |  |  | 12.75295 | 3.995643 |  |  | 5.773649 | 4.527844 |  |  | 4.407532 | 0.1407856 |  |  | 0.3394149 | 0.1008692 |  |  | 0.1850351 | 0.1403239 |  |  | 0.3072945 | 0.1663842 |  |  | 0.4141471 | 0.2665853 |  |  | 0.8933182 | 0.2318251 |  |  | 0.4207827 | 0.07470003 |  |  | 0.1546959 | 0.0716033 |  |  | 0.1719199 | 0.2000208 |  |  | 0.5044408 | 0.1425465 |  |  | 0.281336 | 0.09021304 |  |  | 0.1584937 | 0.2499043 |  |  | 0.4659355 | 0.1577765 |  |  | 0.2918959 | 0.2446979 |  |  | 0.4827975 | 0 |  |  | 0 | 0.4873515 |  |  | 0.8032478 | 0.2177279 |  |  | 0.4358708 | 0.495224 |  |  | 0.9151455 | 0.6720522 |  |  | 1.248355 | 0.5339405 |  |  | 1.039676 | 0.6403278 |  |  | 1.137018 | 0.2174348 |  |  | 0.3532316 | 0 |  |  | 0 | 0 |  |  | 0 | 6.629725 |  |  | 11.12652
Max |  |  |  |  | 61064636.2 | 4.520873 | 8050.648 | 177.1875 | 8817.591 | 13410.88 | 25565.97 | 50472.52 | 5.257005 |  |  |  | 74.24142 |  |  | 116.1898 | 19.18821 |  |  | 34.04439 | 45.07641 |  |  | 80.41882 | 15.26919 |  |  | 38.05925 | 7.400545 |  |  | 14.17988 | 4.91436 |  |  | 9.637557 | 14.98039 |  |  | 36.09669 | 2.67134 |  |  | 8.985935 | 6.67178 |  |  | 13.0454 | 16.03733 |  |  | 32.14791 | 2.920185 |  |  | 6.134998 | 21.69078 |  |  | 45.9835 | 4.028869 |  |  | 6.741916 | 0.09021304 |  |  | 0.1584937 | 0.2499043 |  |  | 0.4659355 | 23.95017 |  |  | 46.43321 | 1.878195 |  |  | 3.579403 | 10.1627 |  |  | 19.77449 | 1.317594 |  |  | 2.541462 | 0.2177279 |  |  | 0.4358708 | 7.323181 |  |  | 11.78201 | 0.6720522 |  |  | 1.248355 | 0.5339405 |  |  | 1.039676 | 0.9436048 |  |  | 1.669049 | 0.7466085 |  |  | 1.291201 | 0 |  |  | 0 | 0 |  |  | 0 | 28.25093 |  |  | 51.86054
Mean |  |  |  |  | 3450185.6 | 1.673936 | 1425.47 | 104.1061 | 1601.675 | 2339.903 | 17341.55 | 6885.316 | 1.627566 |  |  |  | 49.57461 |  |  | 39.65575 | 9.898164 |  |  | 17.81838 | 23.64275 |  |  | 27.95888 | 3.008565 |  |  | 7.281173 | 0.9049409 |  |  | 1.720577 | 0.7357635 |  |  | 1.546845 | 2.230618 |  |  | 5.186126 | 1.098425 |  |  | 3.618296 | 2.375872 |  |  | 4.657478 | 2.955634 |  |  | 5.860852 | 0.5194081 |  |  | 1.18214 | 4.394217 |  |  | 9.435123 | 1.529017 |  |  | 2.648873 | 0.09021304 |  |  | 0.1584937 | 0.2499043 |  |  | 0.4659355 | 2.836879 |  |  | 5.287791 | 0.5706623 |  |  | 1.086698 | 5.081352 |  |  | 9.887247 | 0.8241621 |  |  | 1.568257 | 0.2177279 |  |  | 0.4358708 | 2.257653 |  |  | 3.673455 | 0.6720522 |  |  | 1.248355 | 0.5339405 |  |  | 1.039676 | 0.7919663 |  |  | 1.403034 | 0.4820216 |  |  | 0.8222161 | 0 |  |  | 0 | 0 |  |  | 0 | 18.03131 |  |  | 34.24327
Std Dev |  |  |  |  | 6995111.6 | 0.5373259 | 1252.455 | 52.99676 | 1353.367 | 2109.754 | 1991.524 | 7250.056 | 0.6525236 |  |  |  | 8.699705 |  |  | 10.03239 | 7.227911 |  |  | 14.17652 | 8.297309 |  |  | 12.60795 | 2.99182 |  |  | 7.642833 | 1.28078 |  |  | 2.450317 | 0.752108 |  |  | 1.548951 | 2.52915 |  |  | 6.118715 | 1.133604 |  |  | 3.797962 | 1.458616 |  |  | 2.951714 | 2.891299 |  |  | 5.834744 | 0.6099226 |  |  | 1.343398 | 3.285074 |  |  | 7.144039 | 1.434257 |  |  | 2.342735 | 0 |  |  | 0 | 0 |  |  | 0 | 4.347087 |  |  | 8.15785 | 0.2574154 |  |  | 0.4836698 | 7.186117 |  |  | 13.98268 | 0.4367186 |  |  | 0.8876125 | 0 |  |  | 0 | 1.881289 |  |  | 3.034346 | 0 |  |  | 0 | 0 |  |  | 0 | 0.2144492 |  |  | 0.3762026 | 0.3741823 |  |  | 0.6632442 | 0 |  |  | 0 | 0 |  |  | 0 | 3.325694 |  |  | 5.434225

## Site 9
Id | Area | Field | Class | Subclass | Area (nm²) | Aspect Ratio | Breadth (nm) | Direction (°) | ECD (nm) | Length (nm) | Mean Gray Level | Perimeter (nm) | Shape | Stage X | Stage Y | Count | B Wt% | B Wt% σ | B k ratio | B Apparent Concentration (%) | C Wt% | C Wt% σ | C k ratio | C Apparent Concentration (%) | N Wt% | N Wt% σ | N k ratio | N Apparent Concentration (%) | O Wt% | O Wt% σ | O k ratio | O Apparent Concentration (%) | F Wt% | F Wt% σ | F k ratio | F Apparent Concentration (%) | Na Wt% | Na Wt% σ | Na k ratio | Na Apparent Concentration (%) | Mg Wt% | Mg Wt% σ | Mg k ratio | Mg Apparent Concentration (%) | Al Wt% | Al Wt% σ | Al k ratio | Al Apparent Concentration (%) | Si Wt% | Si Wt% σ | Si k ratio | Si Apparent Concentration (%) | P Wt% | P Wt% σ | P k ratio | P Apparent Concentration (%) | S Wt% | S Wt% σ | S k ratio | S Apparent Concentration (%) | Cl Wt% | Cl Wt% σ | Cl k ratio | Cl Apparent Concentration (%) | K Wt% | K Wt% σ | K k ratio | K Apparent Concentration (%) | Ca Wt% | Ca Wt% σ | Ca k ratio | Ca Apparent Concentration (%) | Ti Wt% | Ti Wt% σ | Ti k ratio | Ti Apparent Concentration (%) | Fe Wt% | Fe Wt% σ | Fe k ratio | Fe Apparent Concentration (%) | Cu Wt% | Cu Wt% σ | Cu k ratio | Cu Apparent Concentration (%) | Zn Wt% | Zn Wt% σ | Zn k ratio | Zn Apparent Concentration (%) | As Wt% | As Wt% σ | As k ratio | As Apparent Concentration (%) | Br Wt% | Br Wt% σ | Br k ratio | Br Apparent Concentration (%) | Mo Wt% | Mo Wt% σ | Mo k ratio | Mo Apparent Concentration (%) | Tc Wt% | Tc Wt% σ | Tc k ratio | Tc Apparent Concentration (%) | In Wt% | In Wt% σ | In k ratio | In Apparent Concentration (%) | I Wt% | I Wt% σ | I k ratio | I Apparent Concentration (%) | Ba Wt% | Ba Wt% σ | Ba k ratio | Ba Apparent Concentration (%) | Ta Wt% | Ta Wt% σ | Ta k ratio | Ta Apparent Concentration (%) | W Wt% | W Wt% σ | W k ratio | W Apparent Concentration (%) | Au Wt% | Au Wt% σ | Au k ratio | Au Apparent Concentration (%)
1696 | Area 1 | Site 9 | CaO/CaCO3 |  | 370650.3 | 1.569328 | 596.6087 | 9.84375 | 686.9692 | 936.2746 | 16131.43 | 2343.58 | 1.179194 | -8.565202 | -27.95461 | 5591 |  |  |  |  | 46.26012 | 2.295135 | 0.3931683 | 39.31683 |  |  |  |  | 25.70249 | 2.108891 | 0.08999038 | 26.74224 |  |  |  |  | 1.643527 | 0.4132396 | 0.01310045 | 3.104145 | [28 empty] | 5.505729 | 0.558219 | 0.09404074 | 10.52516 | [52 empty] | 20.88815 | 1.754719 | 0.3624258 | 36.24258
1724 | Area 1 | Site 9 | Salt |  | 164733.5 | 1.223466 | 428.0827 | 21.09375 | 457.9794 | 523.7448 | 15609.46 | 1474.607 | 1.050415 | -8.527666 | -27.94823 | 2669 |  |  |  |  | 60.54878 | 3.02844 | 0.4152991 | 41.52991 |  |  |  |  | 9.740349 | 2.331346 | 0.03326046 | 9.883939 |  |  |  |  | 4.152831 | 0.7739644 | 0.04186998 | 9.921067 | [20 empty] | 4.315243 | 0.650188 | 0.07216721 | 8.257966 | [60 empty] | 21.2428 | 2.340663 | 0.4138046 | 41.38046
1730 | Area 1 | Site 9 | Salt |  | 326525.3 | 1.367254 | 579.2845 | 142.03125 | 644.7828 | 792.0289 | 15629.83 | 2134.245 | 1.1101 | -8.574265 | -27.96391 | 5938 |  |  |  |  | 59.17567 | 2.114875 | 0.3523083 | 35.23083 |  |  |  |  | 8.38066 | 1.511898 | 0.02864282 | 8.511724 |  |  |  |  | 6.881845 | 0.6097341 | 0.07158171 | 16.96125 | [20 empty] | 5.957585 | 0.5170952 | 0.1010534 | 11.56336 | [60 empty] | 19.60424 | 1.540778 | 0.3814312 | 38.14312
1739 | Area 1 | Site 9 | Salt |  | 299314.8 | 3.084509 | 406.787 | 174.375 | 617.3325 | 1254.738 | 14526.06 | 2881.663 | 2.207742 | -8.52471 | -27.94856 | 4117 |  |  |  |  | 53.70774 | 2.771293 | 0.3623729 | 36.23729 |  |  |  |  | 13.75258 | 2.07404 | 0.04382562 | 13.02356 |  |  |  |  | 2.905085 | 0.6135922 | 0.02357678 | 5.586504 | [20 empty] | 1.302977 | 0.4230626 | 0.01749839 | 2.00231 | [60 empty] | 28.33162 | 2.326068 | 0.4623668 | 46.23668
1740 | Area 1 | Site 9 | CaO/CaCO3 |  | 841317.3 | 1.283152 | 1073.677 | 36.5625 | 1034.987 | 1377.691 | 15672.38 | 3975.031 | 1.494553 | -8.607296 | -27.9638 | 11582 |  |  |  |  | 54.15832 | 1.717174 | 0.3999771 | 39.99771 |  |  |  |  | 14.92401 | 1.431617 | 0.04085687 | 12.14135 | [16 empty] | 1.684813 | 0.2412092 | 0.02536638 | 3.201184 | [16 empty] | 5.987627 | 0.4438463 | 0.09044442 | 10.12266 | [52 empty] | 23.24522 | 1.398102 | 0.3614739 | 36.14739
1741 | Area 1 | Site 9 | CaSO4 |  | 165468.9 | 1.441357 | 402.6308 | 127.96875 | 459.0006 | 580.3348 | 15546.25 | 1547.326 | 1.15143 | -8.570735 | -27.95607 | 2715 |  |  |  |  | 46.42763 | 3.501534 | 0.3440765 | 34.40765 |  |  |  |  | 24.73234 | 2.852345 | 0.09668619 | 28.73202 | [24 empty] | 3.069179 | 0.7562848 | 0.04666109 | 5.416507 | [8 empty] | 2.385802 | 0.5823894 | 0.04336186 | 4.853116 | [52 empty] | 23.38504 | 2.761278 | 0.444513 | 44.4513
1746 | Area 1 | Site 9 | CaO/CaCO3 |  | 619956.7 | 1.62501 | 880.6909 | 170.15625 | 888.4557 | 1431.131 | 15676.91 | 4922.961 | 3.110868 | -8.710753 | -27.96417 | 8678 |  |  |  |  | 52.61987 | 1.891876 | 0.4566831 | 45.66831 |  |  |  |  | 20.76138 | 1.671213 | 0.07041772 | 20.92588 | [36 empty] | 2.365923 | 0.3472559 | 0.03939594 | 4.409244 | [52 empty] | 24.25282 | 1.489106 | 0.4213877 | 42.13877
1751 | Area 1 | Site 9 | CaO/CaCO3 |  | 207387.7 | 1.356486 | 460.2175 | 123.75 | 513.862 | 624.2788 | 16484.49 | 1643.928 | 1.036986 | -8.634057 | -27.95638 | 2952 |  |  |  |  | 50.45622 | 3.128085 | 0.4468006 | 44.68006 |  |  |  |  | 23.31907 | 2.812438 | 0.07948795 | 23.62126 | [36 empty] | 4.124545 | 0.6493937 | 0.06992336 | 7.825913 | [52 empty] | 22.10016 | 2.48392 | 0.3862573 | 38.62573
1754 | Area 1 | Site 9 | Si+Al |  | 3618252.9 | 1.225945 | 2035.141 | 142.03125 | 2146.37 | 2494.97 | 20801.86 | 7217.705 | 1.145749 | -8.590667 | -27.95554 | 82450 |  |  |  |  | 31.05563 | 0.854056 | 0.1822483 | 18.22483 |  |  |  |  | 37.2279 | 0.6067028 | 0.2104544 | 62.54028 |  |  |  |  | 0.7211818 | 0.09618511 | 0.006115841 | 1.449145 | 0.5648954 | 0.07199704 | 0.006782055 | 1.022607 | 5.493381 | 0.1350392 | 0.08096989 | 11.27347 | 6.007489 | 0.1399684 | 0.100661 | 12.70321 | [8 empty] | 0.274624 | 0.04975154 | 0.00488096 | 0.5585195 | 0.8199889 | 0.0653112 | 0.01597363 | 1.885681 | 0.6264992 | 0.06352597 | 0.0128104 | 1.433756 |  |  |  |  | 5.464881 | 0.1939239 | 0.1092421 | 10.92421 | 0.6310913 | 0.1393923 | 0.01209463 | 1.209463 | [40 empty] | 11.11245 | 0.378444 | 0.2009225 | 20.09225
1755 | Area 1 | Site 9 | CaSO4 |  | 1403176.1 | 1.692179 | 1073.841 | 142.03125 | 1336.63 | 1817.131 | 17648.16 | 4828.943 | 1.322459 | -8.729487 | -27.95597 | 21649 |  |  |  |  | 44.39799 | 1.223042 | 0.3163677 | 31.63677 |  |  |  |  | 26.33198 | 1.046067 | 0.1031046 | 30.63937 | [24 empty] | 3.904898 | 0.2848914 | 0.06214678 | 7.214116 | [8 empty] | 4.301902 | 0.2470802 | 0.08051568 | 9.011418 | [8 empty] | 1.110613 | 0.3392515 | 0.02016874 | 2.016874 | [40 empty] | 19.9526 | 0.9435031 | 0.3832565 | 38.32565
1757 | Area 1 | Site 9 | Si+Al |  | 567006.7 | 4.411467 | 431.6074 | 163.125 | 849.6678 | 1904.022 | 15786.22 | 4131.875 | 2.396053 | -8.592788 | -27.96479 | 9830 |  |  |  |  | 44.66341 | 2.13231 | 0.3299972 | 32.99972 |  |  |  |  | 28.3995 | 1.66578 | 0.117448 | 34.90176 | [12 empty] | 1.811941 | 0.2352414 | 0.02666084 | 3.711999 | 3.768275 | 0.318241 | 0.06526265 | 8.236011 | [12 empty] | 1.807499 | 0.2572561 | 0.03130783 | 3.695878 | [56 empty] | 19.54939 | 1.359826 | 0.3509769 | 35.09769
1758 | Area 1 | Site 9 | Salt |  | 150760.5 | 1.477666 | 388.8689 | 160.3125 | 438.1259 | 574.6185 | 14558.03 | 1534.849 | 1.243466 | -8.596308 | -27.95668 | 2776 |  |  |  |  | 59.50263 | 3.291754 | 0.3625417 | 36.25417 |  |  |  |  | 11.45834 | 2.564211 | 0.03740831 | 11.11654 |  |  |  |  | 7.110624 | 0.937317 | 0.06846055 | 16.22169 | [20 empty] | 4.798918 | 0.7276998 | 0.07730821 | 8.84624 | [60 empty] | 17.12949 | 2.372542 | 0.3107898 | 31.07898
1760 | Area 1 | Site 9 | SiO2 |  | 693498.5 | 2.368467 | 843.5924 | 171.5625 | 939.6753 | 1998.021 | 15528.65 | 5166.515 | 3.06295 | -8.645935 | -27.95646 | 9516 |  |  |  |  | 48.9362 | 1.721443 | 0.3648464 | 36.48464 |  |  |  |  | 25.83543 | 1.561648 | 0.1007372 | 29.93586 | [12 empty] | 0.6563387 | 0.1931095 | 0.009376845 | 1.305542 | 3.787383 | 0.3167824 | 0.06461845 | 8.154714 | [72 empty] | 20.78464 | 1.350595 | 0.3631749 | 36.31749
1764 | Area 1 | Site 9 | CaO/CaCO3 |  | 335350.3 | 1.445283 | 623.7273 | 158.90625 | 653.438 | 901.4627 | 16342.16 | 2324.865 | 1.282587 | -8.56087 | -27.96524 | 4710 |  |  |  |  | 52.03816 | 2.620796 | 0.4421856 | 44.21856 |  |  |  |  | 22.39714 | 2.452608 | 0.07262774 | 21.58263 | [36 empty] | 3.266726 | 0.5254928 | 0.05266944 | 5.894831 | [52 empty] | 22.29798 | 2.090711 | 0.3717352 | 37.17352
1769 | Area 1 | Site 9 | SiO2 |  | 5306770.9 | 1.210864 | 2428.775 | 57.65625 | 2599.383 | 2940.916 | 21633.31 | 8929.627 | 1.195712 | -8.618626 | -27.95574 | 115887 |  |  |  |  | 34.55599 | 0.5389665 | 0.2001938 | 20.01938 |  |  |  |  | 39.02332 | 0.453335 | 0.2127347 | 63.2179 | [12 empty] | 0.4244483 | 0.04763424 | 0.006801882 | 0.9470285 | 12.97447 | 0.1681848 | 0.2474705 | 31.23027 | [16 empty] | 0.265902 | 0.04424096 | 0.005473594 | 0.6126116 |  |  |  |  | 0.3838335 | 0.07632704 | 0.007733351 | 0.7733351 | 0.3928492 | 0.1122623 | 0.007633228 | 0.7633228 | [40 empty] | 11.9792 | 0.3074614 | 0.2193675 | 21.93675
1772 | Area 1 | Site 9 | CaO/CaCO3 |  | 2459235.3 | 1.268882 | 1903.049 | 122.34375 | 1769.518 | 2414.744 | 19203.3 | 7550.108 | 1.844575 | -8.61488 | -27.94913 | 38899 |  |  |  |  | 35.8927 | 0.9065987 | 0.2783257 | 27.83257 |  |  |  |  | 33.18225 | 0.8069121 | 0.1434765 | 42.6366 | [8 empty] | 0.5326991 | 0.09715126 | 0.006598507 | 0.994931 |  |  |  |  | 1.650709 | 0.11289 | 0.02959984 | 3.735439 | [16 empty] | 6.535579 | 0.218961 | 0.1288194 | 14.41763 | [20 empty] | 1.736446 | 0.200582 | 0.02877336 | 3.213082 | 2.456604 | 0.5447524 | 0.03957183 | 3.957183 | [24 empty] | 18.01302 | 0.6915534 | 0.347676 | 34.7676
1773 | Area 1 | Site 9 | CaO/CaCO3 |  | 2312151.8 | 1.611366 | 1531.811 | 35.15625 | 1715.786 | 2468.309 | 18115.12 | 6608.417 | 1.503033 | -8.665086 | -27.96512 | 37569 |  |  |  |  | 44.88623 | 0.8596265 | 0.3916036 | 39.16036 |  |  |  |  | 26.85836 | 0.8004907 | 0.09923109 | 29.48828 |  |  |  |  | 1.391857 | 0.17137 | 0.01134103 | 2.687251 |  |  |  |  | 0.4645303 | 0.09705801 | 0.006373804 | 0.8874271 | [20 empty] | 6.297679 | 0.2249236 | 0.1139431 | 12.75266 | [8 empty] | 1.116136 | 0.2697509 | 0.01927747 | 1.927747 | [40 empty] | 18.98521 | 0.6564674 | 0.3430651 | 34.30651
1783 | Area 1 | Site 9 | CaSO4 |  | 473608.7 | 2.179248 | 688.9299 | 163.125 | 776.5419 | 1501.349 | 15780.09 | 3732.992 | 2.341448 | -8.710288 | -27.95712 | 6466 |  |  |  |  | 53.57301 | 2.201006 | 0.4518247 | 45.18247 |  |  |  |  | 23.87746 | 1.907723 | 0.08751407 | 26.00636 | [24 empty] | 2.485085 | 0.4678201 | 0.03991788 | 4.633743 | [8 empty] | 2.387415 | 0.3801182 | 0.04432026 | 4.96038 | [52 empty] | 17.67703 | 1.727537 | 0.3370529 | 33.70529
1786 | Area 1 | Site 9 | CaO/CaCO3 |  | 1253886.4 | 2.257076 | 1041.492 | 168.75 | 1263.526 | 2350.727 | 15907.12 | 5694.262 | 2.057817 | -8.606999 | -27.96605 | 21043 |  |  |  |  | 42.7978 | 1.164315 | 0.3678037 | 36.78037 |  |  |  |  | 29.5723 | 1.103475 | 0.1043487 | 31.00907 | [12 empty] | 0.6344633 | 0.1316168 | 0.008796233 | 1.224703 | 0.5216455 | 0.1238641 | 0.008724061 | 1.100958 | 0.6047563 | 0.1964651 | 0.0103146 | 1.844129 | [12 empty] | 9.219625 | 0.3627012 | 0.1672155 | 18.71497 | [52 empty] | 16.64941 | 0.9735038 | 0.2996811 | 29.96811
1785 | Area 1 | Site 9 | CaO/CaCO3 |  | 1907672.4 | 2.091228 | 1223.3 | 94.21875 | 1558.501 | 2558.199 | 17032.09 | 8022.781 | 2.68495 | -8.558826 | -27.94965 | 26950 |  |  |  |  | 49.10829 | 1.245944 | 0.2405968 | 24.05968 |  |  |  |  | 13.92968 | 0.813849 | 0.04670528 | 13.87931 |  |  |  |  | 4.847417 | 0.2676225 | 0.04359332 | 10.32941 | 0.5874957 | 0.1318817 | 0.006637572 | 1.000821 | 0.5450195 | 0.1227754 | 0.007418514 | 1.032882 | 0.7474971 | 0.1179061 | 0.0123143 | 1.554039 |  |  |  |  | 0.9781502 | 0.2210872 | 0.0139138 | 1.61514 | 5.516554 | 0.2631547 | 0.08269847 | 9.463039 |  |  |  |  | 1.429751 | 0.1651825 | 0.02406561 | 2.693454 | [52 empty] | 22.31015 | 0.9429905 | 0.389956 | 38.9956
1787 | Area 1 | Site 9 | Salt |  | 460371.2 | 1.274754 | 690.3263 | 33.75 | 765.6127 | 879.9963 | 17916.96 | 2461.481 | 1.047309 | -8.653904 | -27.95051 | 7438 |  |  |  |  | 41.60062 | 1.825937 | 0.3562227 | 35.62227 |  |  |  |  | 32.28673 | 1.659668 | 0.1578794 | 46.91668 |  |  |  |  | 6.480952 | 0.5513135 | 0.05888956 | 13.95385 | [84 empty] | 19.63169 | 1.374453 | 0.3739374 | 37.39374
1791 | Area 1 | Site 9 | CaO/CaCO3 |  | 1406853.2 | 1.574127 | 1210.275 | 4.21875 | 1338.38 | 1905.127 | 16898.12 | 5256.435 | 1.562874 | -8.562108 | -27.95035 | 19621 |  |  |  |  | 45.95433 | 1.247248 | 0.3517326 | 35.17326 |  |  |  |  | 23.43502 | 1.109506 | 0.07769828 | 23.08943 | [16 empty] | 0.6753601 | 0.1457354 | 0.01057993 | 1.335166 | [16 empty] | 4.750989 | 0.3012997 | 0.07560746 | 8.462083 | [52 empty] | 25.1843 | 1.033004 | 0.4145164 | 41.45164
1793 | Area 1 | Site 9 | CaO/CaCO3 |  | 5065554.0 | 1.730254 | 2288.018 | 170.15625 | 2539.619 | 3958.853 | 17979.35 | 11399.49 | 2.041427 | -8.615291 | -27.95672 | 65371 |  |  |  |  | 56.17936 | 0.6644398 | 0.500714 | 50.0714 |  |  |  |  | 18.42388 | 0.5671192 | 0.06356467 | 18.88937 |  |  |  |  | 0.3289309 | 0.1042743 | 0.002844884 | 0.6740937 |  |  |  |  | 0.4389098 | 0.07189529 | 0.006285809 | 0.8751755 | 0.837551523 | 0.07783633 | 0.01441158 | 1.818711 | [16 empty] | 1.992632 | 0.1123254 | 0.03533109 | 3.954301 | [8 empty] | 0.9752761 | 0.2085936 | 0.01666323 | 1.666323 | [40 empty] | 20.82345 | 0.5137478 | 0.3766081 | 37.66081
1797 | Area 1 | Site 9 | Fe |  | 472137.9 | 1.574475 | 624.1133 | 140.625 | 775.3352 | 982.6508 | 19757.29 | 2585.62 | 1.12681 | -8.684661 | -27.9576 | 7551 |  |  |  |  | 46.19282 | 1.941999 | 0.35941 | 35.941 |  |  |  |  | 23.3377 | 1.688215 | 0.09498678 | 28.22701 | [44 empty] | 10.82802 | 0.8942586 | 0.185609 | 18.5609 | [44 empty] | 19.64145 | 1.514573 | 0.3325389 | 33.25389
1798 | Area 1 | Site 9 | Salt |  | 2634264.6 | 1.261965 | 1698.813 | 144.84375 | 1831.407 | 2143.842 | 17785.65 | 6538.282 | 1.291392 | -8.56496 | -27.95727 | 52970 |  |  |  |  | 57.25455 | 0.79475 | 0.2659082 | 26.59082 |  |  |  |  | 6.472827 | 0.4690096 | 0.02228381 | 6.62203 |  |  |  |  | 10.60635 | 0.2693544 | 0.1180865 | 27.98054 |  |  |  |  | 0.3734747 | 0.06903092 | 0.005664549 | 0.7886773 | [12 empty] | 9.955878 | 0.2392074 | 0.1813968 | 20.75691 |  |  |  |  | 0.3788462 | 0.0716354 | 0.007420549 | 0.8305173 | [8 empty] | 0.6505319 | 0.1922797 | 0.0123029 | 1.23029 | [40 empty] | 14.30755 | 0.4813318 | 0.2856399 | 28.56399
1801 | Area 1 | Site 9 | CaSO4 |  | 3463079.8 | 1.551113 | 1842.032 | 106.875 | 2099.841 | 2857.2 | 19568.02 | 8240.938 | 1.560562 | -8.578491 | -27.95677 | 74862 |  |  |  |  | 39.07561 | 0.7464246 | 0.2057089 | 20.57089 |  |  |  |  | 24.42465 | 0.5750414 | 0.09004671 | 26.75898 |  |  |  |  | 0.7225541 | 0.1075692 | 0.006148037 | 1.456774 | 0.7851944 | 0.08024953 | 0.009217991 | 1.3899 | 0.5008494 | 0.0660827 | 0.007103712 | 0.9890525 | [8 empty] | 6.192742 | 0.1880192 | 0.09579329 | 11.11987 | 1.345141 | 0.08621913 | 0.02100689 | 2.403781 |  |  |  |  | 6.278651 | 0.1640834 | 0.1133081 | 12.68158 | [8 empty] | 0.7516799 | 0.1760544 | 0.01334007 | 1.334007 | [40 empty] | 19.92292 | 0.5318516 | 0.3703327 | 37.03327
1805 | Area 1 | Site 9 | CaSO4 |  | 1932676.5 | 4.445299 | 767.4525 | 143.4375 | 1568.681 | 3411.555 | 18439.97 | 7399.059 | 2.254156 | -8.627301 | -27.95042 | 30341 |  |  |  |  | 45.17633 | 1.029799 | 0.3320692 | 33.20692 |  |  |  |  | 27.52055 | 0.9118881 | 0.1044392 | 31.03597 | [12 empty] | 0.3607285 | 0.09805831 | 0.005219343 | 0.7266911 | [8 empty] | 3.233587 | 0.2454683 | 0.05033772 | 5.843298 | [8 empty] | 4.421899 | 0.2124124 | 0.08064235 | 9.025595 | [52 empty] | 19.2869 | 0.8146739 | 0.3604911 | 36.04911
1808 | Area 1 | Site 9 | CaO/CaCO3 |  | 986930 | 1.861595 | 824.5564 | 122.34375 | 1120.981 | 1534.99 | 18575.82 | 3882.084 | 1.21516 | -8.626031 | -27.95761 | 15641 |  |  |  |  | 45.17882 | 1.32262 | 0.4228356 | 42.28356 |  |  |  |  | 27.62276 | 1.252167 | 0.1019 | 30.28141 | [36 empty] | 6.905244 | 0.3548933 | 0.126376 | 14.14416 | [52 empty] | 20.29317 | 0.9857875 | 0.3772628 | 37.72628
1809 | Area 1 | Site 9 | CaO/CaCO3 |  | 3086546.2 | 1.681677 | 1651.538 | 116.71875 | 1982.401 | 2777.353 | 22365.16 | 7042.146 | 1.278579 | -8.532277 | -27.95045 | 51124 |  |  |  |  | 39.09032 | 0.7227481 | 0.3413905 | 34.13905 |  |  |  |  | 32.79233 | 0.7113738 | 0.1204093 | 35.78176 | [12 empty] | 0.5405863 | 0.08585026 | 0.007421783 | 1.033338 | 0.5803609 | 0.08194976 | 0.009661693 | 1.219286 | [16 empty] | 10.04211 | 0.2404765 | 0.1830366 | 20.48569 | [52 empty] | 16.95431 | 0.5431204 | 0.3049434 | 30.49434
1812 | Area 1 | Site 9 | Salt |  | 752331.9 | 1.251979 | 914.1096 | 143.4375 | 978.723 | 1144.446 | 17404.96 | 3117.465 | 1.027978 | -8.702099 | -27.95799 | 13432 |  |  |  |  | 60.37391 | 1.431852 | 0.3636385 | 36.36385 |  |  |  |  | 10.04227 | 1.059171 | 0.03477387 | 10.33367 |  |  |  |  | 6.542434 | 0.4007882 | 0.06943866 | 16.45345 | [20 empty] | 6.512351 | 0.3528767 | 0.115744 | 13.24438 | [60 empty] | 16.52903 | 1.004491 | 0.3301724 | 33.01724
1813 | Area 1 | Site 9 | Si+Al |  | 1497309.5 | 1.868351 | 1104.835 | 9.84375 | 1380.737 | 2064.221 | 21239.97 | 4940.606 | 1.297296 | -8.72802 | -27.95125 | 28903 |  |  |  |  | 36.39522 | 1.037662 | 0.2366606 | 23.66606 |  |  |  |  | 35.50049 | 0.8814907 | 0.1866334 | 55.46142 |  |  |  |  | 2.989467 | 0.2153841 | 0.02772169 | 6.568638 |  |  |  |  | 2.612048 | 0.1557841 | 0.03963929 | 5.518993 | 6.395654 | 0.2232638 | 0.1137893 | 14.35998 | [16 empty] | 0.3051083 | 0.0995302 | 0.006115384 | 0.6844417 | [8 empty] | 0.8030151 | 0.2434803 | 0.01535444 | 1.535444 | [40 empty] | 14.999 | 0.6641375 | 0.2776808 | 27.76808
1814 | Area 1 | Site 9 | Fe |  | 592746.3 | 2.646666 | 638.2386 | 5.625 | 868.7393 | 1689.204 | 17762.36 | 4210.833 | 2.38044 | -8.631651 | -27.96761 | 9880 |  |  |  |  | 41.65218 | 1.754442 | 0.3227421 | 32.27421 |  |  |  |  | 26.09775 | 1.476216 | 0.1187024 | 35.27453 |  |  |  |  | 1.030225 | 0.3223523 | 0.007568693 | 1.793397 | [8 empty] | 0.7255163 | 0.1946873 | 0.01175659 | 1.483657 | [16 empty] | 0.7499677 | 0.2050292 | 0.01387177 | 1.552546 |  |  |  |  | 11.01981 | 0.7836074 | 0.2020234 | 20.20234 | [44 empty] | 18.72453 | 1.254753 | 0.3339234 | 33.39234
1816 | Area 1 | Site 9 | CaO/CaCO3 |  | 275046.1 | 1.19058 | 569.4322 | 126.5625 | 591.7766 | 677.9547 | 14993.26 | 1864.669 | 1.005977 | -8.664074 | -27.95164 | 3208 |  |  |  |  | 35.353 | 3.501477 | 0.1783781 | 17.83781 |  |  |  |  | 20.41216 | 3.107324 | 0.0470591 | 13.98445 | [16 empty] | 2.699904 | 0.5611071 | 0.03235558 | 4.083207 | [16 empty] | 13.99536 | 1.474137 | 0.1715595 | 19.20116 | [52 empty] | 27.53958 | 3.083533 | 0.3432427 | 34.32427
1817 | Area 1 | Site 9 | CaSO4 |  | 5191310.4 | 1.663755 | 2260.815 | 47.8125 | 2570.95 | 3761.443 | 18429.55 | 11344.41 | 1.972773 | -8.628992 | -27.96626 | 97984 |  |  |  |  | 40.20298 | 0.6067627 | 0.2498894 | 24.98894 |  |  |  |  | 29.57602 | 0.4988506 | 0.1249736 | 37.13814 |  |  |  |  | 1.189358 | 0.09270437 | 0.01098726 | 2.603425 | 0.4432335 | 0.06078913 | 0.005645031 | 0.8511648 | 0.4530015 | 0.05398819 | 0.007024121 | 0.9779708 | 0.7976154 | 0.05642709 | 0.01497783 | 1.890172 |  |  |  |  | 5.132121 | 0.1379531 | 0.09103675 | 10.56772 | 1.113999 | 0.06520225 | 0.0198312 | 2.269249 |  |  |  |  | 5.526448 | 0.1252909 | 0.1120869 | 12.54491 | [8 empty] | 0.6517538 | 0.1373255 | 0.01259406 | 1.259406 | [40 empty] | 14.91347 | 0.4023945 | 0.3022937 | 30.22937
1821 | Area 1 | Site 9 | CaO/CaCO3 |  | 1033261.2 | 2.1611 | 866.2021 | 1.40625 | 1146.991 | 1871.949 | 17564.17 | 4459.111 | 1.531357 | -8.616708 | -27.96767 | 16964 |  |  |  |  | 45.84342 | 1.279967 | 0.4216266 | 42.16266 |  |  |  |  | 29.35381 | 1.192152 | 0.110609 | 32.86943 | [36 empty] | 4.860738 | 0.2898788 | 0.08685072 | 9.720444 | [52 empty] | 19.94204 | 0.9774134 | 0.3618602 | 36.18602
1827 | Area 1 | Site 9 | Fe |  | 1705432.6 | 1.815791 | 1354.716 | 104.0625 | 1473.575 | 2459.88 | 17590.23 | 6648.43 | 2.062499 | -8.642986 | -27.96717 | 27174 |  |  |  |  | 45.14551 | 0.9775508 | 0.3978209 | 39.78209 |  |  |  |  | 28.48517 | 0.8852351 | 0.1290267 | 38.3426 | [12 empty] | 0.481076 | 0.1137655 | 0.006623616 | 0.9222085 | 0.3795615 | 0.1031763 | 0.00639908 | 0.8075505 | [16 empty] | 1.411134 | 0.1467124 | 0.02747735 | 3.0753 |  |  |  |  | 9.435279 | 0.4310327 | 0.1778145 | 17.78145 | [44 empty] | 14.66227 | 0.7122851 | 0.2731139 | 27.31139
1828 | Area 1 | Site 9 | Salt |  | 161791.8 | 1.774008 | 371.9311 | 170.15625 | 453.8719 | 659.8089 | 14994.55 | 1704.17 | 1.428432 | -8.682248 | -27.9586 | 2334 |  |  |  |  | 62.56413 | 3.307955 | 0.4795055 | 47.95055 |  |  |  |  | 10.00596 | 2.555024 | 0.03169293 | 9.418119 |  |  |  |  | 3.162866 | 0.7085065 | 0.02927437 | 6.936546 | [20 empty] | 2.113148 | 0.5912995 | 0.03247658 | 3.716237 | [60 empty] | 22.15389 | 2.664771 | 0.3997415 | 39.97415
1834 | Area 1 | Site 9 | Salt |  | 409627.4 | 1.493096 | 580.3348 | 160.3125 | 722.1868 | 866.4958 | 17771.22 | 2334.758 | 1.058973 | -8.663889 | -27.95864 | 6988 |  |  |  |  | 50.20159 | 2.47178 | 0.192368 | 19.2368 |  |  |  |  | 6.781196 | 1.386399 | 0.02052065 | 6.098076 |  |  |  |  | 10.7105 | 0.8063563 | 0.0955248 | 22.63454 | [20 empty] | 9.149219 | 0.7017492 | 0.1273755 | 14.57535 | [60 empty] | 23.1575 | 1.753072 | 0.3752196 | 37.52196
1837 | Area 1 | Site 9 | CaO/CaCO3 |  | 673642.2 | 1.477091 | 822.8451 | 127.96875 | 926.1252 | 1215.417 | 18131.3 | 3215.137 | 1.221124 | -8.637855 | -27.95855 | 10857 |  |  |  |  | 46.10379 | 1.614105 | 0.4232784 | 42.32784 |  |  |  |  | 28.63593 | 1.508037 | 0.1062958 | 31.58769 | [36 empty] | 5.178849 | 0.3691304 | 0.09229801 | 10.33011 | [52 empty] | 20.08143 | 1.219817 | 0.3637668 | 36.37668
1841 | Area 1 | Site 9 | CaO/CaCO3 |  | 1361992.8 | 2.3103 | 1193.195 | 164.53125 | 1316.869 | 2756.639 | 17862.37 | 8334.956 | 4.059027 | -8.704248 | -27.96832 | 20073 |  |  |  |  | 53.48023 | 1.21834 | 0.4784367 | 47.84367 |  |  |  |  | 23.52896 | 1.141215 | 0.07814094 | 23.22097 | [12 empty] | 0.7230863 | 0.144391 | 0.009737628 | 1.355773 | [20 empty] | 3.250743 | 0.2389469 | 0.05475939 | 6.128741 | [52 empty] | 19.01699 | 0.9759239 | 0.3260413 | 32.60413
1844 | Area 1 | Site 9 | CaO/CaCO3 |  | 1343607.3 | 2.151813 | 933.9475 | 177.1875 | 1307.95 | 2009.68 | 17218.88 | 4834.111 | 1.384048 | -8.669882 | -27.9588 | 22653 |  |  |  |  | 38.09511 | 1.014382 | 0.3634367 | 36.34367 |  |  |  |  | 35.70051 | 1.018252 | 0.144254 | 42.86765 | [12 empty] | 0.4494115 | 0.1174235 | 0.006470408 | 0.9008773 | [20 empty] | 9.409447 | 0.3333401 | 0.1818674 | 20.35483 | [52 empty] | 16.34551 | 0.7593349 | 0.3117931 | 31.17931
1853 | Area 1 | Site 9 | CaO/CaCO3 |  | 733211 | 1.17279 | 981.017 | 81.5625 | 966.2056 | 1150.527 | 15439.96 | 3497.19 | 1.327393 | -8.522032 | -27.95914 | 13661 |  |  |  |  | 51.94694 | 1.309991 | 0.5890957 | 58.90957 |  |  |  |  | 27.04292 | 1.240585 | 0.1123609 | 33.39003 | [36 empty] | 3.591985 | 0.257839 | 0.07435782 | 8.322222 | [52 empty] | 17.41817 | 0.9269491 | 0.3649332 | 36.49332
1856 | Area 1 | Site 9 | CaO/CaCO3 |  | 824402.7 | 1.540701 | 969.9878 | 168.75 | 1024.53 | 1494.461 | 16822.85 | 3914.789 | 1.479338 | -8.619411 | -27.95319 | 12964 |  |  |  |  | 47.02768 | 1.499895 | 0.4250551 | 42.50551 |  |  |  |  | 27.46857 | 1.373138 | 0.0999543 | 29.7032 | [36 empty] | 4.765673 | 0.3360765 | 0.08351222 | 9.346795 | [44 empty] | 0 | 1.218859 | 0 | 0 |  |  |  |  | 20.73807 | 1.146587 | 0.3708756 | 37.08756
1857 | Area 1 | Site 9 | CaO/CaCO3 |  | 3232158.8 | 1.231397 | 1912.222 | 8.4375 | 2028.623 | 2354.705 | 19407.17 | 6693.612 | 1.103109 | -8.574784 | -27.96898 | 58942 |  |  |  |  | 39.41593 | 0.6826447 | 0.3342788 | 33.42788 |  |  |  |  | 31.48016 | 0.6559699 | 0.117074 | 34.79061 |  |  |  |  | 0.5503762 | 0.117285 | 0.004544703 | 1.076865 | 0.3788131 | 0.08521996 | 0.004397647 | 0.6630826 | 0.7172726 | 0.08109616 | 0.01017801 | 1.417089 | 0.7330722 | 0.077255 | 0.01258132 | 1.587736 | [8 empty] | 0.5659004 | 0.07321828 | 0.009633753 | 1.102373 |  |  |  |  | 10.59169 | 0.2282484 | 0.2013465 | 22.53496 | [52 empty] | 15.56679 | 0.4779729 | 0.2896758 | 28.96758
1861 | Area 1 | Site 9 | CaO/CaCO3 |  | 570683.8 | 2.194876 | 621.3213 | 106.875 | 852.4184 | 1363.723 | 15273.18 | 3317.977 | 1.535116 | -8.579747 | -27.96935 | 9020 |  |  |  |  | 53.00346 | 1.744172 | 0.4794136 | 47.94136 |  |  |  |  | 20.55051 | 1.504987 | 0.07500695 | 22.28965 | [8 empty] | 0.9354862 | 0.2156595 | 0.01155284 | 1.741952 |  |  |  |  | 0.816441 | 0.1989428 | 0.01453838 | 1.834713 | [16 empty] | 2.555714 | 0.3005684 | 0.04653429 | 5.208177 | [52 empty] | 22.13839 | 1.333039 | 0.413555 | 41.3555
1862 | Area 1 | Site 9 | CaO/CaCO3 |  | 2097410.0 | 1.664423 | 1345.239 | 78.75 | 1634.168 | 2239.047 | 16766.56 | 5627.781 | 1.201659 | -8.60412 | -27.95911 | 35145 |  |  |  |  | 43.64809 | 0.9681974 | 0.3792728 | 37.92728 |  |  |  |  | 27.38007 | 0.9451891 | 0.1026332 | 30.49928 |  |  |  |  | 0.6424445 | 0.1689681 | 0.005008806 | 1.186834 |  |  |  |  | 0.5541862 | 0.1028592 | 0.007500551 | 1.044304 | [20 empty] | 5.93623 | 0.2244723 | 0.1083535 | 12.12706 | 0.7819373 | 0.1385473 | 0.01338424 | 1.338424 | 3.469005 | 0.2657698 | 0.06160699 | 6.160699 | [44 empty] | 17.58803 | 0.6777417 | 0.3162748 | 31.62748
1863 | Area 1 | Site 9 | CaSO4 |  | 2459970.7 | 1.365174 | 1821.694 | 115.3125 | 1769.783 | 2486.93 | 17141.99 | 8253.415 | 2.203573 | -8.73236 | -27.95266 | 34563 |  |  |  |  | 39.87722 | 1.010194 | 0.2488129 | 24.88129 |  |  |  |  | 29.17701 | 0.8774593 | 0.1106578 | 32.88393 | [24 empty] | 5.01923 | 0.2550735 | 0.07665215 | 8.897926 | [8 empty] | 5.745627 | 0.2283081 | 0.1026038 | 11.48354 | [8 empty] | 1.078973 | 0.2896789 | 0.01867916 | 1.867916 | [40 empty] | 19.10193 | 0.7742298 | 0.3485546 | 34.85546
1864 | Area 1 | Site 9 | Salt |  | 735417.3 | 1.894969 | 870.4743 | 170.15625 | 967.6582 | 1649.522 | 15406.799 | 4644.562 | 2.334242 | -8.65613 | -27.9533 | 11941 |  |  |  |  | 48.15253 | 1.53661 | 0.434324 | 43.4324 |  |  |  |  | 27.4076 | 1.355431 | 0.1162685 | 34.55125 |  |  |  |  | 4.243224 | 0.3856038 | 0.03803411 | 9.01216 | [28 empty] | 0.5443511 | 0.1722086 | 0.01014526 | 1.13547 | [52 empty] | 19.6523 | 1.149762 | 0.3688657 | 36.88657
1866 | Area 1 | Site 9 | CaO/CaCO3 |  | 163262.6 | 1.355499 | 412.4412 | 14.0625 | 455.9303 | 559.0637 | 15646.13 | 1519.789 | 1.125822 | -8.543653 | -27.97005 | 1821 |  |  |  |  | 50.06924 | 3.975121 | 0.3741916 | 37.41916 |  |  |  |  | 15.44323 | 3.403844 | 0.04672048 | 13.88382 | [36 empty] | 4.317302 | 0.9529576 | 0.06553744 | 7.335034 | [52 empty] | 30.17022 | 3.444982 | 0.4875973 | 48.75973
1868 | Area 1 | Site 9 | CaO/CaCO3 |  | 2492329.1 | 1.761602 | 1552.348 | 172.96875 | 1781.385 | 2734.618 | 20799.94 | 7331.952 | 1.716421 | -8.683551 | -27.95955 | 42604 |  |  |  |  | 42.63759 | 0.7920653 | 0.3810319 | 38.10319 |  |  |  |  | 29.10343 | 0.7468091 | 0.1120916 | 33.31001 | [12 empty] | 0.5515248 | 0.08693495 | 0.008174648 | 1.138159 | 0.6229609 | 0.0843443 | 0.01117482 | 1.410239 |  |  |  |  | 0.6350456 | 0.1418097 | 0.01049806 | 1.218634 | [8 empty] | 8.550189 | 0.2349317 | 0.1666329 | 18.64976 | [8 empty] | 0.7305499 | 0.2289547 | 0.01346336 | 1.346336 | [40 empty] | 17.16871 | 0.6228794 | 0.3317373 | 33.17373
1867 | Area 1 | Site 9 | CaO/CaCO3 |  | 5470768.9 | 2.024556 | 2395.602 | 157.5 | 2639.242 | 4850.03 | 20754.86 | 13486.41 | 2.645663 | -8.545051 | -27.95256 | 87839 |  |  |  |  | 42.18242 | 0.5638841 | 0.3641189 | 36.41189 |  |  |  |  | 27.37882 | 0.5327274 | 0.09824666 | 29.19574 |  |  |  |  | 0.3245151 | 0.0938797 | 0.00264817 | 0.6274824 |  |  |  |  | 0.6456098 | 0.06524188 | 0.009070244 | 1.262853 | 0.3484249 | 0.05810087 | 0.005931803 | 0.7485812 | [8 empty] | 0.2504481 | 0.05751826 | 0.004115753 | 0.4709583 |  |  |  |  | 9.608926 | 0.1796793 | 0.1777104 | 19.88958 | [8 empty] | 0.8288166 | 0.169897 | 0.01458415 | 1.458415 | [40 empty] | 18.43201 | 0.413918 | 0.3390334 | 33.90334
1872 | Area 1 | Site 9 | CaO/CaCO3 |  | 2377604.0 | 1.677591 | 1446.672 | 108.28125 | 1739.902 | 2426.922 | 19925.08 | 6366.377 | 1.356548 | -8.559863 | -27.95947 | 38584 |  |  |  |  | 40.66569 | 0.8396334 | 0.3385678 | 33.85678 |  |  |  |  | 30.5875 | 0.7932981 | 0.1185103 | 35.21744 | [12 empty] | 0.8944293 | 0.1069158 | 0.01254707 | 1.746933 | 1.308793 | 0.110554 | 0.022161 | 2.796672 | [16 empty] | 7.512023 | 0.235859 | 0.1396523 | 15.63006 |  |  |  |  | 0.5811836 | 0.1745883 | 0.0105589 | 1.05589 | 0.9178774 | 0.2449207 | 0.01618995 | 1.618995 | [40 empty] | 17.5325 | 0.6205292 | 0.3193406 | 31.93406
1875 | Area 1 | Site 9 | CaSO4 |  | 218418.9 | 1.606791 | 433.8972 | 104.0625 | 527.3515 | 697.1824 | 15671.79 | 1746.768 | 1.111656 | -8.613992 | -27.96063 | 3347 |  |  |  |  | 54.99113 | 2.839693 | 0.5142991 | 51.42991 |  |  |  |  | 20.8951 | 2.424319 | 0.08091556 | 24.0455 | [24 empty] | 1.883457 | 0.5452272 | 0.03179491 | 3.690813 | [8 empty] | 2.145272 | 0.4593489 | 0.04246175 | 4.752373 | [52 empty] | 20.08505 | 2.173265 | 0.4122334 | 41.22334
1882 | Area 1 | Site 9 | CaO/CaCO3 |  | 167675.1 | 2.312868 | 325.9874 | 142.03125 | 462.0504 | 753.9658 | 15757.1 | 1744.184 | 1.443797 | -8.640521 | -27.97132 | 2391 |  |  |  |  | 51.94045 | 3.324345 | 0.5016268 | 50.16268 |  |  |  |  | 24.80308 | 2.962738 | 0.09083159 | 26.99223 | [36 empty] | 3.051666 | 0.6806655 | 0.05505178 | 6.161466 | [52 empty] | 20.20481 | 2.529896 | 0.3735037 | 37.35037
1880 | Area 1 | Site 9 | CaSO4 |  | 15641589.6 | 1.147886 | 4679.343 | 136.40625 | 4462.677 | 5371.352 | 20401.31 | 20692.71 | 2.178432 | -8.600188 | -27.9589 | 259969 |  |  |  |  | 39.944 | 0.3755743 | 0.2355644 | 23.55644 |  |  |  |  | 25.75561 | 0.3162029 | 0.09110928 | 27.07475 |  |  |  |  | 0.1779817 | 0.05075611 | 0.001487039 | 0.352353 | 0.1352953 | 0.03535965 | 0.00158919 | 0.23962 | 0.8860541 | 0.03929831 | 0.01271774 | 1.770696 | 1.239459 | 0.04123033 | 0.02138557 | 2.698814 |  |  |  |  | 5.619361 | 0.09250848 | 0.09089666 | 10.55146 | [8 empty] | 9.436216 | 0.1076174 | 0.1759391 | 19.69133 |  |  |  |  | 0.8322032 | 0.07003016 | 0.01517589 | 1.517589 | 0.5688982 | 0.09366395 | 0.0100935 | 1.00935 | [40 empty] | 15.40492 | 0.2632997 | 0.2855813 | 28.55813
1892 | Area 1 | Site 9 | CaO/CaCO3 |  | 214741.8 | 1.540648 | 449.7918 | 149.0625 | 522.8937 | 692.9709 | 15247.94 | 1776.889 | 1.170022 | -8.702276 | -27.98009 | 3191 |  |  |  |  | 50.63633 | 3.214868 | 0.407348 | 40.7348 |  |  |  |  | 18.05367 | 2.887865 | 0.05496188 | 16.3329 | [36 empty] | 5.61314 | 0.8213364 | 0.08863161 | 9.919763 | [52 empty] | 25.69686 | 2.557321 | 0.4245208 | 42.45208
1899 | Area 1 | Site 9 | CaO/CaCO3 |  | 2597493.7 | 1.772828 | 1574.975 | 168.75 | 1818.58 | 2792.159 | 16542.14 | 8252.344 | 2.086365 | -8.623767 | -27.98006 | 38893 |  |  |  |  | 43.37079 | 0.8870728 | 0.3964812 | 39.64812 |  |  |  |  | 30.07181 | 0.8772084 | 0.1202648 | 35.73882 | [12 empty] | 0.5162568 | 0.09201949 | 0.007536842 | 1.049357 | 0.6652114 | 0.09290392 | 0.0117731 | 1.48574 | [16 empty] | 5.671706 | 0.2028455 | 0.1090999 | 12.2106 | 0.7127057 | 0.1274543 | 0.01285343 | 1.285343 |  |  |  |  | 1.061888 | 0.2505612 | 0.01937881 | 1.937881 | [40 empty] | 17.92963 | 0.6120708 | 0.341628 | 34.1628
1902 | Area 1 | Site 9 | CaSO4 |  | 430219.1 | 3.405924 | 428.5547 | 35.15625 | 740.1162 | 1459.625 | 15348.71 | 3182.432 | 1.873349 | -8.638271 | -27.97254 | 6411 |  |  |  |  | 52.30277 | 2.30995 | 0.4147338 | 41.47338 |  |  |  |  | 22.36531 | 1.985285 | 0.07662094 | 22.76928 | [24 empty] | 1.894198 | 0.5207846 | 0.02753807 | 3.196671 | [8 empty] | 2.710147 | 0.4101767 | 0.04645189 | 5.198954 | [52 empty] | 20.72758 | 1.88989 | 0.3681562 | 36.81562
1903 | Area 1 | Site 9 | CaSO4 |  | 169146 | 1.828354 | 352.5415 | 14.0625 | 464.0726 | 644.5706 | 16596.27 | 1564.971 | 1.152234 | -8.582954 | -27.98088 | 2969 |  |  |  |  | 45.57815 | 3.229548 | 0.3450446 | 34.50446 |  |  |  |  | 26.76742 | 2.730623 | 0.1100423 | 32.70104 |  |  |  |  | 2.211285 | 0.6072451 | 0.02006741 | 4.754961 | [16 empty] | 3.116474 | 0.7115285 | 0.05047991 | 5.859804 | [8 empty] | 2.792053 | 0.5414112 | 0.05322722 | 5.957258 | [52 empty] | 19.53462 | 2.530297 | 0.3807033 | 38.07033
1905 | Area 1 | Site 9 | Salt |  | 308139.8 | 1.150742 | 596.6087 | 171.5625 | 626.3672 | 686.543 | 15528.49 | 1995.046 | 1.027893 | -8.607654 | -27.97297 | 5153 |  |  |  |  | 60.39234 | 2.371684 | 0.3458522 | 34.58522 |  |  |  |  | 7.012352 | 1.672904 | 0.02276709 | 6.765646 |  |  |  |  | 6.677954 | 0.672032 | 0.06768755 | 16.03853 | [20 empty] | 6.163725 | 0.5795054 | 0.1011717 | 11.57689 | [60 empty] | 19.75362 | 1.754827 | 0.3727677 | 37.27677
1906 | Area 1 | Site 9 | CaSO4 |  | 866321.5 | 1.917832 | 806.9821 | 101.25 | 1050.255 | 1547.656 | 17017.4 | 3904.896 | 1.400651 | -8.657801 | -27.98067 | 11946 |  |  |  |  | 50.39836 | 1.740182 | 0.3580849 | 35.80849 |  |  |  |  | 20.96306 | 1.443165 | 0.07385097 | 21.94613 | [12 empty] | 0.4831026 | 0.1596144 | 0.007113195 | 0.9903728 | [8 empty] | 3.880612 | 0.4053536 | 0.05965899 | 6.925328 | [8 empty] | 3.736872 | 0.3324446 | 0.06731772 | 7.534286 | [52 empty] | 20.53798 | 1.342537 | 0.3845995 | 38.45995
1914 | Area 1 | Site 9 | Salt |  | 243423.1 | 1.376037 | 498.569 | 161.71875 | 556.7189 | 686.0493 | 15071.59 | 1825.725 | 1.08968 | -8.573892 | -27.97375 | 4125 |  |  |  |  | 59.77923 | 2.415071 | 0.373735 | 37.3735 |  |  |  |  | 7.337485 | 1.68231 | 0.02609473 | 7.754514 |  |  |  |  | 7.117023 | 0.7223925 | 0.07826442 | 18.54471 | [20 empty] | 5.930052 | 0.6040927 | 0.1054159 | 12.06255 | [60 empty] | 19.83622 | 1.761615 | 0.4051631 | 40.51631
1916 | Area 1 | Site 9 | Salt |  | 233127.3 | 1.200836 | 509.4958 | 167.34375 | 544.8182 | 611.821 | 15650.04 | 1737.946 | 1.031026 | -8.548569 | -27.98204 | 3505 |  |  |  |  | 63.24468 | 2.871233 | 0.2948623 | 29.48623 | [12 empty] | 5.136027 | 0.790637 | 0.04575652 | 10.84198 | [20 empty] | 7.243863 | 0.8157194 | 0.09974265 | 11.41337 | [60 empty] | 24.37544 | 2.54036 | 0.4000966 | 40.00966
1917 | Area 1 | Site 9 | CaSO4 |  | 151496 | 1.268092 | 421.242 | 156.09375 | 439.1932 | 534.1738 | 15530.2 | 1438.248 | 1.086567 | -8.614381 | -27.9744 | 2292 |  |  |  |  | 49.80712 | 3.45352 | 0.3966275 | 39.66275 |  |  |  |  | 18.90858 | 2.871731 | 0.07647702 | 22.72651 | [24 empty] | 3.784201 | 0.7668456 | 0.06372089 | 7.396842 | [8 empty] | 2.944788 | 0.5636493 | 0.05929092 | 6.635916 | [52 empty] | 24.55532 | 2.673363 | 0.523205 | 52.3205
1933 | Area 1 | Site 9 | Salt |  | 1453184.5 | 1.392428 | 1152.326 | 149.0625 | 1360.24 | 1604.531 | 16236.63 | 4484.064 | 1.101065 | -8.646924 | -27.97557 | 26225 |  |  |  |  | 59.64481 | 1.085044 | 0.2885897 | 28.85897 |  |  |  |  | 6.141975 | 0.663335 | 0.0205216 | 6.098358 |  |  |  |  | 9.829457 | 0.3545573 | 0.1098092 | 26.01923 |  |  |  |  | 0.3943409 | 0.09470602 | 0.006031511 | 0.8397695 | [12 empty] | 9.453066 | 0.3245007 | 0.1710801 | 19.57639 |  |  |  |  | 0.313681 | 0.1014383 | 0.006091575 | 0.6817768 | [52 empty] | 14.22267 | 0.7065529 | 0.2830286 | 28.30286
1934 | Area 1 | Site 9 | CaO/CaCO3 |  | 697175.6 | 1.702732 | 1104.532 | 42.1875 | 942.1632 | 1880.722 | 15520.29 | 5637.674 | 3.627838 | -8.659973 | -27.98359 | 9029 |  |  |  |  | 54.03534 | 1.711197 | 0.5527794 | 55.27794 |  |  |  |  | 26.68263 | 1.571165 | 0.09921341 | 29.48303 | [36 empty] | 2.145237 | 0.2873846 | 0.03937415 | 4.406806 | [52 empty] | 17.1368 | 1.267383 | 0.3188548 | 31.88548
1936 | Area 1 | Site 9 | C-Based |  | 1764266.0 | 1.277572 | 1390.607 | 12.65625 | 1498.777 | 1776.602 | 17249.9 | 5171.239 | 1.206189 | -8.711954 | -27.97572 | 15197 |  |  |  |  | 61.32842 | 1.511189 | 0.3255466 | 32.55466 | [100 empty] | 38.67159 | 1.511189 | 0.4605956 | 46.05956
1938 | Area 1 | Site 9 | Si+Al |  | 1637038.8 | 1.30481 | 1350.893 | 59.0625 | 1443.725 | 1762.659 | 16305.04 | 4876.709 | 1.156072 | -8.582929 | -27.98375 | 28765 |  |  |  |  | 37.73732 | 1.02356 | 0.2563684 | 25.63684 |  |  |  |  | 35.21598 | 0.8860872 | 0.1743128 | 51.80014 |  |  |  |  | 1.72946 | 0.1869947 | 0.01596321 | 3.782473 |  |  |  |  | 3.995908 | 0.1838928 | 0.06133457 | 8.539635 | 5.010876 | 0.1973095 | 0.08805776 | 11.11271 | [16 empty] | 1.553281 | 0.1360588 | 0.0308946 | 3.457763 | [52 empty] | 14.75717 | 0.6641611 | 0.2734945 | 27.34945
1939 | Area 1 | Site 9 | Salt |  | 636871.3 | 1.253486 | 835.1037 | 143.4375 | 900.4942 | 1046.791 | 17388.2 | 2926.845 | 1.07038 | -8.607385 | -27.97633 | 11961 |  |  |  |  | 56.71224 | 1.572959 | 0.2855485 | 28.55485 |  |  |  |  | 9.051767 | 1.060868 | 0.03172606 | 9.427963 |  |  |  |  | 8.752324 | 0.4927284 | 0.09445763 | 22.38168 | [20 empty] | 8.760902 | 0.442026 | 0.1553572 | 17.77724 | [60 empty] | 16.72277 | 1.068627 | 0.33226 | 33.226
1944 | Area 1 | Site 9 | CaO/CaCO3 |  | 182383.5 | 1.115668 | 479.3933 | 59.0625 | 481.8899 | 534.8438 | 17912.44 | 1541.088 | 1.036238 | -8.642916 | -27.98485 | 2598 |  |  |  |  | 50.73354 | 3.001961 | 0.5465475 | 54.65475 |  |  |  |  | 27.26719 | 2.847593 | 0.1074194 | 31.9216 | [36 empty] | 4.618319 | 0.7023378 | 0.0915655 | 10.24813 | [52 empty] | 17.38095 | 2.128349 | 0.3481133 | 34.81133
1948 | Area 1 | Site 9 | C-Based |  | 280194 | 2.420797 | 464.1875 | 160.3125 | 597.2889 | 1123.704 | 15701.51 | 2776.239 | 2.188997 | -8.726498 | -27.98903 | 3399 |  |  |  |  | 52.5329 | 3.162806 | 0.4293062 | 42.93062 |  |  |  |  | 18.60725 | 2.546138 | 0.06887498 | 20.46743 | [64 empty] | 6.855462 | 2.051875 | 0.1070663 | 10.70663 | [24 empty] | 22.00439 | 2.475347 | 0.4344364 | 43.44364
1949 | Area 1 | Site 9 | CaO/CaCO3 |  | 619221.3 | 1.518108 | 778.1952 | 9.84375 | 887.9285 | 1181.385 | 17462.08 | 3248.912 | 1.356501 | -8.662336 | -27.98891 | 8640 |  |  |  |  | 54.00432 | 1.861744 | 0.4647959 | 46.47959 |  |  |  |  | 19.33183 | 1.590003 | 0.06294039 | 18.70386 | [36 empty] | 2.536155 | 0.3428611 | 0.04145719 | 4.639942 | [52 empty] | 24.12769 | 1.482306 | 0.4119953 | 41.19953
1954 | Area 1 | Site 9 | CaO/CaCO3 |  | 1359051.1 | 1.421528 | 1153.454 | 146.25 | 1315.446 | 1639.667 | 16861.76 | 4343.794 | 1.104823 | -8.59817 | -27.98496 | 22494 |  |  |  |  | 43.73294 | 1.089648 | 0.3878635 | 38.78635 |  |  |  |  | 30.77331 | 1.031618 | 0.1219084 | 36.22725 | [16 empty] | 0.9679092 | 0.1295273 | 0.01719092 | 2.169459 | [8 empty] | 0.4542463 | 0.1124034 | 0.007631543 | 0.8732638 |  |  |  |  | 5.750419 | 0.2664166 | 0.1084712 | 12.14023 | [52 empty] | 18.32118 | 0.8052737 | 0.346176 | 34.6176
1956 | Area 1 | Site 9 | CaO/CaCO3 |  | 3788134.3 | 1.487415 | 1950.055 | 104.0625 | 2196.179 | 2900.542 | 16894.07 | 8368.731 | 1.471242 | -8.576695 | -27.98834 | 63186 |  |  |  |  | 44.16349 | 0.6942321 | 0.340414 | 34.0414 |  |  |  |  | 29.07654 | 0.6154044 | 0.117309 | 34.86047 |  |  |  |  | 0.7132643 | 0.1063733 | 0.006395548 | 1.515421 |  |  |  |  | 0.5213724 | 0.07293048 | 0.007911091 | 1.101464 | 2.391075 | 0.09736553 | 0.04363474 | 5.506614 |  |  |  |  | 0.6286531 | 0.117159 | 0.01043808 | 1.211673 | 1.036443 | 0.07829227 | 0.01798859 | 2.058402 |  |  |  |  | 5.107121 | 0.1506825 | 0.09961013 | 11.14849 | [52 empty] | 16.36204 | 0.5146958 | 0.3147012 | 31.47012
1959 | Area 1 | Site 9 | CaO/CaCO3 |  | 8123419.0 | 1.208921 | 3119.319 | 178.59375 | 3216.063 | 3771.009 | 20848.68 | 11136.15 | 1.214846 | -8.69916 | -27.98422 | 130043 |  |  |  |  | 35.75023 | 0.6419684 | 0.2476858 | 24.76858 |  |  |  |  | 31.42164 | 0.4823224 | 0.1321623 | 39.27439 |  |  |  |  | 0.6149611 | 0.07398512 | 0.005331509 | 1.263298 | 0.2290772 | 0.05022351 | 0.002773023 | 0.4181199 | 1.643886 | 0.06508151 | 0.02434516 | 3.389586 | 4.256565 | 0.09263242 | 0.07511313 | 9.479121 | [8 empty] | 0.2118625 | 0.04349707 | 0.003599494 | 0.4118837 | 0.43146 | 0.05095462 | 0.007991952 | 0.9434471 | 6.57337 | 0.1281825 | 0.1274062 | 14.25946 |  |  |  |  | 0.2938895 | 0.08376528 | 0.00563084 | 0.563084 | 0.5540977 | 0.1271988 | 0.01032917 | 1.032917 | [12 empty] | 1.444056 | 0.2958187 | 0.0227975 | 2.27975 | [24 empty] | 16.57491 | 0.3958644 | 0.3080845 | 30.80845
1961 | Area 1 | Site 9 | CaO/CaCO3 |  | 1210496.8 | 1.235246 | 1217.798 | 151.875 | 1241.472 | 1504.28 | 16184.78 | 4456.527 | 1.305628 | -8.596327 | -27.98537 | 17623 |  |  |  |  | 45.01199 | 1.209119 | 0.3990085 | 39.90085 |  |  |  |  | 29.5644 | 1.135401 | 0.113776 | 33.81055 | [12 empty] | 0.5427659 | 0.1425796 | 0.00785102 | 1.0931 | 1.330011 | 0.1639085 | 0.02317917 | 2.925163 | [16 empty] | 5.674184 | 0.3090877 | 0.1056103 | 11.82004 | [52 empty] | 17.87664 | 0.9112645 | 0.330869 | 33.0869
1963 | Area 1 | Site 9 | CaO/CaCO3 |  | 748654.8 | 2.673681 | 686.3704 | 161.71875 | 976.3282 | 1835.136 | 16903.24 | 4243.538 | 1.9141 | -8.619706 | -27.98969 | 12215 |  |  |  |  | 50.13795 | 1.478808 | 0.487046 | 48.7046 |  |  |  |  | 24.67152 | 1.366998 | 0.09186632 | 27.29971 | [36 empty] | 4.247158 | 0.3223539 | 0.07845783 | 8.781101 | [52 empty] | 20.94337 | 1.113841 | 0.3967314 | 39.67314
1966 | Area 1 | Site 9 | SiO2 |  | 4271303.4 | 1.922844 | 1894.069 | 94.21875 | 2332.036 | 3641.998 | 17247.3 | 12145.83 | 2.748428 | -8.65043 | -27.98834 | 67589 |  |  |  |  | 45.00924 | 0.6368931 | 0.3567296 | 35.67296 |  |  |  |  | 30.16925 | 0.5669973 | 0.1339628 | 39.80943 |  |  |  |  | 0.4420619 | 0.09334929 | 0.004127507 | 0.9780104 |  |  |  |  | 0.778273 | 0.07049437 | 0.01225249 | 1.705919 | 4.432099 | 0.1189049 | 0.08324056 | 10.50479 | [8 empty] | 0.3102 | 0.06181807 | 0.005454189 | 0.6241132 |  |  |  |  | 1.976786 | 0.09853124 | 0.03939863 | 4.409545 | [52 empty] | 16.8821 | 0.442168 | 0.3268595 | 32.68595
1968 | Area 1 | Site 9 | CaO/CaCO3 |  | 885442.4 | 1.554833 | 924.369 | 147.65625 | 1061.782 | 1437.24 | 16571.95 | 3784.412 | 1.287142 | -8.740736 | -27.98953 | 11419 |  |  |  |  | 47.17359 | 1.717709 | 0.3668486 | 36.68486 |  |  |  |  | 24.7674 | 1.515194 | 0.08539963 | 25.37802 |  |  |  |  | 1.487587 | 0.3329282 | 0.01131321 | 2.680658 | [28 empty] | 2.546611 | 0.3235792 | 0.04033479 | 4.514322 | [52 empty] | 24.02482 | 1.357264 | 0.392586 | 39.2586
1967 | Area 1 | Site 9 | Si+Al |  | 7891762.5 | 1.732579 | 2948.721 | 143.4375 | 3169.874 | 5108.892 | 20088.77 | 17743.49 | 3.17464 | -8.739078 | -27.98384 | 124992 |  |  |  |  | 43.67671 | 0.6076219 | 0.3344485 | 33.44485 |  |  |  |  | 30.77461 | 0.4679546 | 0.1412765 | 41.98281 |  |  |  |  | 0.3490221 | 0.06984189 | 0.003242842 | 0.7683895 | 0.176424 | 0.04919321 | 0.002284771 | 0.3445006 | 1.425931 | 0.06113052 | 0.02242555 | 3.122317 | 4.852767 | 0.09766027 | 0.09038064 | 11.40585 | [8 empty] | 0.2140727 | 0.04229649 | 0.003821073 | 0.4372386 | 0.2754854 | 0.0466323 | 0.005320447 | 0.6280769 | 1.701112 | 0.06971736 | 0.03444622 | 3.855265 |  |  |  |  | 0.5555153 | 0.08769894 | 0.01103531 | 1.103531 | 0.5569714 | 0.1264841 | 0.01069205 | 1.069205 | [40 empty] | 15.44138 | 0.3399992 | 0.2984265 | 29.84265
1970 | Area 1 | Site 9 | Fe |  | 1091359.2 | 2.064207 | 1022.008 | 136.40625 | 1178.797 | 2109.636 | 16791.46 | 6149.29 | 2.757226 | -8.655556 | -27.98943 | 15297 |  |  |  |  | 51.00117 | 1.418236 | 0.4306703 | 43.06703 |  |  |  |  | 22.60136 | 1.226152 | 0.08680972 | 25.79705 | [24 empty] | 1.476649 | 0.2714784 | 0.02306755 | 2.677725 | [8 empty] | 1.945334 | 0.2263909 | 0.03597543 | 4.026416 |  |  |  |  | 3.503834 | 0.4085241 | 0.06406141 | 6.406141 | [44 empty] | 19.47165 | 1.102073 | 0.3656958 | 36.56958
1980 | Area 1 | Site 9 | CaO/CaCO3 |  | 565535.9 | 1.41215 | 771.2216 | 161.71875 | 848.565 | 1089.08 | 15892.01 | 2942.976 | 1.218719 | -8.52333 | -27.99512 | 7817 |  |  |  |  | 44.18049 | 1.849918 | 0.4047456 | 40.47456 |  |  |  |  | 31.65562 | 1.762401 | 0.1229403 | 36.53389 | [16 empty] | 0.7329 | 0.2046233 | 0.01261795 | 1.592359 | [16 empty] | 5.626241 | 0.4494734 | 0.1034817 | 11.58181 | [52 empty] | 17.80474 | 1.395843 | 0.327242 | 32.7242
1991 | Area 1 | Site 9 | Salt |  | 1038409.2 | 1.317453 | 1073.891 | 77.34375 | 1149.845 | 1414.801 | 17717.72 | 3966.209 | 1.205516 | -8.657242 | -27.9958 | 18075 |  |  |  |  | 59.32188 | 1.26178 | 0.3321401 | 33.21401 |  |  |  |  | 9.774843 | 0.9067321 | 0.03369007 | 10.0116 |  |  |  |  | 7.850577 | 0.3781075 | 0.08348122 | 19.78083 | [20 empty] | 7.231647 | 0.3245582 | 0.1279402 | 14.63997 | [60 empty] | 15.82105 | 0.8710274 | 0.3122697 | 31.22697
2000 | Area 1 | Site 9 | CaO/CaCO3 |  | 1205348.9 | 1.943392 | 897.616 | 78.75 | 1238.829 | 1744.42 | 16049.98 | 4719.865 | 1.470742 | -8.693008 | -27.99108 | 16672 |  |  |  |  | 62.62062 | 1.243147 | 0.6599864 | 65.99864 |  |  |  |  | 15.82367 | 1.096532 | 0.05341655 | 15.87368 | [36 empty] | 1.10684 | 0.180311 | 0.0202373 | 2.264984 | [52 empty] | 20.44888 | 0.9558824 | 0.3887752 | 38.87752
2001 | Area 1 | Site 9 | CaSO4 |  | 4986129.0 | 2.000955 | 2468.961 | 2.8125 | 2519.63 | 4940.281 | 16894.19 | 15170.35 | 3.672975 | -8.572601 | -27.99075 | 95265 |  |  |  |  | 45.90254 | 0.6631391 | 0.2220515 | 22.20515 |  |  |  |  | 19.04883 | 0.4712308 | 0.07204099 | 21.40826 |  |  |  |  | 6.216541 | 0.1586475 | 0.060715 | 14.38638 | 0.6009526 | 0.06608836 | 0.007271209 | 1.096362 | 0.3252861 | 0.05426728 | 0.004790581 | 0.6669944 | [8 empty] | 3.018294 | 0.1222378 | 0.05172696 | 6.004563 | 6.264383 | 0.1369607 | 0.1091302 | 12.48758 |  |  |  |  | 2.981113 | 0.09995208 | 0.05755297 | 6.441402 | [8 empty] | 0.6738211 | 0.1505517 | 0.01255903 | 1.255903 | [40 empty] | 14.96824 | 0.423725 | 0.2928312 | 29.28312
2002 | Area 1 | Site 9 | CaO/CaCO3 |  | 1570851.3 | 1.879639 | 1394.766 | 140.625 | 1414.238 | 2621.655 | 17241.58 | 6929.413 | 2.432473 | -8.642544 | -27.99627 | 23675 |  |  |  |  | 51.55348 | 1.081778 | 0.4418377 | 44.18377 |  |  |  |  | 23.53767 | 0.9760894 | 0.08570491 | 25.46874 | [8 empty] | 0.4404333 | 0.1325823 | 0.005268306 | 0.7943618 | 0.7688032 | 0.1337223 | 0.01103021 | 1.53574 | 1.402267 | 0.1435135 | 0.02405755 | 3.036013 | [16 empty] | 2.586258 | 0.1944448 | 0.04627132 | 5.178745 | [52 empty] | 19.7111 | 0.8342286 | 0.3554934 | 35.54934
2003 | Area 1 | Site 9 | CaO/CaCO3 |  | 2418051.9 | 1.211451 | 1762.708 | 40.78125 | 1754.639 | 2135.435 | 17794.13 | 6965.773 | 1.596846 | -8.589144 | -27.9912 | 38293 |  |  |  |  | 50.54179 | 0.8364008 | 0.4700795 | 47.00795 |  |  |  |  | 25.16508 | 0.7819101 | 0.09012262 | 26.78154 | [12 empty] | 0.5865125 | 0.09370076 | 0.008583488 | 1.195082 | 0.4963596 | 0.09163825 | 0.00871351 | 1.099627 | [8 empty] | 0.3558734 | 0.08789201 | 0.005930843 | 0.6786558 |  |  |  |  | 5.513236 | 0.20467 | 0.102558 | 11.47843 | [52 empty] | 17.34114 | 0.6247429 | 0.3242956 | 32.42956
2007 | Area 1 | Site 9 | C-Based |  | 2737958.4 | 1.450745 | 2072.784 | 140.625 | 1867.104 | 3007.082 | 15772.95 | 9587.752 | 2.671756 | -8.63392 | -27.99598 | 37556 |  |  |  |  | 62.69145 | 0.8465618 | 0.6203194 | 62.03194 |  |  |  |  | 13.85089 | 0.7254706 | 0.04677178 | 13.89907 |  |  |  |  | 0.5846694 | 0.1479759 | 0.005339183 | 1.265116 |  |  |  |  | 0.3136598 | 0.08817904 | 0.004658022 | 0.6485381 | [20 empty] | 0.4446756 | 0.1033678 | 0.008049806 | 0.9009446 | [8 empty] | 1.030566 | 0.2822573 | 0.01794901 | 1.794901 | [40 empty] | 21.0841 | 0.6479286 | 0.3948999 | 39.48999
2015 | Area 1 | Site 9 | CaSO4 |  | 1406117.8 | 1.511897 | 1206.572 | 11.25 | 1338.03 | 1824.213 | 18971.46 | 4762.463 | 1.283606 | -8.7287 | -27.99703 | 23434 |  |  |  |  | 47.36886 | 1.132945 | 0.3369196 | 33.69196 |  |  |  |  | 24.52399 | 0.9558449 | 0.09999614 | 29.71563 |  |  |  |  | 1.864522 | 0.1942554 | 0.01830628 | 4.337662 | 0.3542845 | 0.1152636 | 0.004696506 | 0.708145 |  |  |  |  | 0.5689874 | 0.1003799 | 0.0110833 | 1.39869 |  |  |  |  | 3.301141 | 0.2405138 | 0.05899065 | 6.847747 | 1.644847 | 0.1466446 | 0.02993874 | 3.425837 |  |  |  |  | 4.017115 | 0.2118887 | 0.08237568 | 9.219592 | [52 empty] | 16.35625 | 0.8121476 | 0.3402742 | 34.02742
2022 | Area 1 | Site 9 | CaSO4 |  | 997961.2 | 2.158469 | 828.5434 | 130.78125 | 1127.228 | 1788.385 | 15583.92 | 4561.951 | 1.659501 | -8.713193 | -28.00425 | 15409 |  |  |  |  | 48.49029 | 1.506042 | 0.3542581 | 35.42581 |  |  |  |  | 23.44748 | 1.292585 | 0.08357193 | 24.83489 | [24 empty] | 2.989326 | 0.3463498 | 0.04419426 | 5.130154 | [8 empty] | 3.501341 | 0.2875714 | 0.06121102 | 6.850816 | [52 empty] | 21.57156 | 1.203747 | 0.3921885 | 39.21885
2023 | Area 1 | Site 9 | Si+Al |  | 284606.5 | 1.45247 | 517.7447 | 64.6875 | 601.9736 | 752.0088 | 15874.58 | 1956.102 | 1.069864 | -8.7265 | -27.99236 | 3346 |  |  |  |  | 44.86181 | 2.708539 | 0.3503818 | 35.03818 |  |  |  |  | 33.77714 | 2.57042 | 0.1495832 | 44.45132 | [12 empty] | 1.249915 | 0.3996819 | 0.01816748 | 2.529465 | 3.375009 | 0.4904412 | 0.05819235 | 7.343753 | [72 empty] | 16.73612 | 2.032841 | 0.3013499 | 30.13499
2024 | Area 1 | Site 9 | Salt |  | 189737.7 | 1.184146 | 472.1183 | 140.625 | 491.5094 | 559.0571 | 15167.44 | 1592.508 | 1.063652 | -8.555765 | -27.99784 | 3106 |  |  |  |  | 61.95568 | 2.948381 | 0.3734401 | 37.34401 |  |  |  |  | 6.601001 | 2.07617 | 0.02132572 | 6.337319 |  |  |  |  | 6.759346 | 0.8473991 | 0.06924894 | 16.4085 | [20 empty] | 5.608469 | 0.7080887 | 0.09295161 | 10.63629 | [60 empty] | 19.0755 | 2.25389 | 0.3619889 | 36.19889
2025 | Area 1 | Site 9 | CaO/CaCO3 |  | 12547689.2 | 1.280766 | 4365.474 | 151.875 | 3997.026 | 5591.153 | 22028.96 | 19295.99 | 2.361351 | -8.635055 | -27.99023 | 218934 |  |  |  |  | 41.96291 | 0.3781713 | 0.3146528 | 31.46528 |  |  |  |  | 28.10996 | 0.3334034 | 0.109078 | 32.41446 |  |  |  |  | 0.548576 | 0.05821264 | 0.004926262 | 1.167275 | 0.2261135 | 0.03885799 | 0.002840206 | 0.4282498 | 0.6803781 | 0.038634 | 0.01043181 | 1.452425 | 2.200989 | 0.05028642 | 0.04061404 | 5.125407 |  |  |  |  | 0.6703663 | 0.05799498 | 0.01166916 | 1.354578 | 1.663431 | 0.04807293 | 0.03013623 | 3.448435 |  |  |  |  | 8.814147 | 0.1062541 | 0.1782256 | 19.94724 |  |  |  |  | 0.3701965 | 0.06179638 | 0.007234694 | 0.7234694 | 0.4291849 | 0.09522248 | 0.008144173 | 0.8144173 | [40 empty] | 14.32375 | 0.2607469 | 0.2819378 | 28.19378
2026 | Area 1 | Site 9 | CaO/CaCO3 |  | 1015611.2 | 1.407371 | 1181.077 | 118.125 | 1137.153 | 1662.213 | 16365.97 | 4686.09 | 1.720615 | -8.692285 | -28.00459 | 12728 |  |  |  |  | 51.05805 | 1.55052 | 0.4240213 | 42.40213 |  |  |  |  | 22.75131 | 1.360879 | 0.07954662 | 23.63869 | [12 empty] | 0.983857 | 0.1806811 | 0.01365748 | 1.901536 | 0.9309331 | 0.1791118 | 0.01542611 | 1.946743 | [16 empty] | 2.774707 | 0.2927135 | 0.04751008 | 5.31739 | [52 empty] | 21.50114 | 1.198357 | 0.3750907 | 37.50907
2029 | Area 1 | Site 9 | CaO/CaCO3 |  | 1175932.2 | 1.485621 | 1073.841 | 122.34375 | 1223.619 | 1595.321 | 17554.18 | 4071.633 | 1.121877 | -8.537077 | -27.99238 | 17316 |  |  |  |  | 40.06967 | 1.259957 | 0.3227656 | 32.27656 |  |  |  |  | 31.96918 | 1.187296 | 0.130137 | 38.67253 | [8 empty] | 2.610835 | 0.2365251 | 0.02984901 | 4.500671 | 0.4820912 | 0.1528898 | 0.006491684 | 0.9038395 | 0.7689211 | 0.1465098 | 0.01264665 | 1.595981 | [16 empty] | 5.633368 | 0.3116901 | 0.10358 | 11.5928 |  |  |  |  | 1.418072 | 0.2958175 | 0.02544212 | 2.544212 | [44 empty] | 17.04785 | 0.9338666 | 0.3054335 | 30.54335
2031 | Area 1 | Site 9 | Salt |  | 366237.8 | 1.192343 | 643.2863 | 81.5625 | 682.8678 | 767.0182 | 16547.07 | 2228.263 | 1.078847 | -8.528272 | -28.00526 | 5621 |  |  |  |  | 64.76423 | 2.224934 | 0.4108862 | 41.08862 |  |  |  |  | 6.64706 | 1.641005 | 0.02041694 | 6.067258 |  |  |  |  | 5.038196 | 0.580579 | 0.04983724 | 11.80891 | [20 empty] | 5.057776 | 0.4912261 | 0.08206461 | 9.390507 | [60 empty] | 18.49273 | 1.692556 | 0.3435557 | 34.35557
2035 | Area 1 | Site 9 | CaSO4 |  | 1412736.5 | 1.591768 | 1214.82 | 75.9375 | 1341.176 | 1933.712 | 19676.28 | 5276.663 | 1.568367 | -8.72406 | -27.9922 | 20288 |  |  |  |  | 45.98985 | 1.209873 | 0.3477124 | 34.77124 |  |  |  |  | 26.38508 | 1.057451 | 0.1072542 | 31.87249 | [12 empty] | 0.5592815 | 0.1219444 | 0.008629684 | 1.201514 | [8 empty] | 3.702411 | 0.2752416 | 0.06240569 | 7.24417 | [8 empty] | 3.982589 | 0.2389026 | 0.07834519 | 8.768494 | [8 empty] | 1.105596 | 0.3569385 | 0.02089488 | 2.089488 | [40 empty] | 18.27517 | 0.9203715 | 0.3657397 | 36.57397
2039 | Area 1 | Site 9 | Salt |  | 450075.4 | 1.389637 | 699.5079 | 119.53125 | 757.0031 | 972.0617 | 14568.12 | 2652.1 | 1.243612 | -8.616887 | -27.99289 | 7771 |  |  |  |  | 57.16878 | 2.078145 | 0.2791839 | 27.91839 |  |  |  |  | 8.011863 | 1.400935 | 0.02543503 | 7.558472 |  |  |  |  | 8.082813 | 0.6157987 | 0.0785541 | 18.61335 | [20 empty] | 7.575957 | 0.5501473 | 0.1193357 | 13.65537 | [60 empty] | 19.1606 | 1.489715 | 0.3443429 | 34.43429
2040 | Area 1 | Site 9 | Si+Al |  | 3265988.0 | 1.915356 | 1679.081 | 109.6875 | 2039.212 | 3216.037 | 17996.84 | 8311.073 | 1.683022 | -8.591558 | -27.99183 | 58773 |  |  |  |  | 41.08864 | 0.9388423 | 0.2722813 | 27.22813 |  |  |  |  | 30.33175 | 0.6789809 | 0.1425674 | 42.36645 |  |  |  |  | 1.914326 | 0.1332915 | 0.01831932 | 4.340753 |  |  |  |  | 3.373913 | 0.1236966 | 0.05301996 | 7.381989 | 5.996973 | 0.1628697 | 0.1085234 | 13.69543 | [8 empty] | 0.3712105 | 0.06708645 | 0.006549081 | 0.7493997 | 0.2188388 | 0.06422757 | 0.004199357 | 0.4957325 | 1.345703 | 0.09116433 | 0.02714151 | 3.037713 | [8 empty] | 0.5948776 | 0.1769059 | 0.01142205 | 1.142205 | [40 empty] | 14.76377 | 0.4878062 | 0.2776645 | 27.76645
2042 | Area 1 | Site 9 | CaO/CaCO3 |  | 1246532.2 | 1.164292 | 1347.913 | 80.15625 | 1259.815 | 1569.364 | 16311.27 | 4882.948 | 1.522126 | -8.590644 | -28.00509 | 19212 |  |  |  |  | 51.27668 | 1.211769 | 0.4291658 | 42.91658 |  |  |  |  | 23.83014 | 1.10353 | 0.08666506 | 25.75407 | [12 empty] | 0.581938 | 0.1387082 | 0.008358119 | 1.163704 | 2.112588 | 0.1752449 | 0.03630753 | 4.581935 | [16 empty] | 2.453264 | 0.2096146 | 0.04363345 | 4.883512 | [52 empty] | 19.74538 | 0.9381372 | 0.3533248 | 35.33248
2043 | Area 1 | Site 9 | CaO/CaCO3 |  | 233127.3 | 1.41374 | 485.2728 | 108.28125 | 544.8182 | 686.0493 | 16723.87 | 1768.067 | 1.067074 | -8.616674 | -27.99845 | 2764 |  |  |  |  | 40.34419 | 3.319506 | 0.3268112 | 32.68112 |  |  |  |  | 35.26775 | 3.088435 | 0.1435396 | 42.65535 | [8 empty] | 2.339683 | 0.6043814 | 0.02610783 | 3.936572 | 1.358809 | 0.447943 | 0.01787672 | 2.488982 | [20 empty] | 4.683811 | 0.7127073 | 0.08350395 | 9.345869 | [52 empty] | 16.00575 | 2.327861 | 0.278548 | 27.8548
2046 | Area 1 | Site 9 | Salt |  | 1906936.9 | 1.135707 | 1512.064 | 158.90625 | 1558.2 | 1717.261 | 19003.31 | 4976.965 | 1.033673 | -8.626875 | -28.00523 | 36819 |  |  |  |  | 53.99118 | 1.033782 | 0.2287427 | 22.87427 |  |  |  |  | 8.449625 | 0.6291373 | 0.02852776 | 8.477533 |  |  |  |  | 10.67718 | 0.3308953 | 0.1131424 | 26.80904 |  |  |  |  | 0.4196373 | 0.08681862 | 0.00607903 | 0.8463856 | [12 empty] | 10.67527 | 0.3098625 | 0.1843819 | 21.09849 |  |  |  |  | 0.4766577 | 0.09390089 | 0.008855339 | 0.9911009 | [52 empty] | 15.31045 | 0.620875 | 0.2917869 | 29.17869
2047 | Area 1 | Site 9 | CaO/CaCO3 |  | 306669 | 1.676404 | 580.78 | 167.34375 | 624.8705 | 973.6216 | 15516.2 | 2519.139 | 1.646738 | -8.586844 | -27.99869 | 4444 |  |  |  |  | 51.03428 | 2.630036 | 0.4175122 | 41.75122 |  |  |  |  | 22.05107 | 2.315724 | 0.07277836 | 21.62738 | [36 empty] | 2.416693 | 0.4418497 | 0.03839698 | 4.297439 | [52 empty] | 24.49794 | 2.098872 | 0.4057676 | 40.57676
2051 | Area 1 | Site 9 | CaSO4 |  | 8362429.6 | 1.274986 | 3341.233 | 168.75 | 3263.032 | 4260.023 | 20715.22 | 14117 | 1.896454 | -8.581172 | -27.99191 | 153277 |  |  |  |  | 39.28676 | 0.4705947 | 0.2479529 | 24.79529 |  |  |  |  | 30.97493 | 0.4059562 | 0.1259291 | 37.42208 | [12 empty] | 0.573751 | 0.04406258 | 0.008944227 | 1.245308 | 1.15736 | 0.04905018 | 0.02172481 | 2.741625 |  |  |  |  | 6.2805 | 0.1167062 | 0.1121985 | 13.02422 | [8 empty] | 7.594772 | 0.1165009 | 0.1538791 | 17.22235 | [8 empty] | 0.4661396 | 0.1078896 | 0.008915906 | 0.8915906 | [40 empty] | 13.6658 | 0.3149343 | 0.2755268 | 27.55268
2052 | Area 1 | Site 9 | CaSO4 |  | 4924353.9 | 1.765402 | 2139.147 | 9.84375 | 2503.973 | 3776.454 | 19148.38 | 10563.22 | 1.803157 | -8.57741 | -28.00485 | 87966 |  |  |  |  | 39.83429 | 0.6255976 | 0.2573707 | 25.73707 |  |  |  |  | 29.55365 | 0.5301202 | 0.1212354 | 36.02725 |  |  |  |  | 0.3684893 | 0.08675948 | 0.003340279 | 0.7914772 |  |  |  |  | 0.4764612 | 0.05723887 | 0.007421412 | 1.033286 | 0.1508324 | 0.04910518 | 0.002843311 | 0.35882 |  |  |  |  | 6.06115 | 0.1542907 | 0.107181 | 12.44177 | 0.2692824 | 0.0515658 | 0.004749571 | 0.5434849 |  |  |  |  | 6.973364 | 0.1480788 | 0.1408618 | 15.76543 | [8 empty] | 0.6799433 | 0.1461151 | 0.01310202 | 1.310202 | [40 empty] | 15.63253 | 0.4278804 | 0.3188629 | 31.88629
2054 | Area 1 | Site 9 | SiO2 |  | 991342.5 | 1.446185 | 1194.364 | 157.5 | 1123.484 | 1727.272 | 16897.7 | 4713.627 | 1.783515 | -8.721406 | -27.99855 | 14286 |  |  |  |  | 55.87173 | 1.505451 | 0.430557 | 43.0557 |  |  |  |  | 17.96124 | 1.272906 | 0.05944344 | 17.66468 | [16 empty] | 1.363689 | 0.1778903 | 0.0229309 | 2.893832 | [8 empty] | 1.070387 | 0.2010922 | 0.01588236 | 1.81739 |  |  |  |  | 1.059316 | 0.2125253 | 0.01774416 | 1.985949 | [52 empty] | 22.67364 | 1.173721 | 0.3939845 | 39.39845
2053 | Area 1 | Site 9 | SiO2 |  | 6707005.4 | 1.760032 | 2687.55 | 99.84375 | 2922.264 | 4730.176 | 15943.56 | 18149.69 | 3.908407 | -8.55126 | -27.99145 | 104415 |  |  |  |  | 43.3757 | 0.6806738 | 0.3128895 | 31.28895 |  |  |  |  | 28.90914 | 0.5106111 | 0.1249439 | 37.1293 |  |  |  |  | 0.4558936 | 0.0745552 | 0.004208991 | 0.997318 | 1.370015 | 0.07516679 | 0.01751416 | 2.640807 | 0.6703564 | 0.05718886 | 0.01018018 | 1.417391 | 3.468456 | 0.09299219 | 0.06331957 | 7.990798 |  |  |  |  | 1.162765 | 0.09941176 | 0.01894201 | 2.198825 | 0.2772145 | 0.04937274 | 0.004732097 | 0.5414854 | 0.2216841 | 0.05254868 | 0.00410687 | 0.4848145 | 2.403163 | 0.08830657 | 0.04676384 | 5.233869 | [52 empty] | 17.68562 | 0.4285462 | 0.3373579 | 33.73579
2055 | Area 1 | Site 9 | Salt |  | 303727.3 | 1.33194 | 556.0962 | 156.09375 | 621.8663 | 740.687 | 15935.55 | 2022.583 | 1.071813 | -8.733528 | -27.99889 | 4262 |  |  |  |  | 59.55705 | 2.607175 | 0.4422204 | 44.22204 |  |  |  |  | 13.81797 | 2.154338 | 0.04468225 | 13.27813 |  |  |  |  | 2.023705 | 0.530846 | 0.01787022 | 4.234339 | [20 empty] | 2.279821 | 0.4227649 | 0.03439631 | 3.935908 | [60 empty] | 22.32146 | 2.030925 | 0.3956724 | 39.56724
2059 | Area 1 | Site 9 | CaO/CaCO3 |  | 535383.8 | 2.508372 | 651.9748 | 130.78125 | 825.6342 | 1635.395 | 16301.73 | 3790.65 | 2.135759 | -8.553601 | -28.00609 | 7279 |  |  |  |  | 47.66881 | 1.983326 | 0.428475 | 42.8475 |  |  |  |  | 26.79632 | 1.840541 | 0.09309255 | 27.66411 | [36 empty] | 5.615905 | 0.491337 | 0.09682672 | 10.83697 | [52 empty] | 19.91896 | 1.526989 | 0.349452 | 34.9452
2061 | Area 1 | Site 9 | Salt |  | 280194 | 1.334395 | 536.9204 | 150.46875 | 597.2889 | 716.4641 | 17012.23 | 1934.804 | 1.063176 | -8.683437 | -27.99391 | 4283 |  |  |  |  | 64.75835 | 2.41289 | 0.4427899 | 44.27899 |  |  |  |  | 6.811194 | 1.765186 | 0.02203895 | 6.549266 |  |  |  |  | 4.811021 | 0.6280008 | 0.04977578 | 11.79434 | [20 empty] | 4.698016 | 0.5323524 | 0.07974014 | 9.124522 | [60 empty] | 18.92142 | 1.884232 | 0.3688879 | 36.88879
2065 | Area 1 | Site 9 | Salt |  | 812636.1 | 1.39016 | 873.491 | 119.53125 | 1017.192 | 1214.293 | 16719.95 | 3330.453 | 1.086177 | -8.559807 | -27.99925 | 14389 |  |  |  |  | 59.87662 | 1.430789 | 0.3023346 | 30.23346 |  |  |  |  | 6.706204 | 0.9598483 | 0.02198922 | 6.534489 |  |  |  |  | 8.752378 | 0.4563595 | 0.09301404 | 22.03962 | [20 empty] | 8.387358 | 0.4075448 | 0.1445978 | 16.54607 | [60 empty] | 16.27744 | 0.990548 | 0.314028 | 31.4028
2069 | Area 1 | Site 9 | CaSO4 |  | 7182084.9 | 1.331182 | 2837.463 | 68.90625 | 3023.99 | 3777.179 | 21837.97 | 12417.55 | 1.708487 | -8.568376 | -27.99816 | 128488 |  |  |  |  | 39.45757 | 0.5228455 | 0.249054 | 24.9054 |  |  |  |  | 30.6713 | 0.4442027 | 0.1248004 | 37.08667 |  |  |  |  | 0.2488428 | 0.06820424 | 0.00226026 | 0.5355674 |  |  |  |  | 0.7228454 | 0.05012483 | 0.01135464 | 1.580911 | 0.4200024 | 0.04357664 | 0.007936197 | 1.001532 |  |  |  |  | 6.62551 | 0.1292814 | 0.1211547 | 14.06387 | 0.2286083 | 0.04136668 | 0.004119113 | 0.4713428 |  |  |  |  | 7.941498 | 0.1308894 | 0.1632845 | 18.27501 |  |  |  |  | 0.2973928 | 0.07625077 | 0.005925784 | 0.5925784 | 0.3955419 | 0.1144588 | 0.007648844 | 0.7648844 | [40 empty] | 12.99089 | 0.3332879 | 0.266394 | 26.6394
2073 | Area 1 | Site 9 | C-Based |  | 1197994.7 | 1.688366 | 1133.582 | 172.96875 | 1235.044 | 1913.901 | 15398.42 | 5355.621 | 1.905263 | -8.585059 | -28.00734 | 17403 |  |  |  |  | 62.27499 | 1.253368 | 0.6041256 | 60.41256 |  |  |  |  | 14.71898 | 1.106408 | 0.04704355 | 13.97983 | [36 empty] | 0.8541073 | 0.1758837 | 0.01463121 | 1.637544 | [52 empty] | 22.15191 | 1.002669 | 0.3973002 | 39.73002
2079 | Area 1 | Site 9 | CaSO4 |  | 4797126.7 | 2.650985 | 1749.417 | 168.75 | 2471.415 | 4637.679 | 16979.6 | 11567.74 | 2.219759 | -8.695346 | -27.99935 | 59891 |  |  |  |  | 56.44242 | 0.8002728 | 0.4815051 | 48.15051 |  |  |  |  | 16.60472 | 0.5794561 | 0.05783006 | 17.18523 |  |  |  |  | 1.327669 | 0.1235329 | 0.01231552 | 2.918156 | 0.2902092 | 0.07846022 | 0.00361795 | 0.5455191 | 0.7126097 | 0.07828194 | 0.01067384 | 1.486123 | 0.9073301 | 0.08024864 | 0.01624654 | 2.050279 |  |  |  |  | 1.043819 | 0.1355571 | 0.01650954 | 1.916459 |  |  |  |  | 0.3285074 | 0.07692417 | 0.005851272 | 0.6907406 | 2.755705 | 0.1292582 | 0.05139402 | 5.752084 | [8 empty] | 0.6828414 | 0.2109422 | 0.01220023 | 1.220023 | [40 empty] | 18.90417 | 0.5889945 | 0.3574962 | 35.74962
2081 | Area 1 | Site 9 | CaSO4 |  | 1333311.5 | 1.730275 | 1023.554 | 154.6875 | 1302.929 | 1771.031 | 19298.18 | 4511.601 | 1.214842 | -8.599134 | -28.0076 | 21733 |  |  |  |  | 45.41506 | 1.19417 | 0.3393852 | 33.93852 |  |  |  |  | 27.91216 | 1.062023 | 0.1119239 | 33.26019 | [12 empty] | 0.5868122 | 0.1133498 | 0.009156705 | 1.274891 | [8 empty] | 4.278841 | 0.2754634 | 0.07347476 | 8.529089 | [8 empty] | 4.938256 | 0.2511726 | 0.097656 | 10.92978 | [52 empty] | 16.86886 | 0.8752446 | 0.3395873 | 33.95873
2089 | Area 1 | Site 9 | CaO/CaCO3 |  | 366973.2 | 1.515679 | 601.4434 | 67.5 | 683.5531 | 911.5951 | 16452.95 | 2343.58 | 1.19101 | -8.718133 | -28.01135 | 5061 |  |  |  |  | 54.44216 | 2.396719 | 0.4734973 | 47.34973 |  |  |  |  | 17.30098 | 2.060491 | 0.05678837 | 16.87568 | [36 empty] | 2.672605 | 0.458035 | 0.04450557 | 4.98112 | [52 empty] | 25.58426 | 1.933779 | 0.4479287 | 44.79287
2091 | Area 1 | Site 9 | SiO2 |  | 2604847.9 | 1.648881 | 1964.873 | 140.625 | 1821.152 | 3239.842 | 17159.43 | 10812.57 | 3.571622 | -8.626085 | -27.99961 | 37948 |  |  |  |  | 50.41412 | 0.8687982 | 0.4185602 | 41.85602 |  |  |  |  | 25.96802 | 0.7806166 | 0.09975693 | 29.64455 | [8 empty] | 0.4060407 | 0.1061878 | 0.004834882 | 0.7290094 | 0.9955633 | 0.1111856 | 0.01425351 | 1.984521 | 1.964406 | 0.1241744 | 0.03351306 | 4.229278 | [16 empty] | 1.385093 | 0.1313846 | 0.02500641 | 2.79875 |  |  |  |  | 0.6078404 | 0.1881014 | 0.01079488 | 1.079488 | [44 empty] | 18.25891 | 0.6601785 | 0.3276959 | 32.76959
2090 | Area 1 | Site 9 | CaSO4 |  | 5837742.2 | 2.304757 | 2060.673 | 87.1875 | 2726.324 | 4749.349 | 17610.55 | 12890.67 | 2.265145 | -8.55013 | -28.00639 | 91454 |  |  |  |  | 42.78865 | 0.6154253 | 0.274917 | 27.4917 |  |  |  |  | 26.55416 | 0.5135337 | 0.1020756 | 30.33359 |  |  |  |  | 0.6213296 | 0.09086399 | 0.005490631 | 1.301002 |  |  |  |  | 0.4767114 | 0.05729126 | 0.007144139 | 0.9946811 | 0.2022868 | 0.05037798 | 0.00366414 | 0.4624068 |  |  |  |  | 5.32849 | 0.152734 | 0.08864502 | 10.29008 | 0.3050685 | 0.05608882 | 0.005109098 | 0.584625 |  |  |  |  | 6.06211 | 0.1395579 | 0.1162324 | 13.00888 | [8 empty] | 0.6035763 | 0.1608042 | 0.01110437 | 1.110437 | [40 empty] | 17.05762 | 0.4455332 | 0.3323572 | 33.23572
2093 | Area 1 | Site 9 | CaO/CaCO3 |  | 175029.3 | 1.26516 | 460.2175 | 118.125 | 472.0744 | 582.2486 | 15672.22 | 1571.209 | 1.122399 | -8.610823 | -28.00852 | 2405 |  |  |  |  | 53.05635 | 3.774164 | 0.4433936 | 44.33936 |  |  |  |  | 22.98082 | 3.522122 | 0.07337973 | 21.80609 | [36 empty] | 2.264204 | 0.6395631 | 0.03549745 | 3.97292 | [52 empty] | 21.69863 | 3.003069 | 0.3513798 | 35.13798
2096 | Area 1 | Site 9 | CaO/CaCO3 |  | 746448.5 | 1.649514 | 862.7657 | 149.0625 | 974.8886 | 1423.144 | 16866.49 | 3833.248 | 1.566477 | -8.715279 | -28.00059 | 10810 |  |  |  |  | 53.98414 | 1.739707 | 0.4544163 | 45.44163 |  |  |  |  | 19.72433 | 1.523742 | 0.06495545 | 19.30267 | [36 empty] | 1.658675 | 0.2774064 | 0.02684986 | 3.005071 |  |  |  |  | 1.508585 | 0.4616716 | 0.0244419 | 2.44419 | [44 empty] | 23.12427 | 1.366076 | 0.3875642 | 38.75642
2097 | Area 1 | Site 9 | CaO/CaCO3 |  | 479492 | 2.494895 | 524.6564 | 12.65625 | 781.3503 | 1308.963 | 16526.42 | 2999.564 | 1.493224 | -8.588968 | -28.01195 | 6476 |  |  |  |  | 44.80545 | 2.179688 | 0.3928127 | 39.28127 |  |  |  |  | 28.52752 | 2.05358 | 0.09717436 | 28.87709 | [36 empty] | 7.485493 | 0.6033179 | 0.1275792 | 14.27883 | [52 empty] | 19.18153 | 1.621126 | 0.3302836 | 33.02836
2101 | Area 1 | Site 9 | CaO/CaCO3 |  | 6514326.0 | 2.174674 | 2414.85 | 153.28125 | 2879.982 | 5251.512 | 17871.43 | 15860.11 | 3.072792 | -8.605177 | -27.99976 | 98486 |  |  |  |  | 44.75961 | 0.6384979 | 0.3765681 | 37.65681 |  |  |  |  | 27.33976 | 0.5171785 | 0.1068561 | 31.7542 |  |  |  |  | 0.3236247 | 0.08944625 | 0.002754879 | 0.6527671 |  |  |  |  | 0.9095511 | 0.06648322 | 0.01316883 | 1.833501 | 1.499415 | 0.07071913 | 0.02609774 | 3.29348 | [12 empty] | 0.2617622 | 0.05719943 | 0.004657659 | 0.549835 | 4.745416 | 0.1228415 | 0.08833699 | 9.886789 | [8 empty] | 0.864982 | 0.1589174 | 0.0154656 | 1.54656 | [40 empty] | 19.29588 | 0.4153706 | 0.357173 | 35.7173
2106 | Area 1 | Site 9 | CaSO4 |  | 477285.8 | 1.582704 | 689.2093 | 144.84375 | 779.5506 | 1090.815 | 17879.57 | 2776.239 | 1.285066 | -8.629374 | -28.01241 | 7315 |  |  |  |  | 52.34616 | 2.101147 | 0.4339426 | 43.39426 |  |  |  |  | 23.2945 | 1.832738 | 0.08503893 | 25.27083 | [24 empty] | 2.41793 | 0.447161 | 0.03821997 | 4.436647 | [8 empty] | 2.894277 | 0.3648227 | 0.05333598 | 5.969431 | [52 empty] | 19.04714 | 1.624733 | 0.3619726 | 36.19726
2108 | Area 1 | Site 9 | CaSO4 |  | 4047736.6 | 2.571833 | 1726.845 | 8.4375 | 2270.185 | 4441.159 | 18217.56 | 11070.11 | 2.40925 | -8.666362 | -28.00848 | 63572 |  |  |  |  | 50.37037 | 0.6805884 | 0.3953059 | 39.53059 |  |  |  |  | 23.02169 | 0.5998922 | 0.08489832 | 25.22905 | [12 empty] | 0.3168993 | 0.06491523 | 0.004878285 | 0.6792054 | [8 empty] | 3.530335 | 0.1613348 | 0.05846234 | 6.786419 | [8 empty] | 4.627368 | 0.1449754 | 0.08869517 | 9.926877 | [52 empty] | 18.13333 | 0.5249741 | 0.3572443 | 35.72443
2112 | Area 1 | Site 9 | CaSO4 |  | 604513 | 1.750432 | 912.4307 | 139.21875 | 877.3197 | 1597.148 | 15309.94 | 4410.274 | 2.560447 | -8.723747 | -28.01243 | 8598 |  |  |  |  | 52.02086 | 1.952449 | 0.4036118 | 40.36118 |  |  |  |  | 19.70469 | 1.615095 | 0.06793039 | 20.18672 | [24 empty] | 1.997516 | 0.4365182 | 0.02870577 | 3.33222 | [8 empty] | 2.593072 | 0.3373586 | 0.0446039 | 4.992125 | [52 empty] | 23.68387 | 1.607508 | 0.4274688 | 42.74688
2113 | Area 1 | Site 9 | Si+Ca+Fe Mixture |  | 9774430.7 | 1.359494 | 3376.089 | 163.125 | 3527.774 | 4589.773 | 19365.82 | 15089.88 | 1.853832 | -8.571902 | -28.00025 | 183167 |  |  |  |  | 34.56062 | 0.5026226 | 0.2513584 | 25.13584 |  |  |  |  | 35.72586 | 0.3933665 | 0.1706566 | 50.71363 |  |  |  |  | 1.071357 | 0.06854072 | 0.009528197 | 2.257701 | 0.4818841 | 0.0454828 | 0.005983852 | 0.9022526 | 2.893546 | 0.06534227 | 0.04396085 | 6.120686 | 3.381716 | 0.06768934 | 0.06032327 | 7.612671 |  |  |  |  | 0.591717 | 0.06124669 | 0.01023406 | 1.187989 |  |  |  |  | 0.3985725 | 0.03831028 | 0.007880758 | 0.9303207 | 5.684538 | 0.09328481 | 0.117144 | 13.1109 |  |  |  |  | 1.346472 | 0.08335076 | 0.0269337 | 2.69337 | 0.386898 | 0.09958012 | 0.007489122 | 0.7489122 | [40 empty] | 13.47682 | 0.2863623 | 0.2594764 | 25.94764
2116 | Area 1 | Site 9 | TiO2 |  | 2692362.6 | 1.387954 | 1736.728 | 163.125 | 1851.492 | 2410.498 | 22507.07 | 7232.766 | 1.546199 | -8.524857 | -28.00879 | 45392 |  |  |  |  | 38.96435 | 0.8275309 | 0.3477575 | 34.77575 |  |  |  |  | 32.8044 | 0.8433511 | 0.1219837 | 36.24962 | [12 empty] | 0.6025926 | 0.0911372 | 0.008466962 | 1.178858 | 0.6826025 | 0.08723228 | 0.01162104 | 1.466551 | [16 empty] | 9.393387 | 0.2510446 | 0.1765659 | 19.76148 | 1.317467 | 0.1322502 | 0.02282378 | 2.282378 | [48 empty] | 16.23521 | 0.5638506 | 0.2991303 | 29.91303
2119 | Area 1 | Site 9 | CaO/CaCO3 |  | 495671.2 | 1.69134 | 638.5159 | 50.625 | 794.4232 | 1079.947 | 15094.88 | 2909.2 | 1.358763 | -8.556399 | -28.01289 | 6262 | 11.7595 | 2.663249 | 0.1583554 | 39.39808 | 56.35244 | 2.499941 | 0.4443175 | 44.43175 |  |  |  |  | 14.22813 | 1.454199 | 0.0701794 | 20.85506 | [16 empty] | 0.7873846 | 0.1676653 | 0.02169775 | 2.738211 | [16 empty] | 1.322466 | 0.2188996 | 0.03685077 | 4.124385 | [52 empty] | 15.55007 | 1.257545 | 0.443645 | 44.3645
2123 | Area 1 | Site 9 | CaO/CaCO3 |  | 5226610.4 | 2.229963 | 1837.289 | 9.84375 | 2579.676 | 4097.086 | 19454.69 | 12221.14 | 2.274015 | -8.723772 | -28.00885 | 88183 |  |  |  |  | 44.13453 | 0.6999727 | 0.3593242 | 35.93242 |  |  |  |  | 29.40051 | 0.5511322 | 0.1227745 | 36.48463 |  |  |  |  | 1.685492 | 0.1044527 | 0.0157482 | 3.731526 |  |  |  |  | 0.4758831 | 0.05648482 | 0.007440541 | 1.035949 | 1.568349 | 0.07069414 | 0.02958205 | 3.733193 |  |  |  |  | 0.4317282 | 0.09081936 | 0.007604085 | 0.8826965 | 1.47674 | 0.07252764 | 0.02711291 | 3.102482 | 0.1796321 | 0.0527084 | 0.003526079 | 0.4162523 | 5.564052 | 0.1354344 | 0.1138202 | 12.7389 | [52 empty] | 15.08308 | 0.4245747 | 0.3038925 | 30.38925
2124 | Area 1 | Site 9 | CaO/CaCO3 |  | 3960221.9 | 1.173889 | 2223.723 | 132.1875 | 2245.509 | 2610.403 | 22781.08 | 7922.525 | 1.26124 | -8.686595 | -28.01254 | 64412 |  |  |  |  | 40.44535 | 0.6290559 | 0.3513704 | 35.13704 |  |  |  |  | 32.63536 | 0.6003554 | 0.132725 | 39.44159 | [8 empty] | 2.793876 | 0.1182517 | 0.03386525 | 5.106245 | 0.5511178 | 0.07462182 | 0.007819697 | 1.088739 | 0.7849234 | 0.07164108 | 0.01354928 | 1.709891 | [16 empty] | 7.544143 | 0.1778938 | 0.1463827 | 16.38334 | [52 empty] | 15.24523 | 0.4468433 | 0.286846 | 28.6846
2127 | Area 1 | Site 9 | CaO/CaCO3 |  | 271369 | 1.225715 | 542.3716 | 168.75 | 587.8075 | 664.7929 | 17724.09 | 1870.907 | 1.026442 | -8.718973 | -28.00975 | 3606 |  |  |  |  | 55.59729 | 3.022819 | 0.4559823 | 45.59823 |  |  |  |  | 16.55513 | 2.574948 | 0.04945724 | 14.6971 | [36 empty] | 3.006441 | 0.5486412 | 0.04658936 | 5.214341 | [52 empty] | 24.84113 | 2.460098 | 0.4040309 | 40.40309
2133 | Area 1 | Site 9 | CaSO4 |  | 765569.4 | 3.105262 | 631.7477 | 95.625 | 987.2959 | 1961.742 | 17090.22 | 4470.517 | 2.077404 | -8.708857 | -28.00927 | 9786 |  |  |  |  | 53.2504 | 1.943474 | 0.3719362 | 37.19362 |  |  |  |  | 15.85257 | 1.498569 | 0.05044664 | 14.99112 | [24 empty] | 2.264064 | 0.4378482 | 0.02968466 | 3.445852 | [8 empty] | 1.791616 | 0.3214489 | 0.02850873 | 3.190733 | [52 empty] | 26.84136 | 1.634401 | 0.4551879 | 45.51879
2136 | Area 1 | Site 9 | CaO/CaCO3 |  | 4775799.6 | 2.488454 | 1839.47 | 111.09375 | 2465.915 | 4577.436 | 19330.32 | 11578.07 | 2.233658 | -8.712463 | -28.00816 | 77465 |  |  |  |  | 44.63579 | 0.6092253 | 0.3690444 | 36.90444 |  |  |  |  | 28.02635 | 0.5349313 | 0.1194433 | 35.49469 | [8 empty] | 1.572959 | 0.0872859 | 0.02039503 | 3.075188 | 0.6393814 | 0.06495286 | 0.009847924 | 1.37113 | 2.099059 | 0.08317881 | 0.03902483 | 4.924852 |  |  |  |  | 0.5043023 | 0.1025503 | 0.008548619 | 0.9923398 | 0.2497605 | 0.0550281 | 0.004448213 | 0.5090011 |  |  |  |  | 4.309751 | 0.1248186 | 0.08694431 | 9.730919 | [8 empty] | 0.7728699 | 0.1606984 | 0.01484569 | 1.484569 | [40 empty] | 17.18976 | 0.4581411 | 0.3398975 | 33.98975
2141 | Area 1 | Site 9 | CaO/CaCO3 |  | 3705767.5 | 1.432728 | 2210.308 | 132.1875 | 2172.172 | 3166.771 | 19469.17 | 10820.32 | 2.514155 | -8.734215 | -28.01327 | 56254 |  |  |  |  | 44.80082 | 0.8261343 | 0.3953819 | 39.53819 |  |  |  |  | 29.05731 | 0.6802226 | 0.1120734 | 33.3046 |  |  |  |  | 0.3589181 | 0.1057886 | 0.003075348 | 0.728702 |  |  |  |  | 0.5523613 | 0.07846844 | 0.008072536 | 1.123942 | 1.607687 | 0.09556958 | 0.02830225 | 3.571685 | [12 empty] | 0.282885 | 0.07004281 | 0.005118376 | 0.6042224 | 5.8892 | 0.1778724 | 0.1109907 | 12.42222 | [52 empty] | 17.45081 | 0.5287025 | 0.3259214 | 32.59214
2146 | Area 1 | Site 9 | CaO/CaCO3 |  | 886913.2 | 1.560705 | 901.1937 | 123.75 | 1062.663 | 1406.498 | 18339.97 | 3778.173 | 1.280775 | -8.722311 | -28.01403 | 11709 |  |  |  |  | 41.8335 | 1.584366 | 0.3639839 | 36.39839 |  |  |  |  | 31.90129 | 1.484562 | 0.1152284 | 34.24218 | [36 empty] | 7.272399 | 0.4375193 | 0.1253286 | 14.02694 | [52 empty] | 18.99282 | 1.189057 | 0.3292297 | 32.92297
2147 | Area 1 | Site 9 | CaSO4 |  | 1269330.2 | 1.907062 | 1109.53 | 1.40625 | 1271.283 | 2115.943 | 17298.36 | 5306.784 | 1.765544 | -8.605976 | -28.01978 | 18580 |  |  |  |  | 49.52241 | 1.280451 | 0.3771539 | 37.71539 |  |  |  |  | 24.44792 | 1.114832 | 0.08986583 | 26.70523 | [12 empty] | 0.5091034 | 0.1306484 | 0.007523834 | 1.047546 | [8 empty] | 3.180259 | 0.3050703 | 0.05031819 | 5.84103 | [8 empty] | 3.725246 | 0.2600625 | 0.06860681 | 7.678562 | [52 empty] | 18.61506 | 1.021465 | 0.3519357 | 35.19357
2149 | Area 1 | Site 9 | Salt |  | 350058.6 | 1.322244 | 623.7273 | 116.71875 | 667.614 | 824.7197 | 15945.43 | 2170.605 | 1.071053 | -8.575007 | -28.02001 | 5200 |  |  |  |  | 61.79954 | 2.253591 | 0.4213559 | 42.13559 |  |  |  |  | 8.363576 | 1.703944 | 0.0274476 | 8.156542 |  |  |  |  | 4.448819 | 0.5730356 | 0.04412584 | 10.45559 | [20 empty] | 4.055331 | 0.4760424 | 0.06601038 | 7.55345 | [60 empty] | 21.33273 | 1.743444 | 0.4048465 | 40.48465
2151 | Area 1 | Site 9 | SiO2 |  | 1423767.8 | 1.346746 | 1281.228 | 119.53125 | 1346.402 | 1725.488 | 19079.98 | 4722.449 | 1.246481 | -8.579942 | -28.01963 | 23645 |  |  |  |  | 44.21489 | 1.091122 | 0.3320416 | 33.20416 |  |  |  |  | 32.48007 | 0.9879064 | 0.1466329 | 43.57458 | [12 empty] | 0.6998019 | 0.1190087 | 0.01080015 | 1.503708 | 5.95438 | 0.2364853 | 0.1093736 | 13.80272 | [16 empty] | 1.017983 | 0.1409038 | 0.01987232 | 2.224136 | [52 empty] | 15.63288 | 0.761443 | 0.2918257 | 29.18257
2152 | Area 1 | Site 9 | Cu |  | 1355374.0 | 2.93914 | 879.054 | 21.09375 | 1313.665 | 2583.663 | 16705.66 | 6639.608 | 2.588308 | -8.636698 | -28.01425 | 13207 |  |  |  |  | 50.1271 | 1.890638 | 0.2765165 | 27.65165 |  |  |  |  | 14.61784 | 1.337864 | 0.04155925 | 12.35007 | [12 empty] | 2.220147 | 0.2749411 | 0.02523756 | 3.513835 | [8 empty] | 1.92636 | 0.4224446 | 0.02190666 | 2.542967 | [8 empty] | 2.2484 | 0.3276506 | 0.03149385 | 3.524832 | [8 empty] | 2.961686 | 0.8058284 | 0.04162315 | 4.162315 | [40 empty] | 25.89846 | 1.552239 | 0.3740227 | 37.40227
2159 | Area 1 | Site 9 | CaSO4 |  | 838375.7 | 1.245727 | 949.1502 | 126.5625 | 1033.176 | 1182.382 | 16120.9 | 3308.084 | 1.038735 | -8.702247 | -28.02009 | 9462 |  |  |  |  | 41.62683 | 2.129771 | 0.2279188 | 22.79188 |  |  |  |  | 26.05867 | 1.685719 | 0.08109305 | 24.09824 | [24 empty] | 4.767066 | 0.5543464 | 0.0611742 | 7.101216 | [8 empty] | 6.118164 | 0.5009845 | 0.09258971 | 10.36276 | [52 empty] | 21.42927 | 1.74311 | 0.3366667 | 33.66667
2160 | Area 1 | Site 9 | SiO2 |  | 1309778.1 | 1.769384 | 1010.384 | 112.5 | 1291.38 | 1787.758 | 18196.26 | 4604.548 | 1.28815 | -8.585878 | -28.01447 | 19773 |  |  |  |  | 45.67013 | 1.189956 | 0.3384574 | 33.84574 |  |  |  |  | 28.74498 | 1.052747 | 0.1234681 | 36.69075 | [12 empty] | 0.4957431 | 0.1212774 | 0.007583977 | 1.05592 | 5.723637 | 0.2561702 | 0.1046039 | 13.20079 | [16 empty] | 0.8418207 | 0.1479766 | 0.0159803 | 1.788535 | [52 empty] | 18.52368 | 0.8592978 | 0.3422298 | 34.22298
2162 | Area 1 | Site 9 | Salt |  | 462577.5 | 1.266491 | 709.502 | 174.375 | 767.4451 | 898.5781 | 16943.26 | 2458.897 | 1.040127 | -8.588105 | -28.02047 | 7188 |  |  |  |  | 62.78488 | 1.967326 | 0.3749215 | 37.49215 |  |  |  |  | 6.610885 | 1.395653 | 0.02099005 | 6.237566 |  |  |  |  | 6.215896 | 0.5523278 | 0.06317423 | 14.9691 | [20 empty] | 5.856516 | 0.4731813 | 0.09691586 | 11.08991 | [60 empty] | 18.53182 | 1.48655 | 0.3503045 | 35.03045
2164 | Area 1 | Site 9 | CaSO4 |  | 4094803.3 | 1.999164 | 1707.721 | 29.53125 | 2283.345 | 3414.014 | 19371.84 | 8247.176 | 1.321806 | -8.691098 | -28.01427 | 59886 |  |  |  |  | 53.37791 | 0.7242755 | 0.4278068 | 42.78068 |  |  |  |  | 20.43245 | 0.6007371 | 0.07444235 | 22.12187 | [12 empty] | 0.4902291 | 0.07485731 | 0.007387628 | 1.028582 | 1.076174 | 0.08281766 | 0.01945063 | 2.45463 |  |  |  |  | 1.323788 | 0.1414459 | 0.0211246 | 2.452184 | 0.6443441 | 0.07765659 | 0.01070994 | 1.22552 |  |  |  |  | 2.767498 | 0.12488 | 0.05191467 | 5.810357 |  |  |  |  | 0.4755434 | 0.1291584 | 0.008816694 | 0.8816694 | 0.6833544 | 0.2046043 | 0.01227894 | 1.227894 | [40 empty] | 18.72871 | 0.5659617 | 0.3566037 | 35.66037
2168 | Area 1 | Site 9 | Salt |  | 389771.1 | 1.374435 | 611.9607 | 21.09375 | 704.4658 | 841.0999 | 16303.38 | 2283.338 | 1.064439 | -8.601995 | -28.02775 | 5574 |  |  |  |  | 60.85294 | 2.231431 | 0.3888434 | 38.88434 |  |  |  |  | 6.57516 | 1.584913 | 0.02077697 | 6.174246 |  |  |  |  | 4.469963 | 0.554059 | 0.04278073 | 10.13687 | [20 empty] | 4.099544 | 0.4722811 | 0.06305188 | 7.214914 | [60 empty] | 24.00238 | 1.801769 | 0.4379586 | 43.79586
2172 | Area 1 | Site 9 | CaSO4 |  | 317700.3 | 1.414367 | 575.5113 | 150.46875 | 636.0098 | 813.984 | 19127.12 | 2176.843 | 1.186935 | -8.687472 | -28.02794 | 4164 |  |  |  |  | 52.12307 | 2.717334 | 0.4116238 | 41.16238 |  |  |  |  | 23.351 | 2.316458 | 0.08957233 | 26.61801 | [24 empty] | 4.039497 | 0.6276406 | 0.06866952 | 7.971288 | [8 empty] | 2.785736 | 0.5031921 | 0.05444131 | 6.093142 | [52 empty] | 17.70069 | 2.023617 | 0.3571593 | 35.71593
2176 | Area 1 | Site 9 | CaO/CaCO3 |  | 563329.6 | 1.775117 | 690.3263 | 154.6875 | 846.9082 | 1225.41 | 17139.84 | 2985.574 | 1.259166 | -8.599007 | -28.021 | 8110 |  |  |  |  | 50.96461 | 1.88709 | 0.4590777 | 45.90777 |  |  |  |  | 21.5657 | 1.737086 | 0.07281825 | 21.63924 | [36 empty] | 4.896114 | 0.4232089 | 0.08443569 | 9.45015 | [52 empty] | 22.57357 | 1.471654 | 0.4023122 | 40.23122
2178 | Area 1 | Site 9 | CaO/CaCO3 |  | 1119305.1 | 1.571168 | 1026.362 | 160.3125 | 1193.794 | 1612.586 | 17272.52 | 4801.406 | 1.638999 | -8.576956 | -28.0154 | 15924 |  |  |  |  | 49.9475 | 1.389969 | 0.4161582 | 41.61582 |  |  |  |  | 23.099 | 1.231479 | 0.07994664 | 23.75757 | [12 empty] | 0.9713677 | 0.1732625 | 0.01322202 | 1.840907 | 0.6821289 | 0.1605938 | 0.01111695 | 1.402936 | [16 empty] | 3.972258 | 0.2904041 | 0.06828694 | 7.642762 |  |  |  |  | 1.265021 | 0.3347947 | 0.02146622 | 2.146622 | [44 empty] | 20.06271 | 1.062947 | 0.3477651 | 34.77651
2180 | Area 1 | Site 9 | CaSO4 |  | 1953268.2 | 1.439617 | 1499.881 | 11.25 | 1577.016 | 2159.254 | 16777.59 | 6288.49 | 1.611094 | -8.63719 | -28.02111 | 29875 |  |  |  |  | 41.12433 | 1.00578 | 0.29975 | 29.975 |  |  |  |  | 32.02232 | 0.9081375 | 0.1335567 | 39.68875 | [8 empty] | 0.6777392 | 0.1207079 | 0.00837483 | 1.262767 | 0.5036358 | 0.1041571 | 0.007523839 | 1.047547 | 0.3426673 | 0.09174657 | 0.006192549 | 0.7814868 |  |  |  |  | 3.618725 | 0.2308191 | 0.0605919 | 7.033622 | [8 empty] | 5.22621 | 0.2197916 | 0.1015087 | 11.36098 | [52 empty] | 16.48438 | 0.758357 | 0.3213024 | 32.13024
2182 | Area 1 | Site 9 | Salt |  | 975163.3 | 1.39518 | 1003.387 | 21.09375 | 1114.278 | 1399.906 | 19049.14 | 3735.576 | 1.138749 | -8.542651 | -28.0157 | 16654 |  |  |  |  | 56.46284 | 1.458045 | 0.3496118 | 34.96118 |  |  |  |  | 11.22163 | 0.9048723 | 0.04267434 | 12.68144 |  |  |  |  | 6.92688 | 0.3683333 | 0.07809575 | 18.50474 | [20 empty] | 6.022064 | 0.3058355 | 0.1137661 | 13.01805 | [32 empty] | 2.915804 | 0.7907498 | 0.05252975 | 5.252975 | [24 empty] | 16.45079 | 0.9943677 | 0.3541253 | 35.41253
2186 | Area 1 | Site 9 | Fe |  | 669229.7 | 1.278835 | 894.9131 | 126.5625 | 923.0871 | 1144.446 | 19842.75 | 3151.24 | 1.180804 | -8.656612 | -28.02848 | 10558 |  |  |  |  | 46.91387 | 1.595718 | 0.3782461 | 37.82461 |  |  |  |  | 23.30263 | 1.416865 | 0.09557221 | 28.40098 | [44 empty] | 9.324779 | 0.7077511 | 0.1632363 | 16.32363 | [44 empty] | 20.45871 | 1.264553 | 0.3559675 | 35.59675
2193 | Area 1 | Site 9 | CaO/CaCO3 |  | 2634264.6 | 1.392293 | 1647.716 | 119.53125 | 1831.407 | 2294.103 | 18791.37 | 6362.723 | 1.222973 | -8.540137 | -28.02814 | 39483 |  |  |  |  | 48.74901 | 0.8266664 | 0.4316574 | 43.16574 |  |  |  |  | 25.57841 | 0.7673406 | 0.09522468 | 28.29771 | [8 empty] | 0.4020425 | 0.1057537 | 0.004817835 | 0.7264391 | 0.7564027 | 0.09894597 | 0.01092678 | 1.52134 | 0.8859443 | 0.1009314 | 0.01535828 | 1.938183 | [16 empty] | 4.211455 | 0.1807954 | 0.07698888 | 8.616694 | [52 empty] | 19.41674 | 0.627181 | 0.3572002 | 35.72002
2194 | Area 1 | Site 9 | SiO2 |  | 1125188.4 | 2.026079 | 1024.577 | 56.25 | 1196.927 | 2075.873 | 16809.59 | 5380.574 | 2.047491 | -8.639848 | -28.02135 | 14765 |  |  |  |  | 40.11528 | 1.545263 | 0.2591678 | 25.91678 |  |  |  |  | 30.63601 | 1.271535 | 0.1297952 | 38.57095 | [12 empty] | 0.6821252 | 0.1632766 | 0.009571104 | 1.332588 | 5.776753 | 0.3093293 | 0.0972188 | 12.26881 | [16 empty] | 0.7288124 | 0.1704417 | 0.01265263 | 1.416099 | [52 empty] | 22.06101 | 1.119225 | 0.3758158 | 37.58158
2198 | Area 1 | Site 9 | Cu |  | 3231423.4 | 1.98202 | 1744.075 | 118.125 | 2028.392 | 3456.792 | 22089.62 | 9102.602 | 2.040457 | -8.71982 | -28.02071 | 66375 |  |  |  |  | 48.1623 | 0.7943451 | 0.2308886 | 23.08886 |  |  |  |  | 9.960902 | 0.4759007 | 0.03702974 | 11.00405 | [12 empty] | 0.6414319 | 0.08079373 | 0.00746359 | 1.039158 | 1.309022 | 0.09100278 | 0.01906447 | 2.405896 |  |  |  |  | 5.002763 | 0.1814077 | 0.07453899 | 8.652627 | [8 empty] | 0.5218758 | 0.07646705 | 0.009424862 | 1.054843 |  |  |  |  | 0.8847768 | 0.1348459 | 0.01673523 | 1.673523 | 19.21925 | 0.4997432 | 0.3368404 | 33.68404 | [40 empty] | 14.29767 | 0.5340463 | 0.2370588 | 23.70588
2199 | Area 1 | Site 9 | CaSO4 |  | 250777.3 | 1.633277 | 460.4295 | 154.6875 | 565.066 | 752.0088 | 17332.17 | 1892.206 | 1.136158 | -8.646036 | -28.02913 | 3449 |  |  |  |  | 50.26799 | 3.01408 | 0.3831389 | 38.31389 |  |  |  |  | 18.55657 | 2.35792 | 0.07257927 | 21.56822 | [24 empty] | 3.719163 | 0.6687962 | 0.05951685 | 6.908829 | [8 empty] | 2.137811 | 0.4777606 | 0.04106409 | 4.595945 | [52 empty] | 25.31847 | 2.347414 | 0.5164921 | 51.64921
2203 | Area 1 | Site 9 | CaSO4 |  | 865586.1 | 2.061754 | 747.8535 | 146.25 | 1049.809 | 1541.89 | 18134.44 | 3700.286 | 1.258782 | -8.686849 | -28.02908 | 12012 |  |  |  |  | 47.10466 | 1.70575 | 0.3505102 | 35.05102 |  |  |  |  | 26.14425 | 1.440694 | 0.09711804986 | 28.86036 | [24 empty] | 3.119803 | 0.3908245 | 0.04780815 | 5.549661 | [8 empty] | 3.739744 | 0.3209847 | 0.0672062 | 7.521804 | [52 empty] | 19.89155 | 1.316471 | 0.3686888 | 36.86888
2208 | Area 1 | Site 9 | SiO2 |  | 321377.3 | 2.018276 | 480.1461 | 161.71875 | 639.6799 | 969.0677 | 15278.78 | 2418.883 | 1.448787 | -8.70976 | -28.02229 | 4402 |  |  |  |  | 52.92161 | 2.560171 | 0.4126322 | 41.26322 |  |  |  |  | 21.90269 | 2.248139 | 0.07745189 | 23.01621 | [16 empty] | 2.470272 | 0.4031118 | 0.04095708 | 5.168699 | [72 empty] | 22.70544 | 2.121497 | 0.3864132 | 38.64132
2218 | Area 1 | Site 9 | CaO/CaCO3 |  | 467725.4 | 1.801813 | 679.9341 | 151.875 | 771.7036 | 1225.114 | 16916.96 | 3012.041 | 1.543551 | -8.711089 | -28.0225 | 6930 |  |  |  |  | 46.49489 | 2.102229 | 0.3856687 | 38.56687 |  |  |  |  | 25.64255 | 1.926377 | 0.08992726 | 26.72349 | [36 empty] | 3.983796 | 0.4449307 | 0.06577141 | 7.361221 | [52 empty] | 23.87877 | 1.651312 | 0.4075385 | 40.75385
2219 | Area 1 | Site 9 | Salt |  | 536854.6 | 1.151474 | 789.9055 | 99.84375 | 826.7675 | 909.5553 | 16708.81 | 2664.577 | 1.052422 | -8.72883 | -28.02992 | 7393 |  |  |  |  | 62.23381 | 1.973066 | 0.4189215 | 41.89215 |  |  |  |  | 9.577257 | 1.51245 | 0.0296239 | 8.803269 |  |  |  |  | 3.657354 | 0.4635458 | 0.03372298 | 7.990641 | [20 empty] | 3.61179 | 0.3867752 | 0.055392 | 6.338409 | [60 empty] | 20.9198 | 1.539761 | 0.3734429 | 37.34429
2220 | Area 1 | Site 9 | Salt |  | 288283.6 | 1.242535 | 569.1287 | 175.78125 | 605.8498 | 707.1625 | 15576.94 | 1964.925 | 1.065767 | -8.732157 | -28.01723 | 4042 |  |  |  |  | 62.507 | 2.727625 | 0.4216089 | 42.16089 |  |  |  |  | 7.552186 | 2.162719 | 0.02233186 | 6.636309 |  |  |  |  | 2.459432 | 0.6039463 | 0.02173594 | 5.150319 | [20 empty] | 2.969293 | 0.530629 | 0.04281059 | 4.89874 | [60 empty] | 24.51209 | 2.199442 | 0.4221305 | 42.21305
2226 | Area 1 | Site 9 | Si+Ca+Fe Mixture |  | 12645499.7 | 1.158686 | 4383.507 | 101.25 | 4012.574 | 5079.11 | 22552.36 | 18721.55 | 2.205655 | -8.713607 | -28.01512 | 209823 |  |  |  |  | 35.58775 | 0.4217555 | 0.2496396 | 24.96396 |  |  |  |  | 26.21339 | 0.3735194 | 0.08450182 | 25.11122 | [8 empty] | 0.4228034 | 0.04856257 | 0.004515929 | 0.6809174 | 2.139987 | 0.06007507 | 0.02803335 | 3.903094 | 1.519061 | 0.05109872 | 0.02371702 | 2.993038 | [16 empty] | 14.49997 | 0.1625162 | 0.2574899 | 28.8186 |  |  |  |  | 1.828513 | 0.09566036 | 0.03148982 | 3.148982 | 0.5359583 | 0.1122354 | 0.009004092 | 0.9004092 | [12 empty] | 1.647542 | 0.2432845 | 0.02409669 | 2.409669 | [24 empty] | 15.60503 | 0.3120703 | 0.2661696 | 26.61696
2229 | Area 1 | Site 9 | Salt |  | 477285.8 | 1.135144 | 763.3358 | 160.3125 | 779.5506 | 866.4958 | 16860.05 | 2504.078 | 1.04546 | -8.575442 | -28.0231 | 7320 |  |  |  |  | 63.18938 | 1.913748 | 0.3874189 | 38.74189 |  |  |  |  | 6.680101 | 1.328693 | 0.02109194 | 6.267846 |  |  |  |  | 5.715715 | 0.5237523 | 0.05757114 | 13.64145 | [20 empty] | 5.494023 | 0.4611426 | 0.09025473 | 10.32769 | [60 empty] | 18.92078 | 1.470506 | 0.3563177 | 35.63177
2232 | Area 1 | Site 9 | CaO/CaCO3 |  | 3136554.6 | 1.243795 | 1889.964 | 101.25 | 1998.396 | 2350.727 | 16225.88 | 6881.648 | 1.201496 | -8.651642 | -28.01687 | 56747 |  |  |  |  | 33.05538 | 0.6603204 | 0.2899606 | 28.99606 |  |  |  |  | 34.90107 | 0.6869233 | 0.1173032 | 34.85873 | [12 empty] | 0.5807863 | 0.0827089 | 0.007737437 | 1.077286 | 0.3791919 | 0.07317248 | 0.006148761 | 0.7759609 | [16 empty] | 17.29229 | 0.313154 | 0.3190529 | 35.70881 | [52 empty] | 13.79127 | 0.4767229 | 0.2455508 | 24.55508
2235 | Area 1 | Site 9 | CaSO4 |  | 1429651.1 | 1.386171 | 1205.285 | 125.15625 | 1349.181 | 1670.73 | 18808.2 | 4820.121 | 1.293231 | -8.726601 | -28.02309 | 18680 |  |  |  |  | 48.42828 | 1.369391 | 0.3410078 | 34.10078 |  |  |  |  | 21.81357 | 1.128569 | 0.07791524 | 23.1539 | [12 empty] | 0.5438369 | 0.1421338 | 0.007418944 | 1.032942 | 0.5974764 | 0.1400573 | 0.009869898 | 1.245561 |  |  |  |  | 2.063266 | 0.2878269 | 0.02979789 | 3.458995 | [8 empty] | 2.950009 | 0.2337114 | 0.05113844 | 5.723479 | [12 empty] | 2.229043 | 0.6073026 | 0.0377474 | 3.77474 | [36 empty] | 21.37452 | 1.08223 | 0.3765922 | 37.65922
2238 | Area 1 | Site 9 | CaO/CaCO3 |  | 254454.4 | 1.167701 | 541.6699 | 120.9375 | 569.1936 | 632.5084 | 17637.57 | 1855.846 | 1.07712 | -8.584044 | -28.03121 | 3688 |  |  |  |  | 59.13734 | 3.185483 | 0.4712687 | 47.12687 |  |  |  |  | 15.39025 | 2.748978 | 0.04217895 | 12.53422 | [36 empty] | 2.079215 | 0.5264427 | 0.03022204 | 3.38249 | [52 empty] | 23.39319 | 2.653877 | 0.3563706 | 35.63706
2241 | Area 1 | Site 9 | Salt |  | 228714.8 | 1.650877 | 513.1742 | 140.625 | 539.6375 | 847.1875 | 14218.24 | 2742.464 | 2.616843 | -8.720961 | -28.02361 | 3840 |  |  |  |  | 59.65829 | 2.674917 | 0.378546 | 37.8546 |  |  |  |  | 9.183215 | 1.935179 | 0.03080727 | 9.154928 |  |  |  |  | 6.018616 | 0.7371033 | 0.06021954 | 14.26899 | [20 empty] | 4.735478 | 0.5837993 | 0.07768449 | 8.889298 | [60 empty] | 20.4044 | 2.018506 | 0.386465 | 38.6465
2246 | Area 1 | Site 9 | Si+Ca+Fe Mixture |  | 4149224.1 | 1.350287 | 2116.655 | 146.25 | 2298.468 | 2858.092 | 22112.53 | 8067.963 | 1.248392 | -8.583171 | -28.02313 | 72661 |  |  |  |  | 44.17983 | 0.8307314 | 0.3143521 | 31.43521 |  |  |  |  | 26.60696 | 0.6431058 | 0.1197199 | 35.57691 |  |  |  |  | 0.7580354 | 0.09861817 | 0.007191278 | 1.703969 | 0.8760787 | 0.07918005 | 0.01150363 | 1.734532 | 2.259082 | 0.09422412 | 0.03562164 | 4.959614 | 3.406671 | 0.1087765 | 0.06317478 | 7.972526 |  |  |  |  | 0.6125413 | 0.1014855 | 0.01053126 | 1.222489 | 0.9440488 | 0.0698838 | 0.01703195 | 1.948936 | 0.9361449 | 0.07431476 | 0.01823981 | 2.153203 | 1.031851 | 0.07963518 | 0.02107449 | 2.358684 | 0.3515661 | 0.07337523 | 0.006869991 | 0.6869991 | 2.327688 | 0.1545693 | 0.0469025 | 4.69025 | [44 empty] | 15.70951 | 0.4859437 | 0.3089712 | 30.89712
2257 | Area 1 | Site 9 | CaSO4 |  | 11002577.5 | 1.353595 | 3790.08 | 116.71875 | 3742.849 | 5130.235 | 21165.43 | 17481.23 | 2.21024 | -8.568961 | -28.02224 | 178435 |  |  |  |  | 41.49947 | 0.5293974 | 0.3165808 | 31.65808 |  |  |  |  | 30.33268 | 0.4399622 | 0.1245562 | 37.0141 |  |  |  |  | 0.3264331 | 0.0620866 | 0.002916651 | 0.6910988 |  |  |  |  | 0.7636104 | 0.0444412 | 0.01174791 | 1.635666 | 0.7976986 | 0.04299357 | 0.01478373 | 1.865676 |  |  |  |  | 2.960546 | 0.08802021 | 0.0514829 | 5.976232 | 0.1551924 | 0.03524751 | 0.002761977 | 0.3160481 | 0.1294968 | 0.03592833 | 0.002503281 | 0.2955115 | 6.108164 | 0.1030219 | 0.1232419 | 13.79339 | 0.7962848 | 0.05764172 | 0.01502254 | 1.502254 |  |  |  |  | 0.6396605 | 0.1066862 | 0.01219612 | 1.219612 | [40 empty] | 15.49076 | 0.3136646 | 0.3096928 | 30.96928
2271 | Area 1 | Site 9 | CaSO4 |  | 3702090.5 | 1.6114 | 2185.499 | 113.90625 | 2171.094 | 3521.714 | 16693.06 | 11646.69 | 2.915738 | -8.712554 | -28.02326 | 52877 |  |  |  |  | 45.46611 | 0.7557021 | 0.3427096 | 34.27096 |  |  |  |  | 27.98995 | 0.6641369 | 0.1138105 | 33.82081 | [12 empty] | 0.3521771 | 0.07469599 | 0.005284663 | 0.7357856 | 2.665971 | 0.1117678 | 0.04816406 | 6.078205 |  |  |  |  | 1.572478 | 0.1542697 | 0.02474153 | 2.872043 | [8 empty] | 2.691454 | 0.129899 | 0.05050748 | 5.652862 | [52 empty] | 19.26186 | 0.6003873 | 0.3620425 | 36.20425
2277 | Area 1 | Site 9 | CaO/CaCO3 |  | 312552.3 | 1.749632 | 533.7592 | 154.6875 | 630.8359 | 933.8823 | 16084.29 | 2331.103 | 1.383536 | -8.609972 | -28.03548 | 4506 |  |  |  |  | 55.3118 | 2.593859 | 0.4928375 | 49.28375 |  |  |  |  | 18.31529 | 2.302667 | 0.05961049 | 17.71432 | [36 empty] | 2.763131 | 0.5054979 | 0.04616683 | 5.167051 | [52 empty] | 23.60978 | 2.059935 | 0.4118176 | 41.18176
2281 | Area 1 | Site 9 | CaSO4 |  | 1058265.4 | 1.462561 | 1031.022 | 52.03125 | 1160.787 | 1507.932 | 16298.2 | 4377.569 | 1.440992 | -8.602779 | -28.02458 | 15976 |  |  |  |  | 51.63267 | 1.447452 | 0.3514006 | 35.14006 |  |  |  |  | 19.87795 | 1.133158 | 0.07400363 | 21.9915 |  |  |  |  | 1.884178 | 0.2451858 | 0.01816107 | 4.303255 | [16 empty] | 2.776758 | 0.2946014 | 0.04715443 | 5.473775 | 2.678434 | 0.2169294 | 0.04658173 | 5.330264 |  |  |  |  | 3.153371 | 0.2415473 | 0.06141395 | 6.873529 | [52 empty] | 17.99664 | 1.050355 | 0.362717 | 36.2717
2289 | Area 1 | Site 9 | Salt |  | 311081.5 | 1.191675 | 600.7532 | 142.03125 | 629.3499 | 715.9028 | 15127.95 | 2025.167 | 1.04915 | -8.524251 | -28.03586 | 4491 |  |  |  |  | 67.73416 | 2.156853 | 0.3960787 | 39.60787 | [12 empty] | 4.194168 | 0.5941063 | 0.04075403 | 9.656644 | [20 empty] | 5.649102 | 0.6162963 | 0.08576004 | 9.813369 | [60 empty] | 22.42257 | 1.970941 | 0.4019647 | 40.19647
2293 | Area 1 | Site 9 | Salt |  | 273575.2 | 2.275475 | 410.9469 | 163.125 | 590.1922 | 935.0995 | 16729.67 | 2149.306 | 1.343723 | -8.724628 | -28.03329 | 3675 |  |  |  |  | 61.28961 | 3.030495 | 0.5853196 | 58.53196 |  |  |  |  | 14.55838 | 2.510916 | 0.04722723 | 14.03441 |  |  |  |  | 1.661303 | 0.5097837 | 0.01478746 | 3.50388 | [24 empty] | 1.339768 | 0.3815358 | 0.02210275 | 2.609222 | [56 empty] | 21.15094 | 2.286767 | 0.3805672 | 38.05672
2308 | Area 1 | Site 9 | SiO2 |  | 339762.8 | 1.287446 | 603.1504 | 154.6875 | 657.7229 | 776.5237 | 15457.84 | 2204.38 | 1.138118 | -8.65979 | -28.03618 | 4899 |  |  |  |  | 57.96439 | 2.303439 | 0.509549 | 50.9549 |  |  |  |  | 16.41294 | 2.059641 | 0.05794486 | 17.21935 | [16 empty] | 1.796421 | 0.3108218 | 0.03226921 | 4.072307 | [72 empty] | 23.82624 | 1.822657 | 0.4385878 | 43.85878
2309 | Area 1 | Site 9 | CaO/CaCO3 |  | 898679.9 | 1.306686 | 983.9629 | 151.875 | 1069.689 | 1285.73 | 19797.04 | 3517.419 | 1.095553 | -8.551422 | -28.03337 | 13748 |  |  |  |  | 50.20842 | 1.528745 | 0.4194828 | 41.94828 |  |  |  |  | 25.10855 | 1.400033 | 0.08464319 | 25.15323 | [28 empty] | 0.7739303 | 0.1899068 | 0.01166216 | 1.334481 |  |  |  |  | 4.225579 | 0.3286638 | 0.07126471 | 7.976037 | [12 empty] | 0 | 0.5662935 | 0 | 0 | [36 empty] | 19.68353 | 1.148755 | 0.33979 | 33.979
2317 | Area 1 | Site 9 | Salt |  | 429483.7 | 1.584196 | 602.0265 | 105.46875 | 739.4833 | 953.7279 | 15922.42 | 2506.662 | 1.16422 | -8.666759 | -28.03633 | 6402 |  |  |  |  | 62.21823 | 1.984093 | 0.4280488 | 42.80488 |  |  |  |  | 9.464159 | 1.448366 | 0.03187402 | 9.471932 |  |  |  |  | 4.205221 | 0.4951639 | 0.0428955 | 10.16406 | [20 empty] | 4.604404 | 0.423187 | 0.07837382 | 8.968177 | [60 empty] | 19.50798 | 1.5415 | 0.3826154 | 38.26154
2323 | Area 1 | Site 9 | Salt |  | 303727.3 | 1.467748 | 545.9116 | 156.09375 | 621.8663 | 801.2607 | 16525.91 | 2082.825 | 1.136611 | -8.676522 | -28.03676 | 4676 |  |  |  |  | 56.53268 | 2.442658 | 0.3882817 | 38.82817 |  |  |  |  | 12.66389 | 1.935418 | 0.04470076 | 13.28363 |  |  |  |  | 5.229431 | 0.6264196 | 0.05063426 | 11.99776 | [20 empty] | 3.353302 | 0.4437043 | 0.05407321 | 6.187502 | [60 empty] | 22.2207 | 1.890279 | 0.4181587 | 41.81587
2324 | Area 1 | Site 9 | CaO/CaCO3 |  | 435367 | 1.557684 | 753.2519 | 33.75 | 744.5311 | 1173.328 | 15094.98 | 3369.397 | 2.0751 | -8.738732 | -28.03667 | 5180 |  |  |  |  | 51.92564 | 2.532274 | 0.391671 | 39.1671 |  |  |  |  | 18.24038 | 2.169487 | 0.05702961 | 16.94736 | [36 empty] | 1.492471 | 0.3920527 | 0.02234253 | 2.500605 | [52 empty] | 28.34151 | 2.114153 | 0.4498104 | 44.98104
2327 | Area 1 | Site 9 | CaO/CaCO3 |  | 1159753.0 | 3.294064 | 777.2551 | 151.875 | 1215.172 | 2560.328 | 15945.2 | 6224.593 | 2.658561 | -8.705402 | -28.03371 | 16518 |  |  |  |  | 49.42712 | 1.295831 | 0.4538236 | 45.38236 |  |  |  |  | 25.08038 | 1.150857 | 0.09336086 | 27.74384 | [16 empty] | 0.5165184 | 0.1343181 | 0.009049146 | 1.141983 | [16 empty] | 3.618728 | 0.2622214 | 0.06537995 | 7.317407 | [52 empty] | 21.35726 | 0.9863431 | 0.3948532 | 39.48532
2331 | Area 1 | Site 9 | C-Based |  | 917065.3 | 3.726271 | 617.8548 | 74.53125 | 1080.576 | 2302.295 | 15264.21 | 5067.329 | 2.228169 | -8.730108 | -28.0364 | 10824 |  |  |  |  | 64.8903 | 1.621424 | 0.5384426 | 53.84426 |  |  |  |  | 7.83115 | 1.272553 | 0.02167412 | 6.440851 | [92 empty] | 27.27855 | 1.407992 | 0.4398079 | 43.98079
2332 | Area 1 | Site 9 | CaSO4 |  | 879559 | 2.694298 | 865.1847 | 150.46875 | 1058.248 | 2331.065 | 16970.32 | 5852.176 | 3.09856 | -8.582855 | -28.03701 | 13725 |  |  |  |  | 52.85401 | 1.525516 | 0.4411494 | 44.11494 |  |  |  |  | 21.72233 | 1.246778 | 0.08154562 | 24.23273 | [16 empty] | 0.5333943 | 0.1409072 | 0.009864284 | 1.244852 |  |  |  |  | 2.142977 | 0.3027542 | 0.03407296 | 3.955254 | [8 empty] | 2.119741 | 0.2365964 | 0.03974874 | 4.44873 | [52 empty] | 20.62754 | 1.19578 | 0.4001122 | 40.01122
2391 | Area 1 | Site 9 | CaO/CaCO3 |  | 5517100.2 | 1.246601 | 2811.58 | 146.25 | 2650.394 | 3504.919 | 22826.1 | 12756.64 | 2.347208 | -8.543055 | -28.05301 | 87538 |  |  |  |  | 41.49517 | 0.5696519 | 0.3478505 | 34.78505 |  |  |  |  | 28.45224 | 0.549977 | 0.09649648 | 28.67565 | [12 empty] | 0.7171956 | 0.06802759 | 0.009878915 | 1.375445 | 0.6573002 | 0.06547672 | 0.01092325 | 1.378491 | [8 empty] | 0.4391781 | 0.0593656 | 0.007094948 | 0.8118623 |  |  |  |  | 11.24485 | 0.1987885 | 0.2031819 | 22.74038 | [52 empty] | 16.99408 | 0.4159954 | 0.3040928 | 30.40928
2392 | Area 1 | Site 9 | Salt |  | 219154.3 | 1.252194 | 479.3933 | 71.71875 | 528.2386 | 600.2931 | 19399.62 | 1692.764 | 1.040478 | -8.623375 | -28.04539 | 2805 |  |  |  |  | 70.83291 | 2.827944 | 0.4811301 | 48.11301 | [12 empty] | 2.212675 | 0.6587446 | 0.01909351 | 4.524196 | [20 empty] | 2.6553 | 0.6056378 | 0.03586009 | 4.103406 | [60 empty] | 24.29911 | 2.736529 | 0.3937977 | 39.37977
2395 | Area 1 | Site 9 | CaO/CaCO3 |  | 430954.5 | 1.212025 | 702.5272 | 99.84375 | 740.7485 | 851.4804 | 16480.68 | 2476.541 | 1.13253 | -8.694019 | -28.04527 | 5567 |  |  |  |  | 58.64892 | 2.373395 | 0.529782 | 52.9782 |  |  |  |  | 18.19449 | 2.133412 | 0.05542866 | 16.47161 | [36 empty] | 2.401592 | 0.4526793 | 0.03883101 | 4.346016 | [52 empty] | 20.755 | 1.864087 | 0.3475944 | 34.75944
2396 | Area 1 | Site 9 | CaO/CaCO3 |  | 4653720.4 | 1.561892 | 2169.486 | 77.34375 | 2434.194 | 3388.504 | 18698.23 | 10910.68 | 2.035606 | -8.625278 | -28.05282 | 64026 |  |  |  |  | 51.14495 | 0.6630168 | 0.4523006 | 45.23006 |  |  |  |  | 22.37698 | 0.6062323 | 0.07787909 | 23.14316 | [8 empty] | 0.7752012 | 0.09419751 | 0.008901794 | 1.342224 | 0.4579178 | 0.07663416 | 0.006302796 | 0.8775406 | [20 empty] | 4.016142 | 0.1422631 | 0.07027878 | 7.865691 |  |  |  |  | 0.9149314 | 0.1543267 | 0.01579698 | 1.579698 | [44 empty] | 20.31388 | 0.5175363 | 0.3610719 | 36.10719
2399 | Area 1 | Site 9 | Si+Al |  | 2198897.6 | 1.23398 | 1702.55 | 156.09375 | 1673.237 | 2100.913 | 17012.48 | 6090.562 | 1.342455 | -8.71534 | -28.05363 | 34426 |  |  |  |  | 44.96755 | 0.8909779 | 0.3317265 | 33.17265 |  |  |  |  | 29.24059 | 0.7812682 | 0.1284064 | 38.15825 |  |  |  |  | 1.362285 | 0.1633048 | 0.01249971 | 2.961799 |  |  |  |  | 2.332089 | 0.1386983 | 0.03531217 | 4.916526 | 4.172074 | 0.1680108 | 0.07379204 | 9.312402 | [16 empty] | 0.7649208 | 0.1129253 | 0.01463575 | 1.638052 | [52 empty] | 17.16049 | 0.6492584 | 0.3164432 | 31.64432
2401 | Area 1 | Site 9 | CaSO4 |  | 872940.3 | 1.500937 | 949.5453 | 111.09375 | 1054.259 | 1425.207 | 16460.24 | 3878.429 | 1.371252 | -8.558101 | -28.04535 | 13097 |  |  |  |  | 51.48748 | 1.572848 | 0.3671992 | 36.71992 |  |  |  |  | 21.48625 | 1.258321 | 0.08045834 | 23.90963 |  |  |  |  | 0.8203975 | 0.246607 | 0.00769366 | 1.823008 | [16 empty] | 2.345431 | 0.3212972 | 0.03908244 | 4.536763 | 2.363992 | 0.2300749 | 0.04054044 | 4.63897 |  |  |  |  | 2.844147 | 0.2618028 | 0.05463433 | 6.114744 | [52 empty] | 18.6523 | 1.181631 | 0.3715722 | 37.15722
2402 | Area 1 | Site 9 | CaSO4 |  | 6397394.7 | 1.171274 | 3061.534 | 112.5 | 2854.018 | 3585.894 | 19150.14 | 14310.2 | 2.54729 | -8.586065 | -28.05309 | 102301 |  |  |  |  | 36.64497 | 0.7375448 | 0.2235724 | 22.35724 |  |  |  |  | 29.73415 | 0.5441512 | 0.1132322 | 33.64897 |  |  |  |  | 0.2763814 | 0.08072547 | 0.002273008 | 0.538588 | 1.334889 | 0.08010952 | 0.01540802 | 2.32324 | 1.066457 | 0.06758351 | 0.01476205 | 2.055325 | 1.538427 | 0.07235678 | 0.02566968 | 3.239461 |  |  |  |  | 3.688479 | 0.135454 | 0.05684284 | 6.598425 |  |  |  |  | 0.1856354 | 0.0565452 | 0.003225854 | 0.3808109 | 7.704686 | 0.1628556 | 0.1400601 | 15.6757 |  |  |  |  | 0.5679301 | 0.104003 | 0.01017749 | 1.017749 | [44 empty] | 17.258 | 0.4565613 | 0.3097911 | 30.97911
2407 | Area 1 | Site 9 | SiO2 |  | 5203812.5 | 1.567313 | 2014.92 | 158.90625 | 2574.043 | 3158.01 | 18862.54 | 8831.955 | 1.19284 | -8.597097 | -28.04508 | 120688 |  |  |  |  | 32.18608 | 0.5383043 | 0.1830193 | 18.30193 |  |  |  |  | 40.38333 | 0.4522642 | 0.2167648 | 64.41553 |  |  |  |  | 0.6801622 | 0.07409922 | 0.006231498 | 1.47655 | 0.3096595 | 0.0489197 | 0.003976506 | 0.5995825 | 0.4403915 | 0.04752884 | 0.006901643 | 0.9609182 | 11.76501 | 0.1552601 | 0.2206317 | 27.84326 | [8 empty] | 0.6898837 | 0.04889075 | 0.01245921 | 1.425685 |  |  |  |  | 2.213059 | 0.0728508 | 0.04581571 | 5.127753 |  |  |  |  | 0.2712905 | 0.07310627 | 0.005455537 | 0.5455537 | 0.4400657 | 0.1123983 | 0.008537082 | 0.8537082 | [40 empty] | 10.62106 | 0.2971087 | 0.1951071 | 19.51071
2412 | Area 1 | Site 9 | Fe |  | 1303894.8 | 1.413299 | 1204.413 | 120.9375 | 1288.476 | 1702.196 | 19724.69 | 4674.683 | 1.333681 | -8.536032 | -28.05445 | 16692 |  |  |  |  | 44.33378 | 1.327475 | 0.3556509 | 35.56509 |  |  |  |  | 26.13223 | 1.142782 | 0.1112246 | 33.05236 | [12 empty] | 0.8284143 | 0.1631539 | 0.01100006 | 1.531542 | 0.6112544 | 0.1419226 | 0.009898193 | 1.249131 | [16 empty] | 1.68745 | 0.2018326 | 0.03108378 | 3.478936 |  |  |  |  | 9.18294 | 0.5589508 | 0.1659696 | 16.59696 | [44 empty] | 17.22392 | 0.9690261 | 0.3062881 | 30.62881
2419 | Area 1 | Site 9 | CaO/CaCO3 |  | 5008191.5 | 1.839782 | 2070.549 | 151.875 | 2525.198 | 3809.358 | 21075.22 | 10116.57 | 1.626207 | -8.605911 | -28.04519 | 87492 |  |  |  |  | 34.50574 | 0.654095 | 0.3167044 | 31.67044 |  |  |  |  | 36.70427 | 0.5697559 | 0.1445642 | 42.95983 |  |  |  |  | 0.3854186 | 0.08894405 | 0.003100204 | 0.7345915 |  |  |  |  | 0.6191873 | 0.06431732 | 0.008796467 | 1.224735 | 0.4666756 | 0.05829859 | 0.008062921 | 1.017524 | [12 empty] | 0.1862221 | 0.05270324 | 0.003533114 | 0.4170828 | 12.40304 | 0.2120906 | 0.2423338 | 27.12231 |  |  |  |  | 0.3163213 | 0.1011291 | 0.005899077 | 0.5899077 | [44 empty] | 14.41313 | 0.3891212 | 0.2727926 | 27.27926
2420 | Area 1 | Site 9 | CaSO4 |  | 4463982.7 | 1.3292 | 3040.147 | 127.96875 | 2384.055 | 4040.965 | 16629.94 | 16060.62 | 4.598248 | -8.700235 | -28.05345 | 63698 |  |  |  |  | 52.62385 | 0.6885169 | 0.4347976 | 43.47976 |  |  |  |  | 21.13418 | 0.5889921 | 0.07699406 | 22.88016 | [12 empty] | 0.3158619 | 0.06882234 | 0.00472704 | 0.6581475 | 0.3244249 | 0.06554118 | 0.005850301 | 0.7382958 |  |  |  |  | 2.023521 | 0.1505666 | 0.03200551 | 3.71526 | [8 empty] | 3.139742 | 0.1252884 | 0.05845561 | 6.542426 | [8 empty] | 0.7413586 | 0.1983109 | 0.01327682 | 1.327682 | [40 empty] | 19.69706 | 0.5532143 | 0.3760183 | 37.60183
2424 | Area 1 | Site 9 | CaO/CaCO3 |  | 373592 | 1.785305 | 538.3116 | 106.875 | 689.6898 | 961.0503 | 15539.24 | 2470.303 | 1.299849 | -8.662342 | -28.04054 | 5025 |  |  |  |  | 55.81478 | 2.579034 | 0.4603147 | 46.03147 |  |  |  |  | 17.86011 | 2.185569 | 0.05448613 | 16.19152 | [36 empty] | 2.041617 | 0.419757 | 0.03163659 | 3.540808 | [52 empty] | 24.28349 | 2.102714 | 0.3942426 | 39.42426
2427 | Area 1 | Site 9 | CaO/CaCO3 |  | 4308074.3 | 1.475404 | 2812.267 | 143.4375 | 2342.053 | 4149.228 | 16162.8 | 14054.17 | 3.648526 | -8.529379 | -28.03954 | 55505 |  |  |  |  | 50.96742 | 0.7253586 | 0.4276639 | 42.76639 |  |  |  |  | 22.4543 | 0.6226406 | 0.08750897 | 26.00485 |  |  |  |  | 0.3664736 | 0.1126516 | 0.003370479 | 0.7986331 |  |  |  |  | 0.5376042 | 0.07671708 | 0.008253465 | 1.149133 | 1.845442 | 0.09528633 | 0.03401582 | 4.292725 |  |  |  |  | 0.584217 | 0.1281247 | 0.009371695 | 1.087884 | 0.2614246 | 0.06897948 | 0.004416143 | 0.5053313 |  |  |  |  | 2.445887 | 0.1208123 | 0.04685835 | 5.244447 | [8 empty] | 0.7064246 | 0.207882 | 0.01304334 | 1.304334 | [40 empty] | 19.83081 | 0.5728549 | 0.3827562 | 38.27562
2435 | Area 1 | Site 9 | CaO/CaCO3 |  | 869263.2 | 1.937006 | 855.0351 | 39.375 | 1052.036 | 1656.208 | 18651.88 | 4092.932 | 1.533585 | -8.680809 | -28.04061 | 12365 |  |  |  |  | 48.4893 | 1.53146 | 0.4299168 | 42.99168 |  |  |  |  | 23.53051 | 1.387633 | 0.07897124 | 23.46771 | [36 empty] | 6.248123 | 0.3966455 | 0.1071106 | 11.98796 | [52 empty] | 21.73207 | 1.177222 | 0.382365 | 38.2365
2436 | Area 1 | Site 9 | CaSO4 |  | 10381885.4 | 2.665461 | 2680.063 | 30.9375 | 3635.743 | 7143.603 | 22286.74 | 19814.91 | 3.009527 | -8.542996 | -28.04482 | 143456 |  |  |  |  | 53.38436 | 0.4726946 | 0.3879397 | 38.79397 |  |  |  |  | 16.58243 | 0.3833025 | 0.05604895 | 16.65594 |  |  |  |  | 0.2216797 | 0.066468 | 0.00199061 | 0.471674 |  |  |  |  | 0.4757682 | 0.04762851 | 0.007121424 | 0.9915185 | [8 empty] | 3.960443 | 0.1143675 | 0.06291616 | 7.303427 | [8 empty] | 4.832774 | 0.1020733 | 0.08944079 | 10.01033 |  |  |  |  | 0.5298565 | 0.08686365 | 0.009724916 | 0.9724916 | 0.7010982 | 0.1343713 | 0.01250448 | 1.250448 | [40 empty] | 19.31159 | 0.3695638 | 0.3689016 | 36.89016
2445 | Area 1 | Site 9 | CaSO4 |  | 3771219.7 | 1.750322 | 1854.291 | 170.15625 | 2191.27 | 3245.606 | 18293.11 | 9566.453 | 1.931124 | -8.72065 | -28.04625 | 56758 |  |  |  |  | 45.03067 | 0.7461196 | 0.317749 | 31.7749 |  |  |  |  | 27.11425 | 0.6531251 | 0.1049451 | 31.18629 | [12 empty] | 0.3974739 | 0.07387042 | 0.006021706 | 0.8384043 | 0.2627225 | 0.06460599 | 0.004800017 | 0.6057522 |  |  |  |  | 4.486082 | 0.1807995 | 0.07403392 | 8.593998 | [8 empty] | 5.004087 | 0.1613023 | 0.09554211 | 10.6932 | [52 empty] | 17.70472 | 0.5638261 | 0.3452818 | 34.52818
2446 | Area 1 | Site 9 | CaSO4 |  | 6401807.2 | 1.408721 | 3288.663 | 40.78125 | 2855.002 | 4632.81 | 16629.25 | 19037.82 | 4.505281 | -8.689063 | -28.05468 | 103437 |  |  |  |  | 41.84865 | 0.5792859 | 0.2862089 | 28.62089 |  |  |  |  | 27.17847 | 0.5286107 | 0.1072697 | 31.8771 | [12 empty] | 0.4276734 | 0.05695428 | 0.006107737 | 0.8503824 | 0.4851647 | 0.05481731 | 0.008420208 | 1.062613 |  |  |  |  | 4.271761 | 0.1341677 | 0.06950209 | 8.067934 | [8 empty] | 5.813921 | 0.1300379 | 0.1104995 | 12.36724 |  |  |  |  | 0.5799803 | 0.1014323 | 0.01078581 | 1.078581 | 0.613979 | 0.153662 | 0.01112021 | 1.112021 | [28 empty] | 2.337435 | 0.1961136 | 0.03746498 | 4.001017 | [8 empty] | 16.44299 | 0.4247038 | 0.3098421 | 30.98421
2448 | Area 1 | Site 9 | CaSO4 |  | 1604680.4 | 1.238479 | 1530.367 | 109.6875 | 1429.385 | 1895.328 | 19775.25 | 5863.583 | 1.705013 | -8.714928 | -28.04628 | 23746 |  |  |  |  | 49.316 | 1.145017 | 0.3653939 | 36.53939 |  |  |  |  | 23.38565 | 0.9871515 | 0.08371506 | 24.87742 | [12 empty] | 0.6188582 | 0.116663 | 0.009186371 | 1.279022 | [8 empty] | 3.625049 | 0.274258 | 0.05782866 | 6.712861 | [8 empty] | 4.859705 | 0.2438943 | 0.08989423 | 10.06108 | [52 empty] | 18.19474 | 0.900057 | 0.345203 | 34.5203
2450 | Area 1 | Site 9 | CaO/CaCO3 |  | 293431.5 | 1.87955 | 464.6132 | 126.5625 | 611.2353 | 873.2638 | 15473.05 | 2104.124 | 1.200677 | -8.66202 | -28.04689 | 5136 |  |  |  |  | 45.13795 | 2.357364 | 0.4082239 | 40.82239 |  |  |  |  | 31.32885 | 2.215231 | 0.1186542 | 35.2602 | [16 empty] | 0.9839181 | 0.2803984 | 0.01670122 | 2.107659 | [16 empty] | 5.566365 | 0.5545304 | 0.1011361 | 11.31928 | [52 empty] | 16.98292 | 1.718865 | 0.3070887 | 30.70887
2451 | Area 1 | Site 9 | Si+Ca+Fe Mixture |  | 11020963.0 | 2.178308 | 3001.529 | 95.625 | 3745.975 | 6538.255 | 20267.3 | 17177.87 | 2.130637 | -8.719425 | -28.03842 | 170400 |  |  |  |  | 44.42888 | 0.5161271 | 0.3432987 | 34.32987 |  |  |  |  | 28.90548 | 0.3919628 | 0.1301636 | 38.68044 |  |  |  |  | 0.5582688 | 0.06471614 | 0.005129763 | 1.215494 | 0.3470779 | 0.045673 | 0.004432225 | 0.6682964 | 2.515743 | 0.06417519 | 0.03895079 | 5.423133 | 3.403581 | 0.07113334 | 0.06167255 | 7.782947 | [8 empty] | 0.2230899 | 0.03632286 | 0.003963768 | 0.4535669 | 0.5186513 | 0.04358134 | 0.009966331 | 1.176522 | 1.656929 | 0.05947562 | 0.03334519 | 3.732036 |  |  |  |  | 1.503663 | 0.09164048 | 0.02969105 | 2.969105 | 0.5575047 | 0.109061 | 0.01062774 | 1.062774 | [40 empty] | 15.38112 | 0.2920252 | 0.2958227 | 29.58227
2454 | Area 1 | Site 9 | Fe |  | 3379977.7 | 1.267386 | 2328.171 | 126.5625 | 2074.493 | 2950.692 | 20093.92 | 10141.97 | 2.421702 | -8.621484 | -28.05589 | 52781 |  |  |  |  | 45.11075 | 0.7504352 | 0.3467437 | 34.67437 |  |  |  |  | 25.89714 | 0.6496473 | 0.1091099 | 32.42395 | [8 empty] | 0.253054 | 0.08389127 | 0.00299523 | 0.4516244 | 0.4284738 | 0.07818104 | 0.00622526 | 0.8667452 | 0.2712591 | 0.07102571 | 0.004801006 | 0.605877 |  |  |  |  | 2.434465 | 0.1605805 | 0.04017669 | 4.663786 | [8 empty] | 2.98045 | 0.1323916 | 0.05797715 | 6.488878 |  |  |  |  | 5.613028 | 0.2497782 | 0.1072241 | 10.72241 | [44 empty] | 17.01138 | 0.5757734 | 0.3275973 | 32.75973
2462 | Area 1 | Site 9 | CaSO4 |  | 5741402.5 | 2.998478 | 2037.474 | 171.5625 | 2703.735 | 6109.32 | 19994.44 | 16741.56 | 3.884758 | -8.538573 | -28.04067 | 92060 |  |  |  |  | 44.84753 | 0.5774983 | 0.3268074 | 32.68074 |  |  |  |  | 27.26915 | 0.4997306 | 0.1124999 | 33.43136 |  |  |  |  | 0.3037687 | 0.0815591 | 0.002841981 | 0.6734057 |  |  |  |  | 0.6210096 | 0.05845869 | 0.009891223 | 1.377159 | 0.5204658 | 0.05388172 | 0.009974351 | 1.258742 |  |  |  |  | 4.574589 | 0.1349433 | 0.08121968 | 9.428134 | [8 empty] | 5.094767 | 0.1223471 | 0.1041508 | 11.65669 | [8 empty] | 0.7853402 | 0.1521769 | 0.01526912 | 1.526912 | [40 empty] | 15.98339 | 0.4151576 | 0.328896 | 32.8896
2468 | Area 1 | Site 9 | TiO2 |  | 607454.7 | 1.403153 | 811.9505 | 142.03125 | 879.4517 | 1139.291 | 15429.57 | 3181.361 | 1.325874 | -8.634166 | -28.04167 | 8553 |  |  |  |  | 50.28897 | 1.905304 | 0.4655154 | 46.55154 |  |  |  |  | 21.34857 | 1.928133 | 0.07884892 | 23.43136 | [12 empty] | 0.7193033 | 0.2022222 | 0.01098633 | 1.52963 | 0.7485508 | 0.1796798 | 0.01374576 | 1.734687 | [16 empty] | 0.8121227 | 0.2239554 | 0.01558955 | 1.744802 | 4.561362 | 0.4597269 | 0.08370542 | 8.370542 | [48 empty] | 21.52112 | 1.346296 | 0.418153 | 41.8153
2481 | Area 1 | Site 9 | CaSO4 |  | 469931.6 | 1.176921 | 786.4388 | 147.65625 | 773.5215 | 925.5763 | 15765.31 | 2682.221 | 1.218273 | -8.584272 | -28.04813 | 5985 |  |  |  |  | 47.28793 | 2.70121 | 0.2413756 | 24.13756 |  |  |  |  | 15.59815 | 1.972289 | 0.04113582 | 12.22424 | [24 empty] | 4.613552 | 0.8138749 | 0.05275248 | 6.123608 | [8 empty] | 5.963477 | 0.6853311 | 0.08221831 | 9.201979 | [52 empty] | 26.53688 | 2.382992 | 0.3901413 | 39.01413
2486 | Area 1 | Site 9 | SiO2 |  | 192679.3 | 1.927363 | 389.1634 | 130.78125 | 495.3049 | 750.0591 | 15083.22 | 1862.085 | 1.432036 | -8.614374 | -28.0486 | 2804 |  |  |  |  | 60.86904 | 3.153002 | 0.5139342 | 51.39342 |  |  |  |  | 12.3041 | 2.83434 | 0.03985294 | 11.84301 | [16 empty] | 1.880206 | 0.4440629 | 0.03268133 | 4.124315 | [72 empty] | 24.94665 | 2.53619 | 0.4413629 | 44.13629
2487 | Area 1 | Site 9 | CaO/CaCO3 |  | 148554.3 | 1.167596 | 433.8972 | 15.46875 | 434.9083 | 506.6166 | 15225.14 | 1438.248 | 1.108083 | -8.584788 | -28.04875 | 1915 |  |  |  |  | 53.40495 | 5.787986 | 0.2057335 | 20.57335 | [44 empty] | 6.256297 | 1.782831 | 0.05121765 | 5.732345 | [52 empty] | 40.33875 | 5.679341 | 0.3663913 | 36.63913
2494 | Area 1 | Site 9 | SiO2 |  | 314758.6 | 2.47719 | 434.182 | 123.75 | 633.0585 | 1075.551 | 15017.13 | 2452.658 | 1.520851 | -8.545764 | -28.04899 | 4816 |  |  |  |  | 45.69108 | 2.477925 | 0.3381169 | 33.81169 |  |  |  |  | 31.15706 | 2.211007 | 0.1241354 | 36.88905 | [16 empty] | 3.253613 | 0.4324425 | 0.05290896 | 6.677 | [72 empty] | 19.89825 | 2.031443 | 0.3341725 | 33.41725
2499 | Area 1 | Site 9 | CaSO4 |  | 10171556.0 | 1.653873 | 4013.438 | 151.875 | 3598.726 | 6637.719 | 18850.1 | 23096.97 | 4.17362 | -8.707146 | -28.04716 | 135608 |  |  |  |  | 57.01059 | 0.5369399 | 0.5079796 | 50.79796 |  |  |  |  | 18.30503 | 0.4104989 | 0.06493136 | 19.29551 |  |  |  |  | 0.324882 | 0.07128217 | 0.002999822 | 0.7108062 |  |  |  |  | 0.5231649 | 0.04887818 | 0.007999263 | 1.11374 | 0.3786911 | 0.04552061 | 0.006928632 | 0.8743789 |  |  |  |  | 1.492685 | 0.09565929 | 0.0242286 | 2.812502 |  |  |  |  | 0.2381458 | 0.04904166 | 0.004312449 | 0.5090831 | 2.548733 | 0.08119406 | 0.0483069 | 5.40657 | [8 empty] | 0.8161915 | 0.1354589 | 0.01475072 | 1.475072 | [40 empty] | 18.3619 | 0.3869624 | 0.3554119 | 35.54119
2501 | Area 1 | Site 9 | Fe |  | 1887080.7 | 3.171621 | 1043.355 | 167.34375 | 1550.066 | 3309.125 | 19354.68 | 8025.365 | 2.715997 | -8.589085 | -28.0676 | 29009 |  |  |  |  | 49.88091 | 0.9603247 | 0.4139447 | 41.39447 |  |  |  |  | 21.39749 | 0.8442477 | 0.08505267 | 25.27491 | [12 empty] | 0.4979048 | 0.1159555 | 0.00661295 | 0.9207235 | [28 empty] | 8.310857 | 0.4096233 | 0.1467974 | 14.67974 |  |  |  |  | 0 | 0.4064878 | 0 | 0 | [36 empty] | 19.91284 | 0.7527735 | 0.3514895 | 35.14895
2504 | Area 1 | Site 9 | CaO/CaCO3 |  | 1747351.4 | 1.942599 | 1293.988 | 132.1875 | 1491.575 | 2513.699 | 17117.81 | 7489.866 | 2.554806 | -8.714306 | -28.04878 | 23418 |  |  |  |  | 56.27282 | 1.127206 | 0.4808043 | 48.08043 |  |  |  |  | 17.23923 | 1.008116 | 0.05298285 | 15.7448 | [36 empty] | 2.677609 | 0.2199247 | 0.04269107 | 4.77804 | [52 empty] | 23.81034 | 0.9235008 | 0.3971146 | 39.71146
2505 | Area 1 | Site 9 | Salt |  | 409627.4 | 1.623567 | 735.6933 | 140.625 | 722.1868 | 1194.448 | 15006.87 | 3296.678 | 2.111321 | -8.623432 | -28.04943 | 5406 |  |  |  |  | 66.67716 | 2.365896 | 0.4710416 | 47.10416 |  |  |  |  | 6.991855 | 1.953818 | 0.02004932 | 5.958014 |  |  |  |  | 1.770606 | 0.4833493 | 0.01598516 | 3.787675 | [20 empty] | 3.30992 | 0.4527774 | 0.04949938 | 5.664125 | [60 empty] | 21.25047 | 1.849752 | 0.3728481 | 37.28481
2509 | Area 1 | Site 9 | Salt |  | 441250.4 | 1.516667 | 671.1506 | 137.8125 | 749.5448 | 1017.912 | 16213.61 | 2530.545 | 1.154871 | -8.731256 | -28.04966 | 6193 |  |  |  |  | 58.56532 | 2.1477 | 0.4365239 | 43.65239 |  |  |  |  | 12.24023 | 1.649799 | 0.04282068 | 12.72493 |  |  |  |  | 2.8736 | 0.4479045 | 0.02782316 | 6.592682 | [16 empty] | 1.36983 | 0.4291716 | 0.02097395 | 2.434696 | 1.711199 | 0.3171378 | 0.02749511 | 3.146217 | [60 empty] | 23.23982 | 1.761449 | 0.4454648 | 44.54648
2510 | Area 1 | Site 9 | CaO/CaCO3 |  | 366237.8 | 1.283507 | 650.8459 | 54.84375 | 682.8678 | 835.3652 | 17511.81 | 2237.086 | 1.087407 | -8.693208 | -28.04974 | 4705 |  |  |  |  | 55.12409 | 2.645112 | 0.4416255 | 44.16255 |  |  |  |  | 18.30747 | 2.196573 | 0.05545098 | 16.47824 | [36 empty] | 1.833843 | 0.4676073 | 0.02782936 | 3.114698 | [52 empty] | 24.73459 | 2.230109 | 0.3936837 | 39.36837
2516 | Area 1 | Site 9 | C-Based |  | 200033.5 | 1.177173 | 488.1344 | 160.3125 | 504.6688 | 574.6185 | 15046.27 | 1607.568 | 1.028079 | -8.724829 | -28.04996 | 2768 |  |  |  |  | 58.77117 | 3.478647 | 0.4176053 | 41.76053 |  |  |  |  | 14.1599 | 3.014947 | 0.04209776 | 12.5101 | [28 empty] | 1.684043 | 0.513359 | 0.02272099 | 2.599923 | [60 empty] | 25.38489 | 2.874011 | 0.4115278 | 41.15278
2518 | Area 1 | Site 9 | CaO/CaCO3 |  | 5611969.1 | 1.786857 | 2311.772 | 175.78125 | 2673.085 | 4130.805 | 21544.48 | 10780.31 | 1.647923 | -8.545939 | -28.06814 | 93428 |  |  |  |  | 39.86408 | 0.6448355 | 0.3477004 | 34.77004 |  |  |  |  | 31.38602 | 0.5359444 | 0.1259694 | 37.43406 |  |  |  |  | 0.5383899 | 0.0914283 | 0.004608696 | 1.092028 | 0.3092149 | 0.06280225 | 0.003719969 | 0.5609015 | 0.9342364 | 0.06787009 | 0.01376888 | 1.917046 | 1.710055 | 0.07229446 | 0.03038164 | 3.834099 | [12 empty] | 0.2860535 | 0.05252007 | 0.005480439 | 0.6469639 | 8.831412 | 0.1687029 | 0.1753304 | 19.62321 |  |  |  |  | 0.5856522 | 0.1041083 | 0.01122143 | 1.122143 | 0.5546847 | 0.1518803 | 0.01031333 | 1.031333 | [40 empty] | 15.0002 | 0.3807721 | 0.2874424 | 28.74424
2527 | Area 1 | Site 9 | CaO/CaCO3 |  | 1082534.2 | 1.37709 | 1083.751 | 154.6875 | 1174.021 | 1492.423 | 17595.23 | 4041.512 | 1.200705 | -8.693433 | -28.06113 | 18097 |  |  |  |  | 45.67784 | 1.261875 | 0.3870127 | 38.70127 |  |  |  |  | 25.25291 | 1.174959 | 0.08773004 | 26.07054 | [24 empty] | 0.8598253 | 0.2552133 | 0.01277801 | 1.483295 | [8 empty] | 7.316356 | 0.3508717 | 0.1294418 | 14.48729 | [52 empty] | 20.89307 | 1.050411 | 0.3780837 | 37.80837
2532 | Area 1 | Site 9 | Salt |  | 8441119.2 | 1.988065 | 2667.716 | 21.09375 | 3278.348 | 5303.592 | 15715.51 | 14050.52 | 1.861121 | -8.545555 | -28.06074 | 118573 |  |  |  |  | 54.63614 | 1.024915 | 0.5833201 | 58.33201 | 8.892922 | 1.451476 | 0.02188223 | 12.29063 | 15.76334 | 0.4889007 | 0.05848043 | 17.3785 |  |  |  |  | 0.994661 | 0.07796587 | 0.01056661 | 2.503751 |  |  |  |  | 0.4178927 | 0.04602667 | 0.007262737 | 1.011194 | [8 empty] | 1.126453 | 0.08720565 | 0.02122508 | 2.463847 | 0.3326901 | 0.04323008 | 0.006474169 | 0.7408276 | 0.175315 | 0.04267281 | 0.00363497 | 0.4291069 | 0.7530394 | 0.05511787 | 0.0163362 | 1.828368 | [8 empty] | 0.4812727 | 0.1286103 | 0.009831348 | 0.9831348 | [32 empty] | 0 | 0.3310612 | 0 | 0 |  |  |  |  | 16.42627 | 0.4485437 | 0.3629293 | 36.29293
2536 | Area 1 | Site 9 | Si+Al |  | 389771.1 | 1.9317 | 526.2092 | 43.59375 | 704.4658 | 1016.478 | 14823.29 | 2425.121 | 1.200735 | -8.628571 | -28.07004 | 4664 |  |  |  |  | 45.50235 | 2.691518 | 0.3096769 | 30.96769 |  |  |  |  | 25.27775 | 2.283373 | 0.09402379 | 27.94084 |  |  |  |  | 1.449752 | 0.4484064 | 0.01197726 | 2.838005 |  |  |  |  | 1.57634 | 0.3450132 | 0.02139226 | 2.978452 | 3.541954 | 0.4534431 | 0.0569533 | 7.187388 | [16 empty] | 2.09679 | 0.4402177 | 0.03554262 | 3.977976 | [52 empty] | 20.55507 | 1.989379 | 0.3435699 | 34.35699
2537 | Area 1 | Site 9 | Salt |  | 268427.3 | 1.178431 | 556.0962 | 156.09375 | 584.6129 | 655.3212 | 16857.12 | 1868.323 | 1.034826 | -8.600254 | -28.0619 | 3804 |  |  |  |  | 59.72868 | 2.633463 | 0.4420867 | 44.20867 |  |  |  |  | 12.90533 | 2.027029 | 0.04223099 | 12.54969 |  |  |  |  | 2.858902 | 0.6294637 | 0.02593066 | 6.144255 | [20 empty] | 2.392778 | 0.4830784 | 0.03672874 | 4.202805 | [60 empty] | 22.11431 | 2.178828 | 0.3978637 | 39.78637
2541 | Area 1 | Site 9 | Fe |  | 455958.7 | 1.761095 | 683.7662 | 171.5625 | 761.9348 | 1204.177 | 17335.68 | 3036.994 | 1.609728 | -8.665863 | -28.07574 | 4742 |  |  |  |  | 56.57939 | 2.63875 | 0.4143441 | 41.43441 |  |  |  |  | 13.10834 | 2.34759 | 0.03939923 | 11.70818 | [44 empty] | 6.01919 | 1.049919 | 0.08993249 | 8.993249 | [44 empty] | 24.29308 | 2.141392 | 0.3698037 | 36.98037
2544 | Area 1 | Site 9 | CaSO4 |  | 549356.7 | 1.619709 | 805.3807 | 111.09375 | 836.3388 | 1304.482 | 16775.12 | 3694.048 | 1.9767 | -8.621063 | -28.07582 | 7288 |  |  |  |  | 59.10718 | 2.046015 | 0.5124515 | 51.24515 |  |  |  |  | 14.77496 | 1.705703 | 0.04939218 | 14.67777 | [24 empty] | 1.638114 | 0.3986753 | 0.02465138 | 2.861579 | [8 empty] | 1.76753 | 0.3291729 | 0.03154714 | 3.530797 | [52 empty] | 22.71221 | 1.642982 | 0.4267383 | 42.67383
2545 | Area 1 | Site 9 | Salt |  | 316229.4 | 1.244121 | 586.8688 | 112.5 | 634.5359 | 730.1358 | 14924.87 | 2089.064 | 1.098225 | -8.712015 | -28.07039 | 4464 |  |  |  |  | 56.08308 | 2.513135 | 0.317035 | 31.7035 |  |  |  |  | 8.10553 | 1.719512 | 0.02649554 | 7.873622 |  |  |  |  | 5.527366 | 0.6779846 | 0.05227463 | 12.38644 | [20 empty] | 5.248393 | 0.5966283 | 0.07974017 | 9.124526 | [60 empty] | 25.03564 | 1.990346 | 0.4524557 | 45.24557
2546 | Area 1 | Site 9 | CaO/CaCO3 |  | 4884641.4 | 1.484526 | 2320.144 | 130.78125 | 2493.856 | 3444.315 | 20213.9 | 9917.571 | 1.60239 | -8.560443 | -28.06119 | 75575 |  |  |  |  | 43.78954 | 0.6505718 | 0.391316 | 39.1316 |  |  |  |  | 29.33475 | 0.6332259 | 0.113958 | 33.86465 | [8 empty] | 0.3389273 | 0.07137634 | 0.004105733 | 0.6190676 | 0.5607966 | 0.06798604 | 0.008276514 | 1.152342 | 0.8709221 | 0.06898612 | 0.01554084 | 1.961222 | [8 empty] | 0.3982598 | 0.06055766 | 0.006912899 | 0.7910307 |  |  |  |  | 6.63214 | 0.1594361 | 0.1291318 | 14.4526 | 0.873187 | 0.09564837 | 0.01584422 | 1.584422 |  |  |  |  | 0.5919084 | 0.1769866 | 0.01085649 | 1.085649 | [40 empty] | 16.60957 | 0.432939 | 0.3188381 | 31.88381
2548 | Area 1 | Site 9 | CaO/CaCO3 |  | 3305700.6 | 1.365249 | 2197.823 | 174.375 | 2051.572 | 3000.576 | 17418.83 | 9660.471 | 2.246587 | -8.672774 | -28.06985 | 47728 |  |  |  |  | 46.2564 | 0.7467737 | 0.4002985 | 40.02985 |  |  |  |  | 28.02101 | 0.695894 | 0.1077577 | 32.02213 | [12 empty] | 0.6088672 | 0.08644797 | 0.008797158 | 1.224831 | 1.426411 | 0.1008573 | 0.02479242 | 3.128752 | [16 empty] | 4.348907 | 0.1641157 | 0.07970759 | 8.920976 | [52 empty] | 19.3384 | 0.5758036 | 0.3550861 | 35.50861
2553 | Area 1 | Site 9 | Salt |  | 1422297.0 | 1.272718 | 1284.962 | 130.78125 | 1345.706 | 1635.395 | 16662.19 | 4406.62 | 1.086453 | -8.68373 | -28.07076 | 23247 |  |  |  |  | 54.31441 | 1.407308 | 0.2467235 | 24.67235 |  |  |  |  | 7.026044 | 0.7600205 | 0.02302954 | 6.843637 |  |  |  |  | 8.690208 | 0.3866779 | 0.08927744 | 21.15424 | [20 empty] | 8.939332 | 0.363844 | 0.1486523 | 17.01002 |  |  |  |  | 0.5988269 | 0.1321522 | 0.01088352 | 1.218097 | [24 empty] | 2.380651 | 0.7575773 | 0.03744311 | 3.744311 | [24 empty] | 18.05053 | 0.9684481 | 0.3438172 | 34.38172
2557 | Area 1 | Site 9 | Salt |  | 667023.4 | 1.358901 | 848.5308 | 130.78125 | 921.5642 | 1153.069 | 17245.16 | 3035.923 | 1.09959 | -8.697999 | -28.07715 | 10172 |  |  |  |  | 62.83115 | 1.561232 | 0.4122328 | 41.22328 |  |  |  |  | 7.710252 | 1.144788 | 0.02571779 | 7.6425 |  |  |  |  | 5.065536 | 0.4139409 | 0.0529169 | 12.53863 | [20 empty] | 5.281279 | 0.3571385 | 0.09083436 | 10.39401 | [60 empty] | 19.11178 | 1.194179 | 0.3775378 | 37.75378
2559 | Area 1 | Site 9 | CaSO4 |  | 762627.7 | 2.017296 | 742.2865 | 125.15625 | 985.3972 | 1497.411 | 19400.3 | 3578.731 | 1.336398 | -8.62401 | -28.06305 | 11988 |  |  |  |  | 50.03418 | 1.626622 | 0.4057978 | 40.57978 |  |  |  |  | 24.24144 | 1.399974 | 0.09353228 | 27.79478 | [24 empty] | 3.322906 | 0.3536975 | 0.05558705 | 6.45265 | [8 empty] | 3.694352 | 0.2948102 | 0.07177614 | 8.033278 | [52 empty] | 18.70712 | 1.218455 | 0.3746469 | 37.46469
2560 | Area 1 | Site 9 | CaSO4 |  | 1244326.0 | 2.098611 | 1103.227 | 95.625 | 1258.7 | 2315.244 | 15174.14 | 5982.554 | 2.288912 | -8.73634 | -28.07046 | 13160 |  |  |  |  | 51.88864 | 1.558255 | 0.4041744 | 40.41744 |  |  |  |  | 21.39185 | 1.295835 | 0.07704896 | 22.89647 | [24 empty] | 2.633303 | 0.3435921 | 0.04106446 | 4.76684 | [8 empty] | 3.10147 | 0.2876961 | 0.05670658 | 6.346674 | [8 empty] | 1.940296 | 0.4927484 | 0.03408524 | 3.408524 | [40 empty] | 19.04444 | 1.239672 | 0.3558942 | 35.58942
2562 | Area 1 | Site 9 | CaO/CaCO3 |  | 391977.4 | 1.759866 | 588.7812 | 5.625 | 706.4567 | 1036.176 | 14864.23 | 2754.94 | 1.540826 | -8.585453 | -28.0715 | 5456 |  |  |  |  | 58.44612 | 2.530895 | 0.4319149 | 43.19149 |  |  |  |  | 17.4969 | 2.117974 | 0.05261952 | 15.63683 |  |  |  |  | 1.78082 | 0.4818781 | 0.01450753 | 3.437551 | [20 empty] | 2.168904 | 0.4007238 | 0.03197471 | 3.658809 |  |  |  |  | 2.225446 | 0.4003279 | 0.03627652 | 4.060115 | [52 empty] | 17.88181 | 1.956428 | 0.2997165 | 29.97165
2568 | Area 1 | Site 9 | CaO/CaCO3 |  | 1815009.8 | 1.552916 | 1423.105 | 172.96875 | 1520.178 | 2209.962 | 17769.46 | 6575.711 | 1.895818 | -8.599468 | -28.06317 | 23900 |  |  |  |  | 48.66157 | 1.100845 | 0.4143973 | 41.43973 |  |  |  |  | 22.49889 | 0.972877 | 0.0783952 | 23.29653 | [12 empty] | 0.5012202 | 0.1197947 | 0.007127719 | 0.9923949 | [8 empty] | 0.9426625 | 0.2117665 | 0.0144319 | 1.675283 | [8 empty] | 6.469085 | 0.2837506 | 0.1175249 | 13.15354 | [8 empty] | 1.151739 | 0.3539773 | 0.02007393 | 2.007393 | [40 empty] | 19.77482 | 0.8957972 | 0.3643702 | 36.43702
2569 | Area 1 | Site 9 | CaO/CaCO3 |  | 554504.6 | 2.482315 | 542.3716 | 170.15625 | 840.2483 | 1346.337 | 15417.42 | 3311.739 | 1.573972 | -8.678389 | -28.07163 | 8652 |  |  |  |  | 51.41135 | 1.73449 | 0.490896 | 49.0896 |  |  |  |  | 26.64047 | 1.589612 | 0.102455 | 30.44632 | [12 empty] | 0.8241512 | 0.2093931 | 0.01244448 | 1.73265 | 1.200442 | 0.2184564 | 0.02160805 | 2.726891 | [16 empty] | 3.373833 | 0.3557434 | 0.06457928 | 7.227796 | [52 empty] | 16.54975 | 1.292414 | 0.3155462 | 31.55462
2570 | Area 1 | Site 9 | CaSO4 |  | 565535.9 | 1.568975 | 723.857 | 146.25 | 848.565 | 1135.714 | 17180.49 | 3084.76 | 1.338975 | -8.714912 | -28.06348 | 8373 |  |  |  |  | 51.48137 | 1.970864 | 0.4031068 | 40.31068 |  |  |  |  | 22.31299 | 1.646908 | 0.07990316 | 23.74465 | [24 empty] | 2.344998 | 0.4176835 | 0.03497498 | 4.059962 | [8 empty] | 2.331708 | 0.3207701 | 0.04112906 | 4.603218 | [52 empty] | 21.52894 | 1.55795 | 0.3952869 | 39.52869
2579 | Area 1 | Site 9 | CaO/CaCO3 |  | 5870835.9 | 1.370272 | 2715.413 | 133.59375 | 2734.041 | 3720.854 | 20721.32 | 11319.46 | 1.736767 | -8.675947 | -28.07063 | 95188 |  |  |  |  | 37.47345 | 0.5597927 | 0.3334859 | 33.34859 |  |  |  |  | 32.02603 | 0.5166501 | 0.128285 | 38.12217 | [8 empty] | 0.2393504 | 0.06042375 | 0.002925257 | 0.441074 | 0.4908265 | 0.05744919 | 0.007372253 | 1.026442 | 0.5481876 | 0.05495404 | 0.01002011 | 1.264517 | [16 empty] | 10.24866 | 0.1770507 | 0.2063793 | 23.09823 | [8 empty] | 0.6051864 | 0.1405945 | 0.01156823 | 1.156823 | [12 empty] | 2.233578 | 0.3286019 | 0.03759214 | 3.759214 | [24 empty] | 16.13473 | 0.4210284 | 0.3208434 | 32.08434
2582 | Area 1 | Site 9 | Salt |  | 577302.5 | 1.740812 | 703.9302 | 115.3125 | 857.3473 | 1225.41 | 16599.04 | 3054.638 | 1.286193 | -8.638199 | -28.07182 | 8502 |  |  |  |  | 60.52768 | 1.76251 | 0.4135704 | 41.35704 |  |  |  |  | 10.72676 | 1.33366 | 0.03586419 | 10.65768 |  |  |  |  | 4.256964 | 0.446061 | 0.04159717 | 9.856425 | [20 empty] | 4.031841 | 0.3680702 | 0.06587093 | 7.537492 | [60 empty] | 20.45676 | 1.365406 | 0.3870661 | 38.70661
2586 | Area 1 | Site 9 | CaO/CaCO3 |  | 1225940.6 | 1.518755 | 1090.153 | 30.9375 | 1249.366 | 1655.675 | 17163.83 | 4341.21 | 1.223326 | -8.650479 | -28.0639 | 17822 |  |  |  |  | 48.5346 | 1.231626 | 0.4177169 | 41.77169 |  |  |  |  | 25.4461 | 1.164184 | 0.08911928 | 26.48338 | [12 empty] | 1.152241 | 0.1622412 | 0.01629907 | 2.269326 | 1.230716 | 0.1615616 | 0.02072021 | 2.614847 | [16 empty] | 5.910628 | 0.3208183 | 0.1061085 | 11.8758 | [52 empty] | 17.72572 | 0.9356419 | 0.3168395 | 31.68395
2585 | Area 1 | Site 9 | CaSO4 |  | 3559419.5 | 1.975429 | 1611.916 | 4.21875 | 2128.848 | 3184.226 | 18568.48 | 8726.531 | 1.702528 | -8.601973 | -28.07798 | 53003 |  |  |  |  | 47.56668 | 0.7524061 | 0.3599585 | 35.99585 |  |  |  |  | 24.94636 | 0.6546301 | 0.09587611 | 28.49129 | [12 empty] | 0.3496894 | 0.07160968 | 0.005382073 | 0.7493479 | [8 empty] | 3.950346 | 0.1799735 | 0.06654109 | 7.724216 | [8 empty] | 4.95523 | 0.1621066 | 0.09659141 | 10.81063 | [8 empty] | 0.6337015 | 0.2077646 | 0.01180547 | 1.180547 | [40 empty] | 17.59799 | 0.5725106 | 0.3500658 | 35.00658
2588 | Area 1 | Site 9 | CaO/CaCO3 |  | 1858399.4 | 1.193742 | 1566.669 | 150.46875 | 1538.242 | 1870.199 | 18676.04 | 6139.398 | 1.613997 | -8.729643 | -28.07157 | 30505 |  |  |  |  | 38.97894 | 0.9489776 | 0.3386733 | 33.86733 |  |  |  |  | 34.45915 | 0.9485342 | 0.1202909 | 35.74659 | [12 empty] | 0.5284456 | 0.1162524 | 0.006847137 | 0.9533294 | [20 empty] | 10.55826 | 0.3269477 | 0.1840999 | 20.60469 | [44 empty] | 0 | 0.7903164 | 0 | 0 |  |  |  |  | 15.4752 | 0.7437103 | 0.2653623 | 26.53623
2589 | Area 1 | Site 9 | C-Based |  | 850142.3 | 2.478982 | 816.4203 | 161.71875 | 1040.401 | 2023.891 | 16085.94 | 4980.62 | 2.322016 | -8.668187 | -28.06421 | 11457 |  |  |  |  | 60.93344 | 1.592835 | 0.5854384 | 58.54384 |  |  |  |  | 10.72774 | 1.129364 | 0.0389749 | 11.58208 | [64 empty] | 4.298547 | 1.029361 | 0.07012971 | 7.012971 | [24 empty] | 24.04027 | 1.263321 | 0.5073439 | 50.73439
2591 | Area 1 | Site 9 | CaO/CaCO3 |  | 279458.6 | 1.192565 | 575.2719 | 161.71875 | 596.5046 | 686.0493 | 16163.5 | 1898.444 | 1.026286 | -8.629354 | -28.06456 | 3978 |  |  |  |  | 55.56493 | 2.726223 | 0.4567987 | 45.67987 |  |  |  |  | 14.86506 | 2.312387 | 0.04870822 | 14.47451 |  |  |  |  | 3.085853 | 0.6173178 | 0.02624633 | 6.219053 | [28 empty] | 1.38494 | 0.4167958 | 0.02278265 | 2.549864 | [52 empty] | 25.09922 | 2.226083 | 0.4305986 | 43.05986
2590 | Area 1 | Site 9 | Si+Ca+Fe Mixture |  | 6659203.2 | 2.722883 | 2152.807 | 157.5 | 2911.831 | 5861.842 | 17587.03 | 16466.82 | 3.240314 | -8.557304 | -28.07103 | 99030 |  |  |  |  | 49.16606 | 0.6284433 | 0.4275378 | 42.75378 |  |  |  |  | 26.07337 | 0.4976878 | 0.1081742 | 32.1459 |  |  |  |  | 0.4641171 | 0.08670219 | 0.004119735 | 0.9761687 |  |  |  |  | 1.169411 | 0.06810238 | 0.01756014 | 2.444905 | 1.8566 | 0.07436365 | 0.03326621 | 4.198126 | [12 empty] | 0.326366 | 0.05591013 | 0.006028882 | 0.7117074 | 1.50431 | 0.07841813 | 0.02911768 | 3.258888 |  |  |  |  | 1.364843 | 0.1214742 | 0.02598701 | 2.598701 | 0.7976087 | 0.1469909 | 0.01466445 | 1.466445 | [40 empty] | 17.27731 | 0.4038549 | 0.3290097 | 32.90097
2596 | Area 1 | Site 9 | CaSO4 |  | 1419355.3 | 2.266132 | 979.2632 | 127.96875 | 1344.314 | 2219.14 | 18385.99 | 5304.2 | 1.577389 | -8.694796 | -28.07179 | 20657 |  |  |  |  | 46.10038 | 1.213394 | 0.338998 | 33.8998 |  |  |  |  | 28.04917 | 1.085454 | 0.1091195 | 32.42679 | [12 empty] | 0.3671571 | 0.1157693 | 0.00561923 | 0.7823674 | [8 empty] | 4.499109 | 0.2905394 | 0.07667177 | 8.900204 | [8 empty] | 5.125485 | 0.2665811 | 0.09978908 | 11.16852 | [52 empty] | 15.85871 | 0.8833795 | 0.3137986 | 31.37986
2595 | Area 1 | Site 9 | CaSO4 |  | 2951229.4 | 1.890077 | 1648.951 | 99.84375 | 1938.459 | 3116.645 | 15544.13 | 9117.663 | 2.24158 | -8.689963 | -28.06341 | 51644 |  |  |  |  | 36.90512 | 0.8168426 | 0.2237791 | 22.37791 |  |  |  |  | 29.59714 | 0.7101044 | 0.1102378 | 32.75912 | [12 empty] | 0.4578256 | 0.07865943 | 0.00648166 | 0.9024438 | 0.367093 | 0.07321519 | 0.006313921 | 0.7968037 |  |  |  |  | 5.749198 | 0.2066642 | 0.09362677 | 10.86837 | [8 empty] | 9.477292 | 0.2373779 | 0.1773715 | 19.85164 |  |  |  |  | 2.036389 | 0.1923782 | 0.03718455 | 3.718455 | [44 empty] | 15.40994 | 0.5832327 | 0.2879019 | 28.79019
2604 | Area 1 | Site 9 | Salt |  | 248571 | 1.29289 | 498.569 | 112.5 | 562.5749 | 644.595 | 15457.45 | 1780.543 | 1.01495 | -8.628627 | -28.07281 | 3277 |  |  |  |  | 53.57481 | 3.214363 | 0.3074975 | 30.74975 |  |  |  |  | 12.42671 | 2.303257 | 0.04187544 | 12.44403 |  |  |  |  | 3.257895 | 0.7060426 | 0.02952762 | 6.996552 | [16 empty] | 2.255986 | 0.6101957 | 0.03192122 | 3.705476 | 3.187925 | 0.5801602 | 0.04729486 | 5.411866 | [60 empty] | 25.29666 | 2.58945 | 0.4555099 | 45.55099
2605 | Area 1 | Site 9 | Salt |  | 649373.4 | 1.832044 | 697.5805 | 163.125 | 909.2898 | 1277.998 | 15896.45 | 3129.941 | 1.200516 | -8.622855 | -28.07905 | 9728 |  |  |  |  | 50.5815 | 1.614481 | 0.385393 | 38.5393 |  |  |  |  | 21.00873 | 1.345853 | 0.08733039 | 25.95178 |  |  |  |  | 5.076567 | 0.4133889 | 0.04988538 | 11.82031 | [20 empty] | 2.535432 | 0.2708036 | 0.0437425 | 5.005376 | [60 empty] | 20.79776 | 1.194742 | 0.4128833 | 41.28833
2613 | Area 1 | Site 9 | CaO/CaCO3 |  | 1373024.0 | 1.328255 | 1289.001 | 150.46875 | 1322.191 | 1712.121 | 16936.11 | 6550.758 | 2.487111 | -8.717657 | -28.07299 | 18271 |  |  |  |  | 49.87428 | 1.238256 | 0.4227134 | 42.27134 |  |  |  |  | 23.28653 | 1.126319 | 0.07942297 | 23.60195 | [16 empty] | 0.7326857 | 0.1392393 | 0.01207247 | 1.52352 | [16 empty] | 4.061842 | 0.2787364 | 0.06859424 | 7.677155 | [52 empty] | 22.04466 | 1.006023 | 0.3817347 | 38.17347
2612 | Area 1 | Site 9 | CaSO4 |  | 7293132.9 | 2.532776 | 2433.879 | 177.1875 | 3047.278 | 6164.47 | 18783.54 | 20968.52 | 4.797464 | -8.606746 | -28.07832 | 102963 |  |  |  |  | 39.31422 | 0.5418472 | 0.2885892 | 28.85892 |  |  |  |  | 30.37972 | 0.4841508 | 0.1220728 | 36.2761 | [8 empty] | 1.897704 | 0.08511249 | 0.02209444 | 3.331427 | 0.6010782 | 0.06015378 | 0.008336683 | 1.160719 | 0.3902981 | 0.05422273 | 0.006596884 | 0.8325131 |  |  |  |  | 1.772888 | 0.1130185 | 0.02764416 | 3.208986 | [8 empty] | 6.192975 | 0.1346775 | 0.1149522 | 12.86559 |  |  |  |  | 0.3384904 | 0.1024279 | 0.006199728 | 0.6199728 | 0.8142619 | 0.1612658 | 0.01449456 | 1.449456 | [40 empty] | 18.29837 | 0.4284 | 0.3365147 | 33.65147
2615 | Area 1 | Site 9 | CaO/CaCO3 |  | 3585894.5 | 1.247292 | 2048.984 | 70.3125 | 2136.751 | 2555.682 | 21073.52 | 7832.162 | 1.361307 | -8.74125 | -28.07246 | 57117 |  |  |  |  | 41.95504 | 0.6895277 | 0.3691472 | 36.91472 |  |  |  |  | 31.02911 | 0.6505634 | 0.1228214 | 36.49856 | [12 empty] | 0.9376285 | 0.08367246 | 0.01385067 | 1.928434 | 0.8969676 | 0.07853389 | 0.01592435 | 2.00962 |  |  |  |  | 0.5244502 | 0.1222543 | 0.008645206 | 1.003552 | [8 empty] | 7.673268 | 0.1922196 | 0.1489037 | 16.66549 |  |  |  |  | 0.5624474 | 0.1306403 | 0.01057594 | 1.057594 | [44 empty] | 16.42109 | 0.5330881 | 0.3139094 | 31.39094
2617 | Area 1 | Site 9 | CaSO4 |  | 1253151.0 | 1.80264 | 958.1897 | 67.5 | 1263.155 | 1727.272 | 15981.95 | 4362.509 | 1.208535 | -8.678335 | -28.07299 | 19015 |  |  |  |  | 45.60285 | 1.348405 | 0.2674775 | 26.74775 |  |  |  |  | 20.24125 | 1.089154 | 0.06418424 | 19.07349 | [24 empty] | 6.298732 | 0.3816752 | 0.09397831 | 10.90918 | [8 empty] | 8.087765 | 0.3765957 | 0.1396586 | 15.63077 | [52 empty] | 19.76941 | 1.054096 | 0.3558582 | 35.58582
2621 | Area 1 | Site 9 | CaSO4 |  | 716296.4 | 1.314798 | 915.4519 | 104.0625 | 954.9958 | 1203.634 | 18849.58 | 3445.77 | 1.319076 | -8.711063 | -28.06546 | 13388 |  |  |  |  | 43.23573 | 1.617658 | 0.2989038 | 29.89038 |  |  |  |  | 26.37087 | 1.370113 | 0.1025103 | 30.46277 | [24 empty] | 3.740975 | 0.3771819 | 0.05862619 | 6.805439 | [8 empty] | 4.542973 | 0.3331803 | 0.08348511 | 9.34376 |  |  |  |  | 3.995188 | 0.4657998 | 0.07248542 | 7.248542 | [44 empty] | 18.11427 | 1.232105 | 0.3355681 | 33.55681
2624 | Area 1 | Site 9 | Salt |  | 334614.9 | 1.219669 | 596.6087 | 153.28125 | 652.7211 | 727.6652 | 15182.25 | 2070.349 | 1.01937 | -8.523511 | -28.06601 | 4757 |  |  |  |  | 57.05659 | 2.46495 | 0.3752153 | 37.52153 |  |  |  |  | 13.3087 | 1.953747 | 0.04438669 | 13.1903 |  |  |  |  | 4.879792 | 0.6240216 | 0.04462076 | 10.57286 | [20 empty] | 3.399595 | 0.4851219 | 0.05227586 | 5.981833 | [60 empty] | 21.35531 | 1.916609 | 0.3812979 | 38.12979
2627 | Area 1 | Site 9 | CaO/CaCO3 |  | 4018319.9 | 1.877176 | 1850.466 | 177.1875 | 2261.92 | 3473.65 | 18248.59 | 10431.77 | 2.155072 | -8.597631 | -28.07318 | 61070 |  |  |  |  | 47.60831 | 0.7775891 | 0.4393407 | 43.93407 |  |  |  |  | 25.89546 | 0.6437418 | 0.09672303 | 28.74297 | [12 empty] | 0.5110005 | 0.07433193 | 0.007516524 | 1.046528 | 0.8707671 | 0.07803214 | 0.01544711 | 1.949394 | [12 empty] | 0.2027906 | 0.06590642 | 0.003673221 | 0.4336223 | 5.889464 | 0.1717496 | 0.1112188 | 12.44776 | [8 empty] | 0.6360459 | 0.2007198 | 0.01142684 | 1.142684 | [40 empty] | 18.38616 | 0.5112744 | 0.3474738 | 34.74738
2629 | Area 1 | Site 9 | CaSO4 |  | 164733.5 | 2.688408 | 295.2837 | 171.5625 | 457.9794 | 793.8432 | 15537.61 | 1770.651 | 1.514517 | -8.563276 | -28.08028 | 1872 |  |  |  |  | 51.95612 | 3.866008 | 0.4277415 | 42.77415 |  |  |  |  | 21.26852 | 3.435205 | 0.08264118 | 24.5583 | [24 empty] | 4.651107 | 0.9251731 | 0.08616318 | 10.00198 | [8 empty] | 5.261536 | 0.8446038 | 0.1112141 | 12.44722 | [52 empty] | 16.86272 | 2.715055 | 0.3674013 | 36.74013
2630 | Area 1 | Site 9 | CaSO4 |  | 1060471.7 | 1.656054 | 1000.51 | 21.09375 | 1161.996 | 1656.898 | 17782.75 | 4274.729 | 1.371224 | -8.701436 | -28.06576 | 13476 |  |  |  |  | 51.20586 | 1.59721 | 0.3662204 | 36.62204 |  |  |  |  | 18.90493 | 1.261868 | 0.06517822 | 19.36887 | [12 empty] | 0.4556633 | 0.1509925 | 0.006764382 | 0.9418074 | [8 empty] | 3.84417 | 0.3790594 | 0.05898404 | 6.846979 | [8 empty] | 4.249794 | 0.3167398 | 0.0766812 | 8.582259 | [52 empty] | 21.33959 | 1.245893 | 0.401934 | 40.1934
2635 | Area 1 | Site 9 | Salt |  | 261808.5 | 1.236076 | 598.8155 | 61.875 | 577.3604 | 740.1817 | 14956.66 | 2082.825 | 1.318597 | -8.569757 | -28.08041 | 4066 |  |  |  |  | 48.12444 | 2.682515 | 0.3675232 | 36.75232 |  |  |  |  | 23.96542 | 2.400531 | 0.08874869 | 26.37326 |  |  |  |  | 4.245042 | 0.7221308 | 0.03408039 | 8.075329 | [84 empty] | 23.6651 | 2.210742 | 0.3925418 | 39.25418
2646 | Area 1 | Site 9 | CaO/CaCO3 |  | 917065.3 | 2.244202 | 760.8502 | 158.90625 | 1080.576 | 1707.501 | 17687.15 | 4041.512 | 1.417352 | -8.530009 | -28.09155 | 12889 |  |  |  |  | 49.7451 | 1.496956 | 0.4597541 | 45.97541 |  |  |  |  | 25.52086 | 1.38343 | 0.08981717 | 26.69077 | [36 empty] | 4.603345 | 0.3355053 | 0.08060867 | 9.021826 | [52 empty] | 20.1307 | 1.134572 | 0.360008 | 36.0008
2648 | Area 1 | Site 9 | CaO/CaCO3 |  | 1049440.4 | 1.19266 | 1080.896 | 14.0625 | 1155.936 | 1289.141 | 19884.48 | 3711.693 | 1.044663 | -8.581778 | -28.09152 | 15066 |  |  |  |  | 44.29896 | 1.334141 | 0.3982105 | 39.82105 |  |  |  |  | 29.29202 | 1.207122 | 0.1243171 | 36.94303 | [8 empty] | 2.569376 | 0.2357919 | 0.03217297 | 4.851081 | 0.588808 | 0.140675 | 0.008619756 | 1.200132 | [20 empty] | 3.710071 | 0.26223 | 0.07156152 | 8.009256 | [52 empty] | 19.54077 | 0.972083 | 0.3767913 | 37.67913
2658 | Area 1 | Site 9 | CaO/CaCO3 |  | 500083.7 | 1.666928 | 626.0351 | 66.09375 | 797.9514 | 1043.555 | 16252.96 | 2700.936 | 1.16085 | -8.664376 | -28.08333 | 6506 |  |  |  |  | 60.2089 | 2.287891 | 0.4957559 | 49.57559 |  |  |  |  | 13.80283 | 1.899013 | 0.03881951 | 11.53591 | [36 empty] | 1.764579 | 0.3794875 | 0.02648818 | 2.964591 | [52 empty] | 24.22369 | 1.907129 | 0.382937 | 38.2937
2662 | Area 1 | Site 9 | SiO2 |  | 247835.6 | 1.956858 | 407.8178 | 80.15625 | 561.742 | 798.0417 | 14944.47 | 1952.448 | 1.224011 | -8.651929 | -28.08358 | 3316 |  |  |  |  | 56.49926 | 3.193343 | 0.4014494 | 40.14494 |  |  |  |  | 14.45339 | 2.694094 | 0.04279086 | 12.71607 | [16 empty] | 1.511948 | 0.4515341 | 0.02277273 | 2.873871 | [72 empty] | 27.5354 | 2.715701 | 0.424258 | 42.4258
2667 | Area 1 | Site 9 | Fe |  | 150760.5 | 1.765582 | 345.1631 | 122.34375 | 438.1259 | 609.4138 | 15425.8 | 1474.607 | 1.147771 | -8.681575 | -28.09273 | 1450 |  |  |  |  | 44.07696 | 6.029099 | 0.1705571 | 17.05571 | [52 empty] | 10.28828 | 2.686231 | 0.1127293 | 11.27293 | [44 empty] | 45.63476 | 5.800153 | 0.4850026 | 48.50026
2668 | Area 1 | Site 9 | CaSO4 |  | 3228481.7 | 1.273284 | 1906.083 | 104.0625 | 2027.469 | 2426.985 | 19921.38 | 7402.086 | 1.350517 | -8.612476 | -28.09193 | 49502 |  |  |  |  | 49.45784 | 0.815633 | 0.3394908 | 33.94908 |  |  |  |  | 20.76954 | 0.6878137 | 0.07071958 | 21.01558 | [12 empty] | 0.4563311 | 0.08070291 | 0.006749653 | 0.9397566 | [8 empty] | 4.699762 | 0.206818 | 0.07421409 | 8.614912 | [8 empty] | 5.912216 | 0.1912464 | 0.107987 | 12.08604 | [52 empty] | 18.70431 | 0.6282344 | 0.3531166 | 35.31166
2669 | Area 1 | Site 9 | SiO2 |  | 1028113.3 | 1.377769 | 1091.823 | 61.875 | 1144.13 | 1504.28 | 15004.1 | 4781.178 | 1.769371 | -8.734884 | -28.08372 | 13465 |  |  |  |  | 56.58253 | 1.486054 | 0.4844532 | 48.44532 |  |  |  |  | 17.77823 | 1.278966 | 0.05991314 | 17.80425 | [16 empty] | 1.469218 | 0.1962544 | 0.02512328 | 3.170506 | [16 empty] | 1.147759 | 0.213388 | 0.01958207 | 2.191651 | [52 empty] | 23.02228 | 1.17996 | 0.4061827 | 40.61827
2670 | Area 1 | Site 9 | CaSO4 |  | 760421.4 | 2.630168 | 789.2788 | 160.3125 | 983.9709 | 2075.935 | 16473.35 | 5122.403 | 2.745891 | -8.735595 | -28.09262 | 11026 |  |  |  |  | 55.14255 | 1.710289 | 0.4248545 | 42.48545 |  |  |  |  | 15.76219 | 1.317696 | 0.05410824 | 16.07923 | [24 empty] | 2.608028 | 0.3788349 | 0.03828607 | 4.44432 | [8 empty] | 1.73716 | 0.267299 | 0.03054249 | 3.418355 | [52 empty] | 24.75009 | 1.42128 | 0.4616461 | 46.16461
2671 | Area 1 | Site 9 | CaSO4 |  | 629517.2 | 1.378606 | 835.002 | 133.59375 | 895.2799 | 1151.138 | 16365.14 | 3157.478 | 1.260269 | -8.524531 | -28.0928 | 7242 |  |  |  |  | 47.79987 | 2.062944 | 0.3818723 | 38.18723 |  |  |  |  | 28.00771 | 1.826895 | 0.1111587 | 33.03279 | [24 empty] | 3.499061 | 0.4698926 | 0.05919182 | 6.871098 | [8 empty] | 3.886196 | 0.4134699 | 0.07563982 | 8.465706 | [52 empty] | 16.80717 | 1.544723 | 0.3337448 | 33.37448
2676 | Area 1 | Site 9 | CaSO4 |  | 2396724.8 | 1.367807 | 1736.187 | 172.96875 | 1746.884 | 2374.769 | 18417.08 | 6570.543 | 1.433424 | -8.709724 | -28.09271 | 34014 |  |  |  |  | 48.41489 | 0.9586841 | 0.3573143 | 35.73143 |  |  |  |  | 23.17679 | 0.8352716 | 0.08342234 | 24.79043 | [12 empty] | 0.473009 | 0.09871254 | 0.006870638 | 0.9566014 | 0.9312477 | 0.1078659 | 0.01627165 | 2.053449 |  |  |  |  | 2.487332 | 0.2146659 | 0.03773115 | 4.379903 | [8 empty] | 4.107239 | 0.1987786 | 0.07377064 | 8.256505 | [52 empty] | 20.4095 | 0.78219 | 0.3754318 | 37.54318
2686 | Area 1 | Site 9 | CaO/CaCO3 |  | 339762.8 | 1.306633 | 617.0763 | 137.8125 | 657.7229 | 806.2924 | 15852.34 | 2243.324 | 1.178686 | -8.6214 | -28.09407 | 4530 |  |  |  |  | 55.9131 | 2.584757 | 0.4721851 | 47.21851 |  |  |  |  | 16.96067 | 2.106807 | 0.05356607 | 15.91811 | [36 empty] | 1.805674 | 0.3965501 | 0.02886326 | 3.230413 | [52 empty] | 25.32055 | 2.136595 | 0.4259288 | 42.59288
2690 | Area 1 | Site 9 | CaSO4 |  | 8388904.6 | 1.443965 | 2874.569 | 172.96875 | 3268.193 | 4150.777 | 19161.39 | 11758.36 | 1.31153 | -8.641624 | -28.08438 | 143943 |  |  |  |  | 37.50014 | 0.4779985 | 0.2360784 | 23.60784 |  |  |  |  | 32.56464 | 0.4168666 | 0.1341902 | 39.877 |  |  |  |  | 0.2408463 | 0.06389131 | 0.002119367 | 0.5021829 |  |  |  |  | 0.4664454 | 0.04485416 | 0.007119625 | 0.991268 | 0.3874167 | 0.04166768 | 0.007157905 | 0.9033128 |  |  |  |  | 6.442823 | 0.1236299 | 0.1136168 | 13.18885 | [8 empty] | 7.716402 | 0.1224472 | 0.1544375 | 17.28484 | [8 empty] | 0.4678446 | 0.1151153 | 0.008863853 | 0.8863853 | [40 empty] | 14.21344 | 0.3305719 | 0.2846813 | 28.46813
2695 | Area 1 | Site 9 | CaSO4 |  | 706000.6 | 1.439799 | 832.1327 | 84.375 | 948.1075 | 1198.104 | 17155.35 | 3208.898 | 1.160639 | -8.71338 | -28.08525 | 9664 |  |  |  |  | 58.68706 | 1.838328 | 0.44886 | 44.886 |  |  |  |  | 13.6222 | 1.393431 | 0.04558482 | 13.54634 |  |  |  |  | 1.239959 | 0.2896996 | 0.01142702 | 2.707627 | [16 empty] | 1.201389 | 0.3684878 | 0.01803174 | 2.093158 | 1.572583 | 0.2480573 | 0.02474339 | 2.831342 |  |  |  |  | 1.032153 | 0.2451039 | 0.01831204 | 2.049507 | [52 empty] | 22.64466 | 1.474025 | 0.4235013 | 42.35013
2698 | Area 1 | Site 9 | CaSO4 |  | 1317867.7 | 2.443522 | 1083.544 | 147.65625 | 1295.361 | 2647.664 | 17293.15 | 6597.01 | 2.627923 | -8.533123 | -28.08518 | 18167 |  |  |  |  | 56.66113 | 1.316067 | 0.4581027 | 45.81027 |  |  |  |  | 16.46707 | 1.09785 | 0.05350808 | 15.90088 | [24 empty] | 1.753106 | 0.300441 | 0.02515273 | 2.919777 | [8 empty] | 2.30412 | 0.2233946 | 0.03928583 | 4.39692 | [52 empty] | 22.81458 | 1.112227 | 0.4086007 | 40.86007
2697 | Area 1 | Site 9 | CaO/CaCO3 |  | 4791243.4 | 1.683526 | 1923.28 | 158.90625 | 2469.899 | 3237.893 | 22036.8 | 8510.515 | 1.202967 | -8.647162 | -28.0937 | 81212 |  |  |  |  | 37.28537 | 0.5569285 | 0.3081073 | 30.81073 |  |  |  |  | 36.34003 | 0.5198202 | 0.1708131 | 50.76014 |  |  |  |  | 0.4358836 | 0.08969533 | 0.003926495 | 0.9303806 |  |  |  |  | 0.5204169 | 0.05997251 | 0.008121792 | 1.1308 | 4.191473 | 0.104328 | 0.07899181 | 9.968602 | [16 empty] | 5.939585 | 0.1352131 | 0.1234735 | 13.81931 | [8 empty] | 0.533022 | 0.1457412 | 0.01041566 | 1.041566 | [40 empty] | 14.75423 | 0.3743672 | 0.2916958 | 29.16958
2699 | Area 1 | Site 9 | Salt |  | 689086 | 1.185868 | 883.5621 | 170.15625 | 936.6811 | 1047.788 | 16578.78 | 3021.933 | 1.054597 | -8.694181 | -28.08548 | 10120 |  |  |  |  | 58.82148 | 1.630906 | 0.3777648 | 37.77648 |  |  |  |  | 11.27716 | 1.182889 | 0.04064706 | 12.079 |  |  |  |  | 5.5103 | 0.4166109 | 0.05826832 | 13.80665 | [16 empty] | 0.9727296 | 0.2899306 | 0.0165093 | 1.916431 | 4.857659 | 0.3479231 | 0.08561846 | 9.797168 | [60 empty] | 18.56067 | 1.253201 | 0.376006 | 37.6006
2702 | Area 1 | Site 9 | Fe |  | 1281096.9 | 1.25607 | 1400.821 | 151.875 | 1277.162 | 1759.53 | 16873.3 | 6274.943 | 2.445838 | -8.553848 | -28.0943 | 15984 |  |  |  |  | 50.42756 | 1.443794 | 0.3789121 | 37.89121 |  |  |  |  | 18.61167 | 1.19571 | 0.06313168 | 18.7607 | [8 empty] | 0.5973862 | 0.1960015 | 0.006251843 | 0.9426606 | 0.5986382 | 0.1641933 | 0.007561038 | 1.052726 | [20 empty] | 1.270224 | 0.2260888 | 0.02021303 | 2.262269 |  |  |  |  | 3.442159 | 0.4358619 | 0.05554241 | 5.554241 | [44 empty] | 25.05236 | 1.161992 | 0.4097514 | 40.97514
2705 | Area 1 | Site 9 | CaSO4 |  | 1868695.2 | 1.396677 | 1355.929 | 29.53125 | 1542.497 | 1893.795 | 19848.09 | 5160.276 | 1.13396 | -8.73462 | -28.09454 | 27300 |  |  |  |  | 50.98326 | 1.034023 | 0.3980008 | 39.80008 |  |  |  |  | 22.71389 | 0.9035533 | 0.08355732 | 24.83055 | [24 empty] | 3.902243 | 0.2500389 | 0.06523506 | 7.572609 | [8 empty] | 4.522202 | 0.2175341 | 0.08710787 | 9.749224 | [52 empty] | 17.8784 | 0.809866 | 0.3549811 | 35.49811
2707 | Area 1 | Site 9 | CaSO4 |  | 2078289.2 | 1.725344 | 1685.323 | 160.3125 | 1626.702 | 2907.762 | 17270.23 | 7882.068 | 2.378836 | -8.710479 | -28.08577 | 31287 |  |  |  |  | 50.81685 | 0.9990253 | 0.3620889 | 36.20889 |  |  |  |  | 21.55777 | 0.8457667 | 0.07895619 | 23.46324 |  |  |  |  | 1.286642 | 0.1662569 | 0.01187079 | 2.812778 | [16 empty] | 3.208565 | 0.2266342 | 0.05286212 | 6.136334 | 1.3437 | 0.1261934 | 0.02262218 | 2.588616 |  |  |  |  | 3.731236 | 0.1922124 | 0.07082925 | 7.9273 | [52 empty] | 18.05524 | 0.7612627 | 0.3534501 | 35.34501
2713 | Area 1 | Site 9 | SiO2 |  | 9725157.8 | 1.218879 | 3579.737 | 174.375 | 3518.871 | 4363.267 | 22172.73 | 15857.53 | 2.057616 | -8.565562 | -28.09365 | 188153 |  |  |  |  | 39.22674 | 0.4730851 | 0.2560193 | 25.60193 |  |  |  |  | 33.79042 | 0.3717805 | 0.1757807 | 52.23637 |  |  |  |  | 0.4530125 | 0.05267542 | 0.004608732 | 1.092036 | 0.1069131 | 0.03374459 | 0.001515985 | 0.2285822 | 0.6688063 | 0.03747948 | 0.01151663 | 1.603465 | 10.66255 | 0.1225159 | 0.217828 | 27.48944 | [8 empty] | 0.3012473 | 0.03166769 | 0.005798354 | 0.6634953 |  |  |  |  | 0.9880655 | 0.04390475 | 0.02179907 | 2.439779 |  |  |  |  | 0.2232377 | 0.05628317 | 0.004814715 | 0.4814715 | 0.4031389 | 0.08746219 | 0.008393858 | 0.8393858 | [12 empty] | 1.242145 | 0.1929524 | 0.02235062 | 2.235062 |  |  |  |  | 0.2471572 | 0.06922077 | 0.004780506 | 0.5310795 | [16 empty] | 11.68656 | 0.269378 | 0.2344045 | 23.44045
2714 | Area 1 | Site 9 | CaSO4 |  | 644960.9 | 1.759088 | 755.9854 | 160.3125 | 906.1952 | 1329.845 | 14708.64 | 3784.412 | 1.767069 | -8.690141 | -28.08662 | 11385 |  |  |  |  | 47.39049 | 1.60246 | 0.379982 | 37.9982 |  |  |  |  | 26.40317 | 1.346657 | 0.1202808 | 35.74357 |  |  |  |  | 3.42392 | 0.3391589 | 0.03473537 | 8.230526 | 0.9981466 | 0.2070472 | 0.0132749 | 2.001606 | [12 empty] | 2.340492 | 0.3196455 | 0.04211174 | 4.88841 | 0.8498515 | 0.1617788 | 0.01575129 | 1.802392 |  |  |  |  | 1.386082 | 0.2117378 | 0.02906162 | 3.252613 | [52 empty] | 17.20785 | 1.174408 | 0.3636354 | 36.36354
2719 | Area 1 | Site 9 | Salt |  | 287548.1 | 1.395196 | 528.7236 | 126.5625 | 605.0766 | 737.6729 | 15536.33 | 1995.046 | 1.101502 | -8.545653 | -28.08707 | 4093 |  |  |  |  | 65.05039 | 2.577144 | 0.4208785 | 42.08785 |  |  |  |  | 7.10305 | 1.87708 | 0.02127968 | 6.323636 |  |  |  |  | 3.247313 | 0.5862602 | 0.03082244 | 7.303359 | [20 empty] | 4.694632 | 0.5800388 | 0.073701 | 8.433475 | [60 empty] | 19.90461 | 2.045672 | 0.362288 | 36.2288
2723 | Area 1 | Site 9 | CaO/CaCO3 |  | 669229.7 | 1.60754 | 766.7707 | 129.375 | 923.0871 | 1232.615 | 15805.14 | 3327.869 | 1.316884 | -8.534188 | -28.09581 | 9085 |  |  |  |  | 51.97159 | 1.836126 | 0.4028808 | 40.28808 |  |  |  |  | 19.44053 | 1.500977 | 0.06951834 | 20.65861 |  |  |  |  | 0.9848122 | 0.3130687 | 0.008555439 | 2.027206 |  |  |  |  | 0.7150627 | 0.2172697 | 0.01017014 | 1.415993 | 0.8649413 | 0.2115191 | 0.01476961 | 1.863894 | [8 empty] | 0.8150683 | 0.2306759 | 0.01240753 | 1.419772 |  |  |  |  | 1.318949 | 0.2607153 | 0.02283252 | 2.555445 | [52 empty] | 23.88905 | 1.415991 | 0.4274337 | 42.74337
2731 | Area 1 | Site 9 | C-Based |  | 867792.4 | 1.451843 | 933.5573 | 109.6875 | 1051.146 | 1355.378 | 15425.67 | 3935.017 | 1.419932 | -8.664107 | -28.08751 | 9366 |  |  |  |  | 59.34992 | 1.730526 | 0.533499 | 53.3499 |  |  |  |  | 18.93403 | 1.495428 | 0.06117146 | 18.17819 |  |  |  |  | 1.014953 | 0.3311508 | 0.008301443 | 1.967022 | [84 empty] | 20.7011 | 1.445597 | 0.3497077 | 34.97077
2733 | Area 1 | Site 9 | SiO2 |  | 1198730.1 | 1.398128 | 1068.901 | 168.75 | 1235.423 | 1494.461 | 17793.59 | 4101.754 | 1.116884 | -8.629076 | -28.0961 | 16955 |  |  |  |  | 42.71342 | 1.307733 | 0.3168156 | 31.68156 |  |  |  |  | 32.17096 | 1.115714 | 0.1538294 | 45.71315 | [12 empty] | 0.5278184 | 0.1294411 | 0.008289048 | 1.154087 | 6.394902 | 0.2841292 | 0.1203857 | 15.19242 | [16 empty] | 0.7477371 | 0.146665 | 0.01509623 | 1.689589 | [8 empty] | 1.378225 | 0.3585801 | 0.02651664 | 2.651664 | [40 empty] | 16.06694 | 0.8988565 | 0.3077868 | 30.77868
2738 | Area 1 | Site 9 | CaO/CaCO3 |  | 5140566.6 | 1.607 | 2171.738 | 135 | 2558.354 | 3489.983 | 20806.55 | 10193.39 | 1.608482 | -8.56117 | -28.09549 | 75642 |  |  |  |  | 47.49751 | 0.7619939 | 0.3780001 | 37.80001 |  |  |  |  | 21.83271 | 0.6071644 | 0.06956242 | 20.67171 | [12 empty] | 0.6257168 | 0.07520855 | 0.008410584 | 1.171009 | 1.591685 | 0.08815034 | 0.0257446 | 3.248915 | [12 empty] | 0.2222305 | 0.0690552 | 0.003638157 | 0.4294831 | 7.988796 | 0.1934133 | 0.1363146 | 15.2565 | [8 empty] | 0.6498157 | 0.1989112 | 0.01063206 | 1.063206 | [40 empty] | 19.59153 | 0.5099517 | 0.3345058 | 33.45058
2740 | Area 1 | Site 9 | Salt |  | 1406853.2 | 1.882268 | 1216.029 | 126.5625 | 1338.38 | 2288.891 | 17306.15 | 6421.451 | 2.332425 | -8.607733 | -28.09587 | 20471 |  |  |  |  | 55.70449 | 1.362635 | 0.4902645 | 49.02645 |  |  |  |  | 18.82301 | 1.043063 | 0.07053548 | 20.96087 |  |  |  |  | 1.71148 | 0.2152878 | 0.01620023 | 3.838636 |  |  |  |  | 0.7558737 | 0.1324095 | 0.01153795 | 1.606433 | [8 empty] | 1.242936 | 0.2509764 | 0.01969332 | 2.286037 |  |  |  |  | 0.4632398 | 0.1333412 | 0.008267541 | 0.9759802 | 0.5296418 | 0.1438939 | 0.009929536 | 1.111326 | [52 empty] | 20.76933 | 1.01463 | 0.4019895 | 40.19895
2742 | Area 1 | Site 9 | CaO/CaCO3 |  | 984723.7 | 1.718598 | 940.6953 | 157.5 | 1119.727 | 1616.677 | 17990.01 | 4126.707 | 1.376205 | -8.590676 | -28.09653 | 12715 |  |  |  |  | 46.72408 | 1.510098 | 0.4197983 | 41.97983 |  |  |  |  | 26.94038 | 1.378284 | 0.0958677 | 28.48879 | [36 empty] | 5.615306 | 0.3750984 | 0.09798098 | 10.96616 | [52 empty] | 20.72023 | 1.15118 | 0.3687377 | 36.87377
2741 | Area 1 | Site 9 | Si+Ca+Fe Mixture |  | 6778340.8 | 1.398013 | 2665.426 | 36.5625 | 2937.763 | 3726.301 | 20439.26 | 10581.93 | 1.31461 | -8.629016 | -28.08723 | 109316 |  |  |  |  | 46.37505 | 0.5828289 | 0.4175249 | 41.75249 |  |  |  |  | 27.59674 | 0.4725896 | 0.119861 | 35.61884 |  |  |  |  | 0.4426177 | 0.07890442 | 0.004008675 | 0.9498533 | 0.2028162 | 0.05457259 | 0.002573497 | 0.388035 | 1.152745 | 0.06065724 | 0.01787174 | 2.488289 | 2.028864 | 0.07028279 | 0.03765855 | 4.752431 | [12 empty] | 0.3917668 | 0.04882842 | 0.007733483 | 0.9129349 | 3.531593 | 0.09589731 | 0.07273034 | 8.140073 |  |  |  |  | 2.571221 | 0.1306546 | 0.05147735 | 5.147735 | 0.5872632 | 0.1319829 | 0.01134041 | 1.134041 | [40 empty] | 15.11932 | 0.3493448 | 0.3008433 | 30.08433
2744 | Area 1 | Site 9 | Salt |  | 300785.7 | 1.598047 | 503.6864 | 122.34375 | 618.8475 | 804.9147 | 14562.78 | 2089.064 | 1.154613 | -8.71021 | -28.08859 | 4146 |  |  |  |  | 57.16136 | 2.603295 | 0.4159568 | 41.59568 |  |  |  |  | 13.90486 | 2.095178 | 0.045906 | 13.64179 |  |  |  |  | 1.851987 | 0.5011789 | 0.01619797 | 3.8381 | [20 empty] | 2.086191 | 0.4690849 | 0.03085939 | 3.531185 | [60 empty] | 24.9956 | 2.116406 | 0.4415763 | 44.15763
2748 | Area 1 | Site 9 | CaSO4 |  | 7127664.0 | 1.215793 | 3104.4 | 61.875 | 3012.511 | 3774.309 | 21759.1 | 12175.96 | 1.655194 | -8.553572 | -28.08742 | 119519 |  |  |  |  | 41.0503 | 0.5137474 | 0.2867893 | 28.67893 |  |  |  |  | 29.45488 | 0.4496794 | 0.1185075 | 35.2166 |  |  |  |  | 0.3936527 | 0.07176526 | 0.003537724 | 0.8382617 |  |  |  |  | 0.5395242 | 0.05021758 | 0.008322333 | 1.158721 | 0.3937381 | 0.0461967 | 0.007336046 | 0.9257937 |  |  |  |  | 4.855531 | 0.1224087 | 0.08479851 | 9.843571 | [8 empty] | 7.316488 | 0.1295059 | 0.1467282 | 16.42201 | [8 empty] | 0.4904509 | 0.1278677 | 0.009331392 | 0.9331392 | [40 empty] | 15.50544 | 0.3665604 | 0.3118581 | 31.18581
2752 | Area 1 | Site 9 | Salt |  | 1467892.8 | 2.02043 | 1166.099 | 167.34375 | 1367.106 | 2356.021 | 19234.16 | 6166.935 | 2.061743 | -8.613293 | -28.0972 | 18711 |  |  |  |  | 61.36735 | 1.284897 | 0.4384148 | 43.84148 |  |  |  |  | 9.398091 | 0.972215 | 0.02728313 | 8.107667 |  |  |  |  | 1.49502 | 0.2481919 | 0.01240236 | 2.938733 |  |  |  |  | 0.6694407 | 0.1515852 | 0.008784835 | 1.223116 | [12 empty] | 1.345478 | 0.1912201 | 0.01829622 | 2.093604 | [60 empty] | 25.72461 | 1.090847 | 0.4203257 | 42.03257
2753 | Area 1 | Site 9 | Si+Al |  | 503025.4 | 1.916914 | 621.1533 | 150.46875 | 800.2948 | 1190.697 | 15535.97 | 3045.816 | 1.4676 | -8.654568 | -28.09739 | 6741 |  |  |  |  | 54.19942 | 2.067084 | 0.4217675 | 42.17675 |  |  |  |  | 18.63648 | 1.791971 | 0.06500325 | 19.31687 | [12 empty] | 1.67776 | 0.2829525 | 0.02358813 | 3.284185 | 1.438345 | 0.2843782 | 0.02382956 | 3.007241 | [72 empty] | 24.048 | 1.659329 | 0.4147785 | 41.47785
2757 | Area 1 | Site 9 | CaO/CaCO3 |  | 1773091.0 | 1.753669 | 1342.441 | 156.09375 | 1502.521 | 2354.198 | 18059.19 | 6166.935 | 1.70686 | -8.59699 | -28.08891 | 23120 |  |  |  |  | 48.32713 | 1.085528 | 0.4303799 | 43.03799 |  |  |  |  | 25.25954 | 1.023071 | 0.08666164 | 25.75305 | [12 empty] | 0.4806786 | 0.132265 | 0.006663319 | 0.9277363 | 0.4826138 | 0.1178961 | 0.00806369 | 1.017621 | [16 empty] | 6.421936 | 0.2902522 | 0.1132187 | 12.67158 | [52 empty] | 19.0281 | 0.8345914 | 0.3384506 | 33.84506
2763 | Area 1 | Site 9 | CaSO4 |  | 783954.8 | 1.941488 | 771.3518 | 32.34375 | 999.0807 | 1497.571 | 16798.45 | 3781.828 | 1.451786 | -8.535187 | -28.08957 | 9874 |  |  |  |  | 56.74249 | 1.86049 | 0.4254704 | 42.54704 |  |  |  |  | 13.46081 | 1.434939 | 0.04198919 | 12.47784 | [24 empty] | 2.048506 | 0.4178748 | 0.0279025 | 3.238975 | [8 empty] | 2.16781 | 0.3216031 | 0.03554245 | 3.977957 | [52 empty] | 25.58039 | 1.561741 | 0.4461583 | 44.61583
2764 | Area 1 | Site 9 | CaO/CaCO3 |  | 641283.8 | 1.592015 | 765.588 | 122.34375 | 903.6083 | 1218.828 | 17481.89 | 3084.76 | 1.180817 | -8.707526 | -28.08951 | 8671 |  |  |  |  | 51.93207 | 1.942332 | 0.3841978 | 38.41978 |  |  |  |  | 19.7709 | 1.602252 | 0.06382159 | 18.96572 | [28 empty] | 1.736427 | 0.3007406 | 0.02526738 | 2.891302 |  |  |  |  | 3.267886 | 0.3840735 | 0.05349786 | 5.987549 | [52 empty] | 23.29271 | 1.514228 | 0.3989685 | 39.89685
2762 | Area 1 | Site 9 | CaO/CaCO3 |  | 17063151.1 | 1.421788 | 4904.199 | 171.5625 | 4661.06 | 6972.73 | 20397.06 | 25690.97 | 3.078166 | -8.720818 | -28.09572 | 264462 |  |  |  |  | 44.15243 | 0.4123848 | 0.3630467 | 36.30467 |  |  |  |  | 28.53086 | 0.3252658 | 0.1119415 | 33.2654 |  |  |  |  | 0.7639618 | 0.06458061 | 0.006589534 | 1.561386 | 0.7252927 | 0.04233184 | 0.008672426 | 1.307639 | 0.6923256 | 0.03788461 | 0.01003698 | 1.397453 | 1.19308 | 0.04038433 | 0.02090143 | 2.637718 | [8 empty] | 0.8160599 | 0.03750492 | 0.01412207 | 1.615963 | 0.1396659 | 0.03268972 | 0.002597127 | 0.3065899 | 6.251178 | 0.08606598 | 0.1210431 | 13.5473 |  |  |  |  | 0.2639841 | 0.05896257 | 0.004966761 | 0.4966761 | 0.6677855 | 0.09471569 | 0.01216797 | 1.216797 | 0.335922 | 0.1088291 | 0.006117951 | 0.6117951 | [36 empty] | 15.46745 | 0.2435042 | 0.2925035 | 29.25035
2765 | Area 1 | Site 9 | Si+Al |  | 26534589.9 | 1.398732 | 6443.416 | 12.65625 | 5812.477 | 9012.615 | 19278.08 | 36136.29 | 3.916201 | -8.655673 | -28.08665 | 488665 |  |  |  |  | 35.63588 | 0.3317954 | 0.2317815 | 23.17815 |  |  |  |  | 34.4546 | 0.2465306 | 0.1639729 | 48.72748 |  |  |  |  | 1.439472 | 0.04325471 | 0.01317954 | 3.122885 | 0.2061234 | 0.02494842 | 0.002599595 | 0.3919702 | 2.403218 | 0.03723757 | 0.03705583 | 5.159297 | 6.956196 | 0.06137371 | 0.1256939 | 15.86231 |  |  |  |  | 0.2623999 | 0.03509273 | 0.00445852 | 0.5175534 | 0.1456375 | 0.01979864 | 0.002605081 | 0.2980948 | 0.6195517 | 0.02582135 | 0.01210217 | 1.428656 | 4.021589 | 0.04918208 | 0.08202787 | 9.180664 |  |  |  |  | 0.6076199 | 0.04318788 | 0.01208213 | 1.208213 | 0.4834439 | 0.05953531 | 0.009296605 | 0.9296605 | [40 empty] | 12.76427 | 0.1751995 | 0.2387761 | 23.87761
2776 | Area 1 | Site 9 | CaO/CaCO3 |  | 10227447.7 | 1.890509 | 2993.062 | 23.90625 | 3608.6 | 5658.409 | 18182.32 | 15639.37 | 1.903099 | -8.599778 | -27.95404 | 176752 |  |  |  |  | 42.83651 | 0.466725 | 0.3713637 | 37.13637 |  |  |  |  | 32.03781 | 0.3858193 | 0.1417083 | 42.11113 |  |  |  |  | 0.2331046 | 0.05789294 | 0.002126934 | 0.5039757 |  |  |  |  | 0.8447386 | 0.04399207 | 0.01324727 | 1.844423 | 3.336719 | 0.06680308 | 0.06266374 | 7.908034 | [12 empty] | 0.2962332 | 0.03705304 | 0.005826479 | 0.6878137 | 4.56675 | 0.08546744 | 0.09361605 | 10.47763 |  |  |  |  | 0.3952933 | 0.0672268 | 0.00786973 | 0.786973 | 0.3704026 | 0.1012203 | 0.007138782 | 0.7138782 | [40 empty] | 15.08244 | 0.2750267 | 0.2980632 | 29.80632
2780 | Area 1 | Site 9 | Fe |  | 283871.1 | 1.466145 | 515.253 | 68.90625 | 601.1954 | 755.4358 | 18476.76 | 2018.929 | 1.142644 | -8.698679 | -27.95442 | 4326 |  |  |  |  | 49.37019 | 2.403117 | 0.4189697 | 41.89697 |  |  |  |  | 20.92825 | 2.180042 | 0.08512767 | 25.2972 | [44 empty] | 8.197915 | 0.9865846 | 0.1482623 | 14.82623 | [44 empty] | 21.50364 | 1.90796 | 0.3893959 | 38.93959
2782 | Area 1 | Site 9 | CaO/CaCO3 |  | 12991881.2 | 2.138004 | 3456.043 | 151.875 | 4067.158 | 7389.034 | 19327.77 | 24276.61 | 3.609891 | -8.553514 | -27.95557 | 181519 |  |  |  |  | 40.9003 | 0.544006 | 0.2744471 | 27.44471 |  |  |  |  | 22.91915 | 0.3923618 | 0.07340326 | 21.81309 |  |  |  |  | 0.7112028 | 0.07158355 | 0.005495664 | 1.302194 |  |  |  |  | 0.7752276 | 0.0499988 | 0.01018744 | 1.418402 | 0.5410865 | 0.04615163 | 0.008611836 | 1.086796 |  |  |  |  | 0.9239965 | 0.08577298 | 0.01309961 | 1.520627 | 1.108074 | 0.05627861 | 0.01657639 | 1.896807 | 0.1571813 | 0.04547495 | 0.002551728 | 0.3012305 | 10.36382 | 0.1519266 | 0.1757241 | 19.66727 |  |  |  |  | 0.2888554 | 0.08364746 | 0.004861672 | 0.4861672 | 0.6381602 | 0.1327855 | 0.01050281 | 1.050281 | [40 empty] | 20.67293 | 0.3691347 | 0.3535489 | 35.35489
2784 | Area 1 | Site 9 | CaO/CaCO3 |  | 23687789.7 | 1.328715 | 5597.037 | 151.875 | 5491.833 | 7436.867 | 21030.47 | 25170.53 | 2.128386 | -8.723903 | -27.95939 | 414283 |  |  |  |  | 31.8665 | 0.2620043 | 0.2454582 | 24.54582 |  |  |  |  | 37.33368 | 0.2430227 | 0.1635506 | 48.60197 |  |  |  |  | 0.326067 | 0.04197014 | 0.00278379 | 0.6596175 | 5.596341 | 0.06147232 | 0.06777278 | 10.21886 | 0.7248698 | 0.03074415 | 0.009935279 | 1.383293 | 0.8366034 | 0.02918563 | 0.01410579 | 1.780121 |  |  |  |  | 0.2460323 | 0.03713735 | 0.004281754 | 0.4970341 | 0.2879109 | 0.02378035 | 0.005229568 | 0.5984101 |  |  |  |  | 10.73301 | 0.08451979 | 0.2187543 | 24.48326 |  |  |  |  | 0.3729274 | 0.04485829 | 0.007223441 | 0.7223441 | 0.4422563 | 0.06566568 | 0.00830399 | 0.830399 | [40 empty] | 11.2338 | 0.1777634 | 0.2125874 | 21.25874
2785 | Area 1 | Site 9 | CaSO4 |  | 5282502.1 | 2.180459 | 1889.462 | 67.5 | 2593.432 | 4119.894 | 18070.36 | 11366.78 | 1.94637 | -8.654861 | -27.96182 | 89078 |  |  |  |  | 41.36714 | 0.5909814 | 0.2902589 | 29.02589 |  |  |  |  | 30.05311 | 0.5157181 | 0.1245514 | 37.01266 | [12 empty] | 0.4104608 | 0.05586996 | 0.006413098 | 0.8928981 | [8 empty] | 5.290454 | 0.146252 | 0.0932309 | 10.82242 | [8 empty] | 6.286062 | 0.1376928 | 0.1269976 | 14.21373 | [8 empty] | 0.5821317 | 0.1465676 | 0.01119648 | 1.119648 | [40 empty] | 16.01064 | 0.4229222 | 0.3271655 | 32.71655
2790 | Area 1 | Site 9 | CaO/CaCO3 |  | 5137624.9 | 1.556429 | 2532.178 | 15.46875 | 2557.621 | 3941.155 | 18811.82 | 12135.94 | 2.28126 | -8.608461 | -27.96253 | 79766 |  |  |  |  | 45.44076 | 0.6603834 | 0.3761907 | 37.61907 |  |  |  |  | 24.88456 | 0.5635842 | 0.08984774 | 26.69986 | [12 empty] | 0.5985997 | 0.0667581 | 0.008683476 | 1.209003 | 1.357507 | 0.07736574 | 0.0237397 | 2.9959 | [16 empty] | 6.765903 | 0.1632103 | 0.1255014 | 14.04628 | [8 empty] | 0.6097996 | 0.1755267 | 0.01087114 | 1.087114 | [12 empty] | 1.826484 | 0.4106002 | 0.0279868 | 2.79868 | [24 empty] | 18.51639 | 0.5115849 | 0.3441801 | 34.41801
2795 | Area 1 | Site 9 | CaSO4 |  | 62266308.0 | 1.17806 | 10571.65 | 12.65625 | 8903.928 | 12454.04 | 21241.21 | 49378.08 | 3.116057 | -8.680654 | -27.96739 | 1232698 |  |  |  |  | 32.11462 | 0.2331714 | 0.1600035 | 16.00035 |  |  |  |  | 32.95256 | 0.1672162 | 0.1233226 | 36.6475 |  |  |  |  | 0.2632368 | 0.02245321 | 0.002183591 | 0.5174007 | 0.07782142 | 0.01538275 | 0.0009187058 | 0.1385236 | 0.996134 | 0.01806122 | 0.01448053 | 2.016129 | 1.761277 | 0.02039774 | 0.03073551 | 3.878758 |  |  |  |  | 8.789976 | 0.05208777 | 0.154171 | 17.89647 |  |  |  |  | 0.4633588 | 0.01589339 | 0.008693524 | 1.026267 | 11.49816 | 0.06000973 | 0.223496 | 25.01395 |  |  |  |  | 0.6787344 | 0.02867673 | 0.01269174 | 1.269174 | 0.3977424 | 0.03881777 | 0.007226271 | 0.7226271 | [40 empty] | 10.00637 | 0.1074714 | 0.1894643 | 18.94643
2796 | Area 1 | Site 9 | CaO/CaCO3 |  | 7926327.2 | 1.972496 | 2521.651 | 167.34375 | 3176.809 | 4973.947 | 22513.79 | 13118.72 | 1.72783 | -8.561388 | -27.97002 | 142215 |  |  |  |  | 38.60916 | 0.4532728 | 0.3162218 | 31.62218 |  |  |  |  | 31.48662 | 0.4185557 | 0.1228859 | 36.51774 | [8 empty] | 0.174101 | 0.04788555 | 0.002139329 | 0.3225707 | 0.844692 | 0.05163489 | 0.01272332 | 1.771473 | 1.609353 | 0.05653405 | 0.02920391 | 3.685473 |  |  |  |  | 0.7136193 | 0.07187194 | 0.01228259 | 1.425786 | 0.5839898 | 0.04445556 | 0.01047953 | 1.199155 |  |  |  |  | 10.84181 | 0.1475348 | 0.2180057 | 24.39948 | [8 empty] | 0.4510411 | 0.1149237 | 0.008490809 | 0.8490809 | [40 empty] | 14.68561 | 0.3224675 | 0.2868604 | 28.68604
2797 | Area 1 | Site 9 | Si+Ca+Fe Mixture |  | 45309792.4 | 1.775126 | 7299.845 | 161.71875 | 7595.408 | 12958.15 | 21115.73 | 46631.52 | 3.819066 | -8.714988 | -27.97095 | 744931 |  |  |  |  | 44.97774 | 0.2660484 | 0.3362652 | 33.62652 |  |  |  |  | 26.4962 | 0.2074335 | 0.1174664 | 34.90724 |  |  |  |  | 0.2503515 | 0.02809869 | 0.002380719 | 0.56411 | 0.4471373 | 0.02175793 | 0.005938099 | 0.895354 | 2.312511 | 0.02970045 | 0.03710851 | 5.166632 | 3.81804 | 0.03616757 | 0.07177939 | 9.05841 | 0.2222879 | 0.02958313 | 0.004149861 | 0.7419459 | 0.757675 | 0.04408571 | 0.01324149 | 1.537098 | 0.1240871 | 0.01615057 | 0.002269828 | 0.2597323 | 0.6786523 | 0.02164218 | 0.01343269 | 1.585725 | 2.178413 | 0.03102104 | 0.0451456 | 5.052753 | 0.08980884 | 0.02162639 | 0.00176977 | 0.176977 | 1.93139 | 0.04551086 | 0.03931109 | 3.931109 | 0.4944123 | 0.05027103 | 0.009719643 | 0.9719643 | [16 empty] | 0.4337718 | 0.08619729 | 0.007591454 | 0.7591454 | [20 empty] | 14.78752 | 0.1783713 | 0.2934771 | 29.34771
2799 | Area 1 | Site 9 | C-Based |  | 5282502.1 | 3.056329 | 2085.598 | 91.40625 | 2593.432 | 6374.274 | 15994.52 | 17607.32 | 4.670217 | -8.672983 | -27.97266 | 70133 |  |  |  |  | 63.94115 | 0.6780415 | 0.6557013 | 65.57013 |  |  |  |  | 11.77597 | 0.4805567 | 0.04100137 | 12.18429 | [12 empty] | 0.2171359 | 0.06047782 | 0.00348595 | 0.4853501 | [20 empty] | 0.2537322 | 0.07032618 | 0.004865815 | 0.5445882 | [8 empty] | 0.7118084 | 0.1772344 | 0.01324757 | 1.324757 | [12 empty] | 1.612014 | 0.4342029 | 0.02564382 | 2.564382 | [24 empty] | 21.4882 | 0.526859 | 0.4321509 | 43.21509
2800 | Area 1 | Site 9 | Salt |  | 423600.3 | 1.328656 | 679.3819 | 122.34375 | 734.4009 | 902.6651 | 16615.67 | 2376.285 | 1.060794 | -8.660751 | -27.97039 | 6960 |  |  |  |  | 63.4482 | 1.930028 | 0.3732653 | 37.32653 |  |  |  |  | 7.056237 | 1.383474 | 0.02296041 | 6.823093 |  |  |  |  | 7.625259 | 0.5781159 | 0.08140262 | 19.2883 | [20 empty] | 6.604404 | 0.5029196 | 0.1157577 | 13.24595 | [60 empty] | 15.2659 | 1.413763 | 0.2981461 | 29.81461
2801 | Area 1 | Site 9 | CaSO4 |  | 4091861.6 | 2.160196 | 1783.16 | 99.84375 | 2282.525 | 3851.976 | 17517.57 | 11579.14 | 2.607487 | -8.619721 | -27.97114 | 64243 |  |  |  |  | 47.46926 | 0.7145826 | 0.3161136 | 31.61136 |  |  |  |  | 21.65032 | 0.5756025 | 0.08603399 | 25.56653 |  |  |  |  | 1.445735 | 0.1197544 | 0.01338816 | 3.172318 |  |  |  |  | 0.4011113 | 0.06629117 | 0.00619501 | 0.8625335 | 0.819031 | 0.07148103 | 0.01530859 | 1.931912 |  |  |  |  | 2.933445 | 0.1456871 | 0.05015133 | 5.821661 | 1.922076 | 0.09530375 | 0.03372903 | 3.859553 |  |  |  |  | 3.478737 | 0.1248423 | 0.06910884 | 7.734749 |  |  |  |  | 1.973782 | 0.1576925 | 0.03884812 | 3.884812 | 0.6547067 | 0.1858642 | 0.01248058 | 1.248058 | [40 empty] | 17.25179 | 0.5164545 | 0.3453565 | 34.53565
2802 | Area 1 | Site 9 | Si+Ca+Fe Mixture |  | 15890160.6 | 1.475387 | 5383.352 | 70.3125 | 4497.997 | 7942.526 | 19406.24 | 29835.33 | 4.457829 | -8.65549 | -27.97001 | 274739 |  |  |  |  | 46.74277 | 0.3996089 | 0.392668 | 39.2668 |  |  |  |  | 25.92557 | 0.3259697 | 0.115988 | 34.46791 |  |  |  |  | 1.669407 | 0.05904781 | 0.01618719 | 3.835547 | 0.4401656 | 0.03503371 | 0.005863237 | 0.8840661 | 0.5488414 | 0.0316887 | 0.008932902 | 1.243731 | 1.115285 | 0.03520649 | 0.02197915 | 2.773723 |  |  |  |  | 0.5388622 | 0.04760194 | 0.01026303 | 1.191352 | 1.737078 | 0.04172591 | 0.03434089 | 3.929567 | 0.1101308 | 0.02623048 | 0.002323582 | 0.274298 | 4.053726 | 0.06359884 | 0.08931138 | 9.995843 | 0.1058285 | 0.03423851 | 0.002190704 | 0.2190704 | 3.09799 | 0.08393912 | 0.06599853 | 6.599853 | 0.4314028 | 0.07858041 | 0.008858244 | 0.8858244 | [40 empty] | 13.48293 | 0.2256911 | 0.2884194 | 28.84194
2803 | Area 1 | Site 9 | C-Based |  | 3432192.3 | 1.513622 | 1865.661 | 137.8125 | 2090.455 | 2823.905 | 18005.26 | 7310.653 | 1.23917 | -8.573406 | -27.97738 | 42521 |  |  |  |  | 65.09645 | 0.7591759 | 0.7075344 | 70.75344 |  |  |  |  | 14.57469 | 0.6752504 | 0.04935993 | 14.66818 | [12 empty] | 0.2501482 | 0.07925958 | 0.003879837 | 0.5401912 | [20 empty] | 0.2861426 | 0.0899462 | 0.00532097 | 0.5955298 | [52 empty] | 19.79258 | 0.5794414 | 0.3824189 | 38.24189
2804 | Area 1 | Site 9 | CaO/CaCO3 |  | 772923.5 | 1.758116 | 930.1978 | 139.21875 | 992.0266 | 1635.395 | 16704.52 | 4116.815 | 1.744923 | -8.640552 | -27.97791 | 11504 |  |  |  |  | 52.80148 | 1.645098 | 0.4578105 | 45.78105 |  |  |  |  | 20.7281 | 1.499384 | 0.0687485 | 20.42984 | [36 empty] | 2.897973 | 0.3115275 | 0.04789976 | 5.361003 | [52 empty] | 23.57244 | 1.286861 | 0.4054392 | 40.54392
2806 | Area 1 | Site 9 | Fe |  | 1409059.5 | 1.460969 | 1236.348 | 171.5625 | 1339.429 | 1806.266 | 21169.87 | 5319.261 | 1.597951 | -8.62203 | -27.97781 | 22321 |  |  |  |  | 42.28888 | 1.151009 | 0.2874777 | 28.74777 |  |  |  |  | 20.42512 | 0.9489093 | 0.08731815 | 25.94814 | [12 empty] | 0.8301538 | 0.1560403 | 0.01001107 | 1.393845 | [12 empty] | 0.4950506 | 0.1308864 | 0.007485023 | 0.8564979 | [12 empty] | 16.56432 | 0.6379763 | 0.2893688 | 28.93688 | [44 empty] | 19.39646 | 0.8690144 | 0.324524 | 32.4524
2807 | Area 1 | Site 9 | CaSO4 |  | 10856964.9 | 2.467255 | 2722.258 | 123.75 | 3717.999 | 6716.506 | 18003.84 | 19711 | 2.847732 | -8.588863 | -27.97596 | 174781 |  |  |  |  | 45.2268 | 0.4224134 | 0.3546836 | 35.46836 |  |  |  |  | 27.37198 | 0.3660149 | 0.1119346 | 33.26334 |  |  |  |  | 0.3171828 | 0.0615261 | 0.002903282 | 0.687931 | 0.1356931 | 0.04295567 | 0.001733498 | 0.261379 | 0.5711908 | 0.04234377 | 0.008885496 | 1.237131 | 1.400646 | 0.04923861 | 0.02623857 | 3.311253 |  |  |  |  | 2.205218 | 0.08266869 | 0.03783869 | 4.392387 | 0.2815353 | 0.03721439 | 0.004985677 | 0.5705021 |  |  |  |  | 5.032774 | 0.08957378 | 0.1009755 | 11.30131 |  |  |  |  | 0.365723 | 0.07015023 | 0.007185528 | 0.7185528 | 0.5360254 | 0.1094632 | 0.0102133 | 1.02133 | [40 empty] | 16.55523 | 0.3087206 | 0.330324 | 33.0324
2809 | Area 1 | Site 9 | CaO/CaCO3 |  | 20592418.5 | 1.605919 | 4566.587 | 165.9375 | 5120.457 | 7333.568 | 24212.52 | 24201.31 | 2.263395 | -8.699047 | -27.97817 | 382245 |  |  |  |  | 34.12372 | 0.3266114 | 0.3131482 | 31.31482 |  |  |  |  | 37.59813 | 0.2784507 | 0.1573697 | 46.76521 |  |  |  |  | 0.2362833 | 0.04249747 | 0.001994393 | 0.4725702 | 0.1468966 | 0.02981224 | 0.001771707 | 0.2671401 | 0.7068184 | 0.03019903 | 0.01054668 | 1.468418 | 0.8332607 | 0.02932184 | 0.01509521 | 1.904984 |  |  |  |  | 0.2930065 | 0.03960966 | 0.005217172 | 0.6056192 | 0.1330006 | 0.02236903 | 0.002469314 | 0.2825592 | 0.09990473 | 0.02340707 | 0.002008353 | 0.2370853 | 12.27196 | 0.1009672 | 0.2539205 | 28.41911 | [8 empty] | 0.4959965 | 0.06980252 | 0.009486 | 0.9486 | [40 empty] | 13.06102 | 0.1917528 | 0.2593236 | 25.93236
2810 | Area 1 | Site 9 | CaO/CaCO3 |  | 11908611.6 | 2.010131 | 3200.037 | 126.5625 | 3893.907 | 6432.492 | 19084.05 | 22224.97 | 3.300742 | -8.722424 | -27.97935 | 200460 |  |  |  |  | 44.80976 | 0.475627 | 0.3919659 | 39.19659 |  |  |  |  | 28.97844 | 0.4127915 | 0.1153458 | 34.27705 | [8 empty] | 0.3275233 | 0.04167345 | 0.004141596 | 0.624475 | 0.4527638 | 0.03846454 | 0.00696127 | 0.9692202 | 0.545972 | 0.03775822 | 0.01013744 | 1.279323 | 1.84328 | 0.06985699 | 0.0349429 | 6.247376 |  |  |  |  | 0.2559518 | 0.03362636 | 0.004607527 | 0.5272311 | 0.191795 | 0.03478235 | 0.003721929 | 0.4393724 | 6.673763 | 0.1011466 | 0.1346178 | 15.06659 | 0.2821377 | 0.04619852 | 0.005294159 | 0.5294159 |  |  |  |  | 0.5782617 | 0.1003417 | 0.01093501 | 1.093501 | [40 empty] | 15.06034 | 0.3079966 | 0.3012385 | 30.12385
2811 | Area 1 | Site 9 | CaO/CaCO3 |  | 4461776.5 | 1.644501 | 2098.319 | 4.21875 | 2383.466 | 3450.687 | 19345.88 | 8946.829 | 1.427646 | -8.548327 | -27.98616 | 77205 |  |  |  |  | 34.4076 | 0.5783685 | 0.2751145 | 27.51145 |  |  |  |  | 36.78198 | 0.5425215 | 0.1648008 | 48.97348 |  |  |  |  | 0.3982449 | 0.09423151 | 0.00344405 | 0.8160656 | 5.103523 | 0.1357753 | 0.06217545 | 9.374892 | 0.4282291 | 0.06588849 | 0.005924688 | 0.8248964 | 0.378692 | 0.06009971 | 0.006453971 | 0.8144777 | [8 empty] | 0.4158496 | 0.05905746 | 0.007357122 | 0.8418623 |  |  |  |  | 7.930551 | 0.1651333 | 0.1577712 | 17.65795 | [52 empty] | 14.15532 | 0.395772 | 0.268434 | 26.8434
2812 | Area 1 | Site 9 | CaO/CaCO3 |  | 1353903.2 | 2.545553 | 954.0467 | 163.125 | 1312.952 | 2428.577 | 17398.85 | 5931.134 | 2.067654 | -8.669493 | -27.98633 | 20800 |  |  |  |  | 49.21935 | 1.107548 | 0.4538451 | 45.38451 |  |  |  |  | 26.90216 | 1.034504 | 0.1059759 | 31.49262 | [12 empty] | 0.5855776 | 0.1217904 | 0.008842788 | 1.231185 | 1.442574 | 0.1486962 | 0.02613123 | 3.297706 | [16 empty] | 3.390266 | 0.2209923 | 0.06462162 | 7.232534 | [52 empty] | 18.46006 | 0.8348125 | 0.3524713 | 35.24713
2814 | Area 1 | Site 9 | Si+Ca+Fe Mixture |  | 45592928.0 | 1.729254 | 6800.358 | 172.96875 | 7619.102 | 11759.55 | 19438.23 | 45349.49 | 3.589528 | -8.60761 | -27.98818 | 931841 |  |  |  |  | 32.13974 | 0.2344136 | 0.1977551 | 19.77551 |  |  |  |  | 38.89086 | 0.1775893 | 0.2083515 | 61.91535 |  |  |  |  | 0.2591712 | 0.02456719 | 0.002316877 | 0.5489827 | 0.8387393 | 0.02150977 | 0.01063169 | 1.60306 | 3.584039 | 0.03160907 | 0.05503482 | 7.662518 | 8.016027 | 0.04740641 | 0.1420954 | 17.93215 | [12 empty] | 1.080586 | 0.02085665 | 0.02140056 | 2.526329 | 2.077619 | 0.02643243 | 0.04295044 | 4.807068 |  |  |  |  | 2.121205 | 0.04029102 | 0.04262493 | 4.262493 | 0.3383113 | 0.04058815 | 0.006548236 | 0.6548236 | [40 empty] | 10.6537 | 0.1072075 | 0.1961995 | 19.61995
2815 | Area 1 | Site 9 | CaO/CaCO3 |  | 7376235.1 | 1.576839 | 2683.501 | 105.46875 | 3064.59 | 4231.449 | 21078.54 | 12876.68 | 1.788805 | -8.554402 | -27.98656 | 121786 |  |  |  |  | 40.35961 | 0.6092567 | 0.3273351 | 32.73351 |  |  |  |  | 31.47058 | 0.4836473 | 0.1284912 | 38.18346 | [8 empty] | 1.926506 | 0.076955 | 0.023658 | 3.567182 | 0.7402197 | 0.05467512 | 0.01079346 | 1.502777 | 2.33476 | 0.07231177 | 0.04115785 | 5.194036 | [8 empty] | 0.242256 | 0.04442851 | 0.004248166 | 0.48611 | 0.1481986 | 0.04635363 | 0.002811914 | 0.3319455 | 7.431851 | 0.1370545 | 0.1465576 | 16.40292 | [8 empty] | 0.627494 | 0.1270638 | 0.01161046 | 1.161046 | [40 empty] | 14.71853 | 0.3386057 | 0.2784816 | 27.84816
2816 | Area 1 | Site 9 | CaSO4 |  | 6137057.0 | 1.661396 | 2866.739 | 150.46875 | 2795.343 | 4762.789 | 17745.72 | 17759.63 | 4.089758 | -8.717006 | -27.9876 | 89817 |  |  |  |  | 48.52597 | 0.5716845 | 0.4151285 | 41.51285 |  |  |  |  | 24.2128 | 0.5064229 | 0.08972037 | 26.662 |  |  |  |  | 0.4085766 | 0.08935104 | 0.003603874 | 0.853936 |  |  |  |  | 0.3313921 | 0.05779398 | 0.004943538 | 0.6882907 | 0.3365121 | 0.05492425 | 0.0060692 | 0.7659204 |  |  |  |  | 1.258489 | 0.111985 | 0.02046424 | 2.375528 | 0.275448 | 0.0561039 | 0.004665805 | 0.5338997 |  |  |  |  | 5.805164 | 0.1364427 | 0.1108104 | 12.40204 | [8 empty] | 0.6527453 | 0.1655588 | 0.0118694 | 1.18694 | [40 empty] | 18.1929 | 0.4497753 | 0.3507323 | 35.07323
2817 | Area 1 | Site 9 | CaO/CaCO3 |  | 2864450.2 | 1.337244 | 1887.698 | 92.8125 | 1909.746 | 2524.312 | 17953.12 | 8141.752 | 1.841555 | -8.680043 | -27.9873 | 44693 |  |  |  |  | 41.88782 | 0.990875 | 0.3444291 | 34.44291 |  |  |  |  | 30.33693 | 0.7863425 | 0.1268343 | 37.69107 |  |  |  |  | 1.042098 | 0.1287385 | 0.009612003 | 2.277559 | 0.3132677 | 0.08655327 | 0.004001257 | 0.6033145 | 0.8565471 | 0.08851105 | 0.01332447 | 1.855171 | 1.990395 | 0.1068077 | 0.03719243 | 4.693608 |  |  |  |  | 0.446108 | 0.1237345 | 0.007775767 | 0.9026257 | 0.792239 | 0.08665299 | 0.01443895 | 1.652223 | 0.2888798 | 0.07702243 | 0.005669613 | 0.6692958 | 6.704508 | 0.2081253 | 0.1369053 | 15.32262 | [52 empty] | 15.34121 | 0.5951581 | 0.3060209 | 30.60209
2818 | Area 1 | Site 9 | CaO/CaCO3 |  | 80836329.1 | 2.205129 | 8553.772 | 154.6875 | 10145.15 | 18862.17 | 20770.34 | 76157.69 | 5.709672 | -8.697267 | -27.99328 | 1170223 |  |  |  |  | 49.76756 | 0.1950062 | 0.4081186 | 40.81186 |  |  |  |  | 22.22932 | 0.1499675 | 0.07722645 | 22.94921 |  |  |  |  | 0.6033693 | 0.0269115 | 0.005119117 | 1.212972 | 0.2750849 | 0.01844115 | 0.003231017 | 0.4871768 | 0.676652 | 0.01809737 | 0.009644705 | 1.342836 | 1.075789 | 0.01924094 | 0.01843471 | 2.326422 | [8 empty] | 0.8913423 | 0.019067 | 0.01475981 | 1.688939 | 0.2688815 | 0.01674752 | 0.004773512 | 0.5635113 | 6.100615 | 0.04173333 | 0.1127799 | 12.62247 |  |  |  |  | 0.9533983 | 0.03426987 | 0.01717095 | 1.717095 | 0.6735172 | 0.04677137 | 0.01175425 | 1.175425 | [40 empty] | 16.48447 | 0.1220172 | 0.3021033 | 30.21033
2820 | Area 1 | Site 9 | Fe |  | 4621362.0 | 1.502715 | 2173.144 | 113.90625 | 2425.717 | 3265.616 | 21690.82 | 9169.083 | 1.447678 | -8.707599 | -27.99351 | 87445 |  |  |  |  | 34.88336 | 0.587684 | 0.2424194 | 24.24194 |  |  |  |  | 27.6783 | 0.4807297 | 0.1444046 | 42.91239 |  |  |  |  | 0.680609 | 0.1215552 | 0.0044132 | 1.045705 |  |  |  |  | 0.6770619 | 0.07342246 | 0.008231982 | 1.146142 | 0.9982517 | 0.07324652 | 0.01519346 | 1.917383 | [16 empty] | 0.9617423 | 0.07243372 | 0.01850364 | 2.070951 |  |  |  |  | 19.86003 | 0.3400332 | 0.3726378 | 37.26378 | 0.4993913 | 0.1608193 | 0.008861514 | 0.8861514 | [40 empty] | 13.76125 | 0.3990467 | 0.2390798 | 23.90798
2821 | Area 1 | Site 9 | Salt |  | 1233294.7 | 1.408494 | 1057.306 | 33.75 | 1253.108 | 1489.209 | 17828.74 | 4222.239 | 1.150294 | -8.720318 | -27.99397 | 21369 |  |  |  |  | 60.41012 | 1.152164 | 0.3470529 | 34.70529 |  |  |  |  | 7.493467 | 0.8026475 | 0.02577166 | 7.658507 |  |  |  |  | 7.969655 | 0.3436488 | 0.08801764 | 20.85573 |  |  |  |  | 0.3613111 | 0.1056224 | 0.005659173 | 0.7879288 | [12 empty] | 7.111529 | 0.2949278 | 0.1285969 | 14.71512 |  |  |  |  | 0.4665114 | 0.1151242 | 0.009167919 | 1.026085 | [52 empty] | 16.18741 | 0.7829172 | 0.3272145 | 32.72145
2823 | Area 1 | Site 9 | CaSO4 |  | 3932276.1 | 2.630278 | 1466.059 | 167.34375 | 2237.572 | 3856.143 | 18961.37 | 8921.875 | 1.610862 | -8.679451 | -27.99456 | 65498 |  |  |  |  | 45.60435 | 0.7142281 | 0.3046032 | 30.46032 |  |  |  |  | 24.48498 | 0.6000695 | 0.09123231 | 27.1113 |  |  |  |  | 0.9060414 | 0.1090826 | 0.008189074 | 1.940396 |  |  |  |  | 0.4119362 | 0.06718012 | 0.006239839 | 0.868775 | [8 empty] | 4.801141 | 0.1732681 | 0.07989943 | 9.274877 | 0.5693537 | 0.07349925 | 0.009567653 | 1.094809 |  |  |  |  | 5.86239 | 0.1609711 | 0.1121809 | 12.55543 | [52 empty] | 17.35982 | 0.5230556 | 0.3400697 | 34.00697
2824 | Area 1 | Site 9 | CaO/CaCO3 |  | 2040782.9 | 1.732557 | 1383.047 | 174.375 | 1611.957 | 2396.208 | 18647.16 | 5858.415 | 1.3383 | -8.575967 | -27.99477 | 33783 |  |  |  |  | 42.27672 | 0.9192385 | 0.3610642 | 36.10642 |  |  |  |  | 30.92673 | 0.8437193 | 0.127183 | 37.79471 |  |  |  |  | 0.5776195 | 0.1468848 | 0.005085621 | 1.205035 |  |  |  |  | 0.4752886 | 0.09811698 | 0.007156688 | 0.9964283 | 0.9675044 | 0.1047282 | 0.01762533 | 2.22428 |  |  |  |  | 0.5913091 | 0.1544399 | 0.009821821 | 1.140136 | 0.4762018 | 0.09091327 | 0.008288645 | 0.9484549 |  |  |  |  | 6.19299 | 0.2234069 | 0.1213221 | 13.57852 | [52 empty] | 17.51563 | 0.6932503 | 0.3415086 | 34.15086
2825 | Area 1 | Site 9 | SiO2 |  | 6722449.1 | 1.445286 | 2595.313 | 74.53125 | 2925.626 | 3750.968 | 18389.3 | 11496.53 | 1.564575 | -8.707902 | -28.0007 | 120383 |  |  |  |  | 36.59018 | 0.5013925 | 0.2525983 | 25.25983 |  |  |  |  | 36.49846 | 0.4447801 | 0.173184 | 51.46471 | [12 empty] | 0.4935249 | 0.04901557 | 0.007535318 | 1.049145 | 7.499517 | 0.1187426 | 0.1374587 | 17.34701 | [16 empty] | 3.644551 | 0.09230017 | 0.07247967 | 8.112018 | [8 empty] | 0.5744802 | 0.1269854 | 0.01081856 | 1.081856 | [40 empty] | 14.69929 | 0.3261456 | 0.2727065 | 27.27065
2826 | Area 1 | Site 9 | Si+Al |  | 5475181.5 | 1.352909 | 2847.451 | 178.59375 | 2640.306 | 3852.34 | 17474.46 | 12833.01 | 2.393584 | -8.655402 | -28.00212 | 93069 |  |  |  |  | 48.20181 | 0.6843043 | 0.3778672 | 37.78672 |  |  |  |  | 26.58665 | 0.5149253 | 0.118631 | 35.25333 |  |  |  |  | 1.160317 | 0.09596666 | 0.01126833 | 2.670024 | 0.5385424 | 0.06330022 | 0.007147071 | 1.077644 | 1.690103 | 0.07408844 | 0.02704149 | 3.764997 | 2.407276 | 0.08173835 | 0.04554055 | 5.747123 | [8 empty] | 1.443548 | 0.06955161 | 0.02660406 | 3.044255 | 0.5349337 | 0.05576962 | 0.01053335 | 1.243459 | 0.6702367 | 0.06081287 | 0.01383319 | 1.548228 |  |  |  |  | 0.7060267 | 0.1024147 | 0.01432147 | 1.432147 | 0.6810467 | 0.143547 | 0.0133333 | 1.33333 | [40 empty] | 15.37949 | 0.3930823 | 0.3094951 | 30.94951
2827 | Area 1 | Site 9 | CaO/CaCO3 |  | 392712.8 | 1.767154 | 613.222 | 122.34375 | 707.1191 | 1083.658 | 15684.36 | 2694.698 | 1.471415 | -8.611063 | -28.00215 | 5749 |  |  |  |  | 55.45896 | 2.437226 | 0.465589 | 46.5589 |  |  |  |  | 21.12014 | 2.170524 | 0.06590215 | 19.584 | [36 empty] | 1.488128 | 0.3522591 | 0.02309946 | 2.585321 | [52 empty] | 21.93277 | 1.990825 | 0.3531048 | 35.31048
2828 | Area 1 | Site 9 | CaO/CaCO3 |  | 93821591.5 | 1.791802 | 9619.625 | 139.21875 | 10929.66 | 17236.47 | 22637.96 | 77856.7 | 5.141375 | -8.643905 | -28.00432 | 1714718 |  |  |  |  | 37.51864 | 0.1665135 | 0.2934378 | 29.34378 |  |  |  |  | 33.71499 | 0.1412668 | 0.1394217 | 41.43164 |  |  |  |  | 0.2185603 | 0.02033318 | 0.001991291 | 0.4718352 | 1.271673 | 0.01712748 | 0.01648289 | 2.485311 | 1.230946 | 0.01550039 | 0.01925061 | 2.68027 | 3.700614 | 0.02251774 | 0.06921986 | 8.735403 |  |  |  |  | 0.7525651 | 0.01747166 | 0.01442089 | 1.674005 | 0.5966042 | 0.01215973 | 0.0117645 | 1.346191 | 0.2516733 | 0.01121656 | 0.005371277 | 0.6340773 | 11.01676 | 0.04576272 | 0.2413228 | 27.00916 | 0.5125006 | 0.01603372 | 0.01016158 | 1.016158 | 0.5259403 | 0.02140103 | 0.01079285 | 1.079285 | 0.3935918 | 0.02970316 | 0.007809249 | 0.7809249 | 0.2398518 | 0.03488944 | 0.004753496 | 0.4753496 | [36 empty] | 8.0551 | 0.0780985 | 0.1621642 | 16.21642
2829 | Area 1 | Site 9 | CaO/CaCO3 |  | 36039122.5 | 1.698033 | 5814.987 | 113.90625 | 6773.953 | 9874.038 | 21874.66 | 39890.14 | 3.513557 | -8.672977 | -28.00634 | 678809 |  |  |  |  | 30.94086 | 0.1919532 | 0.2793212 | 27.93212 |  |  |  |  | 37.94371 | 0.1957325 | 0.1400476 | 41.61762 |  |  |  |  | 0.3683104 | 0.0338923 | 0.002897981 | 0.6866749 | 0.1290035 | 0.0228993 | 0.001458497 | 0.2199139 | 0.5373732 | 0.0222807 | 0.007560348 | 1.05263 | 0.4923324 | 0.0208094 | 0.008453184 | 1.066774 |  |  |  |  | 0.2055155 | 0.02854869 | 0.003599137 | 0.4177947 | 0.2435866 | 0.01827021 | 0.004431204 | 0.5070549 |  |  |  |  | 17.80887 | 0.09068946 | 0.3577896 | 40.04427 | [8 empty] | 0.4294754 | 0.05287874 | 0.007848591 | 0.7848591 | [40 empty] | 10.90098 | 0.1370402 | 0.2074882 | 20.74882
2830 | Area 1 | Site 9 | CaO/CaCO3 |  | 5706837.9 | 1.808213 | 2167.264 | 125.15625 | 2695.584 | 3918.875 | 20203.14 | 11466.41 | 1.833368 | -8.563177 | -28.01066 | 92315 |  |  |  |  | 41.24947 | 0.6850938 | 0.3534466 | 35.34466 |  |  |  |  | 31.21367 | 0.5541792 | 0.1252493 | 37.22006 |  |  |  |  | 0.5015492 | 0.08722468 | 0.004387731 | 1.03967 |  |  |  |  | 0.6669004 | 0.06138974 | 0.0100245 | 1.395715 | 1.348407 | 0.06716682 | 0.02443847 | 3.084083 |  |  |  |  | 0.6613507 | 0.09556269 | 0.01110494 | 1.289083 | 0.2064692 | 0.05036244 | 0.003623503 | 0.414631 | 0.2918034 | 0.05540613 | 0.005533704 | 0.6532517 | 7.692125 | 0.1599789 | 0.1515547 | 16.96219 | [52 empty] | 16.16825 | 0.4328414 | 0.3138403 | 31.38403
2833 | Area 1 | Site 9 | Si+Al |  | 5253820.9 | 2.050038 | 1817.985 | 139.21875 | 2586.382 | 3726.94 | 17964.18 | 9195.107 | 1.280644 | -8.678783 | -28.01032 | 117086 |  |  |  |  | 32.43839 | 0.7335915 | 0.1770697 | 17.70697 |  |  |  |  | 35.6957 | 0.5302446 | 0.1591077 | 47.28168 |  |  |  |  | 0.3863314 | 0.07259106 | 0.003347446 | 0.7931753 |  |  |  |  | 3.620663 | 0.09336097 | 0.05346166 | 7.443486 | 9.69459 | 0.1616683 | 0.1634028 | 20.62109 | [8 empty] | 0.2104965 | 0.04288903 | 0.003474735 | 0.3976078 | 4.102721 | 0.1034826 | 0.07396194 | 8.731181 | 1.716946 | 0.07869123 | 0.03190114 | 3.570417 | [52 empty] | 12.13414 | 0.3411977 | 0.20603 | 20.603
2834 | Area 1 | Site 9 | C-Based |  | 1032525.8 | 1.473375 | 1016.314 | 144.84375 | 1146.583 | 1497.411 | 16941.01 | 4094.002 | 1.291771 | -8.619258 | -28.01044 | 13752 |  |  |  |  | 55.19486 | 1.566886 | 0.4477137 | 44.77137 |  |  |  |  | 19.90552 | 1.323826 | 0.06734999 | 20.01425 | [24 empty] | 1.379089 | 0.3153124 | 0.01944304 | 2.256984 | [8 empty] | 0.9584974 | 0.2226061 | 0.01608535 | 1.800292 | [52 empty] | 22.56204 | 1.255123 | 0.3960738 | 39.60738
2837 | Area 1 | Site 9 | CaO/CaCO3 |  | 4669164.1 | 1.957446 | 1900.479 | 177.1875 | 2438.23 | 3720.084 | 19943.78 | 10319.04 | 1.814803 | -8.584898 | -28.01003 | 83098 |  |  |  |  | 37.93789 | 0.5516665 | 0.3197951 | 31.97951 |  |  |  |  | 36.23777 | 0.5134078 | 0.1711822 | 50.86984 |  |  |  |  | 0.5357075 | 0.08696492 | 0.004945776 | 1.171899 | 4.225417 | 0.1160833 | 0.0547515 | 8.2555 | 0.5600481 | 0.06116626 | 0.008326073 | 1.159242 | 0.3868316 | 0.05484645 | 0.007032716 | 0.8875142 | [8 empty] | 0.9473065 | 0.06273863 | 0.01786692 | 2.04448 |  |  |  |  | 6.097624 | 0.1342826 | 0.1283656 | 14.36684 | [52 empty] | 13.0714 | 0.3642701 | 0.2633692 | 26.33692
2838 | Area 1 | Site 9 | Salt |  | 1121511.3 | 2.001648 | 939.5864 | 132.1875 | 1194.97 | 1880.722 | 17714.9 | 4704.804 | 1.570615 | -8.597427 | -28.01034 | 19241 |  |  |  |  | 56.89836 | 1.314495 | 0.3029954 | 30.29954 |  |  |  |  | 10.4935 | 0.897749 | 0.03533001 | 10.49894 |  |  |  |  | 7.867011 | 0.3825114 | 0.07958823 | 18.85839 | [20 empty] | 7.192992 | 0.32802 | 0.1213583 | 13.88682 |  |  |  |  | 0.5410841 | 0.1370108 | 0.009951112 | 1.113741 | [52 empty] | 17.00706 | 0.8891052 | 0.3222417 | 32.22417
2840 | Area 1 | Site 9 | CaO/CaCO3 |  | 1859870.2 | 1.965521 | 1230.709 | 175.78125 | 1538.85 | 2418.984 | 20113.94 | 5996.544 | 1.538543 | -8.635421 | -28.01062 | 29685 |  |  |  |  | 42.66718 | 0.9205163 | 0.3832717 | 38.32717 |  |  |  |  | 30.33659 | 0.8827408 | 0.1157355 | 34.39285 |  |  |  |  | 0.4827411 | 0.1515881 | 0.004032764 | 0.9555611 |  |  |  |  | 0.7580212 | 0.1126267 | 0.0108613 | 1.512223 | 0.6387457 | 0.1088108 | 0.01103593 | 1.392712 | [16 empty] | 7.646997 | 0.2672517 | 0.1434205 | 16.05181 | [52 empty] | 17.46973 | 0.7013231 | 0.3247983 | 32.47983
2844 | Area 1 | Site 9 | CaO/CaCO3 |  | 3128465.0 | 1.771524 | 1549.06 | 161.71875 | 1995.817 | 2744.197 | 18051 | 7573.991 | 1.459179 | -8.604994 | -28.01094 | 46502 |  |  |  |  | 43.42909 | 0.7704534 | 0.3802406 | 38.02406 |  |  |  |  | 28.31157 | 0.7396775 | 0.103508 | 30.75924 | [12 empty] | 0.4012628 | 0.09021307 | 0.005493567 | 0.7648713 | [20 empty] | 7.103001 | 0.2150452 | 0.1269052 | 14.20339 | [8 empty] | 0.9377657 | 0.2434324 | 0.0160503 | 1.60503 | [40 empty] | 19.81731 | 0.5910921 | 0.3558926 | 35.58926
2845 | Area 1 | Site 9 | CaSO4 |  | 29602750.7 | 1.594094 | 5873.22 | 46.40625 | 6139.332 | 9362.467 | 20602.61 | 34039.48 | 3.114754 | -8.70086 | -28.01332 | 512589 |  |  |  |  | 40.30124 | 0.3603661 | 0.2605127 | 26.05127 |  |  |  |  | 26.39959 | 0.2455883 | 0.1049654 | 31.19234 |  |  |  |  | 0.1986942 | 0.03818219 | 0.001725114 | 0.4087648 | 0.1383543 | 0.02494058 | 0.001680682 | 0.2534154 | 0.70704 | 0.02630494 | 0.01054264 | 1.467855 | 4.708597 | 0.05101229 | 0.08464678 | 10.68225 |  |  |  |  | 1.732416 | 0.06271208 | 0.02902661 | 3.369464 | 0.3039339 | 0.02286042 | 0.005262307 | 0.6021564 | 0.168427 | 0.02225138 | 0.003187749 | 0.3763126 | 6.768512 | 0.06851061 | 0.1340265 | 15.00042 |  |  |  |  | 0.3758701 | 0.04115827 | 0.007333434 | 0.7333434 | 2.796217 | 0.08542567 | 0.05271739 | 5.271739 | [12 empty] | 0.955675 | 0.2227522 | 0.01562817 | 1.562817 | [24 empty] | 14.44544 | 0.1951489 | 0.2723054 | 27.23054
2846 | Area 1 | Site 9 | CaSO4 |  | 5320008.4 | 1.463953 | 2552.224 | 68.90625 | 2602.623 | 3736.336 | 19341.39 | 12445.53 | 2.316887 | -8.539751 | -28.01743 | 79043 |  |  |  |  | 47.7166 | 0.6245656 | 0.3570197 | 35.70197 |  |  |  |  | 25.13636 | 0.5353102 | 0.09894808 | 29.40418 | [12 empty] | 0.5604694 | 0.06119529 | 0.008888277 | 1.237518 | 1.002659 | 0.06643761 | 0.01907904 | 2.407734 |  |  |  |  | 3.541001 | 0.1361337 | 0.0616761 | 7.159479 | 0.3409161 | 0.05708064 | 0.006043676 | 0.6915671 |  |  |  |  | 4.859592 | 0.13113 | 0.09767988 | 10.93246 | [8 empty] | 0.6502923 | 0.1645992 | 0.01241769 | 1.241769 | [40 empty] | 16.19211 | 0.4556458 | 0.3276565 | 32.76565
2847 | Area 1 | Site 9 | CaO/CaCO3 |  | 75638399.9 | 1.397138 | 10252.68 | 149.0625 | 9813.552 | 14324.41 | 21272.45 | 65623.53 | 4.530717 | -8.663817 | -28.01592 | 1249918 |  |  |  |  | 58.37638 | 0.1761217 | 0.4712986 | 47.12986 |  |  |  |  | 16.68168 | 0.128012 | 0.06129285 | 18.21426 |  |  |  |  | 1.698975 | 0.03267639 | 0.01746884 | 4.139232 | 0.2765279 | 0.01594608 | 0.003793971 | 0.5720597 | 0.7178195 | 0.01556003 | 0.01187646 | 1.653564 | 0.8529527 | 0.01553799 | 0.01681312 | 2.121781 | [8 empty] | 3.471991 | 0.02681942 | 0.06809723 | 7.792246 | 0.2065187 | 0.01331456 | 0.004236217 | 0.5000839 | 3.745421 | 0.02943893 | 0.08001301 | 8.955158 |  |  |  |  | 0.317744 | 0.02474556 | 0.006544693 | 0.6544693 | 0.4829271 | 0.03769724 | 0.009577954 | 0.9577954 | 0.967893 | 0.05067475 | 0.01916599 | 1.916599 | 0 | 0.03034263 | 0 | 0 | [32 empty] | 12.20317 | 0.09827522 | 0.2581777 | 25.81777
2848 | Area 1 | Site 9 | Si+Al |  | 43835280.8 | 1.546874 | 8645.634 | 7.03125 | 7470.797 | 13373.71 | 21522.87 | 54197.57 | 5.33244 | -8.62802 | -28.01469 | 743442 |  |  |  |  | 47.26048 | 0.2363866 | 0.4049464 | 40.49464 |  |  |  |  | 28.25796 | 0.1826069 | 0.1308256 | 38.87717 |  |  |  |  | 1.525753 | 0.03414728 | 0.01555158 | 3.684937 | 0.3682372 | 0.02021772 | 0.005117541 | 0.7716292 | 1.536164 | 0.02436778 | 0.02584749 | 3.598756 | 3.181472 | 0.03125764 | 0.06328382 | 7.986287 |  |  |  |  | 0.5287637 | 0.02890691 | 0.009968374 | 1.157148 | 0.3882546 | 0.01705787 | 0.007612873 | 0.8711275 | 0.6775965 | 0.02034589 | 0.01428314 | 1.68612 | 2.243383 | 0.02971592 | 0.04928767 | 5.516339 |  |  |  |  | 0.5766298 | 0.03313494 | 0.01227651 | 1.227651 | 0.3632869 | 0.0457214 | 0.007463086 | 0.7463086 | [40 empty] | 13.09204 | 0.1370475 | 0.275859 | 27.5859
2850 | Area 1 | Site 9 | CaSO4 |  | 1639245.1 | 1.941455 | 1058.36 | 157.5 | 1444.698 | 2054.758 | 17460.29 | 5304.2 | 1.365797 | -8.584985 | -28.01795 | 26357 |  |  |  |  | 45.28653 | 1.113034 | 0.3166601 | 31.66601 |  |  |  |  | 27.36506 | 0.9386556 | 0.1114994 | 33.13404 |  |  |  |  | 1.106268 | 0.1777241 | 0.01020447 | 2.417943 | 0.489698 | 0.1170744 | 0.006201731 | 0.9351047 | 0.3260535 | 0.09981169 | 0.00499348 | 0.695244 | [8 empty] | 3.851492 | 0.2497153 | 0.06553167 | 7.607041 | 0.8887632 | 0.1154872 | 0.01536762 | 1.758489 |  |  |  |  | 3.725541 | 0.2043686 | 0.0730495 | 8.175794 | [52 empty] | 16.96058 | 0.8088677 | 0.3382652 | 33.82652
2852 | Area 1 | Site 9 | CaSO4 |  | 664817.2 | 2.384187 | 652.713 | 112.5 | 920.0389 | 1556.19 | 17783.74 | 3814.533 | 1.741689 | -8.728388 | -28.01818 | 7743 |  |  |  |  | 55.51854 | 2.104582 | 0.429719 | 42.9719 |  |  |  |  | 18.63744 | 1.712547 | 0.06025092 | 17.90463 | [24 empty] | 1.873722 | 0.4795238 | 0.02612218 | 3.032312 | [8 empty] | 1.802873 | 0.3468689 | 0.02978525 | 3.333603 | [52 empty] | 22.16742 | 1.732082 | 0.3833724 | 38.33724
2853 | Area 1 | Site 9 | Si+Al |  | 682467.2 | 1.715614 | 729.3336 | 119.53125 | 932.1718 | 1251.255 | 15609.08 | 3236.436 | 1.221356 | -8.673392 | -28.01835 | 10714 |  |  |  |  | 45.24823 | 2.120649 | 0.3432523 | 34.32523 |  |  |  |  | 27.70205 | 1.612115 | 0.1194114 | 35.48522 |  |  |  |  | 1.332321 | 0.3008363 | 0.01192933 | 2.826647 |  |  |  |  | 1.685852 | 0.2309043 | 0.02518256 | 3.506177 | 2.580692 | 0.2611943 | 0.04569979 | 5.767219 | [8 empty] | 0.647538 | 0.1759802 | 0.01094257 | 1.252139 | 1.011679 | 0.2025818 | 0.0184168 | 2.174097 | 0.5869406 | 0.1872561 | 0.01119712 | 1.253196 |  |  |  |  | 1.411967 | 0.3377017 | 0.02673051 | 2.673051 | [44 empty] | 17.79274 | 1.233231 | 0.3335529 | 33.35529
2857 | Area 1 | Site 9 | Si+Al |  | 1557613.7 | 1.615731 | 1225.218 | 139.21875 | 1408.267 | 1979.623 | 17503.59 | 6003.853 | 1.841579 | -8.555806 | -28.01916 | 23433 |  |  |  |  | 50.99849 | 1.133354 | 0.3587631 | 35.87631 |  |  |  |  | 20.98222 | 0.9347606 | 0.07970221 | 23.68493 |  |  |  |  | 3.093617 | 0.2397721 | 0.02861851 | 6.781141 |  |  |  |  | 1.096961 | 0.1381141 | 0.01609514 | 2.240932 | 1.583938 | 0.1485879 | 0.02771901 | 3.498082 | [8 empty] | 2.083134 | 0.1691418 | 0.03405834 | 3.897235 |  |  |  |  | 1.012027 | 0.1490898 | 0.01860257 | 2.082023 | [52 empty] | 19.14963 | 0.8322982 | 0.354047 | 35.4047
2863 | Area 1 | Site 9 | CaO/CaCO3 |  | 1970918.2 | 1.826148 | 1458.757 | 127.96875 | 1584.125 | 2663.907 | 18852.83 | 7239.004 | 2.115822 | -8.60796 | -28.02712 | 30583 |  |  |  |  | 50.19724 | 0.9480923 | 0.4518802 | 45.18802 |  |  |  |  | 24.11651 | 0.8929483 | 0.08429205 | 25.04888 | [12 empty] | 0.529494 | 0.1105921 | 0.007464928 | 1.039345 | 0.4653043 | 0.1050633 | 0.007891258 | 0.9958604 | [16 empty] | 4.877081 | 0.2213915 | 0.08644217 | 9.674717 | [52 empty] | 19.81439 | 0.7394859 | 0.3564322 | 35.64322
2864 | Area 1 | Site 9 | CaSO4 |  | 2975498.2 | 1.780921 | 1649.113 | 132.1875 | 1946.413 | 2936.939 | 19145.84 | 7864.867 | 1.654296 | -8.57775 | -28.02755 | 48361 |  |  |  |  | 48.57753 | 0.860328 | 0.3521634 | 35.21634 |  |  |  |  | 23.47742 | 0.7503047 | 0.09613079 | 28.56697 |  |  |  |  | 2.700233 | 0.1621007 | 0.02680831 | 6.352213 |  |  |  |  | 0.9631809 | 0.08576453 | 0.01551856 | 2.160655 | 0.9449838 | 0.08119656 | 0.01822105 | 2.299459 |  |  |  |  | 1.243603 | 0.1321157 | 0.02261888 | 2.625642 | 2.702622 | 0.1210937 | 0.0507616 | 5.808559 |  |  |  |  | 3.583904 | 0.1433977 | 0.07494644 | 8.388101 | 0.3079481 | 0.09710894 | 0.006073036 | 0.6073036 |  |  |  |  | 0.7537819 | 0.2012694 | 0.01490604 | 1.490604 | [40 empty] | 14.74479 | 0.5600702 | 0.3059762 | 30.59762
2865 | Area 1 | Site 9 | Si+Al |  | 12999970.8 | 1.819014 | 4189.219 | 157.5 | 4068.424 | 7620.247 | 17750.21 | 37898.12 | 8.791907 | -8.559717 | -28.02808 | 179233 |  |  |  |  | 54.54271 | 0.4525846 | 0.4905301 | 49.05301 |  |  |  |  | 20.61543 | 0.3563087 | 0.07841489 | 23.30238 |  |  |  |  | 0.3536793 | 0.06147719 | 0.003251327 | 0.7704001 | 0.1327187 | 0.0435636 | 0.001677867 | 0.2529909 | 1.003305 | 0.04805281 | 0.01529596 | 2.129662 | 1.680468 | 0.05346077 | 0.03048807 | 3.847531 | [12 empty] | 0.2862956 | 0.04221112 | 0.005201986 | 0.6140925 | 1.366095 | 0.05667151 | 0.02602786 | 2.913072 |  |  |  |  | 0.55878 | 0.07716329 | 0.01051871 | 1.051871 | 0.7077893 | 0.1148939 | 0.01289206 | 1.289206 | [40 empty] | 18.75273 | 0.306023 | 0.3577813 | 35.77813
2866 | Area 1 | Site 9 | Si+Al |  | 46365851.6 | 1.764116 | 7655.37 | 97.03125 | 7683.413 | 13504.96 | 19150.52 | 49278.27 | 4.16776 | -8.629385 | -28.02906 | 706809 |  |  |  |  | 37.12507 | 0.2833551 | 0.2248856 | 22.48856 |  |  |  |  | 31.00556 | 0.2003712 | 0.142856 | 42.45219 |  |  |  |  | 2.584899 | 0.04373752 | 0.02313774 | 5.482475 | 0.4817386 | 0.02450292 | 0.005752041 | 0.8672998 | 4.621163 | 0.04328919 | 0.06688993 | 9.31311 | 4.950457 | 0.0441726 | 0.08177657 | 10.32003 | [8 empty] | 0.174032 | 0.01886803 | 0.002846126 | 0.3256771 | 1.505973 | 0.02896618 | 0.0269076 | 3.176432 | 0.5886012 | 0.02449661 | 0.01101916 | 1.233278 |  |  |  |  | 0.2085389 | 0.03542777 | 0.003898055 | 0.3898055 | 0.5672424 | 0.05618923 | 0.01027143 | 1.027143 | [40 empty] | 16.18673 | 0.1512347 | 0.2838527 | 28.38527
2867 | Area 1 | Site 9 | CaSO4 |  | 5989238.1 | 1.336879 | 2985.516 | 42.1875 | 2761.473 | 3991.275 | 20704.25 | 14425.52 | 2.764912 | -8.691513 | -28.02791 | 98821 |  |  |  |  | 42.57016 | 0.5483125 | 0.3185699 | 31.85699 |  |  |  |  | 30.63584 | 0.4835863 | 0.1301816 | 38.68578 | [12 empty] | 0.486488 | 0.05329513 | 0.007691909 | 1.070947 | [8 empty] | 4.543246 | 0.1294102 | 0.08124808 | 9.431431 | [8 empty] | 5.567625 | 0.1209538 | 0.1141721 | 12.77829 | [8 empty] | 0.6012155 | 0.14242 | 0.01168343 | 1.168343 | [40 empty] | 15.59543 | 0.3960928 | 0.3221537 | 32.21537
2868 | Area 1 | Site 9 | CaO/CaCO3 |  | 7458601.8 | 1.295805 | 3663.348 | 1.40625 | 3081.653 | 4746.984 | 19977.42 | 18987.03 | 3.84633 | -8.589171 | -28.03248 | 122313 |  |  |  |  | 44.67293 | 0.4803314 | 0.3653963 | 36.53963 |  |  |  |  | 25.87398 | 0.4402189 | 0.09496015 | 28.2191 |  |  |  |  | 1.823332 | 0.09633615 | 0.0158847 | 3.763871 |  |  |  |  | 0.5581024 | 0.05217718 | 0.00812993 | 1.131933 | 0.5361679 | 0.04932407 | 0.00945081 | 1.192673 | [8 empty] | 1.393738 | 0.06379373 | 0.02406979 | 2.754263 |  |  |  |  | 8.339686 | 0.1384314 | 0.1604743 | 17.96049 | [8 empty] | 0.5502118 | 0.1339137 | 0.009990158 | 0.9990158 | [40 empty] | 16.25186 | 0.338023 | 0.3096105 | 30.96105
2870 | Area 1 | Site 9 | CaO/CaCO3 |  | 1428915.7 | 2.262847 | 1054.665 | 143.4375 | 1348.834 | 2386.546 | 18078.4 | 5528.596 | 1.70221 | -8.569348 | -28.03404 | 21962 |  |  |  |  | 44.50544 | 1.070417 | 0.4085626 | 40.85626 |  |  |  |  | 29.79756 | 1.002149 | 0.1211626 | 36.00563 | [16 empty] | 0.9387426 | 0.1264059 | 0.01698387 | 2.143329 | [16 empty] | 5.720671 | 0.2643181 | 0.1122233 | 12.56018 | [20 empty] | 1.311133 | 0.2466902 | 0.02192457 | 2.448287 | [28 empty] | 17.72644 | 0.7890746 | 0.3433445 | 34.33445
2871 | Area 1 | Site 9 | CaO/CaCO3 |  | 753067.3 | 1.502252 | 845.5023 | 15.46875 | 979.2012 | 1270.158 | 18412.57 | 3493.536 | 1.289694 | -8.733687 | -28.03437 | 10773 |  |  |  |  | 56.18013 | 1.717619 | 0.4965111 | 49.65111 |  |  |  |  | 17.28293 | 1.580267 | 0.05359746 | 15.92744 | [36 empty] | 3.527909 | 0.351103 | 0.05784028 | 6.473558 | [52 empty] | 23.00904 | 1.326857 | 0.3931748 | 39.31748
2874 | Area 1 | Site 9 | Salt |  | 39541914.9 | 1.739577 | 5609.167 | 150.46875 | 7095.515 | 9757.58 | 20755.86 | 29173.55 | 1.712817 | -8.604197 | -28.03624 | 538014 |  |  |  |  | 64.79464 | 0.2773239 | 0.6953399 | 69.53399 |  |  |  |  | 12.32277 | 0.1773411 | 0.04516848 | 13.42262 |  |  |  |  | 0.8645552 | 0.03486272 | 0.009253301 | 2.192564 |  |  |  |  | 0.3459912 | 0.02042087 | 0.005962098 | 0.830105 |  |  |  |  | 0.5954856 | 0.03483279 | 0.01227211 | 2.194108 |  |  |  |  | 0.2451002 | 0.02048031 | 0.004583791 | 0.5245151 | 0.5896655 | 0.0246852 | 0.01172841 | 1.384534 | 0.3417328 | 0.02340958 | 0.007119062 | 0.7967746 | [8 empty] | 0.5066247 | 0.06015609 | 0.01007644 | 1.007644 | [12 empty] | 1.549287 | 0.1467419 | 0.0273097 | 2.73097 | [24 empty] | 17.84414 | 0.2148868 | 0.385907 | 38.5907
2876 | Area 1 | Site 9 | Si+Al |  | 38132120.0 | 1.929214 | 5625.874 | 8.4375 | 6967.878 | 10853.51 | 24335.08 | 33860.71 | 2.392716 | -8.584078 | -28.04157 | 677831 |  |  |  |  | 41.32137 | 0.2557272 | 0.3320891 | 33.20891 |  |  |  |  | 33.69139 | 0.201274 | 0.1655562 | 49.19798 |  |  |  |  | 0.2946998 | 0.03212891 | 0.002885786 | 0.6837853 | 0.1985591 | 0.01974314 | 0.002732046 | 0.4119413 | 1.012551 | 0.02244485 | 0.01699355 | 2.366018 | 4.925496 | 0.04035952 | 0.09854838 | 12.4366 |  |  |  |  | 0.4409108 | 0.02876569 | 0.008325496 | 0.9664393 | 0.4663078 | 0.01799735 | 0.009179558 | 1.0504 | 0.3534738 | 0.0183972 | 0.007512384 | 0.8868342 | 3.641331 | 0.03784702 | 0.08069596 | 9.031595 |  |  |  |  | 0.5822817 | 0.03388069 | 0.01247713 | 1.247713 | 0.4214859 | 0.04638985 | 0.008716263 | 0.8716263 | 0.1980648 | 0.05423023 | 0.004090393 | 0.4090393 | [36 empty] | 12.45208 | 0.1390115 | 0.2599671 | 25.99671
2877 | Area 1 | Site 9 | CaSO4 |  | 22458907.5 | 1.389344 | 5524.903 | 144.84375 | 5347.483 | 7675.991 | 21609.67 | 29308.65 | 3.043639 | -8.592105 | -28.0408 | 389786 |  |  |  |  | 41.54317 | 0.3722021 | 0.2844329 | 28.44329 |  |  |  |  | 28.46887 | 0.2739249 | 0.1164702 | 34.61119 |  |  |  |  | 0.3869 | 0.04124967 | 0.003529382 | 0.8362851 | 0.1555049 | 0.0275118 | 0.001992818 | 0.3004796 | 0.7664871 | 0.02940596 | 0.0120083 | 1.671921 | 1.269728 | 0.03195288 | 0.02392507 | 3.019295 | 0.2243535 | 0.03938456 | 0.004315586 | 0.7715755 | 4.279328 | 0.06711722 | 0.07682202 | 8.917645 | 0.3319215 | 0.02518812 | 0.006012596 | 0.6880106 | 0.1453676 | 0.02408465 | 0.002870162 | 0.3388215 | 7.01282 | 0.07568735 | 0.1443693 | 16.158 |  |  |  |  | 1.215338 | 0.05548729 | 0.02429612 | 2.429612 | 0.4110047 | 0.06857687 | 0.007963086 | 0.7963086 | [40 empty] | 13.7892 | 0.24375 | 0.2798336 | 27.98336
2879 | Area 1 | Site 9 | CaO/CaCO3 |  | 106263380.6 | 2.618947 | 9219.316 | 178.59375 | 11631.8 | 24144.9 | 20921.58 | 84469.65 | 5.34328 | -8.647673 | -28.0444 | 1509131 |  |  |  |  | 53.72116 | 0.284776 | 0.5505765 | 55.05765 | 3.925728 | 0.4170424 | 0.009804415 | 5.506861 | 19.01732 | 0.1460422 | 0.0786306 | 23.36648 |  |  |  |  | 0.3641234 | 0.01883445 | 0.003888896 | 0.9214716 | 1.816991 | 0.02096037 | 0.02672021 | 4.028906 | 0.4826672 | 0.0130772 | 0.008320778 | 1.158505 | 0.4457639 | 0.01243547 | 0.009242702 | 1.16641 | 0.2296412 | 0.01877791 | 0.004845086 | 0.8662439 | 0.6776775 | 0.02953215 | 0.01297967 | 1.506705 | 0.1590441 | 0.0111033 | 0.003166867 | 0.3623789 | 0.1233234 | 0.01155224 | 0.002622429 | 0.3095767 | 1.42233 | 0.01875999 | 0.03167123 | 3.544684 |  |  |  |  | 0.8131414 | 0.02509829 | 0.01767143 | 1.767143 | 0.5521375 | 0.03397819 | 0.01158103 | 1.158103 | [16 empty] | 0.4436931 | 0.05769681 | 0.008480625 | 0.8480625 | [20 empty] | 15.80524 | 0.1355262 | 0.3516231 | 35.16231
2884 | Area 1 | Site 9 | CaO/CaCO3 |  | 2896073.1 | 1.222516 | 2076.646 | 156.09375 | 1920.259 | 2538.732 | 20902.4 | 8533.328 | 2.000863 | -8.574018 | -28.04277 | 45265 |  |  |  |  | 43.70585 | 0.7719648 | 0.3781576 | 37.81576 |  |  |  |  | 29.14355 | 0.7407693 | 0.1068645 | 31.75668 | [8 empty] | 0.3199777 | 0.09515936 | 0.003727591 | 0.5620508 | 0.846411 | 0.09470087 | 0.01197886 | 1.667821 | 1.187023 | 0.09795179 | 0.02018411 | 2.547192 | [16 empty] | 7.801971 | 0.223891 | 0.1438452 | 16.09934 | [52 empty] | 16.99521 | 0.5705868 | 0.3091778 | 30.91778
2887 | Area 1 | Site 9 | CaO/CaCO3 |  | 7574062.3 | 1.639723 | 3068.499 | 112.5 | 3105.414 | 5031.489 | 22482.91 | 15990.49 | 2.686487 | -8.551645 | -28.04267 | 120836 |  |  |  |  | 39.70608 | 0.4771889 | 0.340286 | 34.0286 |  |  |  |  | 27.65029 | 0.4807045 | 0.08607732 | 25.57941 | [12 empty] | 0.7722435 | 0.06047544 | 0.01010288 | 1.406627 | [20 empty] | 14.90196 | 0.2021791 | 0.261908 | 29.31308 | [8 empty] | 0.5882581 | 0.1510951 | 0.009684302 | 0.9684302 | [40 empty] | 16.38116 | 0.3574157 | 0.2832018 | 28.32018
2891 | Area 1 | Site 9 | Si+Ca+Fe Mixture |  | 90696068.2 | 1.577522 | 10928.81 | 109.6875 | 10746.06 | 17240.43 | 22226.35 | 77475.46 | 5.266596 | -8.678212 | -28.05002 | 1570484 |  |  |  |  | 35.23676 | 0.1811855 | 0.2576171 | 25.76171 |  |  |  |  | 32.23372 | 0.1503222 | 0.1283253 | 38.13413 |  |  |  |  | 0.3494669 | 0.02149473 | 0.00293225 | 0.694795 | 1.753159 | 0.0212834 | 0.02080944 | 3.137673 | 1.648892 | 0.01909791 | 0.02346837 | 3.26751 | 2.637231 | 0.02154383 | 0.04499369 | 5.678111 |  |  |  |  | 0.5317028 | 0.02130993 | 0.008896982 | 1.032779 | 0.1794099 | 0.01191034 | 0.003139757 | 0.3592768 | 0.5111559 | 0.01437727 | 0.009746256 | 1.150542 | 9.954455 | 0.04687262 | 0.196342 | 21.97485 | 0.4361224 | 0.01789375 | 0.007914294 | 0.7914294 | 1.068291 | 0.02816713 | 0.02024605 | 2.024605 | 0.5323604 | 0.03561888 | 0.009790419 | 0.9790419 | [40 empty] | 12.92728 | 0.100387 | 0.2395047 | 23.95047
2896 | Area 1 | Site 9 | CaO/CaCO3 |  | 625840.1 | 2.15948 | 749.2738 | 140.625 | 892.6614 | 1618.041 | 15601.31 | 4008.807 | 2.043417 | -8.528464 | -28.05052 | 8543 |  |  |  |  | 53.26498 | 1.960242 | 0.4406986 | 44.06986 |  |  |  |  | 19.41533 | 1.743544 | 0.0617797 | 18.35894 | [36 empty] | 2.609363 | 0.362889 | 0.04138511 | 4.631875 | [52 empty] | 24.71032 | 1.577654 | 0.4100022 | 41.00022
2897 | Area 1 | Site 9 | Salt |  | 271369 | 1.192342 | 555.2485 | 144.84375 | 587.8075 | 662.0461 | 16968.38 | 1913.505 | 1.073715 | -8.71767 | -28.05076 | 3491 |  |  |  |  | 67.82682 | 2.58257 | 0.4278671 | 42.78671 | [12 empty] | 2.684816 | 0.6832541 | 0.02308369 | 5.469668 | [20 empty] | 3.073635 | 0.592415 | 0.0409483 | 4.685641 | [60 empty] | 26.41473 | 2.460036 | 0.4270983 | 42.70983
2900 | Area 1 | Site 9 | C-Based |  | 71382540.3 | 5.463589 | 6908.257 | 102.65625 | 9533.471 | 37743.88 | 17356.69 | 114819.9 | 14.69712 | -8.578806 | -28.06728 | 784953 |  |  |  |  | 64.47092 | 0.1958884 | 0.5583611 | 55.83611 |  |  |  |  | 8.931205 | 0.149204 | 0.02628655 | 7.811517 |  |  |  |  | 0.3302608 | 0.03263686 | 0.002774938 | 0.6575199 |  |  |  |  | 0.3775898 | 0.02214158 | 0.005120112 | 0.7128751 | [20 empty] | 0.2282242 | 0.02454471 | 0.003663018 | 0.4099697 | [8 empty] | 0.9393248 | 0.06883217 | 0.01480249 | 1.480249 | [40 empty] | 24.72248 | 0.1613023 | 0.4180902 | 41.80902
2901 | Area 1 | Site 9 | CaSO4 |  | 13049243.7 | 1.277413 | 4389.44 | 97.03125 | 4076.127 | 5607.129 | 19171.88 | 20229.93 | 2.495706 | -8.627857 | -28.05673 | 216635 |  |  |  |  | 40.48315 | 0.4802085 | 0.2916816 | 29.16816 |  |  |  |  | 25.87287 | 0.3554762 | 0.09438244 | 28.04742 |  |  |  |  | 0.2700984 | 0.05592245 | 0.002254208 | 0.5341332 | 0.22762 | 0.04106702 | 0.002674691 | 0.4032932 | 0.9637127 | 0.04431296 | 0.01386233 | 1.930057 | 2.592013 | 0.05781488 | 0.04486243 | 5.661545 |  |  |  |  | 1.175949 | 0.06804722 | 0.01897881 | 2.203096 | 0.3347033 | 0.03637479 | 0.005641035 | 0.6454936 | 0.2481888 | 0.03730004 | 0.004556436 | 0.5378856 | 9.758599 | 0.1255965 | 0.1862141 | 20.84132 |  |  |  |  | 1.797689 | 0.08848191 | 0.03337094 | 3.337094 | 0.5532497 | 0.1021408 | 0.009977478 | 0.9977478 | [40 empty] | 15.72216 | 0.290783 | 0.2902528 | 29.02528
2903 | Area 1 | Site 9 | CaSO4 |  | 9814878.7 | 2.566423 | 2506.991 | 39.375 | 3535.066 | 6433.999 | 21756.44 | 19264.35 | 3.008944 | -8.633522 | -28.05203 | 170817 |  |  |  |  | 39.44658 | 0.4434922 | 0.2572089 | 25.72089 |  |  |  |  | 31.04517 | 0.3823037 | 0.1277262 | 37.95612 |  |  |  |  | 0.2526495 | 0.06023464 | 0.002252618 | 0.5337566 |  |  |  |  | 0.6382179 | 0.04329645 | 0.009841928 | 1.370295 | 0.3639226 | 0.0377031 | 0.006770889 | 0.8544722 |  |  |  |  | 5.996544 | 0.1094859 | 0.1064846 | 12.36093 | [8 empty] | 7.181592 | 0.1081086 | 0.1449935 | 16.22786 |  |  |  |  | 0.3707238 | 0.07153568 | 0.007288759 | 0.7288759 | 0.4843813 | 0.105597 | 0.009242595 | 0.9242595 | [40 empty] | 14.22022 | 0.2992588 | 0.2868808 | 28.68808
2905 | Area 1 | Site 9 | Si+Ca+Fe Mixture |  | 4680930.8 | 1.235797 | 2273.028 | 84.375 | 2441.3 | 2809.002 | 20832.25 | 8785.26 | 1.312101 | -8.602395 | -28.0594 | 80537 |  |  |  |  | 43.46918 | 0.7814101 | 0.312785 | 31.2785 |  |  |  |  | 27.52309 | 0.5711346 | 0.1185604 | 35.23234 |  |  |  |  | 1.768721 | 0.1157436 | 0.01630651 | 3.863818 | 0.3891935 | 0.06933304 | 0.004881056 | 0.7359717 | 1.548741 | 0.0797789 | 0.02363341 | 3.290489 | 2.714995 | 0.09405639 | 0.04932655 | 6.224908 |  |  |  |  | 0.3789239 | 0.0978881 | 0.006421939 | 0.7454709 | 1.323333 | 0.07564746 | 0.02352634 | 2.692078 | 0.6745745 | 0.06649496 | 0.01289964 | 1.522797 | 3.00934 | 0.1082359 | 0.06018979 | 6.736518 |  |  |  |  | 1.159715 | 0.1236933 | 0.02280679 | 2.280679 | 0.5262995 | 0.1594918 | 0.01001419 | 1.001419 | [40 empty] | 15.5139 | 0.4626032 | 0.3005752 | 30.05752
2907 | Area 1 | Site 9 | SiO2 |  | 2794585.6 | 1.460984 | 1871.764 | 97.03125 | 1886.313 | 2734.618 | 17630.27 | 7850.877 | 1.755129 | -8.536497 | -28.05974 | 38409 |  |  |  |  | 50.18079 | 0.8671409 | 0.3938862 | 39.38862 |  |  |  |  | 23.93455 | 0.7516061 | 0.09282032 | 27.58321 | [12 empty] | 0.4915424 | 0.09090914 | 0.007504108 | 1.0448 | 3.014707 | 0.1394064 | 0.05503849 | 6.945743 |  |  |  |  | 1.090733 | 0.1692799 | 0.01718864 | 1.99529 | [8 empty] | 2.067177 | 0.1385068 | 0.03884954 | 4.34809 | [52 empty] | 19.2205 | 0.6948411 | 0.362058 | 36.2058
2908 | Area 1 | Site 9 | Salt |  | 4591945.3 | 1.748205 | 2039.281 | 56.25 | 2417.984 | 3565.082 | 16612.49 | 9841.198 | 1.678376 | -8.541514 | -28.06003 | 57572 |  |  |  |  | 61.13108 | 0.7419777 | 0.5097422 | 50.97422 |  |  |  |  | 12.42962 | 0.5598386 | 0.04099062 | 12.18109 |  |  |  |  | 0.758718 | 0.1249689 | 0.006877195 | 1.629547 |  |  |  |  | 0.4110477 | 0.07551541 | 0.00602618 | 0.8390273 | [8 empty] | 1.138805 | 0.1544867 | 0.01694426 | 1.966922 | 0.4153436 | 0.07931389 | 0.006481376 | 0.7416523 |  |  |  |  | 0.6096241 | 0.08927551 | 0.01077291 | 1.205718 | [8 empty] | 0.9392545 | 0.2227983 | 0.01615468 | 1.615468 | [40 empty] | 22.1665 | 0.6116739 | 0.4089819 | 40.89819
2909 | Area 1 | Site 9 | CaO/CaCO3 |  | 2726927.2 | 1.212889 | 2044.427 | 40.78125 | 1863.339 | 2479.663 | 19429.69 | 8531.814 | 2.124219 | -8.556862 | -28.05916 | 39890 |  |  |  |  | 45.08329 | 0.8239267 | 0.3995512 | 39.95512 |  |  |  |  | 28.26629 | 0.7840847 | 0.1016755 | 30.21469 | [12 empty] | 0.6114996 | 0.09601649 | 0.008563071 | 1.192239 | 0.6591694 | 0.09327627 | 0.01112658 | 1.404152 | [16 empty] | 7.206288 | 0.2318862 | 0.1301655 | 14.56828 | [52 empty] | 18.17346 | 0.6208184 | 0.3280187 | 32.80187
2910 | Area 1 | Site 9 | CaSO4 |  | 8600704.8 | 2.069219 | 2358.182 | 108.28125 | 3309.193 | 4879.595 | 19142.25 | 12868.93 | 1.532289 | -8.602127 | -28.06442 | 149069 |  |  |  |  | 37.36752 | 0.4855941 | 0.224967 | 22.4967 |  |  |  |  | 30.9857 | 0.4141025 | 0.1227611 | 36.48066 | [12 empty] | 0.3904849 | 0.04375959 | 0.005825675 | 0.8111109 | 0.2003381 | 0.03905209 | 0.00362548 | 0.4575281 |  |  |  |  | 6.851253 | 0.1284903 | 0.1166218 | 13.53768 | [8 empty] | 7.964842 | 0.125401 | 0.1546171 | 17.30494 |  |  |  |  | 0.2634669 | 0.07731152 | 0.005016347 | 0.5016347 | 0.4845052 | 0.1166719 | 0.008974082 | 0.8974082 | [40 empty] | 15.49189 | 0.3357265 | 0.3035502 | 30.35502
2911 | Area 1 | Site 9 | CaSO4 |  | 69499136.7 | 1.789891 | 8106.118 | 111.09375 | 9406.862 | 14509.07 | 22060.25 | 74639.42 | 6.378921 | -8.718732 | -28.05734 | 1045616 |  |  |  |  | 43.93894 | 0.2254781 | 0.3155889 | 31.55889 |  |  |  |  | 25.79401 | 0.1816077 | 0.09954455 | 29.58144 |  |  |  |  | 0.3597835 | 0.02547133 | 0.003175753 | 0.7524929 | 0.3480878 | 0.01890451 | 0.00428427 | 0.6459875 | 1.288236 | 0.02149457 | 0.01923798 | 2.678511 | 2.88295 | 0.02741914 | 0.05129847 | 6.47376 |  |  |  |  | 1.580855 | 0.03241455 | 0.02593412 | 3.010482 | 0.1959973 | 0.01550771 | 0.003343335 | 0.3825718 | 0.3341 | 0.01702694 | 0.006195896 | 0.7314233 | 5.648676 | 0.04234348 | 0.1093868 | 12.24271 | 0.3664908 | 0.02215757 | 0.006663821 | 0.6663821 | 0.8050206 | 0.03359554 | 0.01525018 | 1.525018 | 0.6446462 | 0.04629157 | 0.01184281 | 1.184281 | [40 empty] | 15.81221 | 0.1350087 | 0.2977483 | 29.77483
2912 | Area 1 | Site 9 | CaSO4 |  | 3723417.6 | 1.655135 | 1999.453 | 123.75 | 2177.338 | 3309.364 | 18755.08 | 10080.65 | 2.17183 | -8.67486 | -28.06648 | 51493 |  |  |  |  | 42.75842 | 0.8310786 | 0.2697715 | 26.97715 |  |  |  |  | 25.00591 | 0.7134347 | 0.08658431 | 25.73007 | [12 empty] | 0.5047116 | 0.08508205 | 0.006884205 | 0.9584904 | [8 empty] | 4.181963 | 0.2083327 | 0.06006965 | 6.972999 | [8 empty] | 6.011807 | 0.1983196 | 0.1022083 | 11.43929 | [52 empty] | 21.5372 | 0.6633309 | 0.3789457 | 37.89457
2913 | Area 1 | Site 9 | CaO/CaCO3 |  | 8507306.8 | 1.6775 | 2725.577 | 126.5625 | 3291.176 | 4572.155 | 20726.39 | 12535.9 | 1.469971 | -8.631849 | -28.06545 | 139547 |  |  |  |  | 43.32906 | 0.6326307 | 0.304574 | 30.4574 |  |  |  |  | 25.26261 | 0.4946717 | 0.09812521 | 29.15965 |  |  |  |  | 0.6175951 | 0.09299225 | 0.005400768 | 1.279709 | 0.468146 | 0.05498847 | 0.005635637 | 0.8497483 | 1.371502 | 0.06026223 | 0.02011251 | 2.800272 | 1.905051 | 0.0644256 | 0.0334648 | 4.223188 |  |  |  |  | 0.8962118 | 0.08209882 | 0.01471315 | 1.70793 | 1.182305 | 0.05746064 | 0.02031121 | 2.324176 | 0.2642859 | 0.04548801 | 0.00490695 | 0.5792637 | 5.608037 | 0.1156681 | 0.1089031 | 12.18857 | 0.5040564 | 0.06353299 | 0.009206316 | 0.9206316 | 0.4912224 | 0.08512184 | 0.009379929 | 0.9379929 | 0.489202 | 0.1231516 | 0.009050846 | 0.9050846 | 1.387023 | 0.176387 | 0.02566298 | 2.566298 | [36 empty] | 16.22369 | 0.3712681 | 0.3066144 | 30.66144
2914 | Area 1 | Site 9 | CaSO4 |  | 25668268.4 | 1.53412 | 5832.869 | 73.125 | 5716.805 | 8948.322 | 20063.95 | 44338.29 | 6.094687 | -8.686762 | -28.06217 | 454482 |  |  |  |  | 33.78402 | 0.3179682 | 0.1871374 | 18.71374 |  |  |  |  | 32.99608 | 0.2709117 | 0.1291564 | 38.38112 | [12 empty] | 0.5286014 | 0.02628537 | 0.007681505 | 1.069499 | 0.3194854 | 0.02346939 | 0.005632856 | 0.7108548 |  |  |  |  | 7.840569 | 0.07934578 | 0.1344011 | 15.60153 | [8 empty] | 9.617874 | 0.08364052 | 0.1859609 | 20.81298 | 0.1626451 | 0.03074201 | 0.002913586 | 0.2913586 | 0.9501932 | 0.05137603 | 0.01786373 | 1.786373 | 0.4460733 | 0.06673002 | 0.008152132 | 0.8152132 | [40 empty] | 13.35446 | 0.1896971 | 0.2570984 | 25.70984
2916 | Area 1 | Site 9 | Fe |  | 1718670.1 | 1.297433 | 1358.592 | 36.5625 | 1479.283 | 1762.682 | 22165.47 | 4859.065 | 1.093208 | -8.663388 | -28.06587 | 28417 |  |  |  |  | 41.29704 | 0.994479 | 0.3125073 | 31.25073 |  |  |  |  | 24.58214 | 0.8445547 | 0.1159781 | 34.46495 | [12 empty] | 0.533683 | 0.1216671 | 0.006742013 | 0.938693 | 0.4678787 | 0.1124268 | 0.007340255 | 0.9263249 | [16 empty] | 0.4004207 | 0.1149001 | 0.007561765 | 0.8463224 |  |  |  |  | 16.92297 | 0.548635 | 0.3130539 | 31.30539 | [44 empty] | 15.79586 | 0.7123975 | 0.2787592 | 27.87592
2917 | Area 1 | Site 9 | CaSO4 |  | 12245432.7 | 1.544128 | 3626.881 | 119.53125 | 3948.591 | 5600.368 | 22687.07 | 18229.71 | 2.159612 | -8.708297 | -28.06614 | 225086 |  |  |  |  | 37.89822 | 0.4052114 | 0.2178604 | 21.78604 |  |  |  |  | 29.56162 | 0.3406343 | 0.1117722 | 33.21509 | [12 empty] | 0.4334932 | 0.03573401 | 0.006530082 | 0.9091857 | 0.1154601 | 0.03027582 | 0.002104509 | 0.2655847 |  |  |  |  | 8.061094 | 0.1102386 | 0.1414618 | 16.42115 | [8 empty] | 9.590446 | 0.1128837 | 0.1887209 | 21.12189 | [8 empty] | 0.760963 | 0.09527833 | 0.01417008 | 1.417008 | [40 empty] | 13.57871 | 0.2621328 | 0.2689201 | 26.89201
2919 | Area 1 | Site 9 | Salt |  | 391242 | 1.365201 | 623.7044 | 53.4375 | 705.7937 | 851.482 | 16674.3 | 2470.303 | 1.24121 | -8.700921 | -28.06679 | 5362 |  |  |  |  | 63.81475 | 2.252795 | 0.4949062 | 49.49062 |  |  |  |  | 7.510761 | 1.725667 | 0.02306895 | 6.85535 |  |  |  |  | 2.27391 | 0.4638806 | 0.020894 | 4.950822 | [20 empty] | 1.827324 | 0.3707931 | 0.02736551 | 3.131387 | [60 empty] | 24.57325 | 1.869598 | 0.4400014 | 44.00014
2920 | Area 1 | Site 9 | CaSO4 |  | 3302023.5 | 1.209079 | 2103.211 | 157.5 | 2050.431 | 2542.948 | 19715.98 | 7610.351 | 1.395788 | -8.678955 | -28.06694 | 49114 |  |  |  |  | 38.37375 | 0.7991455 | 0.2900433 | 29.00433 |  |  |  |  | 31.6856 | 0.7208228 | 0.1248882 | 37.11277 |  |  |  |  | 0.4514854 | 0.1236462 | 0.00369101 | 0.8745827 |  |  |  |  | 1.031041 | 0.09304075 | 0.01455367 | 2.026313 | 1.042543 | 0.09414871 | 0.01774736 | 2.239679 |  |  |  |  | 1.055374 | 0.1490772 | 0.01660578 | 1.92763 | 0.2900698 | 0.07686713 | 0.004779223 | 0.546878 |  |  |  |  | 7.760022 | 0.2173157 | 0.144914 | 16.21896 | [8 empty] | 0.863201 | 0.2273175 | 0.01536325 | 1.536325 | [40 empty] | 17.44691 | 0.6125689 | 0.3207558 | 32.07558
2921 | Area 1 | Site 9 | CaO/CaCO3 |  | 13023504.1 | 1.24675 | 4357.573 | 75.9375 | 4072.105 | 5432.802 | 20028.93 | 19305.88 | 2.277412 | -8.645519 | -28.06794 | 196268 |  |  |  |  | 42.63945 | 0.5014616 | 0.3297644 | 32.97644 |  |  |  |  | 26.26263 | 0.3837579 | 0.09481921 | 28.17722 |  |  |  |  | 0.2602201 | 0.07368102 | 0.002153258 | 0.5102132 | 0.4152164 | 0.0477479 | 0.004792781 | 0.7226615 | 0.7176002 | 0.0455269 | 0.01008781 | 1.40453 | 1.4121 | 0.05066557 | 0.02399406 | 3.028 |  |  |  |  | 0.3200378 | 0.06995717 | 0.004973909 | 0.5773807 | 0.5487201 | 0.04244064 | 0.008985058 | 1.028144 | 0.2099482 | 0.03941212 | 0.00372124 | 0.4392911 | 8.296776 | 0.1213989 | 0.1531909 | 17.14532 | [8 empty] | 0.7511975 | 0.1130487 | 0.0132298 | 1.32298 | 0.4227564 | 0.1359171 | 0.007448404 | 0.7448404 | [36 empty] | 17.74335 | 0.3242058 | 0.3230976 | 32.30976
2923 | Area 1 | Site 9 | CaO/CaCO3 |  | 7955008.4 | 1.433271 | 2972.238 | 168.75 | 3182.551 | 4260.023 | 22757.39 | 12482.96 | 1.55878 | -8.627918 | -28.0676 | 133490 |  |  |  |  | 34.98061 | 0.4943028 | 0.278704 | 27.8704 |  |  |  |  | 29.70158 | 0.4672227 | 0.09871815 | 29.33586 | [8 empty] | 0.3012216 | 0.05702112 | 0.003326215 | 0.5015308 | 0.766447 | 0.05578508 | 0.01041424 | 1.449979 | 1.26948 | 0.05870529 | 0.02092835 | 2.641114 | [16 empty] | 15.92342 | 0.2088238 | 0.2948816 | 33.00353 |  |  |  |  | 0.3254092 | 0.08488051 | 0.005788603 | 0.5788603 | 0.4992935 | 0.1351974 | 0.008675022 | 0.8675022 | [12 empty] | 1.243979 | 0.2851851 | 0.0191776 | 1.91776 | [24 empty] | 14.98855 | 0.3739381 | 0.2686412 | 26.86412
2924 | Area 1 | Site 9 | CaSO4 |  | 4406620.2 | 2.157041 | 1876.582 | 70.3125 | 2368.688 | 4047.863 | 18143.98 | 10532.03 | 2.003127 | -8.692193 | -28.07363 | 70295 |  |  |  |  | 43.59548 | 0.6897286 | 0.2683499 | 26.83499 |  |  |  |  | 25.02373 | 0.586482 | 0.08750072 | 26.0024 | [24 empty] | 6.475624 | 0.1903098 | 0.1044023 | 12.11922 | [8 empty] | 7.72392 | 0.1836837 | 0.1422091 | 15.91622 | [52 empty] | 17.18125 | 0.5180245 | 0.325633 | 32.5633
2926 | Area 1 | Site 9 | CaO/CaCO3 |  | 3714592.5 | 1.277783 | 2014.829 | 23.90625 | 2174.757 | 2574.514 | 17502.67 | 7655.532 | 1.255538 | -8.547571 | -28.07467 | 48959 |  |  |  |  | 59.81201 | 0.7542794 | 0.5683394 | 56.83394 |  |  |  |  | 16.69746 | 0.6396345 | 0.05764496 | 17.13023 |  |  |  |  | 0.3886835 | 0.1084361 | 0.003686183 | 0.8734389 |  |  |  |  | 0.3787822 | 0.07704113 | 0.005900601 | 0.8215429 | [8 empty] | 0.9531558 | 0.1507082 | 0.01558644 | 1.809303 | 0.3998893 | 0.07503563 | 0.006801378 | 0.7782696 |  |  |  |  | 2.669701 | 0.1322343 | 0.05079085 | 5.684577 | [52 empty] | 18.70031 | 0.6002498 | 0.3669546 | 36.69546
2927 | Area 1 | Site 9 | Fe |  | 36877498.2 | 2.521082 | 5202.435 | 130.78125 | 6852.291 | 13115.77 | 22620.13 | 42897.9 | 3.971008 | -8.60883 | -28.0716 | 563491 |  |  |  |  | 39.57603 | 0.3292291 | 0.2826151 | 28.26151 |  |  |  |  | 26.33284 | 0.2245423 | 0.1201433 | 35.70271 |  |  |  |  | 0.378808 | 0.03745081 | 0.002990165 | 0.7085178 | 0.5939536 | 0.02938106 | 0.006698729 | 1.010043 | 0.8724639 | 0.02760247 | 0.01218308 | 1.696255 | 1.585518 | 0.03064562 | 0.02710147 | 3.42015 |  |  |  |  | 1.009182 | 0.05770522 | 0.0166958 | 1.93808 | 0.1266205 | 0.02070427 | 0.002184459 | 0.2499637 | 0.1518614 | 0.02139432 | 0.002859988 | 0.3376205 | 2.983647 | 0.04230205 | 0.05913162 | 6.618087 |  |  |  |  | 9.397793 | 0.1021403 | 0.1833704 | 18.33704 | 0.6120698 | 0.06342602 | 0.01145961 | 1.145961 | [12 empty] | 0.8719256 | 0.2100191 | 0.01408045 | 1.408045 | [24 empty] | 15.50729 | 0.190719 | 0.291804 | 29.1804
2928 | Area 1 | Site 9 | CaSO4 |  | 1987097.4 | 2.282985 | 1196.899 | 139.21875 | 1590.613 | 2732.504 | 17988.66 | 6515.469 | 1.700053 | -8.566093 | -28.07502 | 30238 |  |  |  |  | 50.00272 | 0.9753712 | 0.4131669 | 41.31669 |  |  |  |  | 25.2716 | 0.8681272 | 0.09671633 | 28.74098 | [24 empty] | 2.890912 | 0.2241238 | 0.04777599 | 5.545927 | [8 empty] | 3.692251 | 0.1892572 | 0.07077795 | 7.921559 | [52 empty] | 18.14253 | 0.765735 | 0.3569054 | 35.69054
2929 | Area 1 | Site 9 | CaO/CaCO3 |  | 1354638.6 | 2.774208 | 1054.408 | 168.75 | 1313.309 | 2925.147 | 17027.83 | 7081.09 | 2.945553 | -8.699028 | -28.07488 | 21278 |  |  |  |  | 47.45657 | 1.108495 | 0.4191265 | 41.91265 |  |  |  |  | 28.91674 | 1.039452 | 0.1161184 | 34.50666 | [12 empty] | 1.088834 | 0.1392219 | 0.01626111 | 2.26404 | 1.754256 | 0.149848 | 0.03119954 | 3.937317 | [16 empty] | 3.32886 | 0.2166234 | 0.0631753 | 7.070661 | [52 empty] | 17.45473 | 0.8305568 | 0.3282144 | 32.82144
2930 | Area 1 | Site 9 | Si+Al |  | 23673816.8 | 1.775704 | 4639.645 | 25.3125 | 5490.213 | 8238.639 | 20680.53 | 26230.13 | 2.312718 | -8.64634 | -28.0806 | 475284 |  |  |  |  | 29.36383 | 0.3813501 | 0.1489813 | 14.89813 |  |  |  |  | 38.72667 | 0.2705804 | 0.2089964 | 62.10701 |  |  |  |  | 3.738324 | 0.05753364 | 0.03500188 | 8.293675 |  |  |  |  | 4.407242 | 0.05034804 | 0.06706589 | 9.337609 | 11.20591 | 0.08904079 | 0.1937718 | 24.4536 | [8 empty] | 0.09462552 | 0.01903496 | 0.001663509 | 0.1903523 | 0.2327651 | 0.02222789 | 0.004508157 | 0.5321864 | 2.017784 | 0.03675271 | 0.04106242 | 4.595759 |  |  |  |  | 0.1703744 | 0.03564645 | 0.00337114 | 0.337114 | 0.3115117 | 0.05563668 | 0.005946998 | 0.5946998 | [12 empty] | 0.8338554 | 0.1184565 | 0.01362849 | 1.362849 | [24 empty] | 8.897094 | 0.1692995 | 0.1558954 | 15.58954
2931 | Area 1 | Site 9 | CaO/CaCO3 |  | 839846.5 | 2.259611 | 848.6174 | 171.5625 | 1034.082 | 1917.545 | 16946.79 | 4668.445 | 2.06507 | -8.653528 | -28.08231 | 11151 |  |  |  |  | 55.44781 | 1.63284 | 0.4649767 | 46.49767 |  |  |  |  | 17.86018 | 1.376132 | 0.05947361 | 17.67364 | [12 empty] | 0.7506612 | 0.1863016 | 0.0105421 | 1.467781 | 1.040575 | 0.1991815 | 0.01744988 | 2.202139 | [16 empty] | 1.888636 | 0.2828166 | 0.03197985 | 3.579226 | [52 empty] | 23.01214 | 1.294781 | 0.4019388 | 40.19388
2932 | Area 1 | Site 9 | CaSO4 |  | 5616381.6 | 1.584825 | 2445.06 | 97.03125 | 2674.135 | 3874.992 | 20052.4 | 10326.35 | 1.51087 | -8.73106 | -28.08212 | 82933 |  |  |  |  | 46.7207 | 0.6028025 | 0.3432266 | 34.32266 |  |  |  |  | 25.50745 | 0.5276032 | 0.09815208 | 29.16764 | [12 empty] | 0.3955877 | 0.05758855 | 0.00610923 | 0.8505903 | 0.4092539 | 0.05622154 | 0.007611623 | 0.9605709 |  |  |  |  | 4.103972 | 0.1445396 | 0.06855132 | 7.957567 | [8 empty] | 4.962776 | 0.1311793 | 0.09608348 | 10.75379 | [52 empty] | 17.90027 | 0.4600083 | 0.3541096 | 35.41096
2933 | Area 1 | Site 9 | CaO/CaCO3 |  | 6631257.4 | 1.630917 | 2789.549 | 5.625 | 2905.715 | 4549.524 | 18927.45 | 15997.8 | 3.071246 | -8.6567 | -28.08179 | 100562 |  |  |  |  | 48.05604 | 0.5273076 | 0.4066474 | 40.66474 |  |  |  |  | 23.75051 | 0.4805862 | 0.0857832 | 25.492 |  |  |  |  | 0.4550201 | 0.08924951 | 0.003890481 | 0.9218473 |  |  |  |  | 0.7210623 | 0.06189184 | 0.01038332 | 1.445673 | 1.678942 | 0.07234341 | 0.02904094 | 3.664906 | [16 empty] | 5.640657 | 0.1290305 | 0.1034872 | 11.58242 | [8 empty] | 0.658109 | 0.1580739 | 0.01154726 | 1.154726 | [40 empty] | 19.03966 | 0.3937789 | 0.347955 | 34.7955
2937 | Area 1 | Site 9 | CaO/CaCO3 |  | 49742887.6 | 1.293673 | 8416.712 | 125.15625 | 7958.305 | 10888.48 | 20742.68 | 45954.68 | 3.378458 | -8.68203 | -28.08267 | 926184 |  |  |  |  | 29.03248 | 0.2507333 | 0.2084897 | 20.84897 |  |  |  |  | 34.2534 | 0.2005746 | 0.1139976 | 33.87642 |  |  |  |  | 0.2673154 | 0.02911129 | 0.002015104 | 0.4774778 | 0.3973546 | 0.02170318 | 0.004297129 | 0.6479265 | 0.8313516 | 0.02159722 | 0.01111302 | 1.54727 | 3.122582 | 0.03101948 | 0.0506175 | 6.387824 |  |  |  |  | 0.4267351 | 0.03792014 | 0.006936134 | 0.8051596 | 0.1167892 | 0.01572909 | 0.001973412 | 0.2258141 | 0.1594028 | 0.01682886 | 0.002950424 | 0.3482964 | 19.3361 | 0.1022823 | 0.3649316 | 40.84361 |  |  |  |  | 0.3584826 | 0.03203687 | 0.006362215 | 0.6362215 | 0.4620607 | 0.04787569 | 0.008000644 | 0.8000644 | [12 empty] | 0.4289303 | 0.1408828 | 0.006802279 | 0.6802279 | [24 empty] | 10.80702 | 0.1346308 | 0.1895924 | 18.95924
2939 | Area 1 | Site 9 | TiO2 |  | 21458004.6 | 1.44328 | 4866.615 | 16.875 | 5226.967 | 7023.887 | 22419.17 | 22740.25 | 1.917746 | -8.618112 | -28.08396 | 342949 |  |  |  |  | 41.09899 | 0.3801861 | 0.3276276 | 32.76276 |  |  |  |  | 27.04963 | 0.3307163 | 0.09207317 | 27.36118 |  |  |  |  | 0.2028569 | 0.04802177 | 0.001637269 | 0.38795 | 0.7540275 | 0.03908354 | 0.008585151 | 1.29448 | 0.9698375 | 0.03679696 | 0.01339952 | 1.865621 | 1.414555 | 0.03870042 | 0.02355097 | 2.972084 | [8 empty] | 0.4274162 | 0.03004596 | 0.007087044 | 0.8109578 | 0.1389241 | 0.02875974 | 0.002492627 | 0.2942537 | 9.953758 | 0.1032254 | 0.185198 | 20.7276 | 1.933584 | 0.05704189 | 0.03308662 | 3.308662 | 0.3677428 | 0.05513459 | 0.006571853 | 0.6571853 | 0.448131 | 0.08232811 | 0.00779658 | 0.779658 | [40 empty] | 15.24055 | 0.216286 | 0.2742679 | 27.42679
2940 | Area 1 | Site 9 | CaO/CaCO3 |  | 29878532.2 | 1.523797 | 5810.393 | 102.65625 | 6167.863 | 8853.857 | 23919.26 | 29337.7 | 2.292361 | -8.539416 | -28.08661 | 534739 |  |  |  |  | 34.29779 | 0.290255 | 0.2571707 | 25.71707 |  |  |  |  | 33.07117 | 0.2382935 | 0.1226514 | 36.44803 |  |  |  |  | 0.347204 | 0.03929602 | 0.002769203 | 0.656161 | 0.4133023 | 0.02871816 | 0.004669243 | 0.7040343 | 1.442618 | 0.03190097 | 0.01998084 | 2.78194 | 3.087951 | 0.03972173 | 0.0512388 | 6.46623 | [12 empty] | 0.4917053 | 0.02497138 | 0.008984578 | 1.060626 | 12.24567 | 0.08934911 | 0.230716 | 25.82203 |  |  |  |  | 0.2761112 | 0.04152217 | 0.004996432 | 0.4996432 | 0.5038913 | 0.06340767 | 0.008871949 | 0.8871949 | [40 empty] | 13.82258 | 0.1623788 | 0.2461217 | 24.61217
2941 | Area 1 | Site 9 | CaSO4 |  | 3272606.8 | 2.034303 | 1553.234 | 140.625 | 2041.277 | 3159.749 | 18412.04 | 9972.646 | 2.418338 | -8.546926 | -28.084 | 48594 |  |  |  |  | 48.71143 | 0.7882147 | 0.3817195 | 38.17195 |  |  |  |  | 24.72304 | 0.6839357 | 0.09457298 | 28.10404 | [12 empty] | 0.5591527 | 0.08024431 | 0.008475862 | 1.180097 | [8 empty] | 3.109187 | 0.1790079 | 0.05122983 | 5.946855 | [8 empty] | 4.159162 | 0.1578964 | 0.07977536 | 8.92856 | [8 empty] | 0.7448073 | 0.2142345 | 0.01365723 | 1.365723 | [40 empty] | 17.99322 | 0.6099665 | 0.3514927 | 35.14927
2943 | Area 1 | Site 9 | CaSO4 |  | 6253988.3 | 1.342525 | 2928.254 | 46.40625 | 2821.848 | 3931.253 | 18115.125 | 13947.68 | 2.475351 | -8.679323 | -28.09016 | 84640 |  |  |  |  | 43.31087 | 0.6734835 | 0.2305518 | 23.05518 |  |  |  |  | 19.89172 | 0.54574 | 0.0600181 | 17.83545 | [12 empty] | 0.4888922 | 0.06398299 | 0.006613472 | 0.9207962 | 0.3349087 | 0.05882482 | 0.005460814 | 0.6891434 |  |  |  |  | 6.884485 | 0.1910594 | 0.09948151 | 11.548 | [8 empty] | 9.68957 | 0.2017938 | 0.1621097 | 18.14352 | [52 empty] | 19.39956 | 0.5157448 | 0.3361327 | 33.61327
2944 | Area 1 | Site 9 | CaSO4 |  | 3056394.1 | 1.735537 | 1666.678 | 140.625 | 1972.694 | 2892.582 | 19954.39 | 7774.503 | 1.573715 | -8.547771 | -28.09035 | 54375 |  |  |  |  | 41.05185 | 0.8265733 | 0.2501709 | 25.01709 |  |  |  |  | 28.26324 | 0.6746204 | 0.115152 | 34.21947 |  |  |  |  | 1.985707 | 0.139113 | 0.01813343 | 4.296707 | 0.3226444 | 0.07977962 | 0.004006479 | 0.6041019 | 0.5586397 | 0.07341531 | 0.008463238 | 1.17834 | 0.3482884 | 0.06687451 | 0.006382709 | 0.8054846 |  |  |  |  | 4.610053 | 0.1829238 | 0.07987334 | 9.271848 | 1.702381 | 0.0998835 | 0.02970977 | 3.399636 |  |  |  |  | 5.484124 | 0.1691224 | 0.1084825 | 12.1415 |  |  |  |  | 0.5102349 | 0.1312861 | 0.009900845 | 0.9900845 | [44 empty] | 15.16284 | 0.5554748 | 0.3011473 | 30.11473
2945 | Area 1 | Site 9 | CaSO4 |  | 1803243.1 | 1.766714 | 1351.626 | 105.46875 | 1515.243 | 2387.936 | 17392.52 | 7036.978 | 2.185286 | -8.676855 | -28.09059 | 23490 |  |  |  |  | 52.07359 | 1.144051 | 0.4063174 | 40.63174 |  |  |  |  | 19.52279 | 0.9547948 | 0.06823643 | 20.27767 | [24 empty] | 2.169111 | 0.2678463 | 0.0322422 | 3.742735 | [8 empty] | 3.048441 | 0.2122867 | 0.05394208 | 6.037267 | [8 empty] | 1.03994 | 0.3316127 | 0.01795311 | 1.795311 | [40 empty] | 22.14612 | 0.9462264 | 0.4068559 | 40.68559
2947 | Area 1 | Site 9 | CaSO4 |  | 1742203.5 | 2.219203 | 1281.165 | 122.34375 | 1489.376 | 2843.165 | 16688.92 | 7265.471 | 2.41112 | -8.591405 | -28.09116 | 22631 |  |  |  |  | 52.67162 | 1.190544 | 0.3867696 | 38.67696 |  |  |  |  | 20.02578 | 1.001615 | 0.06939091 | 20.62074 |  |  |  |  | 0.6674638 | 0.1814291 | 0.005937061 | 1.406783 |  |  |  |  | 0.4817593 | 0.1156421 | 0.00708882 | 0.9869791 | [8 empty] | 2.857633 | 0.2707879 | 0.04454935 | 5.171372 | 0.6372207 | 0.1314568 | 0.0102127 | 1.168622 |  |  |  |  | 3.52997 | 0.228894 | 0.06402612 | 7.165885 | [52 empty] | 19.12855 | 0.9530306 | 0.3583117 | 35.83117
Min |  |  |  |  | 148554.3 | 1.115668 | 295.2837 | 1.40625 | 434.9083 | 506.6166 | 14218.24 | 1438.248 | 1.005977 |  |  |  | 11.7595 |  |  | 39.39808 | 29.03248 |  |  | 14.89813 | 3.925728 |  |  | 5.506861 | 6.141975 |  |  | 5.958014 | 0 |  |  | 0 | 0.1779817 |  |  | 0.352353 | 0.07782142 |  |  | 0.1385236 | 0.2171359 |  |  | 0.4853501 | 0.1154601 |  |  | 0.2655847 | 0.2222879 |  |  | 0.7419459 | 0.2055155 |  |  | 0.4177947 | 0.09462552 |  |  | 0.1903523 | 0.09990473 |  |  | 0.2370853 | 0.2282242 |  |  | 0.4099697 | 0.08980884 |  |  | 0.176977 | 0.1703744 |  |  | 0.337114 | 0.3115117 |  |  | 0.5946998 | 0 |  |  | 0 | 0 |  |  | 0 | 1.311133 |  |  | 2.448287 | 0.4289303 |  |  | 0.6802279 | 0.4337718 |  |  | 0.7591454 | 0.2471572 |  |  | 0.5310795 |  |  |  |  | 2.337435 |  |  | 4.001017 | 0 |  |  | 0 |  |  |  |  | 8.0551 |  |  | 15.58954
Max |  |  |  |  | 106263380.6 | 5.463589 | 10928.81 | 178.59375 | 11631.8 | 37743.88 | 24335.08 | 114819.9 | 14.69712 |  |  |  | 11.7595 |  |  | 39.39808 | 70.83291 |  |  | 70.75344 | 8.892922 |  |  | 12.29063 | 40.38333 |  |  | 64.41553 | 0 |  |  | 0 | 10.7105 |  |  | 27.98054 | 5.596341 |  |  | 10.21886 | 5.493381 |  |  | 11.27347 | 12.97447 |  |  | 31.23027 | 1.84328 |  |  | 6.247376 | 8.789976 |  |  | 17.89647 | 10.67527 |  |  | 21.09849 | 4.102721 |  |  | 8.731181 | 19.3361 |  |  | 40.84361 | 4.561362 |  |  | 8.370542 | 19.86003 |  |  | 37.26378 | 19.21925 |  |  | 33.68404 | 2.229043 |  |  | 3.77474 | 0 |  |  | 0 | 1.736446 |  |  | 3.213082 | 6.855462 |  |  | 10.70663 | 0.4436931 |  |  | 0.8480625 | 0.2471572 |  |  | 0.5310795 |  |  |  |  | 2.337435 |  |  | 4.001017 | 0 |  |  | 0 |  |  |  |  | 45.63476 |  |  | 52.3205
Mean |  |  |  |  | 5646451.5 | 1.70776 | 1785.072 | 113.7742 | 1967.02 | 3037.718 | 17942.64 | 9655.366 | 1.929302 |  |  |  | 11.7595 |  |  | 39.39808 | 48.69198 |  |  | 37.377 | 6.409325 |  |  | 8.898743 | 23.15716 |  |  | 26.50533 | 0 |  |  | 0 | 2.340889 |  |  | 5.407881 | 0.7972268 |  |  | 1.475104 | 0.8619025 |  |  | 1.768753 | 1.99216 |  |  | 4.483026 | 0.6199674 |  |  | 2.110896 | 2.786578 |  |  | 5.279331 | 2.33375 |  |  | 4.440442 | 0.4609131 |  |  | 1.016308 | 4.598994 |  |  | 9.590732 | 0.8291548 |  |  | 1.504573 | 2.644664 |  |  | 4.776961 | 0.8375929 |  |  | 1.517638 | 0.6422838 |  |  | 1.166518 | 0 |  |  | 0 | 1.523789 |  |  | 2.830684 | 2.046855 |  |  | 3.316676 | 0.4387324 |  |  | 0.803604 | 0.2471572 |  |  | 0.5310795 |  |  |  |  | 2.337435 |  |  | 4.001017 | 0 |  |  | 0 |  |  |  |  | 19.04603 |  |  | 34.77362
Std Dev |  |  |  |  | 13340857.8 | 0.523074 | 1745.138 | 50.85179 | 1824.436 | 3442.993 | 2145.123 | 13076.14 | 1.186567 |  |  |  | 0 |  |  | 0 | 8.170734 |  |  | 9.029456 | 3.512337 |  |  | 4.796846 | 7.862275 |  |  | 11.58045 | 0 |  |  | 0 | 2.590454 |  |  | 6.389846 | 1.03361 |  |  | 1.916653 | 0.7655121 |  |  | 1.602477 | 2.209191 |  |  | 5.130775 | 0.6267916 |  |  | 2.116862 | 1.93787 |  |  | 3.815845 | 2.590593 |  |  | 5.007944 | 0.5787227 |  |  | 1.227241 | 3.27253 |  |  | 6.955913 | 1.069285 |  |  | 1.93948 | 4.071128 |  |  | 7.290809 | 1.717248 |  |  | 2.997396 | 0.7504042 |  |  | 1.303043 | 0 |  |  | 0 | 0.3007422 |  |  | 0.5407916 | 1.545608 |  |  | 2.455879 | 0.007015442 |  |  | 0.06287391 | 0 |  |  | 0 |  |  |  |  | 0 |  |  | 0 | 0 |  |  | 0 |  |  |  |  | 4.195284 |  |  | 5.735064

## Site 10
Id | Area | Field | Class | Subclass | Area (nm²) | Aspect Ratio | Breadth (nm) | Direction (°) | ECD (nm) | Length (nm) | Mean Gray Level | Perimeter (nm) | Shape | Stage X | Stage Y | Count | C Wt% | C Wt% σ | C k ratio | C Apparent Concentration (%) | N Wt% | N Wt% σ | N k ratio | N Apparent Concentration (%) | O Wt% | O Wt% σ | O k ratio | O Apparent Concentration (%) | Na Wt% | Na Wt% σ | Na k ratio | Na Apparent Concentration (%) | Mg Wt% | Mg Wt% σ | Mg k ratio | Mg Apparent Concentration (%) | Al Wt% | Al Wt% σ | Al k ratio | Al Apparent Concentration (%) | Si Wt% | Si Wt% σ | Si k ratio | Si Apparent Concentration (%) | P Wt% | P Wt% σ | P k ratio | P Apparent Concentration (%) | S Wt% | S Wt% σ | S k ratio | S Apparent Concentration (%) | Cl Wt% | Cl Wt% σ | Cl k ratio | Cl Apparent Concentration (%) | K Wt% | K Wt% σ | K k ratio | K Apparent Concentration (%) | Ca Wt% | Ca Wt% σ | Ca k ratio | Ca Apparent Concentration (%) | Ti Wt% | Ti Wt% σ | Ti k ratio | Ti Apparent Concentration (%) | Cr Wt% | Cr Wt% σ | Cr k ratio | Cr Apparent Concentration (%) | Fe Wt% | Fe Wt% σ | Fe k ratio | Fe Apparent Concentration (%) | Cu Wt% | Cu Wt% σ | Cu k ratio | Cu Apparent Concentration (%) | Zn Wt% | Zn Wt% σ | Zn k ratio | Zn Apparent Concentration (%) | Br Wt% | Br Wt% σ | Br k ratio | Br Apparent Concentration (%) | Rb Wt% | Rb Wt% σ | Rb k ratio | Rb Apparent Concentration (%) | Mo Wt% | Mo Wt% σ | Mo k ratio | Mo Apparent Concentration (%) | Tc Wt% | Tc Wt% σ | Tc k ratio | Tc Apparent Concentration (%) | Yb Wt% | Yb Wt% σ | Yb k ratio | Yb Apparent Concentration (%) | Ta Wt% | Ta Wt% σ | Ta k ratio | Ta Apparent Concentration (%) | Au Wt% | Au Wt% σ | Au k ratio | Au Apparent Concentration (%) | Pb Wt% | Pb Wt% σ | Pb k ratio | Pb Apparent Concentration (%) | U Wt% | U Wt% σ | U k ratio | U Apparent Concentration (%)
1051 | Area 1 | Site 10 | Salt |  | 345646.1 | 1.496342 | 578.2405 | 147.65625 | 663.393 | 865.2455 | 15754.12 | 2316.043 | 1.234956 | -8.555664 | -25.97002 | 5022 | 63.60523 | 2.259136 | 0.4397188 | 43.97188 |  |  |  |  | 6.734675 | 1.53111 | 0.02083595 | 6.191773 | 4.686015 | 0.5923162 | 0.04495252 | 10.65147 | [20 empty] | 3.32595 | 0.4514243 | 0.05166212 | 5.911604 | [52 empty] | 21.64813 | 1.855778 | 0.3931131 | 39.31131
1057 | Area 1 | Site 10 | CaSO4 |  | 195621 | 1.683563 | 402.6903 | 36.5625 | 499.0715 | 677.9547 | 15553.07 | 1729.123 | 1.216261 | -8.532314 | -26.00993 | 3864 | 44.59071 | 2.829573 | 0.3258322 | 32.58322 |  |  |  |  | 30.0572 | 2.432049 | 0.1241272 | 36.8866 | [20 empty] | 5.599194 | 0.6875214 | 0.1023001 | 11.87519 | [8 empty] | 5.489859 | 0.6150293 | 0.1130085 | 12.64805 | [44 empty] | 14.26303 | 1.965051 | 0.2977107 | 29.77107
1065 | Area 1 | Site 10 | CaO/CaCO3 |  | 289019 | 1.820026 | 509.6584 | 164.53125 | 606.6221 | 927.5916 | 16717.72 | 2240.74 | 1.382441 | -8.548887 | -26.05838 | 3991 | 68.10918 | 2.81241 | 0.4744192 | 47.44192 | [40 empty] | 2.967889 | 0.6203658 | 0.03713953 | 4.156704 | [44 empty] | 28.92294 | 2.78036 | 0.3919615 | 39.19615
1068 | Area 1 | Site 10 | CaSO4 |  | 624369.2 | 3.544142 | 525.7375 | 158.90625 | 891.6118 | 1863.288 | 15825.14 | 4077.871 | 2.119413 | -8.676174 | -25.96181 | 9490 | 43.36137 | 1.895091 | 0.2902223 | 29.02223 |  |  |  |  | 27.38539 | 1.58327 | 0.100619 | 29.90072 | [20 empty] | 4.359209 | 0.4768825 | 0.06649408 | 7.718759 | [8 empty] | 5.347126 | 0.4265608 | 0.09526088 | 10.66172 | [44 empty] | 19.5469 | 1.513963 | 0.3588362 | 35.88362
1083 | Area 1 | Site 10 | CaO/CaCO3 |  | 286812.7 | 1.249099 | 571.1063 | 81.5625 | 604.3023 | 713.368 | 17359.87 | 2016.345 | 1.128032 | -8.610704 | -25.95382 | 3978 | 42.90616 | 3.065656 | 0.3331068 | 33.31068 |  |  |  |  | 37.24189 | 2.945275 | 0.1244456 | 36.98122 | [32 empty] | 4.505457 | 0.6833502 | 0.06698941 | 7.497541 | [44 empty] | 15.34649 | 2.530036 | 0.226183 | 22.6183
1084 | Area 1 | Site 10 | Salt |  | 548621.3 | 1.280174 | 759.3202 | 150.46875 | 835.7789 | 972.0617 | 17590.85 | 2678.567 | 1.040693 | -8.528596 | -26.09031 | 8199 | 60.94626 | 1.805785 | 0.3769432 | 37.69432 |  |  |  |  | 8.443248 | 1.274433 | 0.02769158 | 8.229047 | 5.695154 | 0.5023599 | 0.05713765 | 13.53873 | [20 empty] | 5.293415 | 0.4159716 | 0.08724704 | 9.983524 | [52 empty] | 19.62193 | 1.381317 | 0.3719711 | 37.19711
1089 | Area 1 | Site 10 | Salt |  | 526558.8 | 1.277668 | 767.0292 | 165.9375 | 818.8012 | 980.0089 | 17587.23 | 2643.278 | 1.055915 | -8.625213 | -25.95384 | 9214 | 59.69986 | 1.877978 | 0.3254707 | 32.54707 |  |  |  |  | 9.139244 | 1.332383 | 0.0291822 | 8.672012 | 7.635853 | 0.5561101 | 0.07504608 | 17.78213 | [20 empty] | 6.405844 | 0.4616699 | 0.1037657 | 11.87373 | [52 empty] | 17.11919 | 1.324514 | 0.3123623 | 31.23623
1088 | Area 1 | Site 10 | CaO/CaCO3 |  | 761892.3 | 1.563574 | 840.5389 | 157.5 | 984.922 | 1314.244 | 17963.19 | 3393.28 | 1.202641 | -8.735108 | -25.9702 | 9512 | 49.23437 | 1.813971 | 0.3884883 | 38.84883 |  |  |  |  | 21.70905 | 1.542807 | 0.07914983 | 23.52078 | [8 empty] | 1.978904 | 0.260658 | 0.027384 | 3.812684 | 0.6320909 | 0.1914465 | 0.01037015 | 1.308691 | [16 empty] | 2.728747 | 0.3253698 | 0.04788073 | 5.358873 | [12 empty] | 2.241115 | 0.6892835 | 0.03825014 | 3.825014 | [28 empty] | 21.47572 | 1.340985 | 0.3779985 | 37.79985
1099 | Area 1 | Site 10 | Salt |  | 291960.6 | 1.470464 | 519.6306 | 118.125 | 609.7014 | 764.0982 | 16869.53 | 1988.808 | 1.078081 | -8.728794 | -25.97834 | 3937 | 67.94708 | 2.302761 | 0.4724853 | 47.24853 | [8 empty] | 3.263681 | 0.6084135 | 0.02980901 | 7.063229 | [20 empty] | 2.4471 | 0.4896759 | 0.0344764 | 3.945072 | [52 empty] | 26.34213 | 2.193028 | 0.4497374 | 44.97374
1100 | Area 1 | Site 10 | CaO/CaCO3 |  | 428748.3 | 1.568585 | 667.9832 | 99.84375 | 738.8499 | 1047.788 | 15869.69 | 2763.763 | 1.417716 | -8.651146 | -26.05026 | 5677 | 50.54672 | 2.513119 | 0.3875788 | 38.75788 |  |  |  |  | 21.89144 | 2.103556 | 0.06745851 | 20.0465 | [32 empty] | 2.967048 | 0.4874656 | 0.04434997 | 4.963706 | [44 empty] | 24.5948 | 2.069685 | 0.3831266 | 38.31266
1109 | Area 1 | Site 10 | CaO/CaCO3 |  | 969279.9 | 1.518686 | 951.0927 | 140.625 | 1110.912 | 1444.411 | 16345.51 | 4053.988 | 1.349292 | -8.653673 | -26.05864 | 13977 | 56.03799 | 1.44841 | 0.5169373 | 51.69373 |  |  |  |  | 18.688 | 1.271219 | 0.06081973 | 18.07367 | [32 empty] | 3.146736 | 0.2785139 | 0.05352408 | 5.990483 | [44 empty] | 22.12726 | 1.137912 | 0.3907973 | 39.07973
1080 | Area 1 | Site 10 | SiO2 |  | 261808.5 | 1.586322 | 478.9644 | 35.15625 | 577.3604 | 759.7915 | 15092.45 | 1913.505 | 1.112924 | -8.591905 | -25.98611 | 3040 | 53.842 | 3.59787 | 0.3271288 | 32.71288 |  |  |  |  | 16.31147 | 3.130164 | 0.04532671 | 13.46964 | [12 empty] | 2.695905 | 0.5739104 | 0.03694706 | 4.662642 | [64 empty] | 27.15063 | 3.114861 | 0.3776895 | 37.76895
1112 | Area 1 | Site 10 | CaO/CaCO3 |  | 234598.1 | 1.619249 | 488.2729 | 149.0625 | 546.5342 | 790.6355 | 16983.9 | 1937.388 | 1.273206 | -8.575036 | -26.02641 | 3553 | 52.09792 | 3.107577 | 0.4473287 | 44.73287 |  |  |  |  | 15.23757 | 2.280654 | 0.05856841 | 17.40465 | [32 empty] | 1.4235 | 0.3955023 | 0.02846911 | 3.186299 | [28 empty] | 7.47637 | 2.005515 | 0.12496 | 12.496 | [12 empty] | 23.76465 | 2.354245 | 0.5098369 | 50.98369
1116 | Area 1 | Site 10 | CaO/CaCO3 |  | 479492 | 1.519954 | 632.7991 | 111.09375 | 781.3503 | 961.8254 | 18275.49 | 2546.676 | 1.076357 | -8.656589 | -25.95404 | 7204 | 45.7438 | 1.934512 | 0.451671 | 45.1671 |  |  |  |  | 32.25933 | 1.891368 | 0.1223093 | 36.34639 | [8 empty] | 0.7985055 | 0.2260306 | 0.01143687 | 1.59236 | [20 empty] | 6.969223 | 0.5355561 | 0.1320755 | 14.78206 | [44 empty] | 14.22914 | 1.392158 | 0.2656894 | 26.56894
1119 | Area 1 | Site 10 | Salt |  | 162527.2 | 1.217391 | 441.0418 | 135 | 454.9023 | 536.9204 | 15194.62 | 1504.728 | 1.108614 | -8.62156 | -26.05082 | 2687 | 64.64688 | 2.898676 | 0.3616475 | 36.16475 | [8 empty] | 6.401829 | 0.9022526 | 0.06296747 | 14.92011 | [20 empty] | 5.646883 | 0.7783338 | 0.08522047 | 9.751627 | [52 empty] | 23.3044 | 2.581611 | 0.4155918 | 41.55918
1094 | Area 1 | Site 10 | Salt |  | 261808.5 | 1.360461 | 499.914 | 156.09375 | 577.3604 | 680.1132 | 16579.09 | 1849.608 | 1.039838 | -8.688486 | -25.96218 | 4042 | 62.30679 | 2.581386 | 0.4417102 | 44.17102 |  |  |  |  | 8.872722 | 1.890327 | 0.0293385 | 8.718459 | 4.741473 | 0.6361203 | 0.04845769 | 11.48202 | [20 empty] | 3.841877 | 0.4849312 | 0.06691267 | 7.656698 | [40 empty] | 3.059909 | 0.9603137 | 0.05090058 | 5.090058 | [8 empty] | 17.17723 | 1.916034 | 0.3381835 | 33.81835
1118 | Area 1 | Site 10 | Salt |  | 464048.3 | 1.338401 | 677.1641 | 129.375 | 768.6642 | 906.3173 | 16199.52 | 2470.303 | 1.046471 | -8.615858 | -26.0825 | 7164 | 60.49686 | 1.931012 | 0.3857363 | 38.57363 |  |  |  |  | 10.32615 | 1.438439 | 0.03477976 | 10.33543 | 5.855028 | 0.5257239 | 0.05910651 | 14.00525 | [20 empty] | 5.09311 | 0.4287759 | 0.08580866 | 9.818932 | [52 empty] | 18.22885 | 1.440893 | 0.3495471 | 34.95471
1108 | Area 1 | Site 10 | Salt |  | 439044.1 | 1.556587 | 613.7033 | 125.15625 | 747.6686 | 955.2824 | 16224.12 | 2482.78 | 1.11727 | -8.601318 | -26.07445 | 6698 | 65.56782 | 1.878306 | 0.4898046 | 48.98046 |  |  |  |  | 8.721922 | 1.487605 | 0.02880949 | 8.561254 | 4.671048 | 0.4728316 | 0.04870825 | 11.54139 | [20 empty] | 3.986438 | 0.3885164 | 0.06955292 | 7.958817 | [52 empty] | 17.05277 | 1.425039 | 0.3373483 | 33.73483
1129 | Area 1 | Site 10 | CaO/CaCO3 |  | 280194 | 2.044886 | 499.8762 | 22.5 | 597.2889 | 1022.19 | 15627.46 | 2482.78 | 1.750684 | -8.715783 | -25.9863 | 3537 | 50.1895 | 3.046856 | 0.4473671 | 44.73671 |  |  |  |  | 19.56246 | 2.322681 | 0.07834622 | 23.28197 | [32 empty] | 1.958891 | 0.4248066 | 0.03996118 | 4.472506 | [28 empty] | 6.739139 | 1.873689 | 0.1156927 | 11.56927 | [12 empty] | 21.55001 | 2.26782 | 0.4649435 | 46.49435
1131 | Area 1 | Site 10 | CaO/CaCO3 |  | 310346.1 | 1.342315 | 549.5722 | 163.125 | 628.6055 | 737.6992 | 16293.23 | 2050.12 | 1.077712 | -8.521318 | -26.07458 | 3178 | 54.59843 | 3.315736 | 0.4184791 | 41.84791 |  |  |  |  | 17.38918 | 2.827998 | 0.05135825 | 15.26202 | [32 empty] | 1.850949 | 0.5314441 | 0.02725589 | 3.050515 | [44 empty] | 26.16144 | 2.685822 | 0.406137 | 40.6137
1134 | Area 1 | Site 10 | CaSO4 |  | 201504.3 | 1.306004 | 461.0158 | 8.4375 | 506.5208 | 602.0887 | 15966.96 | 1643.928 | 1.067263 | -8.661192 | -26.02666 | 3270 | 45.45149 | 2.852149 | 0.4019685 | 40.19685 |  |  |  |  | 31.41578 | 2.562675 | 0.1435433 | 42.65645 | [20 empty] | 3.864212 | 0.6329609 | 0.07545239 | 8.758657 | [8 empty] | 4.729787 | 0.5784731 | 0.1049298 | 11.74388 | [44 empty] | 14.53874 | 1.952201 | 0.3252593 | 32.52593
1133 | Area 1 | Site 10 | Salt |  | 172823.1 | 1.244968 | 441.0418 | 147.65625 | 469.0897 | 549.083 | 15821.41 | 1526.027 | 1.072292 | -8.585137 | -25.96244 | 2468 | 53.37236 | 3.798486 | 0.3246226 | 32.46226 |  |  |  |  | 14.70853 | 3.05091 | 0.046897 | 13.93628 | 4.670569 | 0.9123011 | 0.03840049 | 9.098973 | [20 empty] | 2.73016 | 0.7062699 | 0.03755881 | 4.297787 | [52 empty] | 24.51837 | 3.051854 | 0.3990659 | 39.90659
1139 | Area 1 | Site 10 | Salt |  | 313287.7 | 1.149114 | 606.713 | 14.0625 | 631.5777 | 697.1824 | 17323.4 | 2037.644 | 1.054637 | -8.609399 | -26.07464 | 4924 | 56.94479 | 2.367032 | 0.3849874 | 38.49874 |  |  |  |  | 13.49638 | 1.816206 | 0.04782785 | 14.2129 | 5.23146 | 0.6199663 | 0.05107403 | 12.10196 | [20 empty] | 3.885227 | 0.4660923 | 0.06400499 | 7.323977 | [52 empty] | 20.44215 | 1.81279 | 0.3884439 | 38.84439
1140 | Area 1 | Site 10 | CaSO4 |  | 544208.8 | 3.097203 | 484.3472 | 167.34375 | 832.411 | 1500.122 | 18069.39 | 3387.041 | 1.677512 | -8.731471 | -26.09143 | 7773 | 49.1718 | 2.101003 | 0.3719275 | 37.19275 |  |  |  |  | 23.81951 | 1.818893 | 0.08696659 | 25.84367 | [20 empty] | 3.038453 | 0.4709958 | 0.04656 | 5.404773 | [8 empty] | 3.393465 | 0.3969116 | 0.06112333 | 6.841001 | [44 empty] | 20.57677 | 1.649142 | 0.3842438 | 38.42438
1141 | Area 1 | Site 10 | Fe |  | 1043557.1 | 1.727537 | 1128.168 | 111.09375 | 1152.692 | 1948.952 | 15853.49 | 6358.625 | 3.08319 | -8.721227 | -26.01862 | 16839 | 52.98165 | 1.643079 | 0.3483492 | 34.83492 |  |  |  |  | 13.38512 | 0.9869985 | 0.05354188 | 15.91092 | 4.1937 | 0.299393 | 0.04569959 | 10.82849 |  |  |  |  | 0.413092 | 0.1091038 | 0.007023233 | 0.9778474 | [12 empty] | 4.889459 | 0.2799368 | 0.09339392 | 10.6869 |  |  |  |  | 0.5410139 | 0.1386054 | 0.01149332 | 1.286347 | [8 empty] | 1.370249 | 0.2594253 | 0.02946837 | 2.946837 | [16 empty] | 4.588237 | 0.7988603 | 0.08403345 | 8.403345 | [12 empty] | 17.63748 | 1.021247 | 0.3898018 | 38.98018
1145 | Area 1 | Site 10 | CaSO4 |  | 442721.2 | 2.688541 | 461.0158 | 99.84375 | 750.793 | 1239.46 | 15406.81 | 2781.407 | 1.390558 | -8.650209 | -26.02634 | 6999 | 45.55577 | 2.197591 | 0.3071995 | 30.71995 |  |  |  |  | 23.75053 | 1.869478 | 0.08407941 | 24.98569 | [20 empty] | 4.599357 | 0.5602988 | 0.07099042 | 8.240702 | [8 empty] | 5.986492 | 0.5147407 | 0.1079292 | 12.07957 | [44 empty] | 20.10784 | 1.73635 | 0.3757901 | 37.57901
1146 | Area 1 | Site 10 | C-Based |  | 188266.8 | 2.854401 | 298.3044 | 170.15625 | 489.6006 | 851.4804 | 16412.71 | 1976.331 | 1.650957 | -8.602647 | -26.07486 | 2817 | 61.8497 | 2.766884 | 0.5774814 | 57.74814 |  |  |  |  | 8.905997 | 2.086703 | 0.03318612 | 9.861845 | [20 empty] | 1.903097 | 0.5296264 | 0.03116889 | 3.618143 | [56 empty] | 27.34121 | 2.359713 | 0.584183 | 58.4183
1149 | Area 1 | Site 10 | CaSO4 |  | 858231.9 | 1.859163 | 837.6732 | 172.96875 | 1045.34 | 1557.371 | 18605.56 | 3977.615 | 1.467003 | -8.560613 | -26.07464 | 12737 | 50.85305 | 1.529778 | 0.4192211 | 41.92211 |  |  |  |  | 22.40026 | 1.316921 | 0.08625647 | 25.63265 | [20 empty] | 3.178614 | 0.3338797 | 0.05320695 | 6.176363 | [8 empty] | 3.633076 | 0.2863578 | 0.07109575 | 7.957128 | [44 empty] | 19.935 | 1.174265 | 0.4043963 | 40.43963
1150 | Area 1 | Site 10 | CaO/CaCO3 |  | 625104.7 | 2.714174 | 683.8803 | 115.3125 | 892.1367 | 1856.17 | 16336.12 | 4608.203 | 2.703339 | -8.592379 | -26.09105 | 7298 | 52.18654 | 2.092716 | 0.4131651 | 41.31651 |  |  |  |  | 23.00714 | 1.84495 | 0.07966377 | 23.67351 | [8 empty] | 1.571224 | 0.2794337 | 0.02130176 | 2.965852 | 1.121793 | 0.2720323 | 0.01795936 | 2.266434 | [16 empty] | 1.311406 | 0.3132747 | 0.0218175 | 2.441843 | [44 empty] | 20.80189 | 1.610124 | 0.3507509 | 35.07509
1154 | Area 1 | Site 10 | Cu |  | 348587.8 | 2.912314 | 437.2517 | 153.28125 | 666.21 | 1273.414 | 16612.06 | 2812.599 | 1.805899 | -8.676739 | -25.95446 | 3640 | 60.97876 | 2.812822 | 0.3796533 | 37.96533 | [56 empty] | 4.392222 | 1.370133 | 0.06075135 | 6.075135 | [28 empty] | 34.62902 | 2.683873 | 0.4938526 | 49.38526
1156 | Area 1 | Site 10 | Salt |  | 167675.1 | 1.443665 | 396.2456 | 149.0625 | 462.0504 | 572.0459 | 15544.26 | 1510.967 | 1.083506 | -8.654023 | -26.01137 | 2376 | 71.62055 | 2.974099 | 0.4991139 | 49.91139 | [8 empty] | 3.339311 | 0.7946827 | 0.02992715 | 7.091222 | [20 empty] | 2.704897 | 0.6579063 | 0.0379322 | 4.340514 | [52 empty] | 22.33524 | 2.846689 | 0.370568 | 37.0568
1157 | Area 1 | Site 10 | C-Based |  | 743506.8 | 3.373527 | 690.5418 | 167.34375 | 972.9657 | 2329.562 | 16264.3 | 5454.806 | 3.184666 | -8.539737 | -26.08312 | 10779 | 58.04952 | 1.662018 | 0.491111 | 49.1111 |  |  |  |  | 15.75934 | 1.483484 | 0.05079244 | 15.09388 | 1.07363 | 0.2849601 | 0.008873323 | 2.102529 | [76 empty] | 25.11751 | 1.369384 | 0.4248177 | 42.48177
1165 | Area 1 | Site 10 | Salt |  | 675113 | 1.359034 | 866.2983 | 165.9375 | 927.1357 | 1177.328 | 17255.77 | 3103.474 | 1.135298 | -8.709311 | -26.04325 | 11193 | 57.87317 | 1.648465 | 0.3121393 | 31.21393 |  |  |  |  | 8.757577 | 1.171605 | 0.02908181 | 8.642177 | 7.44385 | 0.4836133 | 0.07488855 | 17.7448 | [20 empty] | 6.801488 | 0.4137917 | 0.1117691 | 12.78954 | [52 empty] | 19.12392 | 1.189301 | 0.3588091 | 35.88091
1166 | Area 1 | Site 10 | Salt |  | 1096507.1 | 1.263535 | 1116.046 | 112.5 | 1181.574 | 1410.163 | 18765.66 | 3859.715 | 1.081158 | -8.560356 | -25.97121 | 18991 | 59.95542 | 1.219793 | 0.3198503 | 31.98503 |  |  |  |  | 7.870227 | 0.8309939 | 0.02624224 | 7.798349 | 8.390313 | 0.3807136 | 0.08899511 | 21.08734 | [20 empty] | 7.663599 | 0.3338232 | 0.1330895 | 15.22919 | [52 empty] | 16.12044 | 0.8522349 | 0.3129838 | 31.29838
1173 | Area 1 | Site 10 | Fe |  | 397125.3 | 1.339019 | 623.8638 | 144.84375 | 711.0806 | 835.3652 | 19933.1 | 2285.922 | 1.047093 | -8.629566 | -26.0603 | 5831 | 49.95813 | 2.209608 | 0.3958712 | 39.58712 |  |  |  |  | 21.00541 | 1.91965 | 0.07796793 | 23.16956 | [44 empty] | 6.91736 | 0.9209191 | 0.1152786 | 11.52786 | [32 empty] | 22.11911 | 1.769771 | 0.3710633 | 37.10633
1170 | Area 1 | Site 10 | CaSO4 |  | 2376133.1 | 1.202642 | 1738.621 | 33.75 | 1739.364 | 2090.939 | 18709.24 | 7299.246 | 1.784331 | -8.619328 | -25.99534 | 35593 | 48.95952 | 0.912427 | 0.3990475 | 39.90475 |  |  |  |  | 23.5755 | 0.79235 | 0.09082469 | 26.99018 | 0.8984519 | 0.1544032 | 0.00819857 | 1.942646 |  |  |  |  | 1.092196 | 0.1080192 | 0.01665201 | 2.318466 | 1.219286 | 0.1041502 | 0.02220098 | 2.801718 |  |  |  |  | 1.018597 | 0.16494 | 0.01694099 | 1.966543 | 0.4634808 | 0.09309963 | 0.008040647 | 0.9200769 |  |  |  |  | 4.5964 | 0.1936009 | 0.08996896 | 10.06944 | [12 empty] | 1.111432 | 0.2371841 | 0.02067684 | 2.067684 | [28 empty] | 17.06513 | 0.6943873 | 0.3317062 | 33.17062
1182 | Area 1 | Site 10 | C-Based |  | 197091.8 | 2.384599 | 362.8474 | 147.65625 | 500.9442 | 865.2455 | 15913.87 | 2037.644 | 1.676401 | -8.60066 | -25.9791 | 2620 | 59.52577 | 3.051957 | 0.5751808 | 57.51808 |  |  |  |  | 9.123145 | 2.087098 | 0.03566895 | 10.59966 | [64 empty] | 7.021078 | 1.889655 | 0.1258736 | 12.58736 | [12 empty] | 24.33 | 2.423844 | 0.5648217 | 56.48217
1183 | Area 1 | Site 10 | CaO/CaCO3 |  | 843523.6 | 1.720722 | 813.5573 | 158.90625 | 1036.343 | 1399.906 | 17126.2 | 3629.081 | 1.242471 | -8.52138 | -26.00242 | 15188 | 48.17966 | 1.329867 | 0.414127 | 41.4127 |  |  |  |  | 27.04477 | 1.166318 | 0.1186207 | 35.25025 | 1.648841 | 0.2297597 | 0.0166584 | 3.947199 | 0.5958833 | 0.15125 | 0.00817584 | 1.232763 |  |  |  |  | 1.258193 | 0.1498384 | 0.02481373 | 3.131441 | [8 empty] | 1.783011 | 0.1743602 | 0.03441055 | 3.937538 |  |  |  |  | 3.41472 | 0.2370078 | 0.07339285 | 8.214221 | [20 empty] | 0.9920624 | 0.2559706 | 0.01803414 | 2.013847 | [20 empty] | 15.08286 | 0.8731071 | 0.3185542 | 31.85542
1151 | Area 1 | Site 10 | CaO/CaCO3 |  | 1667190.9 | 1.604439 | 1255.835 | 150.46875 | 1456.96 | 2014.91 | 18939.04 | 5212.767 | 1.297004 | -8.546676 | -26.03538 | 25180 | 43.25441 | 1.011678 | 0.4001151 | 40.01151 |  |  |  |  | 29.9799 | 0.9925729 | 0.109562 | 32.55831 | [8 empty] | 0.5103454 | 0.1212669 | 0.007163917 | 0.9974347 | [20 empty] | 8.382375 | 0.3067606 | 0.1537793 | 17.21118 | [44 empty] | 17.87296 | 0.765363 | 0.3278669 | 32.78669
1186 | Area 1 | Site 10 | CaSO4 |  | 1747351.4 | 1.496923 | 1432.208 | 71.71875 | 1491.575 | 2143.904 | 20491.35 | 6815.167 | 2.115256 | -8.59477 | -25.97108 | 27332 | 46.58418 | 1.072987 | 0.3291981 | 32.91981 |  |  |  |  | 26.09037 | 0.9370517 | 0.09890941 | 29.39269 | [8 empty] | 0.6276824 | 0.1047468 | 0.009649661 | 1.343526 | 0.6679593 | 0.1024421 | 0.01230159 | 1.552435 |  |  |  |  | 4.533851 | 0.259807 | 0.07656851 | 8.888218 | [8 empty] | 5.421636 | 0.2419753 | 0.1050688 | 11.75943 | [44 empty] | 16.07432 | 0.7866748 | 0.3154125 | 31.54125
1188 | Area 1 | Site 10 | CaSO4 |  | 383152.4 | 4.283945 | 349.5913 | 174.375 | 698.4589 | 1497.63 | 15459.27 | 3323.145 | 2.293597 | -8.572483 | -26.01999 | 5792 | 53.1453 | 2.259348 | 0.4588442 | 45.88442 |  |  |  |  | 21.43392 | 1.86706 | 0.08258538 | 24.54171 | [8 empty] | 0.6864779 | 0.2171736 | 0.01080596 | 1.504518 | [8 empty] | 2.080595 | 0.4714204 | 0.03397217 | 3.943554 | [8 empty] | 2.016289 | 0.3561456 | 0.03883156 | 4.346078 | [44 empty] | 20.63742 | 1.779372 | 0.4112007 | 41.12007
1189 | Area 1 | Site 10 | CaO/CaCO3 |  | 928096.6 | 1.353042 | 934.9431 | 149.0625 | 1087.055 | 1265.017 | 17758.53 | 3508.596 | 1.055514 | -8.724664 | -26.09189 | 15536 | 42.36036 | 1.407748 | 0.3372044 | 33.72044 |  |  |  |  | 29.74145 | 1.288782 | 0.1108579 | 32.9434 | [8 empty] | 2.793841 | 0.2320936 | 0.03836024 | 5.34091 | 0.5634432 | 0.1528669 | 0.00905883 | 1.143206 | [16 empty] | 6.461591 | 0.3515576 | 0.1154063 | 12.91642 | [8 empty] | 0.875444 | 0.2878252 | 0.01524056 | 1.524056 | [32 empty] | 17.20387 | 1.019791 | 0.3009512 | 30.09512
1179 | Area 1 | Site 10 | CaO/CaCO3 |  | 1620124.2 | 1.284609 | 1364.319 | 8.4375 | 1436.247 | 1752.616 | 17781.28 | 5035.694 | 1.245548 | -8.642067 | -26.05997 | 23039 | 48.00639 | 1.048916 | 0.4326554 | 43.26554 |  |  |  |  | 27.61784 | 0.9486941 | 0.1129124 | 33.55394 | 0.6715686 | 0.174095 | 0.006000561 | 1.421829 |  |  |  |  | 0.6482598 | 0.1186219 | 0.00978529 | 1.362409 | 1.850477 | 0.1514505 | 0.03358446 | 4.238288 | [16 empty] | 3.612375 | 0.2121092 | 0.07100802 | 7.947309 | [12 empty] | 1.177088 | 0.315583 | 0.02183431 | 2.183431 | [28 empty] | 16.416 | 0.7717607 | 0.3165672 | 31.65672
1196 | Area 1 | Site 10 | Salt |  | 740565.2 | 1.232383 | 917.0444 | 149.0625 | 971.0391 | 1130.15 | 18504.37 | 3151.24 | 1.067062 | -8.682479 | -26.06762 | 11593 | 61.51998 | 1.482384 | 0.3597353 | 35.97353 |  |  |  |  | 6.820278 | 0.9785596 | 0.02272714 | 6.753775 | 6.792541 | 0.433721 | 0.07221753 | 17.1119 | [20 empty] | 6.648453 | 0.3914359 | 0.1150668 | 13.16689 | [52 empty] | 18.21874 | 1.092931 | 0.358914 | 35.8914
1199 | Area 1 | Site 10 | CaO/CaCO3 |  | 322112.8 | 1.388322 | 569.4901 | 149.0625 | 640.4114 | 790.6355 | 16706.22 | 2128.007 | 1.118738 | -8.720045 | -26.03579 | 4673 | 53.00934 | 2.603505 | 0.4323838 | 43.23838 |  |  |  |  | 20.48238 | 2.238832 | 0.06925318 | 20.57981 | [12 empty] | 1.03271 | 0.3016445 | 0.01689563 | 2.132193 | [16 empty] | 1.408693 | 0.4195912 | 0.02309996 | 2.585377 | [44 empty] | 24.06689 | 2.093037 | 0.4091949 | 40.91949
1198 | Area 1 | Site 10 | C-Based |  | 611131.7 | 1.218747 | 867.7945 | 157.5 | 882.1095 | 1057.622 | 14967.94 | 3099.82 | 1.251204 | -8.618165 | -26.0435 | 7283 | 58.55784 | 2.219474 | 0.4640406 | 46.40406 |  |  |  |  | 12.11057 | 1.623986 | 0.0367138 | 10.91016 | [12 empty] | 0.8826626 | 0.2499173 | 0.0142292 | 1.795695 | [12 empty] | 0.9581403 | 0.3057527 | 0.01412909 | 1.667934 | [48 empty] | 27.49079 | 1.828607 | 0.4548883 | 45.48883
1200 | Area 1 | Site 10 | CaO/CaCO3 |  | 193414.7 | 2.395474 | 376.821 | 122.34375 | 496.2492 | 902.6651 | 14807.31 | 2164.367 | 1.927357 | -8.587678 | -26.07552 | 2708 | 47.3554 | 3.028392 | 0.4923351 | 49.23351 |  |  |  |  | 30.42929 | 3.014129 | 0.1167449 | 34.69281 | [32 empty] | 6.510227 | 0.7929221 | 0.1258197 | 14.0819 | [44 empty] | 15.70508 | 2.188038 | 0.302902 | 30.2902
1202 | Area 1 | Site 10 | CaSO4 |  | 951629.9 | 1.158528 | 1231.959 | 75.9375 | 1100.751 | 1427.26 | 16495.99 | 4302.266 | 1.547806 | -8.629859 | -26.05127 | 14866 | 47.48926 | 1.490251 | 0.3276163 | 32.76163 |  |  |  |  | 22.97803 | 1.161478 | 0.09411529 | 27.96803 | 1.649358 | 0.2506117 | 0.01602764 | 3.79774 | [16 empty] | 3.823328 | 0.3147722 | 0.06804549 | 7.898849 | 1.836868 | 0.1918481 | 0.03326527 | 3.806486 |  |  |  |  | 3.544631 | 0.2603432 | 0.07264654 | 8.130694 | [12 empty] | 1.099245 | 0.3403656 | 0.02169784 | 2.169784 | [28 empty] | 17.57927 | 1.052887 | 0.3688345 | 36.88345
1204 | Area 1 | Site 10 | Si+Al |  | 1762059.7 | 1.212757 | 1462.166 | 23.90625 | 1497.84 | 1773.253 | 19623.06 | 5454.806 | 1.34378 | -8.637211 | -25.97151 | 31851 | 43.19463 | 1.220478 | 0.3220383 | 32.20383 |  |  |  |  | 29.96167 | 0.9085228 | 0.1450592 | 43.10694 | 1.330476 | 0.1641259 | 0.01292892 | 3.0635 | 0.764944 | 0.1110611 | 0.01017685 | 1.534479 | 2.967533 | 0.1547666 | 0.04751153 | 6.615048 | 2.491696 | 0.1410628 | 0.04648907 | 5.866824 |  |  |  |  | 0.6866412 | 0.1576758 | 0.012016 | 1.39484 | 0.647922 | 0.09096774 | 0.01188004 | 1.359412 | 0.4406075 | 0.09039154 | 0.008726959 | 1.030214 | 0.6447009 | 0.09823462 | 0.01341026 | 1.500893 | [8 empty] | 1.249621 | 0.1879207 | 0.02558623 | 2.558623 | [32 empty] | 15.61955 | 0.7209761 | 0.3129183 | 31.29183
1203 | Area 1 | Site 10 | CaSO4 |  | 472873.3 | 2.482607 | 548.5682 | 35.15625 | 775.9388 | 1361.879 | 15477.09 | 3381.874 | 1.924687 | -8.611959 | -26.09226 | 6860 | 55.12319 | 2.15338 | 0.4590589 | 45.90589 |  |  |  |  | 20.69533 | 1.823508 | 0.07197851 | 21.3897 | [20 empty] | 2.210603 | 0.4558538 | 0.03404764 | 3.952314 | [8 empty] | 2.413909 | 0.3631282 | 0.04340343 | 4.857768 | [44 empty] | 19.55697 | 1.732509 | 0.3643808 | 36.43808
1209 | Area 1 | Site 10 | CaO/CaCO3 |  | 400067 | 2.568859 | 476.9013 | 5.625 | 713.7094 | 1225.092 | 15787.65 | 2881.663 | 1.651748 | -8.731962 | -26.01181 | 5695 | 51.33625 | 2.325901 | 0.4503384 | 45.03384 |  |  |  |  | 23.60423 | 2.164903 | 0.08034911 | 23.87717 | [32 empty] | 3.090415 | 0.4443993 | 0.05155524 | 5.770129 | [44 empty] | 21.96911 | 1.810917 | 0.3781244 | 37.81244
1211 | Area 1 | Site 10 | Si+Al |  | 925890.3 | 1.158952 | 1060.185 | 157.5 | 1085.762 | 1228.704 | 16177.4 | 3611.437 | 1.120961 | -8.595991 | -25.97178 | 15349 | 46.12502 | 1.398678 | 0.3562975 | 35.62975 |  |  |  |  | 30.73649 | 1.234837 | 0.133752 | 39.74678 | [8 empty] | 1.446272 | 0.1757756 | 0.02200445 | 3.063687 | 4.450311 | 0.2578788 | 0.0798081 | 10.07162 | [16 empty] | 0.7418075 | 0.1585336 | 0.014187 | 1.587827 | [44 empty] | 16.5001 | 0.9873394 | 0.3053981 | 30.53981
1216 | Area 1 | Site 10 | Salt |  | 247835.6 | 1.184516 | 546.0742 | 147.65625 | 561.742 | 646.8334 | 15546.48 | 1813.249 | 1.055701 | -8.524933 | -26.00285 | 3473 | 70.12907 | 2.32326 | 0.4993841 | 49.93841 | [8 empty] | 2.615891 | 0.5742524 | 0.02587843 | 6.13188 | [20 empty] | 3.688005 | 0.5524343 | 0.0571925 | 6.544436 | [52 empty] | 23.56703 | 2.209937 | 0.4361917 | 43.61917
1226 | Area 1 | Site 10 | SiO2 |  | 254454.4 | 1.153293 | 566.2667 | 137.8125 | 569.1936 | 653.0713 | 16418.63 | 1864.669 | 1.087386 | -8.591304 | -25.97941 | 5616 | 50.83016 | 2.059192 | 0.5577179 | 55.77179 |  |  |  |  | 32.96766 | 1.919615 | 0.1616962 | 48.0509 | 1.884939 | 0.3840552 | 0.01940682 | 4.598435 | [8 empty] | 2.437456 | 0.2863335 | 0.0502645 | 6.343276 | [16 empty] | 1.208854 | 0.2594753 | 0.02754549 | 3.082926 | [44 empty] | 10.67095 | 1.386985 | 0.2333302 | 23.33302
1228 | Area 1 | Site 10 | CaSO4 |  | 921477.8 | 1.664993 | 855.984 | 111.09375 | 1083.172 | 1425.207 | 17079.38 | 3894.56 | 1.309852 | -8.536628 | -25.97193 | 13039 | 50.63697 | 1.558462 | 0.4067221 | 40.67221 |  |  |  |  | 24.94015 | 1.365123 | 0.0955401 | 28.39144 | 1.334294 | 0.2579194 | 0.01199574 | 2.842383 | [16 empty] | 2.797346 | 0.3448969 | 0.04539919 | 5.270024 | [8 empty] | 2.573991 | 0.2624095 | 0.04846628 | 5.424409 | [44 empty] | 17.71725 | 1.19956 | 0.3407462 | 34.07462
1231 | Area 1 | Site 10 | Salt |  | 257396 | 1.162086 | 549.2542 | 12.65625 | 572.4743 | 638.2806 | 16085.87 | 1831.963 | 1.037581 | -8.562097 | -25.97945 | 4122 | 59.37235 | 2.827599 | 0.3293043 | 32.93043 |  |  |  |  | 7.74021 | 2.101598 | 0.02419565 | 7.190169 | 6.813967 | 0.7693727 | 0.0650199 | 15.40643 | [20 empty] | 5.666299 | 0.6392255 | 0.08755283 | 10.01851 | [52 empty] | 20.40718 | 2.078611 | 0.3637562 | 36.37562
1235 | Area 1 | Site 10 | Si+Al |  | 1164900.9 | 1.574678 | 1286.908 | 164.53125 | 1217.866 | 2026.466 | 18412.05 | 6251.06 | 2.669368 | -8.5573 | -26.06786 | 17360 | 50.47866 | 1.54584 | 0.3958237 | 39.58237 |  |  |  |  | 22.54933 | 1.193718 | 0.08415266 | 25.00746 | [8 empty] | 1.0768 | 0.1691201 | 0.01552329 | 2.161313 | 2.453892 | 0.2002115 | 0.04206226 | 5.308169 | [12 empty] | 1.175499 | 0.1807546 | 0.01951289 | 2.30349 | [48 empty] | 22.26582 | 1.080612 | 0.3951159 | 39.51159
1234 | Area 1 | Site 10 | CaO/CaCO3 |  | 3994051.1 | 1.475143 | 2122.031 | 19.6875 | 2255.08 | 3130.301 | 18300.05 | 9093.78 | 1.647652 | -8.684465 | -26.03529 | 63341 | 44.01084 | 0.6364035 | 0.3982626 | 39.82626 |  |  |  |  | 29.73653 | 0.6112295 | 0.1132515 | 33.6547 | [8 empty] | 0.5581167 | 0.07508982 | 0.008042945 | 1.119822 | 0.7872214 | 0.0756675 | 0.01369429 | 1.728191 | [16 empty] | 6.801427 | 0.1756371 | 0.1268446 | 14.19661 | [44 empty] | 18.10586 | 0.481142 | 0.3367285 | 33.67285
1242 | Area 1 | Site 10 | Fe |  | 583921.3 | 1.292337 | 789.9055 | 16.875 | 862.248 | 1020.824 | 16176.48 | 2848.958 | 1.106135 | -8.593736 | -26.09279 | 8172 | 49.67911 | 1.949114 | 0.363888 | 36.3888 |  |  |  |  | 18.91064 | 1.713974 | 0.0666925 | 19.81886 | [8 empty] | 0.7534112 | 0.2347429 | 0.009325639 | 1.298412 | [32 empty] | 6.115497 | 0.7197718 | 0.09849606 | 9.849606 | [32 empty] | 24.54135 | 1.606259 | 0.3966407 | 39.66407
1247 | Area 1 | Site 10 | Salt |  | 707471.4 | 1.673825 | 894.6045 | 144.84375 | 949.0946 | 1497.411 | 16329.47 | 4041.512 | 1.837253 | -8.648942 | -25.95483 | 10890 | 60.1764 | 1.587871 | 0.4305854 | 43.05854 |  |  |  |  | 13.22227 | 1.289711 | 0.04520028 | 13.43207 | 5.362083 | 0.4141924 | 0.05231989 | 12.39717 | [20 empty] | 3.439826 | 0.2991793 | 0.05714483 | 6.538981 | [52 empty] | 17.79942 | 1.194035 | 0.3353924 | 33.53924
1249 | Area 1 | Site 10 | Salt |  | 610396.3 | 1.180472 | 847.1875 | 12.65625 | 881.5785 | 1000.081 | 16075.68 | 2891.556 | 1.090037 | -8.667815 | -26.03609 | 9419 | 62.09416 | 1.695676 | 0.3613344 | 36.13344 |  |  |  |  | 6.289979 | 1.171116 | 0.0203906 | 6.059431 | 6.549326 | 0.4858795 | 0.06817589 | 16.15424 | [20 empty] | 6.440438 | 0.419811 | 0.1087528 | 12.44439 | [52 empty] | 18.6261 | 1.250944 | 0.3592726 | 35.92726
1251 | Area 1 | Site 10 | Salt |  | 282400.2 | 1.758933 | 468.1383 | 163.125 | 599.6358 | 823.4239 | 15715.02 | 2080.241 | 1.219418 | -8.680109 | -26.09303 | 4147 | 65.85535 | 2.428907 | 0.3994998 | 39.94998 | [8 empty] | 4.074525 | 0.6777488 | 0.03533051 | 8.371544 | [20 empty] | 3.175477 | 0.5481232 | 0.04221841 | 4.830977 | [52 empty] | 26.89465 | 2.27953 | 0.4338908 | 43.38908
1252 | Area 1 | Site 10 | CaSO4 |  | 538325.4 | 1.75705 | 655.1589 | 15.46875 | 827.8993 | 1151.147 | 18448.6 | 2879.079 | 1.225328 | -8.727912 | -25.95499 | 8027 | 47.7141 | 1.970292 | 0.3844784 | 38.44784 |  |  |  |  | 27.20778 | 1.736612 | 0.106457 | 31.6356 | [20 empty] | 3.219179 | 0.4194594 | 0.05378079 | 6.242976 | [8 empty] | 4.276345 | 0.3749073 | 0.08265105 | 9.250411 | [44 empty] | 17.5826 | 1.487209 | 0.3473782 | 34.73782
1250 | Area 1 | Site 10 | CaSO4 |  | 3443223.6 | 1.237595 | 1991.245 | 66.09375 | 2093.812 | 2464.356 | 21857.39 | 7081.09 | 1.158844 | -8.559523 | -26.06764 | 58444 | 41.249 | 0.7410448 | 0.2833024 | 28.33024 |  |  |  |  | 29.2044 | 0.6361012 | 0.1222219 | 36.32041 | [8 empty] | 0.7900944 | 0.07612171 | 0.01216172 | 1.693281 | 0.622063 | 0.06868747 | 0.01153812 | 1.456087 |  |  |  |  | 4.7095 | 0.1723699 | 0.08151343 | 9.462234 | [8 empty] | 5.583384 | 0.163035 | 0.1118687 | 12.52049 | [8 empty] | 1.174526 | 0.1399371 | 0.02310915 | 2.310915 | 0.6236163 | 0.1857829 | 0.01189734 | 1.189734 | [28 empty] | 16.04341 | 0.5290183 | 0.3211986 | 32.11986
1254 | Area 1 | Site 10 | CaO/CaCO3 |  | 393448.2 | 2.42987 | 490.28 | 139.21875 | 707.7809 | 1191.317 | 16148.38 | 2833.898 | 1.624317 | -8.613144 | -26.03623 | 5793 | 53.22919 | 2.234021 | 0.4856176 | 48.56176 |  |  |  |  | 23.24148 | 1.972024 | 0.07975808 | 23.70153 | [32 empty] | 2.542475 | 0.4187214 | 0.04321534 | 4.836717 | [44 empty] | 20.98685 | 1.808667 | 0.3673956 | 36.73956
1263 | Area 1 | Site 10 | Si+Al |  | 1515695.0 | 1.702939 | 1162.359 | 170.15625 | 1389.188 | 1979.427 | 18164.03 | 5746.752 | 1.733897 | -8.700383 | -26.07569 | 23490 | 49.67488 | 1.337456 | 0.4144143 | 41.44143 |  |  |  |  | 23.02063 | 1.00217 | 0.09386494 | 27.89364 | [8 empty] | 1.25311 | 0.1343585 | 0.02026454 | 2.82144 | 2.625953 | 0.16856 | 0.05028545 | 6.345919 | [12 empty] | 1.127863 | 0.1408722 | 0.02117052 | 2.499172 | 0.6991416 | 0.1293737 | 0.01378014 | 1.542291 | [28 empty] | 2.315926 | 0.7111534 | 0.03774846 | 3.774846 | [12 empty] | 19.2825 | 0.9265875 | 0.3845065 | 38.45065
1267 | Area 1 | Site 10 | CaO/CaCO3 |  | 389771.1 | 1.101333 | 705.0732 | 12.65625 | 704.4658 | 776.5206 | 17142.81 | 2264.623 | 1.047061 | -8.641578 | -25.97281 | 6079 | 52.96443 | 2.345033 | 0.438956 | 43.8956 |  |  |  |  | 21.61983 | 2.138316 | 0.06864012 | 20.39763 | [32 empty] | 2.535981 | 0.4401724 | 0.03981478 | 4.456121 | [44 empty] | 22.87975 | 1.858156 | 0.3728212 | 37.28212
1269 | Area 1 | Site 10 | CaSO4 |  | 487581.6 | 1.747864 | 636.872 | 33.75 | 787.9138 | 1113.166 | 15920.39 | 2875.425 | 1.349419 | -8.697384 | -26.09318 | 6686 | 56.61984 | 2.250128 | 0.4590476 | 45.90476 |  |  |  |  | 16.42848 | 1.841074 | 0.05356148 | 15.91675 | [20 empty] | 1.546306 | 0.4967066 | 0.02192045 | 2.544567 | [8 empty] | 1.932323 | 0.3648349 | 0.03269333 | 3.65908 | [44 empty] | 23.47305 | 1.857918 | 0.4179351 | 41.79351
1259 | Area 1 | Site 10 | SiO2 |  | 277987.7 | 1.607121 | 498.569 | 156.09375 | 594.9327 | 801.2607 | 14721.54 | 1986.224 | 1.12933 | -8.599221 | -26.06149 | 3887 | 55.75348 | 2.553395 | 0.493008 | 49.3008 |  |  |  |  | 21.70023 | 2.344902 | 0.0790567 | 23.49311 | [12 empty] | 1.755304 | 0.3849987 | 0.03070096 | 3.874398 | [64 empty] | 20.79099 | 2.040701 | 0.3760414 | 37.60414
1270 | Area 1 | Site 10 | TiO2 |  | 1213438.5 | 2.05798 | 1074.434 | 157.5 | 1242.979 | 2211.163 | 16460.57 | 5751.92 | 2.169692 | -8.596015 | -26.05189 | 18798 | 45.82961 | 1.342622 | 0.3828493 | 38.28493 |  |  |  |  | 27.60928 | 1.298321 | 0.1055739 | 31.37317 | [8 empty] | 0.7732559 | 0.1491773 | 0.01101977 | 1.534286 | 1.712926 | 0.1670886 | 0.02933319 | 3.701787 | [16 empty] | 3.434096 | 0.2441513 | 0.06281736 | 7.0306 | 1.091168 | 0.2041693 | 0.01889277 | 1.889277 |  |  |  |  | 0.8494443 | 0.2612832 | 0.01524865 | 1.524865 | [32 empty] | 18.70022 | 0.9411817 | 0.3391235 | 33.91235
1268 | Area 1 | Site 10 | CaO/CaCO3 |  | 4212470.0 | 2.463537 | 1780.606 | 158.90625 | 2315.92 | 4386.588 | 18537.52 | 13578.91 | 3.48324 | -8.719959 | -25.98711 | 65286 | 47.26698 | 0.6444762 | 0.4068462 | 40.68462 |  |  |  |  | 26.38539 | 0.5842048 | 0.1060842 | 31.52481 |  |  |  |  | 0.7730818 | 0.08571501 | 0.009682571 | 1.45995 | 1.077638 | 0.07901396 | 0.01622733 | 2.259337 | 1.492632 | 0.08468772 | 0.02690185 | 3.394958 | [8 empty] | 0.3155198 | 0.06221688 | 0.005462049 | 0.6250125 |  |  |  |  | 4.150449 | 0.135078 | 0.08100939 | 9.066675 | [8 empty] | 0.4567645 | 0.1211859 | 0.008738237 | 0.8738237 | 0.6997026 | 0.1879618 | 0.01296739 | 1.296739 | [28 empty] | 17.38185 | 0.4619659 | 0.3343781 | 33.43781
1273 | Area 1 | Site 10 | CaSO4 |  | 1937089.0 | 1.350615 | 1534.377 | 95.625 | 1570.471 | 2072.352 | 16496.3 | 6072.917 | 1.515079 | -8.52681 | -26.01161 | 26618 | 43.71522 | 1.191526 | 0.2430014 | 24.30014 |  |  |  |  | 23.86781 | 0.9420669 | 0.08447996 | 25.10472 | 0.8124421 | 0.1738279 | 0.006871518 | 1.628202 |  |  |  |  | 0.3297084 | 0.1071235 | 0.004671256 | 0.6503806 | [8 empty] | 4.568107 | 0.2852954 | 0.06955325 | 8.073873 | 2.208075 | 0.1756744 | 0.03419926 | 3.91336 |  |  |  |  | 4.924851 | 0.246672 | 0.08679165 | 9.713832 | [44 empty] | 19.57378 | 0.8948399 | 0.3582654 | 35.82654
1277 | Area 1 | Site 10 | CaSO4 |  | 377269.1 | 1.806158 | 542.3716 | 4.21875 | 693.0757 | 979.6085 | 18016.42 | 2367.463 | 1.182239 | -8.663184 | -26.00352 | 5860 | 49.22265 | 2.379206 | 0.3769344 | 37.69344 |  |  |  |  | 22.17446 | 2.008866 | 0.08335566 | 24.77062 | [20 empty] | 2.971381 | 0.5305117 | 0.04578586 | 5.314909 | [8 empty] | 2.829756 | 0.4108072 | 0.05187036 | 5.805397 | [44 empty] | 22.80175 | 1.84292 | 0.4373237 | 43.73237
1282 | Area 1 | Site 10 | CaO/CaCO3 |  | 501554.6 | 1.529862 | 677.3003 | 95.625 | 799.124 | 1036.176 | 18268.07 | 2664.577 | 1.126493 | -8.575652 | -25.97296 | 7689 | 49.20765 | 1.925208 | 0.4210316 | 42.10316 |  |  |  |  | 23.84802 | 1.730517 | 0.08878291 | 26.38342 | [12 empty] | 1.712889 | 0.2509136 | 0.03011064 | 3.799901 | [16 empty] | 3.13171 | 0.3671994 | 0.0562406 | 6.294519 | [44 empty] | 22.09974 | 1.457097 | 0.4044047 | 40.44047
1280 | Area 1 | Site 10 | Salt |  | 290489.8 | 1.401156 | 558.267 | 146.25 | 608.1637 | 782.2189 | 15159.04 | 2119.185 | 1.23026 | -8.588472 | -26.00354 | 4365 | 56.87451 | 2.900231 | 0.3036744 | 30.36744 |  |  |  |  | 11.07419 | 2.163974 | 0.03429664 | 10.19186 | 7.250044 | 0.8068945 | 0.06480204 | 15.3548 | [20 empty] | 5.299479 | 0.6519766 | 0.07823337 | 8.952105 | [52 empty] | 19.50179 | 2.132917 | 0.3291905 | 32.91905
1274 | Area 1 | Site 10 | CaO/CaCO3 |  | 1355374.0 | 1.62255 | 1083.288 | 142.03125 | 1313.665 | 1757.689 | 19292.95 | 4831.527 | 1.370566 | -8.653243 | -25.97921 | 20946 | 46.55208 | 1.118285 | 0.4194534 | 41.94534 |  |  |  |  | 25.51478 | 1.040468 | 0.09561332 | 28.4132 | [12 empty] | 0.5438811 | 0.1204891 | 0.00961426 | 1.2133 | [16 empty] | 6.003432 | 0.2836487 | 0.1123164 | 12.57059 | [20 empty] | 0.9849053 | 0.2508968 | 0.01599039 | 1.785625 | [20 empty] | 20.40093 | 0.8484176 | 0.3842062 | 38.42062
1285 | Area 1 | Site 10 | CaO/CaCO3 |  | 2033428.7 | 1.655308 | 1383.98 | 84.375 | 1609.05 | 2290.914 | 18684.33 | 6630.786 | 1.720645 | -8.573095 | -26.00274 | 32547 | 43.60352 | 0.9021931 | 0.3854776 | 38.54776 |  |  |  |  | 28.69492 | 0.8707166 | 0.1015643 | 30.18163 | [8 empty] | 0.492322 | 0.1055893 | 0.006805337 | 0.9475095 | 0.4605415 | 0.1000423 | 0.007701305 | 0.9718887 | [16 empty] | 8.437031 | 0.2752095 | 0.1514054 | 16.94549 | [44 empty] | 18.31165 | 0.6966942 | 0.328473 | 32.8473
1287 | Area 1 | Site 10 | CaO/CaCO3 |  | 275046.1 | 1.406178 | 552.5769 | 119.53125 | 591.7766 | 777.0218 | 15351.9 | 2061.527 | 1.229596 | -8.678173 | -26.07665 | 3327 | 50.13363 | 2.741903 | 0.5245851 | 52.45851 |  |  |  |  | 29.34315 | 2.650369 | 0.1076335 | 31.98521 | [32 empty] | 5.880782 | 0.7080392 | 0.1110932 | 12.43369 | [44 empty] | 14.64244 | 1.934975 | 0.2756682 | 27.56682
1289 | Area 1 | Site 10 | CaO/CaCO3 |  | 658933.9 | 1.406518 | 780.7722 | 109.6875 | 915.9589 | 1098.17 | 16081.53 | 2990.742 | 1.080205 | -8.588564 | -26.06161 | 7330 | 36.28673 | 2.396296 | 0.1890629 | 18.90629 |  |  |  |  | 20.77142 | 1.97179 | 0.05144422 | 15.28757 | [12 empty] | 1.466253 | 0.347403 | 0.01782995 | 2.250102 | [16 empty] | 10.32552 | 0.8252172 | 0.1260904 | 14.1122 | [44 empty] | 31.15008 | 2.138192 | 0.3959727 | 39.59727
1286 | Area 1 | Site 10 | CaO/CaCO3 |  | 4405149.3 | 1.58598 | 2195.493 | 37.96875 | 2368.293 | 3482.009 | 17578.36 | 10786.54 | 2.101813 | -8.557008 | -26.03613 | 60011 | 38.45235 | 0.7556384 | 0.2945359 | 29.45359 |  |  |  |  | 27.63979 | 0.644447 | 0.1065137 | 31.65245 | 0.3493318 | 0.1102079 | 0.002877492 | 0.6818201 | 0.5255524 | 0.088067 | 0.006043161 | 0.9111953 | 0.589164 | 0.08051534 | 0.008265302 | 1.150781 | 0.6710483 | 0.07784677 | 0.01147794 | 1.448492 | [16 empty] | 6.941633 | 0.1904668 | 0.1267946 | 14.19102 | [12 empty] | 0.9305573 | 0.2088038 | 0.01670747 | 1.670747 | [12 empty] | 2.365816 | 0.5107999 | 0.03502956 | 3.502956 | [12 empty] | 21.53476 | 0.6149981 | 0.3968567 | 39.68567
1095 | Area 1 | Site 10 | CaO/CaCO3 |  | 287548.1 | 1.737912 | 495.9022 | 113.90625 | 605.0766 | 861.8344 | 15664.99 | 2097.886 | 1.217989 | -8.708462 | -25.94611 | 3740 | 51.17716 | 2.943721 | 0.4058652 | 40.58652 |  |  |  |  | 18.86747 | 2.609358 | 0.06096605 | 18.11715 | [32 empty] | 2.558652 | 0.5430344 | 0.04019051 | 4.498173 | [44 empty] | 27.39671 | 2.398245 | 0.4539941 | 45.39941
1290 | Area 1 | Site 10 | Salt |  | 793515.2 | 1.283656 | 888.5407 | 118.125 | 1005.154 | 1140.581 | 17827.46 | 3217.721 | 1.038321 | -8.629996 | -26.01214 | 12971 | 54.00248 | 1.659846 | 0.2899395 | 28.99395 |  |  |  |  | 13.41284 | 1.156655 | 0.04655104 | 13.83347 | 7.698241 | 0.4695794 | 0.07567935 | 17.93218 | [20 empty] | 6.767366 | 0.3882251 | 0.1129641 | 12.92628 |  |  |  |  | 0.7981101 | 0.1855144 | 0.01457926 | 1.631729 | [44 empty] | 17.32096 | 1.124302 | 0.324747 | 32.4747
1292 | Area 1 | Site 10 | Cu |  | 1151663.4 | 1.180752 | 1205.671 | 18.28125 | 1210.927 | 1423.598 | 16368.19 | 4223.309 | 1.232453 | -8.694917 | -26.0521 | 17320 | 55.08088 | 1.40086 | 0.3936425 | 39.36425 |  |  |  |  | 15.57939 | 1.033554 | 0.05602162 | 16.64782 | 2.364048 | 0.2984413 | 0.02122497 | 5.029244 |  |  |  |  | 0.460491 | 0.1348843 | 0.006674081 | 0.9292347 | [8 empty] | 1.023988 | 0.25119 | 0.016403 | 1.904092 | 2.137322 | 0.1996412 | 0.03571772 | 4.087115 |  |  |  |  | 1.731416 | 0.1937634 | 0.03251512 | 3.639133 | [12 empty] | 3.426323 | 0.5173131 | 0.06193362 | 6.193362 | [28 empty] | 18.19614 | 1.043957 | 0.3450073 | 34.50073
1293 | Area 1 | Site 10 | CaO/CaCO3 |  | 1301688.5 | 1.168216 | 1392.8 | 126.5625 | 1287.385 | 1627.091 | 17317.62 | 5625.197 | 1.934455 | -8.668661 | -26.00311 | 17645 | 52.54374 | 1.210783 | 0.478011 | 47.8011 |  |  |  |  | 22.49396 | 1.103067 | 0.08334985 | 24.76889 | [8 empty] | 0.6187412 | 0.1348779 | 0.009214706 | 1.282967 | 1.090869 | 0.1457614 | 0.01945898 | 2.455683 | [16 empty] | 2.554926 | 0.2258935 | 0.04696491 | 5.256372 | [44 empty] | 20.69777 | 0.9400488 | 0.3872965 | 38.72965
1291 | Area 1 | Site 10 | CaSO4 |  | 822931.9 | 1.670257 | 945.6896 | 101.25 | 1023.616 | 1579.544 | 16719.25 | 4243.538 | 1.741335 | -8.588649 | -26.06871 | 10203 | 53.10465 | 1.828809 | 0.4043576 | 40.43576 |  |  |  |  | 18.87086 | 1.508514 | 0.06493437 | 19.2964 | [8 empty] | 0.5667716 | 0.1829385 | 0.0081466 | 1.134254 | [8 empty] | 2.283352 | 0.400726 | 0.03324892 | 3.859597 | [8 empty] | 2.26422 | 0.310661 | 0.03930242 | 4.398778 | [44 empty] | 22.91014 | 1.477751 | 0.4159334 | 41.59334
1295 | Area 1 | Site 10 | CaSO4 |  | 635400.5 | 3.128456 | 547.452 | 156.09375 | 899.4538 | 1712.679 | 16550.16 | 3908.551 | 1.91326 | -8.699906 | -26.05229 | 8762 | 51.47853 | 1.958776 | 0.397123 | 39.7123 |  |  |  |  | 21.52177 | 1.647724 | 0.07508256 | 22.31212 | [20 empty] | 2.269184 | 0.4212156 | 0.03315569 | 3.848775 | [8 empty] | 2.674393 | 0.3365121 | 0.04635255 | 5.187836 | [44 empty] | 22.05612 | 1.603082 | 0.3986278 | 39.86278
1297 | Area 1 | Site 10 | TiO2 |  | 2491593.7 | 1.945071 | 1370.839 | 175.78125 | 1781.122 | 2666.379 | 19572.78 | 7138.748 | 1.627635 | -8.651424 | -26.06148 | 38519 | 43.10444 | 0.9250681 | 0.3685238 | 36.85238 |  |  |  |  | 29.44024 | 0.9025578 | 0.1147026 | 34.08592 | 0.6528578 | 0.146572 | 0.005625365 | 1.332927 | 1.421633 | 0.1275982 | 0.01710405 | 2.57897 | 0.6641903 | 0.09722114 | 0.009579313 | 1.333731 | 0.5144882 | 0.08847799 | 0.008997165 | 1.135424 | [8 empty] | 0.5362325 | 0.08967355 | 0.009260124 | 1.059619 |  |  |  |  | 2.960352 | 0.1558027 | 0.05765504 | 6.452826 | 4.482251 | 0.2134315 | 0.08202673 | 8.202673 | [40 empty] | 16.22331 | 0.6059983 | 0.3085214 | 30.85214
1299 | Area 1 | Site 10 | Si+Al |  | 407421.2 | 2.823461 | 433.8972 | 174.375 | 720.2394 | 1225.092 | 16223.18 | 2781.407 | 1.511039 | -8.732435 | -25.94642 | 5215 | 48.87832 | 2.355111 | 0.3407001 | 34.07001 |  |  |  |  | 21.84511 | 2.090808 | 0.07726789 | 22.96153 | [8 empty] | 1.153466 | 0.337391 | 0.01528774 | 2.128517 | 2.195809 | 0.3867408 | 0.03471407 | 4.380843 | [64 empty] | 25.9273 | 1.976991 | 0.4238945 | 42.38945
1300 | Area 1 | Site 10 | Salt |  | 386094.1 | 1.171531 | 662.0475 | 126.5625 | 701.135 | 775.6093 | 16308.04 | 2230.847 | 1.025739 | -8.597323 | -26.06203 | 6244 | 60.03636 | 2.110831 | 0.3650015 | 36.50015 |  |  |  |  | 10.26903 | 1.530112 | 0.03399055 | 10.1009 | 5.920301 | 0.5716937 | 0.05872763 | 13.91548 | [20 empty] | 5.472326 | 0.4870794 | 0.09054577 | 10.36099 | [52 empty] | 18.30198 | 1.588914 | 0.3447649 | 34.47649
1302 | Area 1 | Site 10 | CaO/CaCO3 |  | 1092830.0 | 1.271025 | 1091.466 | 4.21875 | 1179.591 | 1387.28 | 18752.21 | 3954.803 | 1.138904 | -8.566306 | -25.98791 | 15624 | 44.30858 | 1.337339 | 0.4063038 | 40.63038 |  |  |  |  | 29.46141 | 1.250865 | 0.1114549 | 33.1208 | [8 empty] | 0.6069416 | 0.1526215 | 0.008617301 | 1.19979 | [20 empty] | 6.359497 | 0.3485941 | 0.1164738 | 13.03589 | [44 empty] | 19.26357 | 0.9897313 | 0.3554257 | 35.54257
1308 | Area 1 | Site 10 | CaSO4 |  | 452281.6 | 1.23047 | 752.2135 | 122.34375 | 758.8563 | 925.5763 | 17749.23 | 2600.68 | 1.190022 | -8.541824 | -25.95566 | 7560 | 49.80475 | 2.164705 | 0.3533538 | 35.33538 |  |  |  |  | 21.0334 | 1.782351 | 0.06740332 | 20.0301 | [12 empty] | 0.6858418 | 0.2122029 | 0.01171893 | 1.478905 |  |  |  |  | 3.512846 | 0.5072055 | 0.05357287 | 6.21884 | [8 empty] | 7.17892 | 0.5669038 | 0.1267233 | 14.18303 | [44 empty] | 17.78425 | 1.646858 | 0.320857 | 32.0857
1301 | Area 1 | Site 10 | CaSO4 |  | 1360521.9 | 2.489969 | 1011.215 | 157.5 | 1316.157 | 2517.894 | 15695.11 | 7121.103 | 2.966055 | -8.682581 | -25.97298 | 20056 | 45.37304 | 1.248486 | 0.3310882 | 33.10882 |  |  |  |  | 26.30531 | 1.083488 | 0.1023341 | 30.41039 | [8 empty] | 0.3798525 | 0.1213195 | 0.005652806 | 0.7870423 | [8 empty] | 3.558876 | 0.2960981 | 0.05610644 | 6.512941 | [8 empty] | 3.856826 | 0.2453121 | 0.07160918 | 8.014591 | [44 empty] | 20.52609 | 0.9940874 | 0.3933459 | 39.33459
1310 | Area 1 | Site 10 | CaO/CaCO3 |  | 3524854.9 | 3.205512 | 1604.914 | 151.875 | 2118.486 | 5144.572 | 18580.97 | 13905.08 | 4.365116 | -8.573594 | -26.06132 | 55775 | 46.17547 | 0.7250533 | 0.364938 | 36.4938 |  |  |  |  | 27.1121 | 0.6403007 | 0.1090699 | 32.41208 | 0.9334043 | 0.1287508 | 0.008250364 | 1.954919 | 0.4275136 | 0.08632392 | 0.005193459 | 0.7830761 | 0.6451171 | 0.08065118 | 0.009495348 | 1.322041 | 1.965301 | 0.100219 | 0.03484231 | 4.397027 | [8 empty] | 0.8404303 | 0.08484226 | 0.0141754 | 1.622066 |  |  |  |  | 3.426728 | 0.1388306 | 0.06516313 | 7.293141 | [12 empty] | 0.7021572 | 0.20806 | 0.01274982 | 1.274982 | [28 empty] | 17.77178 | 0.5162808 | 0.3339376 | 33.39376
1294 | Area 1 | Site 10 | C-Based |  | 1439211.6 | 1.832251 | 1207.857 | 163.125 | 1353.684 | 2213.098 | 16706.9 | 5793.448 | 1.855836 | -8.540174 | -26.00341 | 18882 | 63.76095 | 1.169949 | 0.6153001 | 61.53001 |  |  |  |  | 13.70171 | 1.023755 | 0.04554024 | 13.53309 | 1.173759 | 0.2052747 | 0.01090891 | 2.584859 | [20 empty] | 0.5265442 | 0.1376872 | 0.008439153 | 0.9656773 | [52 empty] | 20.83704 | 0.9083094 | 0.3896772 | 38.96772
1321 | Area 1 | Site 10 | CaO/CaCO3 |  | 667758.9 | 1.212476 | 948.9076 | 98.4375 | 922.0721 | 1150.527 | 18041.36 | 3405.756 | 1.382285 | -8.626742 | -26.01252 | 6609 | 59.84492 | 2.272491 | 0.4688879 | 46.88879 |  |  |  |  | 12.45188 | 1.846969 | 0.03267264 | 9.709255 | [32 empty] | 3.058597 | 0.4574326 | 0.04394135 | 4.917971 | [44 empty] | 24.6446 | 1.913629 | 0.3732148 | 37.32148
1322 | Area 1 | Site 10 | CaO/CaCO3 |  | 400067 | 1.178258 | 684.3095 | 19.6875 | 713.7094 | 806.2931 | 16950.97 | 2270.861 | 1.025743 | -8.523333 | -26.04527 | 5377 | 57.14086 | 2.532312 | 0.457232 | 45.7232 |  |  |  |  | 15.6027 | 2.207961 | 0.0465867 | 13.84407 | [32 empty] | 1.139666 | 0.3721842 | 0.0172285 | 1.928236 | [44 empty] | 26.11678 | 2.077915 | 0.4175089 | 41.75089
1323 | Area 1 | Site 10 | Salt |  | 172823.1 | 1.343073 | 498.6659 | 122.34375 | 469.0897 | 669.7446 | 15588.93 | 1840.786 | 1.560253 | -8.570661 | -26.01283 | 2391 | 71.04169 | 2.843696 | 0.4299714 | 42.99714 | [8 empty] | 4.768174 | 0.8227863 | 0.04893949 | 11.59618 | [20 empty] | 6.17491 | 0.8367745 | 0.1004269 | 11.49168 | [52 empty] | 18.01523 | 2.506172 | 0.3361348 | 33.61348
1326 | Area 1 | Site 10 | CaSO4 |  | 861909 | 1.970999 | 780.5003 | 130.78125 | 1047.577 | 1538.366 | 18830.18 | 3872.191 | 1.384338 | -8.615233 | -26.03762 | 12380 | 44.68428 | 1.594866 | 0.3497436 | 34.97436 |  |  |  |  | 29.20908 | 1.336045 | 0.1332674 | 39.60279 | 3.671361 | 0.3410697 | 0.03554254 | 8.421785 |  |  |  |  | 0.5497254 | 0.1500611 | 0.008580054 | 1.194604 | [8 empty] | 3.150627 | 0.3219584 | 0.05532792 | 6.42257 | [8 empty] | 2.021358 | 0.2216562 | 0.04136217 | 4.629308 | [40 empty] | 0 | 1.007297 | 0 | 0 | 16.71357 | 1.141965 | 0.3428363 | 34.28363
1331 | Area 1 | Site 10 | Si+Al |  | 2051814.1 | 1.587546 | 1414.339 | 143.4375 | 1616.308 | 2245.328 | 15427.93 | 7835.816 | 2.381335 | -8.607298 | -26.01218 | 29339 | 53.17591 | 1.086167 | 0.4800338 | 48.00338 |  |  |  |  | 22.87775 | 0.8780995 | 0.09096429 | 27.03166 |  |  |  |  | 0.6290737 | 0.1159541 | 0.00816993 | 1.231872 | 1.114736 | 0.1182454 | 0.01725138 | 2.401916 | 1.568416 | 0.1308352 | 0.02882791 | 3.638022 | [12 empty] | 0.3488578 | 0.1066934 | 0.00634851 | 0.7494393 | 0.512907 | 0.1100324 | 0.009801075 | 1.096949 | [44 empty] | 19.77235 | 0.7465325 | 0.3812791 | 38.12791
1319 | Area 1 | Site 10 | CaSO4 |  | 844259 | 2.380531 | 688.1321 | 70.3125 | 1036.795 | 1638.12 | 17945.99 | 3814.533 | 1.371504 | -8.654902 | -25.98785 | 11248 | 55.49447 | 1.710503 | 0.4425209 | 44.25209 |  |  |  |  | 17.30721 | 1.368706 | 0.05867779 | 17.43715 | [8 empty] | 0.5199322 | 0.1648893 | 0.007832292 | 1.090493 | [8 empty] | 2.769564 | 0.3758148 | 0.04318459 | 5.012948 | [8 empty] | 3.552819 | 0.3144517 | 0.0648788 | 7.261318 | [44 empty] | 20.35601 | 1.362647 | 0.3865721 | 38.65721
1335 | Area 1 | Site 10 | CaO/CaCO3 |  | 1168578.0 | 2.236335 | 1016.314 | 144.84375 | 1219.787 | 2272.818 | 17142.06 | 6010.091 | 2.45977 | -8.528508 | -26.03751 | 15582 | 51.21655 | 1.386489 | 0.4510836 | 45.10836 |  |  |  |  | 23.11649 | 1.233438 | 0.07809595 | 23.2076 | [32 empty] | 3.643936 | 0.2831769 | 0.06109923 | 6.838305 | [44 empty] | 22.02302 | 1.09311 | 0.380966 | 38.0966
1328 | Area 1 | Site 10 | Salt |  | 238275.2 | 1.507343 | 472.2294 | 139.21875 | 550.8007 | 711.8116 | 15624.75 | 1855.846 | 1.150258 | -8.697018 | -25.94658 | 3459 | 62.4325 | 3.013417 | 0.3983235 | 39.83235 | [8 empty] | 4.047507 | 0.6419097 | 0.04373064 | 10.36195 | [20 empty] | 3.973915 | 0.5784256 | 0.06651349 | 7.61102 | [36 empty] | 6.053796 | 1.851963 | 0.0968051 | 9.68051 | [12 empty] | 23.49228 | 2.433589 | 0.4819247 | 48.19247
1340 | Area 1 | Site 10 | CaO/CaCO3 |  | 2238610.1 | 1.399402 | 1504.125 | 164.53125 | 1688.279 | 2104.875 | 21875.8 | 5721.799 | 1.163796 | -8.645835 | -25.97319 | 39291 | 41.06499 | 0.8187037 | 0.3674955 | 36.74955 |  |  |  |  | 30.25987 | 0.8073141 | 0.1083612 | 32.20147 | [8 empty] | 0.6467968 | 0.0980404 | 0.009048521 | 1.259829 | 0.4687645 | 0.08803667 | 0.007928582 | 1.000571 | [16 empty] | 10.38052 | 0.2771616 | 0.1913347 | 21.41442 | [44 empty] | 17.17906 | 0.6047732 | 0.3135654 | 31.35654
1341 | Area 1 | Site 10 | Salt |  | 341233.6 | 1.550782 | 542.3716 | 158.90625 | 659.145 | 841.0999 | 16280.15 | 2215.787 | 1.14497 | -8.656736 | -26.01291 | 5153 | 62.32056 | 2.32157 | 0.4297298 | 42.97298 |  |  |  |  | 9.074722 | 1.702896 | 0.02918781 | 8.673677 | 4.98143 | 0.6215201 | 0.04840996 | 11.47071 | [20 empty] | 3.655316 | 0.4602581 | 0.05863123 | 6.709067 | [52 empty] | 19.96797 | 1.797463 | 0.3696886 | 36.96886
1333 | Area 1 | Site 10 | CaO/CaCO3 |  | 8229319.1 | 1.897374 | 2494.909 | 4.21875 | 3236.958 | 4733.777 | 19928.67 | 12932.64 | 1.617337 | -8.703958 | -26.06869 | 138179 | 42.72644 | 0.5886508 | 0.3252566 | 32.52566 |  |  |  |  | 27.81389 | 0.4981131 | 0.1066757 | 31.70058 | 0.3601684 | 0.07590234 | 0.003053321 | 0.7234826 | 0.8013411 | 0.06159269 | 0.009478033 | 1.429109 | 0.8958902 | 0.05578226 | 0.01278407 | 1.779931 | 3.436243 | 0.08274631 | 0.05888796 | 7.431538 | [12 empty] | 0.1896781 | 0.04463661 | 0.003408091 | 0.4023239 | 6.118643 | 0.1203512 | 0.1147081 | 12.83828 | 0.2309871 | 0.05876816 | 0.004055914 | 0.4055914 |  |  |  |  | 0.3538891 | 0.08470325 | 0.006480848 | 0.6480848 | 0.7095771 | 0.1309763 | 0.01260729 | 1.260729 | [28 empty] | 16.36325 | 0.3489043 | 0.2954733 | 29.54733
1338 | Area 1 | Site 10 | Si+Ca+Fe Mixture |  | 8869867.5 | 2.050577 | 2859.233 | 164.53125 | 3360.575 | 5863.076 | 22088.14 | 17092.68 | 2.621158 | -8.536713 | -26.06139 | 176049 | 33.20751 | 0.5833797 | 0.186787 | 18.6787 |  |  |  |  | 33.51907 | 0.434673 | 0.1542772 | 45.84621 | 0.9615817 | 0.0669407 | 0.008582355 | 2.033584 | 2.347707 | 0.06733039 | 0.02920111 | 4.402979 | 3.584713 | 0.07576299 | 0.05260757 | 7.324572 | 8.549616 | 0.1207407 | 0.1452288 | 18.32758 |  |  |  |  | 0.2756626 | 0.05387539 | 0.004638408 | 0.5384352 |  |  |  |  | 0.4762239 | 0.04042119 | 0.009257057 | 1.092792 | 5.079611 | 0.09317151 | 0.1029378 | 11.52093 | 0.5592596 | 0.05209519 | 0.01058199 | 1.058199 |  |  |  |  | 1.962312 | 0.09370002 | 0.03820309 | 3.820309 | 0.4164271 | 0.09586827 | 0.007818859 | 0.7818859 | [28 empty] | 9.060307 | 0.2705388 | 0.1602463 | 16.02463
1346 | Area 1 | Site 10 | C-Based |  | 216212.7 | 1.222316 | 498.569 | 158.90625 | 524.6814 | 609.4089 | 15608.24 | 1701.586 | 1.065656 | -8.716011 | -26.04552 | 2878 | 61.57139 | 3.374776 | 0.4427667 | 44.27667 |  |  |  |  | 11.45411 | 2.614345 | 0.03252864 | 9.666463 | [24 empty] | 1.606374 | 0.5043643 | 0.02145378 | 2.454918 | [52 empty] | 25.36813 | 2.841186 | 0.4078347 | 40.78347
1336 | Area 1 | Site 10 | Salt |  | 241952.3 | 1.481792 | 492.7634 | 149.0625 | 555.0344 | 730.173 | 15311.4 | 1901.028 | 1.188605 | -8.583831 | -25.99715 | 3799 | 63.81385 | 2.641716 | 0.4607368 | 46.07368 |  |  |  |  | 8.225728 | 2.076104 | 0.02590768 | 7.698929 | 4.496288 | 0.6637196 | 0.04339949 | 10.28349 | [20 empty] | 3.109887 | 0.5379479 | 0.04934147 | 5.646057 | [52 empty] | 20.35424 | 2.063171 | 0.3743002 | 37.43002
1350 | Area 1 | Site 10 | Salt |  | 712619.3 | 1.605764 | 893.1625 | 164.53125 | 952.5414 | 1434.208 | 16234.54 | 3775.589 | 1.59185 | -8.644239 | -26.06244 | 12092 | 61.78388 | 1.477829 | 0.394261 | 39.4261 |  |  |  |  | 9.379923 | 1.111 | 0.03170431 | 9.421501 | 6.569565 | 0.4227298 | 0.06868799 | 16.27558 | [20 empty] | 5.448813 | 0.3419628 | 0.09473265 | 10.84009 | [52 empty] | 16.81783 | 1.071453 | 0.3294488 | 32.94488
1339 | Area 1 | Site 10 | CaSO4 |  | 2994619.1 | 1.504862 | 1990.44 | 47.8125 | 1952.656 | 2995.338 | 18461.13 | 9105.186 | 2.20306 | -8.633357 | -26.05209 | 49187 | 47.93893 | 0.8125857 | 0.3256123 | 32.56123 |  |  |  |  | 21.73498 | 0.6503901 | 0.08936206 | 26.55553 | 3.292922 | 0.1659402 | 0.03155324 | 7.476523 | 0.2928851 | 0.08176379 | 0.003695511 | 0.5572138 | 0.2655277 | 0.07314922 | 0.004083891 | 0.5686017 | 0.5712023 | 0.07577012 | 0.01067844 | 1.347596 |  |  |  |  | 1.117819 | 0.1384067 | 0.01908768 | 2.215734 | 3.153322 | 0.1315292 | 0.05609157 | 6.418458 |  |  |  |  | 2.124986 | 0.1191339 | 0.04234374 | 4.739166 | [8 empty] | 1.748735 | 0.1790409 | 0.03457841 | 3.457841 | [32 empty] | 17.75871 | 0.58455 | 0.3568527 | 35.68527
1352 | Area 1 | Site 10 | Fe |  | 1490690.8 | 1.885411 | 1106.631 | 171.5625 | 1377.682 | 2086.454 | 20209.32 | 5701.571 | 1.735368 | -8.703065 | -25.94631 | 22703 | 43.31265 | 1.088733 | 0.3352962 | 33.52962 |  |  |  |  | 25.53399 | 0.9729184 | 0.1101525 | 32.73377 | [44 empty] | 10.866 | 0.5148326 | 0.1900517 | 19.00517 | [32 empty] | 20.28736 | 0.8525169 | 0.3488396 | 34.88396
1275 | Area 1 | Site 10 | SiO2 |  | 4238945.0 | 1.450802 | 2106.557 | 139.21875 | 2323.186 | 3056.197 | 20582.49 | 8296.456 | 1.292164 | -8.675227 | -26.09233 | 77665 | 38.64549 | 0.5994244 | 0.2406478 | 24.06478 |  |  |  |  | 36.10276 | 0.5220559 | 0.1857663 | 55.20375 | [8 empty] | 0.3875284 | 0.05668863 | 0.006294165 | 0.876339 | 11.53537 | 0.1837753 | 0.2225493 | 28.08526 | [64 empty] | 13.32885 | 0.3829278 | 0.2482986 | 24.82986
1360 | Area 1 | Site 10 | Salt |  | 187531.4 | 2.412494 | 382.3463 | 156.09375 | 488.6434 | 922.4081 | 15967.69 | 2176.843 | 2.010807 | -8.571258 | -26.01329 | 2638 | 69.67464 | 2.987892 | 0.4977701 | 49.77701 | [28 empty] | 2.963934 | 0.7933294 | 0.03853191 | 4.472858 | [56 empty] | 27.36143 | 2.935779 | 0.4658228 | 46.58228
1353 | Area 1 | Site 10 | C-Based |  | 924419.5 | 2.201092 | 784.7339 | 67.5 | 1084.9 | 1727.272 | 16517.6 | 4336.042 | 1.618482 | -8.646885 | -26.04513 | 12425 | 60.40804 | 1.615649 | 0.5325618 | 53.25618 |  |  |  |  | 14.86852 | 1.397445 | 0.0453905 | 13.4886 | [32 empty] | 0.8996848 | 0.226556 | 0.01439455 | 1.611056 | [44 empty] | 23.82375 | 1.302543 | 0.4009416 | 40.09416
1362 | Area 1 | Site 10 | Fe |  | 248571 | 1.090405 | 556.0962 | 80.15625 | 562.5749 | 606.3702 | 19733.99 | 1774.305 | 1.007851 | -8.622068 | -25.99734 | 3982 | 45.65468 | 2.644246 | 0.3509488 | 35.09488 |  |  |  |  | 22.07859 | 2.386114 | 0.08917885 | 26.50108 | [44 empty] | 9.33046 | 1.18853 | 0.1610939 | 16.10939 | [32 empty] | 22.93627 | 2.081921 | 0.3924215 | 39.24215
1361 | Area 1 | Site 10 | CaO/CaCO3 |  | 1767943.1 | 1.241656 | 1383.047 | 105.46875 | 1500.338 | 1717.269 | 22021.07 | 4822.705 | 1.046895 | -8.686652 | -26.02016 | 28050 | 43.89476 | 0.9696604 | 0.4039982 | 40.39982 |  |  |  |  | 29.14453 | 0.9566709 | 0.1040858 | 30.93096 | [8 empty] | 0.4200093 | 0.1127712 | 0.005843029 | 0.8135271 | [20 empty] | 8.49439 | 0.295622 | 0.154043 | 17.24069 | [44 empty] | 18.04631 | 0.7396711 | 0.3278828 | 32.78828
1366 | Area 1 | Site 10 | CaO/CaCO3 |  | 147818.9 | 1.606193 | 352.5415 | 106.875 | 433.8304 | 566.2499 | 15619.84 | 1440.832 | 1.117601 | -8.55548 | -26.02087 | 2093 | 46.42986 | 3.640795 | 0.4358472 | 43.58472 |  |  |  |  | 30.08795 | 3.491851 | 0.1063694 | 31.60955 | [32 empty] | 6.764327 | 0.9894767 | 0.1197942 | 13.40752 | [44 empty] | 16.71786 | 2.708326 | 0.2964778 | 29.64778
1347 | Area 1 | Site 10 | CaO/CaCO3 |  | 169146 | 1.569921 | 383.5146 | 125.15625 | 464.0726 | 602.0876 | 15452.4 | 1547.326 | 1.126399 | -8.706453 | -26.06969 | 2616 | 45.47699 | 3.428263 | 0.3768491 | 37.68491 |  |  |  |  | 35.53931 | 3.291815 | 0.1351125 | 40.15108 | [12 empty] | 2.803908 | 0.5390195 | 0.04522634 | 5.70747 | [16 empty] | 4.080994 | 0.7257929 | 0.07215463 | 8.075638 | [44 empty] | 12.09881 | 2.577441 | 0.2058436 | 20.58436
1371 | Area 1 | Site 10 | CaSO4 |  | 1783386.8 | 1.667033 | 1156.903 | 28.125 | 1506.877 | 1928.595 | 17564.91 | 5178.991 | 1.196837 | -8.608454 | -25.99708 | 34597 | 44.30257 | 0.9272151 | 0.3287474 | 32.87474 |  |  |  |  | 29.6138 | 0.8038674 | 0.1287134 | 38.24947 | 1.527948 | 0.1609122 | 0.01474574 | 3.493996 | 0.5095031 | 0.1006734 | 0.006731566 | 1.014994 | 0.2766508 | 0.08505037 | 0.004432528 | 0.6171425 | [8 empty] | 4.117444 | 0.2089763 | 0.07575022 | 8.793228 | 0.6827274 | 0.09149485 | 0.01265643 | 1.448253 |  |  |  |  | 4.392228 | 0.1803613 | 0.09200006 | 10.29676 | [44 empty] | 14.57713 | 0.6458458 | 0.3066469 | 30.66469
1372 | Area 1 | Site 10 | Salt |  | 452281.6 | 1.230396 | 690.3263 | 106.875 | 758.8563 | 849.3748 | 17026.61 | 2431.359 | 1.040111 | -8.644537 | -26.02076 | 6864 | 61.97995 | 2.057984 | 0.3836581 | 38.36581 |  |  |  |  | 7.631783 | 1.570789 | 0.02383067 | 7.081709 | 4.652498 | 0.5233816 | 0.04472973 | 10.59868 | [20 empty] | 4.895709 | 0.451294 | 0.07706444 | 8.818346 | [52 empty] | 20.84006 | 1.581845 | 0.3812725 | 38.12725
1373 | Area 1 | Site 10 | CaO/CaCO3 |  | 455958.7 | 1.321489 | 716.7672 | 113.90625 | 761.9348 | 947.2001 | 15862.22 | 2573.143 | 1.15556 | -8.551202 | -25.94705 | 6341 | 50.99109 | 2.274581 | 0.4027036 | 40.27036 |  |  |  |  | 21.12331 | 1.936914 | 0.07210014 | 21.42584 | [12 empty] | 1.129767 | 0.2683337 | 0.0183506 | 2.315807 | [16 empty] | 1.682589 | 0.3727867 | 0.02735737 | 3.061872 | [44 empty] | 25.07324 | 1.808347 | 0.42315 | 42.315
1374 | Area 1 | Site 10 | CaO/CaCO3 |  | 201504.3 | 1.985928 | 379.6541 | 142.03125 | 506.5208 | 753.9658 | 16885.08 | 1816.903 | 1.303675 | -8.662347 | -26.0935 | 2773 | 68.56712 | 2.84794 | 0.5530167 | 55.30167 | [40 empty] | 1.685669 | 0.5137607 | 0.02451754 | 2.744034 | [44 empty] | 29.7472 | 2.816711 | 0.4704745 | 47.04745
1375 | Area 1 | Site 10 | CaO/CaCO3 |  | 1076650.9 | 1.697313 | 1106.53 | 108.28125 | 1170.826 | 1878.129 | 16771.06 | 5358.205 | 2.122041 | -8.685092 | -25.95562 | 14570 | 47.14836 | 1.435625 | 0.4076556 | 40.76556 |  |  |  |  | 26.5478 | 1.312386 | 0.09384178 | 27.88675 | [8 empty] | 0.5893137 | 0.1662078 | 0.007982021 | 1.11134 | [20 empty] | 4.829615 | 0.3363446 | 0.08277612 | 9.26441 | [44 empty] | 20.88491 | 1.090452 | 0.3645731 | 36.45731
1376 | Area 1 | Site 10 | CaO/CaCO3 |  | 887648.6 | 1.454954 | 934.8934 | 113.90625 | 1063.104 | 1360.226 | 17904.83 | 3726.753 | 1.245117 | -8.724433 | -26.06941 | 10055 | 49.68637 | 1.758104 | 0.4188746 | 41.88746 |  |  |  |  | 23.40076 | 1.593414 | 0.08129074 | 24.15699 | [8 empty] | 1.299977 | 0.2224066 | 0.01780632 | 2.47918 | [20 empty] | 3.641304 | 0.3674357 | 0.06190969 | 6.929012 | [44 empty] | 21.97159 | 1.330026 | 0.3822514 | 38.22514
1378 | Area 1 | Site 10 | C-Based |  | 1085475.9 | 1.318683 | 1201.242 | 52.03125 | 1175.615 | 1584.058 | 16591.06 | 5058.507 | 1.875921 | -8.637812 | -26.06263 | 13977 | 60.33338 | 1.416226 | 0.5558383 | 55.58383 |  |  |  |  | 17.82468 | 1.249047 | 0.05896917 | 17.52374 | 1.047379 | 0.2538338 | 0.008999986 | 2.132542 |  |  |  |  | 0.6799488 | 0.1679365 | 0.0094649 | 1.317802 | [68 empty] | 20.11462 | 1.130976 | 0.3521538 | 35.21538
1383 | Area 1 | Site 10 | CaSO4 |  | 1285509.4 | 2.617765 | 1020.335 | 164.53125 | 1279.36 | 2670.997 | 16646.69 | 7081.09 | 3.103953 | -8.717037 | -25.9972 | 18470 | 51.59756 | 1.263738 | 0.4100236 | 41.00236 |  |  |  |  | 22.00652 | 1.093094 | 0.08060321 | 23.95268 | [20 empty] | 3.002298 | 0.2947592 | 0.04765578 | 5.531973 | [8 empty] | 3.23111 | 0.2385714 | 0.06004233 | 6.720015 | [44 empty] | 20.16251 | 1.013259 | 0.3888575 | 38.88575
1385 | Area 1 | Site 10 | CaSO4 |  | 3352031.8 | 3.559648 | 1141.536 | 144.84375 | 2065.899 | 4063.466 | 17971.94 | 9560.842 | 2.170073 | -8.727309 | -25.98775 | 48938 | 50.54684 | 0.7899576 | 0.4026622 | 40.26622 |  |  |  |  | 23.4833 | 0.6973557 | 0.08570785 | 25.46961 | [20 empty] | 2.746575 | 0.1793918 | 0.04313656 | 5.007374 | [8 empty] | 3.589302 | 0.1505626 | 0.06593012 | 7.378983 | [44 empty] | 19.63398 | 0.6313401 | 0.3725212 | 37.25212
1387 | Area 1 | Site 10 | CaO/CaCO3 |  | 7766741.6 | 1.435429 | 2965.166 | 167.34375 | 3144.666 | 4256.287 | 19893.68 | 14417.77 | 2.129841 | -8.569102 | -26.07667 | 123925 | 42.99332 | 0.5818251 | 0.3601778 | 36.01778 |  |  |  |  | 27.52806 | 0.4603774 | 0.1074132 | 31.91973 | 0.3746343 | 0.07647875 | 0.003280835 | 0.777392 | 0.6340357 | 0.06143593 | 0.007762934 | 1.170505 | 0.9343091 | 0.05716833 | 0.01386096 | 1.929867 | 1.289147 | 0.05905493 | 0.02302197 | 2.905325 |  |  |  |  | 0.6666226 | 0.08398999 | 0.01098501 | 1.27516 |  |  |  |  | 0.2230239 | 0.04758193 | 0.004179507 | 0.4933893 | 7.38263 | 0.1359821 | 0.1440672 | 16.12418 | [8 empty] | 0.4978605 | 0.08912759 | 0.009483149 | 0.9483149 | 0.4731015 | 0.1330963 | 0.008755614 | 0.8755614 | [28 empty] | 17.00326 | 0.3823303 | 0.3262293 | 32.62293
1397 | Area 1 | Site 10 | SiO2 |  | 1660572.2 | 1.549426 | 1244.716 | 151.875 | 1454.065 | 1928.595 | 18054.75 | 5200.29 | 1.295948 | -8.632544 | -26.05304 | 28151 | 38.17838 | 1.007304 | 0.2582771 | 25.82771 |  |  |  |  | 37.11136 | 0.8881884 | 0.1889235 | 56.14198 | 0.5230416 | 0.1430888 | 0.004823794 | 1.142995 |  |  |  |  | 0.3797656 | 0.09787688 | 0.005967672 | 0.8308812 | 7.823368 | 0.2466459 | 0.1473556 | 18.59597 | [8 empty] | 0.4749253 | 0.09964788 | 0.008399734 | 0.9611666 |  |  |  |  | 0.7602646 | 0.1113947 | 0.01534387 | 1.717306 | [44 empty] | 14.7489 | 0.6655955 | 0.278978 | 27.8978
1398 | Area 1 | Site 10 | CaO/CaCO3 |  | 191208.5 | 2.017967 | 376.5134 | 125.15625 | 493.4108 | 759.7915 | 14945.12 | 1825.725 | 1.387247 | -8.655199 | -26.02745 | 2633 | 42.61133 | 3.700483 | 0.3288753 | 32.88753 |  |  |  |  | 48.56959 | 3.790183 | 0.1266295 | 37.63021 | [32 empty] | 8.819077 | 1.182789 | 0.1138044 | 12.73713
1177 | Area 1 | Site 10 | C-Based |  | 989136.2 | 1.676287 | 1057.845 | 113.90625 | 1122.233 | 1773.253 | 16370.91 | 4961.905 | 1.980756 | -8.655533 | -26.08326 | 13357 | 59.15333 | 1.460159 | 0.5231162 | 52.31162 |  |  |  |  | 16.65844 | 1.234334 | 0.05916127 | 17.58082 | 0.8573985 | 0.2280879 | 0.007969792 | 1.888438 | [8 empty] | 0.6999165 | 0.1545818 | 0.01270855 | 1.603793 |  |  |  |  | 1.057411 | 0.2960505 | 0.01619097 | 1.879479 | [56 empty] | 21.57351 | 1.193208 | 0.4074395 | 40.74395
1402 | Area 1 | Site 10 | Salt |  | 423600.3 | 1.273862 | 695.016 | 129.375 | 734.4009 | 885.3543 | 16775.02 | 2385.107 | 1.068685 | -8.569044 | -26.07008 | 6418 | 61.40923 | 1.990044 | 0.4258439 | 42.58439 |  |  |  |  | 9.678733 | 1.543245 | 0.0323082 | 9.600956 | 5.708797 | 0.5376978 | 0.05704806 | 13.51751 | [20 empty] | 3.773494 | 0.4140006 | 0.06230606 | 7.129572 | [52 empty] | 19.42974 | 1.506714 | 0.3683153 | 36.83153
1400 | Area 1 | Site 10 | CaO/CaCO3 |  | 3892563.5 | 1.264253 | 2321.655 | 28.125 | 2226.245 | 2935.16 | 18386.1 | 9389.824 | 1.802475 | -8.553446 | -26.02068 | 57707 | 44.35262 | 0.6684463 | 0.4198224 | 41.98224 |  |  |  |  | 29.72053 | 0.6405537 | 0.1130887 | 33.60632 | [8 empty] | 0.4995053 | 0.07658293 | 0.007166466 | 0.9977897 | [20 empty] | 7.23787 | 0.1865074 | 0.1363912 | 15.26508 | [12 empty] | 0.6248914 | 0.2010501 | 0.01112397 | 1.112397 | [28 empty] | 17.56458 | 0.4977535 | 0.3300746 | 33.00746
1405 | Area 1 | Site 10 | Salt |  | 245629.4 | 1.299 | 509.6584 | 144.84375 | 559.2361 | 662.0461 | 16012.55 | 1798.188 | 1.047563 | -8.686728 | -26.05357 | 3306 | 59.21723 | 2.73932 | 0.4091747 | 40.91747 |  |  |  |  | 8.254891 | 2.019112 | 0.02779616 | 8.260123 | 3.434281 | 0.6133375 | 0.03352413 | 7.943522 | [20 empty] | 3.490565 | 0.5752021 | 0.0552659 | 6.323979 | [52 empty] | 25.60304 | 2.225341 | 0.4860359 | 48.60359
1408 | Area 1 | Site 10 | CaO/CaCO3 |  | 644960.9 | 1.168695 | 1023.292 | 122.34375 | 906.1952 | 1195.916 | 15945.12 | 3857.131 | 1.835631 | -8.61726 | -26.02747 | 8608 | 54.17605 | 1.949041 | 0.4496143 | 44.96143 |  |  |  |  | 21.14487 | 1.718584 | 0.0677564 | 20.13502 | [32 empty] | 1.381579 | 0.3022073 | 0.02161864 | 2.419586 | [44 empty] | 23.29749 | 1.580025 | 0.3796947 | 37.96947
1413 | Area 1 | Site 10 | Salt |  | 604513 | 1.157008 | 837.5632 | 108.28125 | 877.3197 | 969.0677 | 20001.62 | 2833.898 | 1.057189 | -8.671452 | -26.08384 | 10271 | 62.06683 | 1.661003 | 0.3582944 | 35.82944 |  |  |  |  | 7.385893 | 1.20141 | 0.0238145 | 7.076901 | 6.215539 | 0.4667323 | 0.06380814 | 15.1193 | [20 empty] | 6.570821 | 0.4232045 | 0.1108295 | 12.68203 | [52 empty] | 17.76092 | 1.214152 | 0.3402698 | 34.02698
1412 | Area 1 | Site 10 | CaO/CaCO3 |  | 3113756.7 | 1.568904 | 1752.631 | 84.375 | 1991.12 | 2749.71 | 20340.42 | 7317.961 | 1.368629 | -8.532917 | -26.02056 | 49733 | 37.21067 | 0.7125513 | 0.312681 | 31.2681 |  |  |  |  | 35.43999 | 0.6774302 | 0.1554896 | 46.2065 |  |  |  |  | 4.709947 | 0.1618979 | 0.05689695 | 8.578993 | 0.4721872 | 0.08388606 | 0.006495435 | 0.9043618 | [20 empty] | 6.558586 | 0.1878037 | 0.1271969 | 14.23604 | [44 empty] | 15.60863 | 0.515766 | 0.292365 | 29.2365
1411 | Area 1 | Site 10 | Si+Al |  | 4219088.8 | 1.865135 | 1738.061 | 33.75 | 2317.738 | 3241.719 | 19652.23 | 8668.873 | 1.417414 | -8.68091 | -25.9889 | 91406 | 33.60727 | 0.7695829 | 0.2324705 | 23.24705 |  |  |  |  | 37.31096 | 0.5894077 | 0.1775321 | 52.75683 | 0.5039289 | 0.08632672 | 0.004487686 | 1.063355 |  |  |  |  | 2.120187 | 0.08051337 | 0.0327111 | 4.554379 | 5.412963 | 0.1215421 | 0.098463 | 12.42583 |  |  |  |  | 0.5302846 | 0.08496473 | 0.009173915 | 1.064925 | 0.2695928 | 0.04744282 | 0.004886094 | 0.559107 | 2.032945 | 0.08191825 | 0.04004843 | 4.727703 | 4.567129 | 0.120112 | 0.09313833 | 10.42416 | [8 empty] | 0.3063987 | 0.08727633 | 0.006106973 | 0.6106973 | 0.5695293 | 0.1367524 | 0.01098994 | 1.098994 | [28 empty] | 12.76881 | 0.4038969 | 0.2438047 | 24.38047
1415 | Area 1 | Site 10 | CaO/CaCO3 |  | 2817383.5 | 1.239569 | 1881.185 | 8.4375 | 1893.992 | 2331.859 | 18996.08 | 6603.249 | 1.231571 | -8.596514 | -26.06968 | 45019 | 43.48172 | 0.7537924 | 0.3737397 | 37.37397 |  |  |  |  | 30.68558 | 0.701309 | 0.1269333 | 37.7205 | 0.6114717 | 0.1229664 | 0.005449118 | 1.291165 |  |  |  |  | 0.8976078 | 0.09005368 | 0.01360254 | 1.893887 | 2.621492 | 0.1209519 | 0.0475579 | 6.001708 | [16 empty] | 5.452152 | 0.1796739 | 0.1071793 | 11.99564 | [44 empty] | 16.24998 | 0.5411517 | 0.3112698 | 31.12698
1305 | Area 1 | Site 10 | Salt |  | 346381.5 | 1.330178 | 623.7273 | 101.25 | 664.0984 | 829.6685 | 16297.61 | 2228.263 | 1.140692 | -8.732429 | -25.97983 | 4677 | 65.35283 | 2.369683 | 0.4736729 | 47.36729 |  |  |  |  | 6.480828 | 1.801237 | 0.0199452 | 5.927071 | 2.764997 | 0.5329833 | 0.02665694 | 6.316346 | [20 empty] | 3.366448 | 0.4379383 | 0.05307538 | 6.073321 | [52 empty] | 22.0349 | 1.908965 | 0.4088261 | 40.88261
1417 | Area 1 | Site 10 | CaSO4 |  | 1667926.3 | 1.418238 | 1402.971 | 73.125 | 1457.282 | 1989.747 | 17963.28 | 6127.992 | 1.791635 | -8.633887 | -25.94727 | 24361 | 49.47554 | 1.117406 | 0.4037875 | 40.37875 |  |  |  |  | 24.05621 | 0.9946695 | 0.08755201 | 26.01764 | [8 empty] | 0.520279 | 0.1187679 | 0.007504299 | 1.044826 | [8 empty] | 1.042255 | 0.2255538 | 0.01578302 | 1.832123 | 0.5214246 | 0.117946 | 0.008279062 | 0.9473583 |  |  |  |  | 3.614426 | 0.2207625 | 0.06485762 | 7.258948 | [44 empty] | 20.76987 | 0.9075812 | 0.3833751 | 38.33751
1418 | Area 1 | Site 10 | Fe |  | 1514224.1 | 1.165459 | 1576.257 | 149.0625 | 1388.514 | 1837.063 | 16020.14 | 6145.636 | 1.984877 | -8.554459 | -26.0782 | 19469 | 55.27502 | 1.21468 | 0.4562697 | 45.62697 |  |  |  |  | 16.41975 | 1.07169 | 0.05628832 | 16.72707 | [44 empty] | 5.444754 | 0.4530074 | 0.09029455 | 9.029455 | [32 empty] | 22.86048 | 0.9833641 | 0.386637 | 38.6637
1420 | Area 1 | Site 10 | CaSO4 |  | 1935618.2 | 2.142664 | 1150.544 | 140.625 | 1569.874 | 2465.229 | 20024.09 | 6215.771 | 1.588402 | -8.688178 | -25.98905 | 29156 | 42.4347 | 1.071079 | 0.2846003 | 28.46003 |  |  |  |  | 28.19674 | 0.9253715 | 0.105351 | 31.30693 | [8 empty] | 0.6068746 | 0.1082386 | 0.008665289 | 1.206471 | [8 empty] | 4.228299 | 0.2655018 | 0.06548017 | 7.601061 | [8 empty] | 5.712667 | 0.249938 | 0.1032551 | 11.55645 | [44 empty] | 18.82071 | 0.8287198 | 0.3478138 | 34.78138
1419 | Area 1 | Site 10 | CaO/CaCO3 |  | 7991043.9 | 1.366776 | 3055.956 | 39.375 | 3189.751 | 4176.808 | 20861.97 | 12388.94 | 1.528464 | -8.690914 | -26.06892 | 138198 | 36.92313 | 0.4342047 | 0.3054477 | 30.54477 |  |  |  |  | 34.07872 | 0.4157631 | 0.138485 | 41.15327 |  |  |  |  | 0.1818454 | 0.04976977 | 0.002180945 | 0.3288455 | 0.5709795 | 0.04806962 | 0.008406507 | 1.170441 | 3.034515 | 0.07213923 | 0.05404 | 6.819735 | [16 empty] | 9.756596 | 0.1384737 | 0.1926942 | 21.56658 | [12 empty] | 0.5097234 | 0.1192808 | 0.009434969 | 0.9434969 | [28 empty] | 14.94449 | 0.3012126 | 0.282688 | 28.2688
1422 | Area 1 | Site 10 | SiO2 |  | 605248.4 | 1.872644 | 702.4595 | 8.4375 | 877.8532 | 1315.457 | 15877.65 | 3281.617 | 1.415899 | -8.631514 | -26.0539 | 8936 | 51.59223 | 1.772912 | 0.4292696 | 42.92696 |  |  |  |  | 22.17294 | 1.528843 | 0.0830135 | 24.66894 | [12 empty] | 2.180487 | 0.2776306 | 0.03836673 | 4.841801 | [16 empty] | 0.9334245 | 0.2523244 | 0.0165308 | 1.850148 | [44 empty] | 23.12091 | 1.380075 | 0.4192824 | 41.92824
1425 | Area 1 | Site 10 | CaSO4 |  | 411833.7 | 1.357068 | 683.53 | 127.96875 | 724.1291 | 927.5968 | 16236.93 | 2609.502 | 1.315781 | -8.558891 | -26.05395 | 5622 | 52.52611 | 2.442638 | 0.4141869 | 41.41869 |  |  |  |  | 22.03339 | 2.100227 | 0.07548638 | 22.43212 | [20 empty] | 2.519971 | 0.5434171 | 0.03813689 | 4.427003 | [8 empty] | 3.570355 | 0.455668 | 0.06305226 | 7.05689 | [44 empty] | 19.35018 | 1.920376 | 0.3530462 | 35.30462
1421 | Area 1 | Site 10 | CaO/CaCO3 |  | 999432 | 1.565068 | 999.5972 | 33.75 | 1128.059 | 1564.438 | 16891.85 | 4341.21 | 1.500577 | -8.649968 | -25.9477 | 14542 | 45.59196 | 1.391436 | 0.4036162 | 40.36162 |  |  |  |  | 29.02426 | 1.284488 | 0.1109954 | 32.98426 |  |  |  |  | 0.5451718 | 0.1684222 | 0.006395946 | 0.9643887 |  |  |  |  | 1.075338 | 0.1741124 | 0.01855466 | 2.34156 | [16 empty] | 5.044171 | 0.3210946 | 0.09231431 | 10.33194 | [20 empty] | 0 | 0.3120263 | 0 | 0 | [20 empty] | 18.71911 | 1.024383 | 0.3429533 | 34.29533
1427 | Area 1 | Site 10 | CaO/CaCO3 |  | 881765.3 | 2.51602 | 684.4854 | 97.03125 | 1059.575 | 1722.179 | 19224.52 | 4025.381 | 1.462349 | -8.628951 | -25.98939 | 12725 | 43.54541 | 1.538652 | 0.3605706 | 36.05706 |  |  |  |  | 25.78532 | 1.42423 | 0.0854548 | 25.39442 | [32 empty] | 8.112719 | 0.4509701 | 0.1348842 | 15.09642 | [44 empty] | 22.55654 | 1.186618 | 0.3837923 | 38.37923
1428 | Area 1 | Site 10 | Salt |  | 181648.1 | 1.308915 | 446.2541 | 157.5 | 480.9173 | 584.1086 | 15145.72 | 1577.447 | 1.090107 | -8.539921 | -25.94815 | 2990 | 60.24812 | 3.207609 | 0.4143685 | 41.43685 |  |  |  |  | 13.75525 | 2.607662 | 0.04362901 | 12.96514 | 4.275805 | 0.7884998 | 0.03818072 | 9.046899 | [20 empty] | 3.096216 | 0.5775838 | 0.04736259 | 5.419617 | [52 empty] | 18.62461 | 2.484808 | 0.32551 | 32.551
1432 | Area 1 | Site 10 | CaO/CaCO3 |  | 1670868.0 | 2.33652 | 988.2045 | 130.78125 | 1458.566 | 2308.959 | 18042.23 | 5709.323 | 1.552448 | -8.569067 | -26.02143 | 23673 | 48.43397 | 1.049324 | 0.4549375 | 45.49375 |  |  |  |  | 26.90445 | 0.9991304 | 0.0987445 | 29.34369 | [8 empty] | 0.4302376 | 0.120924 | 0.006126377 | 0.8529778 | [20 empty] | 4.975872 | 0.2528915 | 0.09022293 | 10.09787 | [40 empty] | 0 | 0.8724759 | 0 | 0 | 19.25548 | 0.8159114 | 0.3538909 | 35.38909
1434 | Area 1 | Site 10 | CaO/CaCO3 |  | 4180111.7 | 1.656229 | 1930.841 | 129.375 | 2307.007 | 3197.916 | 20670.38 | 8896.922 | 1.506891 | -8.659836 | -26.0694 | 65140 | 44.27187 | 0.6389494 | 0.3944238 | 39.44238 |  |  |  |  | 27.10783 | 0.6031429 | 0.09930273 | 29.50957 | 0.6260136 | 0.1156466 | 0.005271866 | 1.249166 |  |  |  |  | 0.5732787 | 0.07217919 | 0.008248838 | 1.148489 | [12 empty] | 0.550137 | 0.07153623 | 0.009290754 | 1.063124 |  |  |  |  | 8.535618 | 0.1921858 | 0.1613934 | 18.06336 | [12 empty] | 0.6562815 | 0.1888324 | 0.01175359 | 1.175359 | [28 empty] | 17.67897 | 0.4639427 | 0.3335448 | 33.35448
1438 | Area 1 | Site 10 | CaSO4 |  | 382417 | 1.452461 | 611.5833 | 77.34375 | 697.7882 | 888.3009 | 16979.92 | 2346.164 | 1.145433 | -8.708891 | -25.98001 | 5697 | 49.50774 | 2.373301 | 0.3926042 | 39.26042 |  |  |  |  | 27.048 | 2.072825 | 0.1002282 | 29.78459 | [20 empty] | 2.925743 | 0.5516816 | 0.0466924 | 5.420142 | [8 empty] | 3.635585 | 0.4455752 | 0.06685176 | 7.482135 | [44 empty] | 16.88292 | 1.861609 | 0.3166916 | 31.66916
1439 | Area 1 | Site 10 | SiO2 |  | 230185.6 | 1.591258 | 446.0241 | 7.03125 | 541.3699 | 709.7393 | 17066.56 | 1834.547 | 1.163509 | -8.62163 | -25.99026 | 3193 | 52.47809 | 2.721038 | 0.4850309 | 48.50309 |  |  |  |  | 26.49923 | 2.614523 | 0.1069933 | 31.79496 | [12 empty] | 1.696388 | 0.4040931 | 0.030734 | 3.878567 | [64 empty] | 19.32629 | 2.031156 | 0.3648898 | 36.48898
1436 | Area 1 | Site 10 | CaO/CaCO3 |  | 4400736.8 | 1.334286 | 2224.385 | 70.3125 | 2367.106 | 2967.965 | 22390.66 | 8259.653 | 1.23364 | -8.546761 | -26.08357 | 74103 | 38.89624 | 0.5917707 | 0.3444012 | 34.44012 |  |  |  |  | 32.82757 | 0.5814249 | 0.1251309 | 37.18486 | 0.3264433 | 0.1040414 | 0.002651889 | 0.6283636 |  |  |  |  | 0.8109321 | 0.07260754 | 0.01147802 | 1.598089 | 0.836605 | 0.07070304 | 0.01431246 | 1.806203 | [16 empty] | 10.28504 | 0.1981537 | 0.1960876 | 21.94638 | [12 empty] | 0.5345119 | 0.1724176 | 0.009534608 | 0.9534608 | [28 empty] | 15.48265 | 0.4332391 | 0.2874602 | 28.74602
1377 | Area 1 | Site 10 | Salt |  | 1909143.2 | 2.897663 | 1036.464 | 39.375 | 1559.101 | 3003.323 | 16265.57 | 7514.819 | 2.353904 | -8.699664 | -26.01259 | 29696 | 58.67141 | 0.8880384 | 0.5079036 | 50.79036 |  |  |  |  | 18.56651 | 0.7689029 | 0.07589307 | 22.55298 | 3.812708 | 0.2078442 | 0.04149009 | 9.831052 | 0.3225158 | 0.09638985 | 0.004503821 | 0.6790917 | 0.5740969 | 0.09411663 | 0.009649483 | 1.343501 | [12 empty] | 2.934223 | 0.1493987 | 0.05702377 | 6.525129 | [52 empty] | 15.11854 | 0.6205231 | 0.3263821 | 32.63821
1445 | Area 1 | Site 10 | CaSO4 |  | 1888551.5 | 1.816579 | 1298.421 | 98.4375 | 1550.67 | 2358.684 | 18926.73 | 5882.298 | 1.457993 | -8.636789 | -25.94773 | 29200 | 43.48312 | 1.045056 | 0.3143325 | 31.43325 |  |  |  |  | 28.02749 | 0.9147592 | 0.10852 | 32.24866 | 0.5691561 | 0.1588901 | 0.004853542 | 1.150044 |  |  |  |  | 0.6266326 | 0.11439 | 0.009046827 | 1.259593 | 0.5771039 | 0.1068281 | 0.01004983 | 1.268267 |  |  |  |  | 2.787037 | 0.2329629 | 0.04327083 | 5.02296 | [8 empty] | 4.654393 | 0.2241606 | 0.08529238 | 9.546033 | [44 empty] | 19.27506 | 0.8186872 | 0.3582621 | 35.82621
1447 | Area 1 | Site 10 | Salt |  | 455223.3 | 1.614013 | 609.0298 | 156.09375 | 761.3201 | 982.9818 | 16892.99 | 2506.662 | 1.098392 | -8.523915 | -25.98026 | 7778 | 61.04084 | 1.83593 | 0.3622874 | 36.22874 |  |  |  |  | 8.204902 | 1.285316 | 0.02769731 | 8.230748 | 7.323078 | 0.5522554 | 0.07766557 | 18.40281 | [20 empty] | 6.35903 | 0.4567546 | 0.1107935 | 12.6779 | [52 empty] | 17.07215 | 1.331457 | 0.3353869 | 33.53869
1448 | Area 1 | Site 10 | CaSO4 |  | 252983.5 | 1.593943 | 481.5071 | 122.34375 | 567.5462 | 767.4951 | 15294.59 | 2007.522 | 1.267707 | -8.580488 | -26.02823 | 3200 | 48.61714 | 2.944364 | 0.3971562 | 39.71562 |  |  |  |  | 24.06183 | 2.458558 | 0.09850737 | 29.27322 | [20 empty] | 3.631838 | 0.6537879 | 0.06284714 | 7.295415 | [8 empty] | 3.573763 | 0.5464002 | 0.07236323 | 8.098985 | [44 empty] | 20.11543 | 2.201169 | 0.4222409 | 42.22409
1451 | Area 1 | Site 10 | Salt |  | 262544 | 2.027113 | 448.4942 | 163.125 | 578.1707 | 909.1486 | 15973.32 | 2164.367 | 1.419874 | -8.563515 | -25.94881 | 3910 | 59.02392 | 2.713019 | 0.4923452 | 49.23452 |  |  |  |  | 17.23126 | 2.357036 | 0.05906743 | 17.55294 | 2.187911 | 0.5013763 | 0.01962548 | 4.650246 | [20 empty] | 1.431133 | 0.3654801 | 0.02253276 | 2.578384 | [52 empty] | 20.12578 | 2.144658 | 0.3663372 | 36.63372
1455 | Area 1 | Site 10 | Salt |  | 658933.9 | 1.337032 | 833.8122 | 175.78125 | 915.9589 | 1114.834 | 16566.45 | 2998.05 | 1.085491 | -8.671639 | -26.07907 | 10812 | 60.57864 | 1.686483 | 0.3215564 | 32.15564 |  |  |  |  | 6.367517 | 1.157324 | 0.02025655 | 6.019596 | 7.097062 | 0.4806696 | 0.07212768 | 17.09061 | [20 empty] | 7.273266 | 0.4414251 | 0.1196297 | 13.68902 | [52 empty] | 18.68351 | 1.21719 | 0.3506807 | 35.06807
1457 | Area 1 | Site 10 | C-Based |  | 1307571.9 | 1.217653 | 1773.011 | 57.65625 | 1290.292 | 2158.912 | 14897.72 | 7743.312 | 3.649035 | -8.595014 | -26.01292 | 17448 | 66.76286 | 1.168929 | 0.5997661 | 59.97661 |  |  |  |  | 8.735978 | 0.9191665 | 0.02711549 | 8.05785 | [24 empty] | 1.308774 | 0.1767754 | 0.02045357 | 2.340465 | [52 empty] | 23.19238 | 0.9651135 | 0.4315575 | 43.15575
1459 | Area 1 | Site 10 | CaO/CaCO3 |  | 658933.9 | 1.892145 | 716.3184 | 70.3125 | 915.9589 | 1355.378 | 17588.32 | 3417.163 | 1.410196 | -8.566458 | -26.01332 | 8591 | 59.01231 | 1.792782 | 0.5483954 | 54.83954 |  |  |  |  | 14.16483 | 1.610354 | 0.04516907 | 13.42279 | [32 empty] | 2.561443 | 0.3427251 | 0.04375933 | 4.8976 | [44 empty] | 24.26141 | 1.411 | 0.4358382 | 43.58382
1429 | Area 1 | Site 10 | Fe |  | 1617182.5 | 2.16951 | 1037.111 | 15.46875 | 1434.943 | 2250.022 | 17696.18 | 5398.218 | 1.433943 | -8.616138 | -26.05375 | 24370 | 41.30157 | 1.118184 | 0.2764386 | 27.64386 |  |  |  |  | 19.04805 | 0.9179849 | 0.07866085 | 23.37547 | [8 empty] | 0.828571 | 0.1477921 | 0.009682419 | 1.348087 | 0.4978722 | 0.1301984 | 0.007217915 | 0.9108859 | [16 empty] | 1.395664 | 0.1690335 | 0.02416011 | 2.70403 | [8 empty] | 18.41084 | 0.6531087 | 0.316615 | 31.6615 | [32 empty] | 18.51743 | 0.8492295 | 0.3016432 | 30.16432
1466 | Area 1 | Site 10 | CaSO4 |  | 1815745.2 | 1.533273 | 1290.113 | 123.75 | 1520.486 | 1978.096 | 18933.02 | 5532.693 | 1.341555 | -8.672447 | -26.07042 | 28030 | 46.81023 | 1.022859 | 0.3655117 | 36.55117 |  |  |  |  | 28.008 | 0.9037962 | 0.113873 | 33.83939 | [8 empty] | 0.915685 | 0.116794 | 0.01407797 | 1.960081 | 0.6973498 | 0.1065337 | 0.01281111 | 1.616735 |  |  |  |  | 2.730896 | 0.2242818 | 0.04528154 | 5.256367 | [8 empty] | 3.205343 | 0.184829 | 0.06206653 | 6.946566 | [44 empty] | 17.6325 | 0.7897003 | 0.3450069 | 34.50069
1468 | Area 1 | Site 10 | CaSO4 |  | 2170951.7 | 1.84927 | 1399.353 | 95.625 | 1662.571 | 2587.782 | 17330.28 | 6718.565 | 1.6546 | -8.608067 | -26.02748 | 31577 | 46.7067 | 0.9586858 | 0.3767842 | 37.67842 |  |  |  |  | 26.12593 | 0.855842 | 0.09732315 | 28.92131 | [8 empty] | 0.3345599 | 0.09935055 | 0.004850646 | 0.6753573 | 0.3655022 | 0.09328266 | 0.00640666 | 0.8085071 |  |  |  |  | 1.735353 | 0.2132759 | 0.02677847 | 3.108495 | [8 empty] | 4.799972 | 0.2159586 | 0.08761621 | 9.806118 | [44 empty] | 19.93198 | 0.7907186 | 0.3713103 | 37.13103
1471 | Area 1 | Site 10 | C-Based |  | 786896.5 | 1.340446 | 1079.039 | 7.03125 | 1000.953 | 1446.393 | 16242.25 | 4308.505 | 1.877265 | -8.648285 | -26.07095 | 9752 | 64.38688 | 1.675392 | 0.5745915 | 57.45915 |  |  |  |  | 10.58169 | 1.374295 | 0.03121925 | 9.277357 | [80 empty] | 25.03144 | 1.410781 | 0.4233629 | 42.33629
1475 | Area 1 | Site 10 | Salt |  | 600835.9 | 1.918949 | 679.7896 | 111.09375 | 874.6474 | 1304.482 | 15052.26 | 3484.714 | 1.608305 | -8.711832 | -25.95728 | 8857 | 56.90962 | 1.96057 | 0.2954624 | 29.54624 |  |  |  |  | 10.14438 | 1.417653 | 0.03135606 | 9.318013 | 5.614232 | 0.5153119 | 0.0504753 | 11.96009 | [20 empty] | 6.147201 | 0.4835886 | 0.09126151 | 10.44289 | [52 empty] | 21.18457 | 1.486588 | 0.3648512 | 36.48512
1474 | Area 1 | Site 10 | C-Based |  | 4289688.8 | 2.814093 | 1499.097 | 8.4375 | 2337.05 | 4218.6 | 17728.1 | 9592.92 | 1.707128 | -8.728181 | -26.07895 | 59819 | 66.69028 | 0.6085783 | 0.7838638 | 78.38638 |  |  |  |  | 13.60882 | 0.5277622 | 0.04883731 | 14.51288 | [8 empty] | 0.256324 | 0.06196168 | 0.004242365 | 0.590666 | [36 empty] | 0.6747944 | 0.1844259 | 0.01278862 | 1.278862 | [28 empty] | 18.76978 | 0.4557592 | 0.3880436 | 38.80436
1476 | Area 1 | Site 10 | CaSO4 |  | 2587197.9 | 2.373866 | 1550.953 | 158.90625 | 1814.972 | 3681.755 | 20391.74 | 9473.506 | 2.760463 | -8.541067 | -26.0845 | 39752 | 48.85713 | 0.8699516 | 0.3795451 | 37.95451 |  |  |  |  | 24.95298 | 0.768781 | 0.09411417 | 27.9677 | [8 empty] | 0.6143317 | 0.08912381 | 0.009434136 | 1.313518 | [8 empty] | 3.546154 | 0.2028104 | 0.0592039 | 6.8725 | [8 empty] | 4.730186 | 0.1836208 | 0.09118676 | 10.20574 | [44 empty] | 17.29923 | 0.6637064 | 0.3404157 | 34.04157
1484 | Area 1 | Site 10 | CaSO4 |  | 342704.4 | 1.386918 | 585.9274 | 154.6875 | 660.564 | 812.6333 | 16523.48 | 2225.679 | 1.150259 | -8.577834 | -25.9494 | 5438 | 43.63336 | 2.374569 | 0.3210865 | 32.10865 |  |  |  |  | 28.10181 | 1.96988 | 0.1279989 | 38.03716 | 2.220716 | 0.4221229 | 0.02227667 | 5.278444 | [16 empty] | 3.873251 | 0.4953447 | 0.07134113 | 8.281413 | 1.237678 | 0.2805884 | 0.02320746 | 2.655588 |  |  |  |  | 3.345434 | 0.408888 | 0.07121137 | 7.970068 | [44 empty] | 17.58774 | 1.636583 | 0.381963 | 38.1963
1486 | Area 1 | Site 10 | SiO2 |  | 365502.4 | 1.525711 | 646.2328 | 149.0625 | 682.1819 | 985.9647 | 15899.81 | 2691.044 | 1.576672 | -8.672369 | -25.94942 | 4805 | 51.10071 | 2.419464 | 0.3789868 | 37.89868 |  |  |  |  | 19.57971 | 2.141891 | 0.06779628 | 20.14687 | [12 empty] | 1.795769 | 0.3513501 | 0.02916187 | 3.680168 | [64 empty] | 27.5238 | 2.024568 | 0.4591584 | 45.91584
1487 | Area 1 | Site 10 | CaSO4 |  | 1639245.1 | 1.694226 | 1188.895 | 43.59375 | 1444.698 | 2014.257 | 18217.43 | 5064.745 | 1.245264 | -8.6455 | -26.08489 | 23439 | 49.21943 | 1.174066 | 0.3431781 | 34.31781 |  |  |  |  | 22.0716 | 1.014602 | 0.07479598 | 22.22695 | [20 empty] | 4.146479 | 0.2975387 | 0.06331442 | 7.349657 | [8 empty] | 5.321202 | 0.2674239 | 0.09435809 | 10.56068 | [44 empty] | 19.24128 | 0.9420395 | 0.3533179 | 35.33179
1470 | Area 1 | Site 10 | Salt |  | 489787.9 | 3.092393 | 654.7903 | 160.3125 | 789.6944 | 2024.869 | 15169.59 | 4898.008 | 3.897814 | -8.569523 | -26.01365 | 6049 | 64.15488 | 2.243931 | 0.4064068 | 40.64068 |  |  |  |  | 8.083388 | 1.691184 | 0.02275673 | 6.762569 | 2.178749 | 0.4603227 | 0.01889034 | 4.476055 |  |  |  |  | 1.329032 | 0.3123236 | 0.01788776 | 2.490519 | [12 empty] | 3.393162 | 0.4306274 | 0.04852251 | 5.552344 | [52 empty] | 20.86079 | 1.777735 | 0.3470215 | 34.70215
1492 | Area 1 | Site 10 | CaSO4 |  | 3745480.1 | 1.48071 | 2038.189 | 175.78125 | 2183.78 | 3017.966 | 17349.11 | 9912.403 | 2.087568 | -8.716328 | -25.99064 | 54145 | 47.67851 | 0.7328232 | 0.3869576 | 38.69576 |  |  |  |  | 25.65813 | 0.635852 | 0.1041138 | 30.93925 | [8 empty] | 0.4777646 | 0.07415012 | 0.007350917 | 1.023471 | [8 empty] | 2.759826 | 0.1583055 | 0.04639319 | 5.385409 | [8 empty] | 3.533125 | 0.1384092 | 0.06952748 | 7.781605 | [8 empty] | 0.9266455 | 0.1518379 | 0.01799915 | 1.799915 | 0.6930955 | 0.2124802 | 0.01304698 | 1.304698 | [28 empty] | 18.27289 | 0.5680334 | 0.3648112 | 36.48112
1496 | Area 1 | Site 10 | CaSO4 |  | 948688.3 | 1.620315 | 943.913 | 53.4375 | 1099.048 | 1529.437 | 17632.2 | 4044.096 | 1.371859 | -8.615589 | -26.08518 | 12852 | 55.85659 | 1.567856 | 0.4653275 | 46.53275 |  |  |  |  | 18.03494 | 1.315857 | 0.06212037 | 18.46017 | [20 empty] | 2.163704 | 0.3304156 | 0.03310984 | 3.843453 | [8 empty] | 2.516158 | 0.2644216 | 0.04537991 | 5.078977 | [44 empty] | 21.4286 | 1.249277 | 0.4039299 | 40.39299
1498 | Area 1 | Site 10 | CaO/CaCO3 |  | 227243.9 | 3.076803 | 347.7805 | 8.4375 | 537.8996 | 1070.052 | 16316.45 | 2406.406 | 2.02785 | -8.526227 | -25.99182 | 3394 | 53.59385 | 3.426092 | 0.3431916 | 34.31916 |  |  |  |  | 10.10286 | 2.558752 | 0.02662281 | 7.911442 | [32 empty] | 1.836362 | 0.6062295 | 0.02406346 | 2.693214 | [44 empty] | 34.46693 | 3.055531 | 0.4911497 | 49.11497
1441 | Area 1 | Site 10 | CaO/CaCO3 |  | 1223734.3 | 1.713495 | 997.138 | 126.5625 | 1248.242 | 1708.591 | 17731.72 | 4229.547 | 1.163298 | -8.527222 | -26.06306 | 18521 | 45.49644 | 1.18099 | 0.415882 | 41.5882 |  |  |  |  | 28.66513 | 1.12215 | 0.1065836 | 31.6732 | [12 empty] | 0.6007277 | 0.1304844 | 0.01035915 | 1.307303 | [16 empty] | 6.173836 | 0.3090053 | 0.1125309 | 12.59461 | [44 empty] | 19.06387 | 0.9070599 | 0.3499837 | 34.99837
1506 | Area 1 | Site 10 | CaO/CaCO3 |  | 263279.4 | 1.697259 | 483.5545 | 82.96875 | 578.9799 | 820.7174 | 15253.83 | 2104.124 | 1.338185 | -8.65481 | -26.0547 | 3479 | 68.7022 | 2.97196 | 0.4714797 | 47.14797 | [40 empty] | 1.76801 | 0.5437967 | 0.02182191 | 2.442336 | [44 empty] | 29.52979 | 2.950521 | 0.3960511 | 39.60511
1509 | Area 1 | Site 10 | CaO/CaCO3 |  | 331673.2 | 1.363195 | 579.2845 | 164.53125 | 649.8457 | 789.6776 | 16451.03 | 2116.601 | 1.074874 | -8.621519 | -26.02883 | 4639 | 56.45337 | 2.587539 | 0.4945159 | 49.45159 |  |  |  |  | 17.21609 | 2.196741 | 0.05614305 | 16.68391 | [32 empty] | 1.442139 | 0.4400654 | 0.02374843 | 2.657955 | [44 empty] | 24.88841 | 2.08002 | 0.4308654 | 43.08654
1514 | Area 1 | Site 10 | Salt |  | 185325.1 | 2.397167 | 347.0039 | 160.3125 | 485.7605 | 831.8265 | 14534.52 | 1901.028 | 1.55179 | -8.712384 | -26.01401 | 2497 | 56.63517 | 3.400793 | 0.4337491 | 43.37491 |  |  |  |  | 12.75995 | 2.769819 | 0.04424597 | 13.14848 | [20 empty] | 2.382353 | 0.7378326 | 0.0339874 | 3.945321 | [56 empty] | 28.22253 | 2.913715 | 0.5282881 | 52.82881
1516 | Area 1 | Site 10 | CaSO4 |  | 361825.3 | 1.346289 | 672.3093 | 171.5625 | 678.7417 | 905.1226 | 15468.07 | 2567.975 | 1.45035 | -8.6446 | -25.9499 | 5386 | 53.46608 | 2.447929 | 0.409797 | 40.9797 |  |  |  |  | 21.09625 | 2.015278 | 0.07465604 | 22.18537 | [20 empty] | 1.877052 | 0.5255341 | 0.02930558 | 3.401848 | 1.317397 | 0.3148772 | 0.02130315 | 2.437681 |  |  |  |  | 2.547814 | 0.3977838 | 0.04630233 | 5.182216 | [44 empty] | 19.69542 | 1.926439 | 0.3720249 | 37.20249
1517 | Area 1 | Site 10 | CaO/CaCO3 |  | 550827.5 | 1.68154 | 669.0361 | 164.53125 | 837.4577 | 1125.011 | 17119.05 | 2791.3 | 1.125609 | -8.724613 | -26.05474 | 7385 | 52.31261 | 2.092515 | 0.4353834 | 43.53834 |  |  |  |  | 20.35885 | 1.868799 | 0.0661156 | 19.64743 | [32 empty] | 2.748293 | 0.3862968 | 0.04407724 | 4.933181 | [44 empty] | 24.58025 | 1.671553 | 0.4117084 | 41.17084
1520 | Area 1 | Site 10 | SiO2 |  | 630252.6 | 1.415884 | 804.6497 | 142.03125 | 895.8027 | 1139.291 | 16725.87 | 3027.101 | 1.156989 | -8.681528 | -25.98057 | 9392 | 52.38953 | 1.820874 | 0.43653 | 43.653 |  |  |  |  | 24.12759 | 1.622115 | 0.08874813 | 26.37309 |  |  |  |  | 1.516614 | 0.2587367 | 0.01786284 | 2.693381 |  |  |  |  | 1.619009 | 0.2313618 | 0.02718334 | 3.430482 | [16 empty] | 0.896647 | 0.247841 | 0.0156833 | 1.755295 | [44 empty] | 19.45061 | 1.390161 | 0.3424388 | 34.24388
1522 | Area 1 | Site 10 | CaO/CaCO3 |  | 628046.3 | 1.699238 | 705.083 | 174.375 | 894.2334 | 1198.104 | 17058.39 | 3114.881 | 1.229366 | -8.722362 | -26.05474 | 8697 | 50.16311 | 1.834465 | 0.4506968 | 45.06968 |  |  |  |  | 24.15226 | 1.669804 | 0.08408345 | 24.98689 | [32 empty] | 3.99679 | 0.3981737 | 0.06867024 | 7.685661 | [44 empty] | 21.68784 | 1.41701 | 0.3833604 | 38.33604
1515 | Area 1 | Site 10 | CaO/CaCO3 |  | 5206754.2 | 1.329256 | 2466.005 | 163.125 | 2574.771 | 3277.952 | 23045.83 | 10387.66 | 1.649144 | -8.538628 | -26.04583 | 86708 | 34.23443 | 0.5566527 | 0.296773 | 29.6773 |  |  |  |  | 37.40895 | 0.5215161 | 0.1799756 | 53.48295 |  |  |  |  | 5.435161 | 0.1282817 | 0.07038114 | 10.61216 | 0.5828677 | 0.06246087 | 0.008542997 | 1.189445 | [20 empty] | 7.801205 | 0.1521054 | 0.1668944 | 18.67904 | [12 empty] | 0.5943454 | 0.1380164 | 0.01185589 | 1.185589 | [12 empty] | 1.148646 | 0.2944501 | 0.02050143 | 2.050143 | [12 empty] | 12.79438 | 0.3965608 | 0.2596307 | 25.96307
1524 | Area 1 | Site 10 | CaSO4 |  | 425806.6 | 1.821108 | 596.394 | 2.8125 | 736.3109 | 1086.098 | 16655.67 | 2682.221 | 1.344519 | -8.635046 | -26.06372 | 6641 | 50.3565 | 2.132254 | 0.4139463 | 41.39463 |  |  |  |  | 24.57875 | 1.827688 | 0.09309608 | 27.66516 | [20 empty] | 2.330213 | 0.4744252 | 0.03666214 | 4.25581 | [8 empty] | 2.642521 | 0.3653943 | 0.04884429 | 5.466715 | [44 empty] | 20.09202 | 1.721846 | 0.383646 | 38.3646
1403 | Area 1 | Site 10 | CaO/CaCO3 |  | 308139.8 | 1.518192 | 542.3716 | 16.875 | 626.3672 | 823.4239 | 16076.16 | 2215.787 | 1.267939 | -8.575545 | -25.97399 | 4513 | 51.18721 | 2.557605 | 0.4313841 | 43.13841 |  |  |  |  | 21.4954 | 2.286491 | 0.07572719 | 22.50368 | [12 empty] | 1.095593 | 0.3095595 | 0.01861441 | 2.349099 | [16 empty] | 2.509376 | 0.4797471 | 0.04302424 | 4.815328 | [44 empty] | 23.71243 | 1.973841 | 0.4197233 | 41.97233
1512 | Area 1 | Site 10 | C-Based |  | 3077721.2 | 1.355516 | 1905.907 | 129.375 | 1979.565 | 2583.488 | 15871.68 | 9154.022 | 2.16663 | -8.589223 | -25.99096 | 31020 | 59.45647 | 1.031433 | 0.4015676 | 40.15676 |  |  |  |  | 7.894845 | 0.7606046 | 0.0204072 | 6.064363 | [80 empty] | 32.64868 | 0.9399171 | 0.4685968 | 46.85968
1531 | Area 1 | Site 10 | CaSO4 |  | 3407923.6 | 1.31298 | 2059.733 | 68.90625 | 2083.051 | 2704.388 | 17717.83 | 9054.837 | 1.914527 | -8.700645 | -26.06278 | 49654 | 43.1168 | 0.764577 | 0.3367102 | 33.67102 |  |  |  |  | 28.60073 | 0.6857776 | 0.1134794 | 33.72242 | [8 empty] | 0.5889455 | 0.08084056 | 0.008801988 | 1.225504 | [8 empty] | 2.79391 | 0.1695784 | 0.04615293 | 5.35752 | [8 empty] | 6.159305 | 0.1841644 | 0.1191051 | 13.3304 | [12 empty] | 0.819319 | 0.2168286 | 0.01514298 | 1.514298 | [28 empty] | 17.92098 | 0.5954435 | 0.3496037 | 34.96037
1399 | Area 1 | Site 10 | CaO/CaCO3 |  | 430954.5 | 1.580586 | 612.3974 | 11.25 | 740.7485 | 967.9466 | 17030.4 | 2600.68 | 1.248914 | -8.730981 | -26.00522 | 5922 | 54.23559 | 2.440103 | 0.4388478 | 43.88478 |  |  |  |  | 19.04513 | 2.097561 | 0.05848955 | 17.38121 | [32 empty] | 2.297641 | 0.4140296 | 0.03533663 | 3.954921 | [44 empty] | 24.42163 | 1.990886 | 0.392956 | 39.2956
1535 | Area 1 | Site 10 | CaO/CaCO3 |  | 2915929.4 | 1.513651 | 1762.409 | 16.875 | 1926.831 | 2667.672 | 16969.23 | 7807.209 | 1.663431 | -8.579275 | -25.99693 | 46379 | 44.89852 | 0.746805 | 0.3895778 | 38.95778 |  |  |  |  | 28.67581 | 0.7016257 | 0.1123046 | 33.3733 | [8 empty] | 0.8070461 | 0.09172061 | 0.01198154 | 1.668194 | 1.936079 | 0.1071148 | 0.03446015 | 4.348799 | [16 empty] | 5.57087 | 0.181613 | 0.1057168 | 11.83196 | [44 empty] | 18.11167 | 0.5554624 | 0.3404242 | 34.04242
1536 | Area 1 | Site 10 | CaO/CaCO3 |  | 1348755.2 | 1.232673 | 1220.336 | 146.25 | 1310.454 | 1504.275 | 20157.54 | 4243.538 | 1.062461 | -8.721373 | -25.99169 | 20990 | 43.5855 | 1.139817 | 0.3853059 | 38.53059 |  |  |  |  | 30.02483 | 1.100137 | 0.1094922 | 32.53756 | [8 empty] | 0.5354527 | 0.135367 | 0.007302911 | 1.016787 | [20 empty] | 6.793853 | 0.3113413 | 0.1200257 | 13.43343 | [44 empty] | 19.06037 | 0.8740962 | 0.3387117 | 33.87117
1526 | Area 1 | Site 10 | CaSO4 |  | 1272271.8 | 1.343574 | 1166.099 | 23.90625 | 1272.756 | 1566.74 | 17652.01 | 4358.854 | 1.188379 | -8.523169 | -26.08573 | 18880 | 51.64854 | 1.21062 | 0.429475 | 42.9475 |  |  |  |  | 22.78194 | 1.081239 | 0.08673847 | 25.77588 | [20 empty] | 3.1647 | 0.2855349 | 0.05322779 | 6.178783 | [8 empty] | 3.613589 | 0.2351733 | 0.07057127 | 7.898428 | [44 empty] | 18.79124 | 0.9594331 | 0.3789121 | 37.89121
1538 | Area 1 | Site 10 | Fe |  | 3136554.6 | 2.483909 | 2008.643 | 156.09375 | 1998.396 | 4989.285 | 17554.93 | 14663.9 | 5.455524 | -8.684993 | -26.01316 | 44584 | 52.00039 | 0.8627397 | 0.4559791 | 45.59791 |  |  |  |  | 20.07378 | 0.7994375 | 0.07719783 | 22.94071 |  |  |  |  | 0.5107618 | 0.1028628 | 0.006026002 | 0.9086081 | 0.5837962 | 0.09026375 | 0.008343441 | 1.16166 | 0.3661555 | 0.08223801 | 0.006339632 | 0.8000484 | [16 empty] | 1.024967 | 0.109858 | 0.01896716 | 2.122829 | 0.4794904 | 0.1139113 | 0.0085203 | 0.85203 |  |  |  |  | 3.412894 | 0.2362113 | 0.06286254 | 6.286254 | 0.8625769 | 0.2485178 | 0.01535549 | 1.535549 | [28 empty] | 20.68519 | 0.6152845 | 0.3843527 | 38.43527
1537 | Area 1 | Site 10 | CaO/CaCO3 |  | 5928933.9 | 1.356738 | 2638.789 | 170.15625 | 2747.536 | 3580.146 | 20185.12 | 11402.07 | 1.744942 | -8.524993 | -26.05384 | 95568 | 43.68947 | 0.5294735 | 0.3851973 | 38.51973 |  |  |  |  | 30.05176 | 0.4916429 | 0.1233166 | 36.64572 | 0.3207016 | 0.08631888 | 0.002778571 | 0.6583807 | 0.1836601 | 0.05947053 | 0.002228645 | 0.3360378 | 0.5675897 | 0.06009187 | 0.008409852 | 1.170907 | 1.670974 | 0.07167085 | 0.02990822 | 3.774355 | [16 empty] | 5.388637 | 0.1249924 | 0.1046308 | 11.71041 | [8 empty] | 0.389531 | 0.09737591 | 0.007386675 | 0.7386675 | 0.5124642 | 0.1491891 | 0.009425002 | 0.9425002 | [28 empty] | 17.22521 | 0.3838053 | 0.3286746 | 32.86746
1534 | Area 1 | Site 10 | CaO/CaCO3 |  | 4677989.1 | 1.319104 | 2421.38 | 23.90625 | 2440.533 | 3194.053 | 20451.02 | 9557.631 | 1.55393 | -8.622604 | -26.07121 | 74239 | 38.5737 | 0.5807224 | 0.347054 | 34.7054 |  |  |  |  | 31.25365 | 0.579565 | 0.1115884 | 33.16047 | [8 empty] | 0.6968854 | 0.07095173 | 0.009622609 | 1.339759 | [20 empty] | 12.25323 | 0.2203904 | 0.227913 | 25.50832 | [12 empty] | 0.6417201 | 0.1832645 | 0.01121105 | 1.121105 | [28 empty] | 16.58081 | 0.4336428 | 0.3034247 | 30.34247
1547 | Area 1 | Site 10 | Salt |  | 702323.5 | 1.50748 | 767.0292 | 140.625 | 945.6352 | 1156.281 | 16415.31 | 3109.713 | 1.095705 | -8.730542 | -25.99749 | 10446 | 57.19974 | 1.634278 | 0.4102897 | 41.02897 |  |  |  |  | 16.24472 | 1.333873 | 0.05781479 | 17.18069 | 4.465529 | 0.4034257 | 0.04245912 | 10.06066 | [20 empty] | 3.280508 | 0.2910009 | 0.05409786 | 6.190322 | [52 empty] | 18.80949 | 1.244963 | 0.354046 | 35.4046
1540 | Area 1 | Site 10 | CaSO4 |  | 461842 | 1.512732 | 681.4532 | 54.84375 | 766.8348 | 1030.856 | 16089.44 | 2815.183 | 1.365557 | -8.574208 | -26.04689 | 6182 | 48.50345 | 2.293341 | 0.3799495 | 37.99495 |  |  |  |  | 24.52452 | 1.936138 | 0.09274025 | 27.55941 | [20 empty] | 2.507247 | 0.5143696 | 0.03841771 | 4.4596 | [8 empty] | 2.860104 | 0.3926867 | 0.05193794 | 5.812961 | [44 empty] | 21.60468 | 1.828595 | 0.4072701 | 40.72701
1545 | Area 1 | Site 10 | CaO/CaCO3 |  | 821461.1 | 1.68437 | 851.4804 | 105.46875 | 1022.701 | 1434.208 | 15975.76 | 4159.413 | 1.675973 | -8.666247 | -26.08556 | 11915 | 48.92397 | 1.445731 | 0.4635389 | 46.35389 |  |  |  |  | 24.33825 | 1.31532 | 0.09204612 | 27.35314 | [12 empty] | 0.751882 | 0.1647492 | 0.01373061 | 1.732775 | [16 empty] | 4.923467 | 0.3335675 | 0.0929517 | 10.40327 | [44 empty] | 21.06242 | 1.11029 | 0.4054391 | 40.54391
1550 | Area 1 | Site 10 | CaSO4 |  | 1828247.3 | 1.265213 | 1654.701 | 163.125 | 1525.712 | 2093.55 | 18771.19 | 7035.908 | 2.154743 | -8.572751 | -25.97372 | 29864 | 46.61179 | 1.004211 | 0.3571611 | 35.71611 |  |  |  |  | 26.79927 | 0.8844946 | 0.1067964 | 31.73646 | [8 empty] | 0.4850391 | 0.09918931 | 0.007493631 | 1.043341 | 1.09139 | 0.1145872 | 0.02027046 | 2.55809 |  |  |  |  | 2.963894 | 0.2239735 | 0.04915664 | 5.706196 | [8 empty] | 3.990078 | 0.1957574 | 0.07740279 | 8.663019 | [44 empty] | 18.05855 | 0.7704368 | 0.3547471 | 35.47471
1554 | Area 1 | Site 10 | CaSO4 |  | 1014140.4 | 5.418492 | 503.9975 | 147.65625 | 1136.329 | 2730.907 | 16620.4 | 5799.243 | 2.638971 | -8.675827 | -26.01369 | 15696 | 51.25574 | 1.40097 | 0.4274611 | 42.74611 |  |  |  |  | 23.00296 | 1.199902 | 0.08833542 | 26.25044 | [20 empty] | 2.682581 | 0.3019197 | 0.04374065 | 5.077497 | [8 empty] | 2.813727 | 0.2415893 | 0.05382393 | 6.024043 | [44 empty] | 20.245 | 1.080309 | 0.4013731 | 40.13731
1528 | Area 1 | Site 10 | CaSO4 |  | 3403511.0 | 2.575472 | 1536.909 | 111.09375 | 2081.702 | 3958.267 | 19591.49 | 10202.21 | 2.433612 | -8.527765 | -25.97934 | 50838 | 49.4742 | 0.7509402 | 0.3966372 | 39.66372 |  |  |  |  | 23.39688 | 0.6478116 | 0.08991951 | 26.72118 | [8 empty] | 0.2552609 | 0.07229318 | 0.003964636 | 0.5519977 | [8 empty] | 3.252445 | 0.1727061 | 0.05473163 | 6.353351 | [8 empty] | 4.384663 | 0.1553185 | 0.08591141 | 9.615315 | [12 empty] | 0.8296513 | 0.2072558 | 0.01557368 | 1.557368 | [28 empty] | 18.40691 | 0.586537 | 0.368928 | 36.8928
1541 | Area 1 | Site 10 | CaO/CaCO3 |  | 16274783.8 | 1.397883 | 4602.68 | 42.1875 | 4552.109 | 6434.009 | 21854.97 | 26661.72 | 3.475771 | -8.621008 | -26.03612 | 280331 | 41.67148 | 0.4307589 | 0.3226976 | 32.26976 |  |  |  |  | 28.31497 | 0.3439241 | 0.1252533 | 37.22124 | 0.9517695 | 0.06897745 | 0.008885073 | 2.105313 | 1.392282 | 0.04528642 | 0.01788753 | 2.697105 | 0.8095485 | 0.03557307 | 0.01254239 | 1.746282 | 1.556223 | 0.04012418 | 0.02925055 | 3.691359 | [8 empty] | 1.226541 | 0.03899318 | 0.0230503 | 2.637605 | 0.164883 | 0.02780141 | 0.00333105 | 0.3932293 | 4.843337 | 0.07155363 | 0.102485 | 11.47025 | 0.1320189 | 0.03502073 | 0.002631642 | 0.2631642 |  |  |  |  | 0.9181513 | 0.06121687 | 0.0190709 | 1.90709 | 0.4675553 | 0.07792501 | 0.009389833 | 0.9389833 | 1.291703 | 0.1121746 | 0.0259346 | 2.59346 | [8 empty] | 1.879021 | 0.1859048 | 0.03324095 | 3.324095 | [12 empty] | 14.38052 | 0.2478867 | 0.2943421 | 29.43421
1563 | Area 1 | Site 10 | CaO/CaCO3 |  | 402273.2 | 1.105548 | 707.9651 | 14.0625 | 715.6746 | 782.6892 | 15838.63 | 2292.16 | 1.039343 | -8.716492 | -25.99259 | 5707 | 46.97515 | 2.278716 | 0.384128 | 38.4128 |  |  |  |  | 23.82582 | 1.997451 | 0.08665659 | 25.75155 |  |  |  |  | 1.997172 | 0.3675813 | 0.02279876 | 3.437626 | [24 empty] | 3.418924 | 0.4703754 | 0.0584386 | 6.540523 | [44 empty] | 23.78294 | 1.807601 | 0.4172693 | 41.72693
1569 | Area 1 | Site 10 | CaSO4 |  | 445662.9 | 1.663733 | 685.3688 | 154.6875 | 753.2832 | 1140.271 | 16972.42 | 2909.2 | 1.511232 | -8.700385 | -26.03802 | 5640 | 48.7589 | 2.519333 | 0.3500651 | 35.00651 |  |  |  |  | 20.35644 | 2.036419 | 0.07032911 | 20.89955 | [20 empty] | 2.366859 | 0.5338539 | 0.03281979 | 3.809783 | [8 empty] | 2.976497 | 0.4495308 | 0.04991952 | 5.587056 | [44 empty] | 25.54131 | 2.032272 | 0.4517746 | 45.17746
1546 | Area 1 | Site 10 | Fe |  | 8993417.6 | 1.222214 | 3407.287 | 9.84375 | 3383.899 | 4164.433 | 23420.6 | 13249.09 | 1.553237 | -8.63114 | -26.06258 | 160812 | 35.10995 | 0.415861 | 0.2680623 | 26.80623 |  |  |  |  | 31.35674 | 0.3714666 | 0.1496074 | 44.45851 | [8 empty] | 0.86428 | 0.05178163 | 0.01140441 | 1.58784 | 1.400923 | 0.05606824 | 0.02278091 | 2.874903 | [16 empty] | 4.809575 | 0.09079432 | 0.0946537 | 10.59376 | [8 empty] | 12.25699 | 0.1948261 | 0.2333948 | 23.33948 | 0.4555981 | 0.1151533 | 0.008289527 | 0.8289527 | [28 empty] | 13.74595 | 0.2832684 | 0.24975 | 24.975
1572 | Area 1 | Site 10 | CaO/CaCO3 |  | 1677486.8 | 1.270053 | 1528.145 | 15.46875 | 1461.452 | 1940.825 | 18031.6 | 6697.266 | 2.127777 | -8.615599 | -25.97383 | 26243 | 43.54078 | 1.043048 | 0.3728372 | 37.28372 |  |  |  |  | 31.1867 | 0.9572535 | 0.1292156 | 38.39873 | 0.7210375 | 0.176121 | 0.006371852 | 1.509807 |  |  |  |  | 0.9264627 | 0.1184015 | 0.01393935 | 1.940781 | 0.878066 | 0.11605 | 0.01585503 | 2.000871 |  |  |  |  | 0.5791617 | 0.1802662 | 0.009669827 | 1.122492 | 0.4417799 | 0.1021175 | 0.007707718 | 0.8819805 |  |  |  |  | 5.262411 | 0.23754 | 0.1031149 | 11.54076 | [44 empty] | 16.4636 | 0.787031 | 0.3193972 | 31.93972
1576 | Area 1 | Site 10 | Salt |  | 255189.8 | 1.337741 | 511.6397 | 123.75 | 570.0156 | 684.4416 | 15435.82 | 1892.206 | 1.116513 | -8.626184 | -26.02977 | 4072 | 60.7393 | 2.568176 | 0.432165 | 43.2165 |  |  |  |  | 10.94969 | 2.025364 | 0.03742909 | 11.12272 | 4.290794 | 0.6254519 | 0.0427913 | 10.13938 | [20 empty] | 3.797306 | 0.4954634 | 0.06342739 | 7.257883 | [52 empty] | 20.22291 | 1.952036 | 0.3905611 | 39.05611
1574 | Area 1 | Site 10 | SiO2 |  | 7427714.3 | 1.255969 | 3037.155 | 125.15625 | 3075.266 | 3814.573 | 20901.14 | 12143.25 | 1.57981 | -8.588278 | -25.9966 | 142788 | 36.41969 | 0.6652119 | 0.1798533 | 17.98533 |  |  |  |  | 33.52188 | 0.4893735 | 0.1549446 | 46.04454 | 0.2632301 | 0.05905217 | 0.002394168 | 0.5672968 | 0.2203464 | 0.04405243 | 0.002794728 | 0.4213925 | 0.9909232 | 0.05322607 | 0.01515068 | 2.109435 | 15.48538 | 0.2097384 | 0.2774316 | 35.01129 | [12 empty] | 0.2734413 | 0.04350081 | 0.004981353 | 0.5880469 | 0.9664989 | 0.05519283 | 0.01853139 | 2.074057 | 0.2149993 | 0.05349964 | 0.003925166 | 0.3925166 |  |  |  |  | 0.4255893 | 0.07600523 | 0.007981767 | 0.7981767 | [32 empty] | 11.21802 | 0.3054954 | 0.1880141 | 18.80141
1559 | Area 1 | Site 10 | CaO/CaCO3 |  | 1253151.0 | 1.489848 | 1130.838 | 175.78125 | 1263.155 | 1684.776 | 15935.5 | 5101.104 | 1.6524 | -8.727366 | -25.95047 | 16417 | 54.73499 | 1.404727 | 0.4262893 | 42.62893 |  |  |  |  | 18.76774 | 1.190892 | 0.06264951 | 18.61742 | 0.8986688 | 0.2367929 | 0.007510961 | 1.779718 | [8 empty] | 1.097375 | 0.1719382 | 0.01814421 | 2.289762 | [8 empty] | 0.7671045 | 0.1692198 | 0.01130223 | 1.293294 |  |  |  |  | 1.239354 | 0.2026787 | 0.02064678 | 2.310814 | [44 empty] | 22.49477 | 1.106087 | 0.3871194 | 38.71194
1579 | Area 1 | Site 10 | CaO/CaCO3 |  | 3215244.2 | 1.643615 | 1708.983 | 105.46875 | 2023.308 | 2808.911 | 20313.81 | 7012.025 | 1.216923 | -8.56316 | -26.07152 | 51356 | 42.29928 | 0.720392 | 0.3799372 | 37.99372 |  |  |  |  | 29.87896 | 0.6948837 | 0.1102559 | 32.76449 | [8 empty] | 0.5352019 | 0.08337422 | 0.007517479 | 1.046661 | 0.5049988 | 0.07912472 | 0.008597305 | 1.084962 | [16 empty] | 8.915016 | 0.2223584 | 0.1660801 | 18.58789 | [12 empty] | 0.86015 | 0.2273381 | 0.01510768 | 1.510768 | [28 empty] | 17.00639 | 0.5382205 | 0.3128852 | 31.28852
1583 | Area 1 | Site 10 | CaSO4 |  | 291960.6 | 1.602309 | 497.7538 | 18.28125 | 609.7014 | 797.5553 | 15992.7 | 2061.527 | 1.15836 | -8.622165 | -26.06446 | 4225 | 55.20752 | 2.619555 | 0.4614447 | 46.14447 |  |  |  |  | 17.3344 | 2.102092 | 0.06184696 | 18.37893 | [20 empty] | 1.916212 | 0.5578326 | 0.02901988 | 3.368682 | [8 empty] | 1.622973 | 0.4091251 | 0.02939358 | 3.289767 | [44 empty] | 23.91889 | 2.16056 | 0.456695 | 45.6695
1584 | Area 1 | Site 10 | CaO/CaCO3 |  | 172087.6 | 3.19647 | 276.3397 | 161.71875 | 468.0906 | 883.3115 | 15230.67 | 1982.569 | 1.817595 | -8.623831 | -25.99815 | 2689 | 58.17637 | 3.142194 | 0.5786446 | 57.86446 |  |  |  |  | 17.70727 | 2.829462 | 0.06160305 | 18.30644 | [32 empty] | 1.817285 | 0.5118484 | 0.03289227 | 3.681345 | [44 empty] | 22.29906 | 2.427877 | 0.4206126 | 42.06126
1581 | Area 1 | Site 10 | Salt |  | 1509811.6 | 1.820308 | 1186.554 | 129.375 | 1386.489 | 2159.895 | 15825.27 | 5997.614 | 1.895939 | -8.693193 | -26.02932 | 20520 | 60.36134 | 1.15298 | 0.5481322 | 54.81322 |  |  |  |  | 15.88878 | 0.9636285 | 0.05676641 | 16.86915 | 2.223901 | 0.2257771 | 0.02129718 | 5.046356 | [16 empty] | 1.360182 | 0.2423407 | 0.0215184 | 2.497897 | [56 empty] | 20.16579 | 0.9531339 | 0.3886363 | 38.86363
1565 | Area 1 | Site 10 | CaO/CaCO3 |  | 570683.8 | 1.14886 | 881.2555 | 82.96875 | 852.4184 | 1012.439 | 16205.78 | 3185.016 | 1.414548 | -8.578878 | -26.05497 | 7441 | 47.96117 | 2.108669 | 0.3793196 | 37.93196 |  |  |  |  | 28.03451 | 1.882603 | 0.1038079 | 30.84837 | [8 empty] | 1.550606 | 0.2895768 | 0.0209336 | 2.914593 | 1.135642 | 0.2641322 | 0.01816537 | 2.292432 | [16 empty] | 1.810212 | 0.3374531 | 0.03065027 | 3.430418 | [44 empty] | 19.50786 | 1.574694 | 0.331141 | 33.1141
1594 | Area 1 | Site 10 | CaO/CaCO3 |  | 1107538.4 | 2.167492 | 898.1078 | 161.71875 | 1187.502 | 1946.642 | 17375.41 | 4625.847 | 1.537496 | -8.638255 | -25.95077 | 17235 | 40.8963 | 1.188134 | 0.382492 | 38.2492 |  |  |  |  | 34.37175 | 1.185784 | 0.139672 | 41.50601 | [8 empty] | 0.7991735 | 0.1467799 | 0.01173089 | 1.633296 | 0.7951971 | 0.1367603 | 0.0140579 | 1.774077 | [16 empty] | 7.797092 | 0.3467972 | 0.1520183 | 17.01408 | [44 empty] | 15.3405 | 0.8573822 | 0.2929879 | 29.29879
1592 | Area 1 | Site 10 | Cu |  | 532442.1 | 1.600215 | 709.502 | 40.78125 | 823.3628 | 1135.356 | 21653.59 | 2906.616 | 1.26268 | -8.556414 | -25.99809 | 9773 | 49.86856 | 1.77596 | 0.2981231 | 29.81231 |  |  |  |  | 4.496903 | 0.9498643 | 0.01732464 | 5.148326 | [8 empty] | 0.7482547 | 0.2355671 | 0.008264275 | 1.150638 | [36 empty] | 26.10702 | 1.34593 | 0.4724078 | 47.24078 | [28 empty] | 18.77926 | 1.292064 | 0.3091925 | 30.91925
1601 | Area 1 | Site 10 | Salt |  | 176500.1 | 1.2261 | 455.9638 | 140.625 | 474.0538 | 559.0571 | 15411.43 | 1534.849 | 1.062127 | -8.521653 | -25.96321 | 2811 | 73.66647 | 2.495069 | 0.5741707 | 57.41707 | [8 empty] | 2.77402 | 0.6459619 | 0.02638089 | 6.250937 | [20 empty] | 2.464869 | 0.5491886 | 0.03698447 | 4.232068 | [52 empty] | 21.09464 | 2.408849 | 0.3721145 | 37.21145
1595 | Area 1 | Site 10 | CaO/CaCO3 |  | 694233.9 | 2.084878 | 683.5927 | 111.09375 | 940.1734 | 1425.207 | 17273.28 | 3378.219 | 1.308157 | -8.543712 | -25.98109 | 9970 | 51.72606 | 1.730987 | 0.464761 | 46.4761 |  |  |  |  | 23.27044 | 1.557458 | 0.07905199 | 23.49171 | [32 empty] | 3.634297 | 0.3688841 | 0.06164081 | 6.898918 | [44 empty] | 21.36921 | 1.350527 | 0.3731153 | 37.31153
1542 | Area 1 | Site 10 | Salt |  | 375798.2 | 1.178043 | 655.1589 | 108.28125 | 691.7233 | 771.8055 | 17227.94 | 2213.203 | 1.037237 | -8.651301 | -26.08006 | 5411 | 66.29858 | 2.084044 | 0.3869502 | 38.69502 | [8 empty] | 5.954768 | 0.6275427 | 0.05566081 | 13.1888 | [20 empty] | 4.485531 | 0.5360195 | 0.06441641 | 7.371055 | [52 empty] | 23.26113 | 1.892396 | 0.3950953 | 39.50953
1604 | Area 1 | Site 10 | Salt |  | 439779.5 | 1.168418 | 706.9851 | 157.5 | 748.2945 | 826.0543 | 16381.51 | 2395 | 1.037925 | -8.669407 | -25.98134 | 7580 | 60.36076 | 1.988887 | 0.3677542 | 36.77542 |  |  |  |  | 8.784318 | 1.354842 | 0.0297108 | 8.829094 | 6.893232 | 0.5562442 | 0.07304128 | 17.30709 | [20 empty] | 6.187979 | 0.4671494 | 0.1091524 | 12.49011 |  |  |  |  | 0.9007553 | 0.2291636 | 0.01732885 | 1.939467 | [44 empty] | 16.87295 | 1.348164 | 0.3349364 | 33.49364
1596 | Area 1 | Site 10 | CaSO4 |  | 19436342.6 | 1.422044 | 4670.802 | 157.5 | 4974.648 | 6642.086 | 23920.4 | 21388.71 | 1.87303 | -8.556732 | -26.02811 | 388804 | 34.23823 | 0.3032172 | 0.2020294 | 20.20294 |  |  |  |  | 36.17569 | 0.2595178 | 0.1604995 | 47.69528 | 0.1602127 | 0.03820886 | 0.001434734 | 0.3399594 | 0.09250411 | 0.02598347 | 0.001178274 | 0.1776616 | 0.5549335 | 0.02744629 | 0.008686423 | 1.209414 | 2.889067 | 0.04093161 | 0.05451164 | 6.879256 |  |  |  |  | 6.421041 | 0.07190205 | 0.1184724 | 13.7525 | [8 empty] | 7.754695 | 0.07308392 | 0.161779 | 18.10651 | [8 empty] | 0.3145917 | 0.04314733 | 0.00632759 | 0.632759 | 0.4320949 | 0.06487725 | 0.008420824 | 0.8420824 | [28 empty] | 10.96693 | 0.1836083 | 0.2208454 | 22.08454
1609 | Area 1 | Site 10 | CaO/CaCO3 |  | 678790.1 | 1.514117 | 781.9121 | 160.3125 | 929.6572 | 1183.906 | 16237.25 | 3169.955 | 1.178042 | -8.656015 | -26.07293 | 10084 | 51.7198 | 1.774273 | 0.4178468 | 41.78468 |  |  |  |  | 22.27039 | 1.55934 | 0.07854301 | 23.34045 | 1.193367 | 0.3251933 | 0.01013758 | 2.402093 | [20 empty] | 1.413069 | 0.2347742 | 0.02211314 | 2.530367 |  |  |  |  | 2.739721 | 0.3215533 | 0.04804341 | 5.377081 | [44 empty] | 20.66366 | 1.321203 | 0.3732277 | 37.32277
1611 | Area 1 | Site 10 | CaSO4 |  | 344910.7 | 1.275521 | 613.6234 | 14.0625 | 662.6869 | 782.6892 | 16053.19 | 2168.021 | 1.084452 | -8.712684 | -25.97496 | 4982 | 50.08961 | 2.624251 | 0.3834836 | 38.34836 |  |  |  |  | 23.48046 | 2.2907 | 0.0846586 | 25.15781 | [20 empty] | 3.142293 | 0.5746118 | 0.04892245 | 5.67901 | [8 empty] | 3.750099 | 0.4870016 | 0.06816262 | 7.628848 | [44 empty] | 19.53754 | 2.029513 | 0.3670872 | 36.70872
1608 | Area 1 | Site 10 | CaSO4 |  | 614808.8 | 3.715121 | 512.5068 | 153.28125 | 884.7592 | 1904.025 | 15828.77 | 4105.408 | 2.181538 | -8.559488 | -26.05528 | 8863 | 52.22248 | 1.902496 | 0.4312787 | 43.12787 |  |  |  |  | 22.65554 | 1.611542 | 0.08125281 | 24.14572 | [20 empty] | 1.954808 | 0.4139805 | 0.02974542 | 3.452904 | [8 empty] | 2.675735 | 0.3322304 | 0.04793393 | 5.364827 | [44 empty] | 20.49144 | 1.522451 | 0.3800906 | 38.00906
1610 | Area 1 | Site 10 | CaO/CaCO3 |  | 3063012.9 | 1.678079 | 1776.528 | 149.0625 | 1974.829 | 2981.155 | 17104.61 | 9022.131 | 2.114753 | -8.727912 | -25.99765 | 42845 | 50.78356 | 0.8494894 | 0.3970115 | 39.70115 |  |  |  |  | 23.3495 | 0.747902 | 0.08320827 | 24.72682 |  |  |  |  | 0.326254 | 0.09940731 | 0.003820674 | 0.576086 | 0.5343515 | 0.0944835 | 0.007518862 | 1.046854 | 2.129939 | 0.1234126 | 0.03592358 | 4.533481 | [8 empty] | 0.4461108 | 0.09005461 | 0.006884271 | 0.7877549 |  |  |  |  | 2.496942 | 0.1488443 | 0.0435569 | 4.874944 | [44 empty] | 19.93335 | 0.6504554 | 0.3502376 | 35.02376
1386 | Area 1 | Site 10 | C-Based |  | 2578372.9 | 3.03407 | 1146.842 | 67.5 | 1811.874 | 3479.597 | 16008.63 | 8255.999 | 2.103699 | -8.685424 | -26.09224 | 27917 | 63.52656 | 1.002884 | 0.5201659 | 52.01659 |  |  |  |  | 7.934536 | 0.7206798 | 0.02279447 | 6.773783 | [48 empty] | 1.31419 | 0.3692553 | 0.02013904 | 2.013904 | [28 empty] | 27.22471 | 0.8710561 | 0.4457041 | 44.57041
1613 | Area 1 | Site 10 | SiO2 |  | 2158449.6 | 1.407461 | 1508.866 | 174.375 | 1657.777 | 2123.67 | 16607.22 | 6400.152 | 1.51018 | -8.578672 | -26.02986 | 35794 | 53.28444 | 0.9250852 | 0.3530873 | 35.30873 |  |  |  |  | 17.75355 | 0.7137263 | 0.06969079 | 20.70986 | 4.530181 | 0.2130004 | 0.04674844 | 11.07702 |  |  |  |  | 0.2459594 | 0.08166021 | 0.003908573 | 0.5441921 | 1.277607 | 0.1024116 | 0.02448782 | 3.090312 |  |  |  |  | 0.716532 | 0.1532682 | 0.01234171 | 1.432649 | 3.961938 | 0.168081 | 0.07110727 | 8.136678 |  |  |  |  | 0.7152799 | 0.1064346 | 0.01427086 | 1.597212 | [44 empty] | 17.51452 | 0.6790215 | 0.3548798 | 35.48798
1614 | Area 1 | Site 10 | Si+Ca+Fe Mixture |  | 5857598.4 | 1.39327 | 2540.127 | 74.53125 | 2730.957 | 3539.083 | 18832.16 | 11425.95 | 1.773599 | -8.675976 | -25.95001 | 94984 | 45.52386 | 0.7162641 | 0.3273389 | 32.73389 |  |  |  |  | 25.53046 | 0.5189741 | 0.1092801 | 32.47452 | 1.399742 | 0.103399 | 0.01275203 | 3.021587 | 0.3642012 | 0.06360576 | 0.00451866 | 0.6813292 | 2.155787 | 0.08344336 | 0.03243555 | 4.516014 | 2.803469 | 0.08986716 | 0.0497494 | 6.278271 | [8 empty] | 0.9857427 | 0.06549571 | 0.01686563 | 1.929904 | 0.4449633 | 0.05777538 | 0.008212156 | 0.969442 | 1.240325 | 0.07458609 | 0.02405861 | 2.69267 | [8 empty] | 1.424653 | 0.1219399 | 0.02743022 | 2.743022 | 0.6649421 | 0.1475691 | 0.01238335 | 1.238335 | [28 empty] | 17.46186 | 0.4180186 | 0.3292839 | 32.92839
1618 | Area 1 | Site 10 | CaSO4 |  | 1421561.6 | 1.302844 | 1303.214 | 153.28125 | 1345.358 | 1697.885 | 17949.84 | 5243.958 | 1.53937 | -8.641226 | -25.97471 | 22230 | 48.05516 | 1.141178 | 0.3649957 | 36.49957 |  |  |  |  | 25.52094 | 1.014377 | 0.09678768 | 28.76218 | [8 empty] | 0.4436478 | 0.1140738 | 0.006881957 | 0.9581774 | [8 empty] | 4.177645 | 0.2731677 | 0.07130817 | 8.277588 | [8 empty] | 5.334748 | 0.2571332 | 0.1043777 | 11.68209 | [44 empty] | 16.46785 | 0.8636036 | 0.3285303 | 32.85303
1621 | Area 1 | Site 10 | Fe |  | 791309 | 2.159334 | 850.7545 | 149.0625 | 1003.756 | 1837.063 | 19723.24 | 4539.138 | 2.072005 | -8.604392 | -25.96318 | 12248 | 49.0654 | 1.527965 | 0.4314526 | 43.14526 |  |  |  |  | 24.36903 | 1.339559 | 0.09890342 | 29.39091 | [32 empty] | 0.5728872 | 0.1876581 | 0.01037557 | 1.161247 | [8 empty] | 6.088796 | 0.5764578 | 0.1092184 | 10.92184 | [32 empty] | 19.9039 | 1.152356 | 0.3605851 | 36.05851
1625 | Area 1 | Site 10 | CaO/CaCO3 |  | 375798.2 | 1.618369 | 613.6234 | 144.84375 | 691.7233 | 993.0692 | 16717.95 | 2549.26 | 1.376144 | -8.639597 | -26.05558 | 5236 | 48.71673 | 2.618603 | 0.3489177 | 34.89177 |  |  |  |  | 22.40068 | 2.168842 | 0.07050239 | 20.95104 | [8 empty] | 1.041938 | 0.3180104 | 0.01257257 | 1.750484 | [20 empty] | 2.301849 | 0.4923941 | 0.03395017 | 3.799747 | [44 empty] | 25.5388 | 2.189944 | 0.3913706 | 39.13706
1616 | Area 1 | Site 10 | CaO/CaCO3 |  | 17656632.8 | 1.603426 | 4730.795 | 120.9375 | 4741.426 | 7585.478 | 22339.94 | 27476.68 | 3.4026 | -8.664827 | -26.07026 | 308965 | 36.95441 | 0.372113 | 0.3139922 | 31.39922 |  |  |  |  | 35.30805 | 0.3012058 | 0.1595336 | 47.40824 | 0.3463741 | 0.04621866 | 0.003127045 | 0.7409515 | 3.116957 | 0.05546587 | 0.03978405 | 5.998688 | 0.9891799 | 0.03580678 | 0.01479523 | 2.059945 | 1.010986 | 0.03384961 | 0.01835235 | 2.316028 |  |  |  |  | 0.229499 | 0.04253508 | 0.004164692 | 0.4834453 | 0.4054172 | 0.02777673 | 0.007672655 | 0.8779683 | 0.1699717 | 0.02595801 | 0.003474839 | 0.4102034 | 8.240426 | 0.08784439 | 0.1744234 | 19.52169 | [8 empty] | 0.5002192 | 0.05197485 | 0.01012346 | 1.012346 | 0.4003454 | 0.07471826 | 0.007844816 | 0.7844816 | [28 empty] | 12.32815 | 0.2082993 | 0.2471557 | 24.71557
1630 | Area 1 | Site 10 | Cu |  | 533177.5 | 1.491719 | 797.3875 | 133.59375 | 823.9312 | 1189.478 | 15132.62 | 3457.176 | 1.783863 | -8.5428 | -26.08051 | 6182 | 60.65623 | 2.133127 | 0.4991034 | 49.91034 |  |  |  |  | 9.468631 | 1.65984 | 0.02952219 | 8.773045 | [48 empty] | 2.536599 | 0.809266 | 0.04097586 | 4.097586 | [28 empty] | 27.33854 | 1.801096 | 0.4661009 | 46.61009
1632 | Area 1 | Site 10 | CaO/CaCO3 |  | 578038 | 1.399624 | 769.1877 | 130.78125 | 857.8932 | 1076.574 | 16273.69 | 2939.322 | 1.1894 | -8.596598 | -26.07313 | 7840 | 54.77042 | 1.975374 | 0.4680313 | 46.80313 |  |  |  |  | 18.52817 | 1.757116 | 0.06040282 | 17.94977 | [32 empty] | 1.795541 | 0.3384707 | 0.0291699 | 3.264733 | [44 empty] | 24.90588 | 1.579299 | 0.4244893 | 42.44893
1634 | Area 1 | Site 10 | CaO/CaCO3 |  | 956777.8 | 3.339132 | 716.3038 | 147.65625 | 1103.724 | 2391.833 | 16272.01 | 5344.214 | 2.375455 | -8.725915 | -26.05525 | 12469 | 53.18214 | 1.597376 | 0.4501491 | 45.01491 |  |  |  |  | 21.3862 | 1.444316 | 0.07122426 | 21.16556 | [12 empty] | 0.9106938 | 0.1862107 | 0.01491199 | 1.881862 | [16 empty] | 2.620246 | 0.2961238 | 0.0435986 | 4.879611 | [44 empty] | 21.90072 | 1.235868 | 0.3746556 | 37.46556
1636 | Area 1 | Site 10 | CaSO4 |  | 530971.3 | 1.171206 | 786.2049 | 14.0625 | 822.2248 | 920.8079 | 18215.38 | 2658.339 | 1.059107 | -8.567749 | -26.08066 | 7898 | 48.10351 | 2.049495 | 0.3728378 | 37.28378 |  |  |  |  | 24.34551 | 1.713941 | 0.09071212 | 26.95672 | [20 empty] | 2.743206 | 0.4503595 | 0.04238138 | 4.91971 | [8 empty] | 3.755268 | 0.3950833 | 0.0685061 | 7.66729 | [44 empty] | 21.05251 | 1.621043 | 0.3978867 | 39.78867
1617 | Area 1 | Site 10 | CaSO4 |  | 2815177.2 | 2.151615 | 1573.007 | 142.03125 | 1893.25 | 3384.504 | 17920.46 | 8676.181 | 2.127853 | -8.660064 | -26.08621 | 44803 | 49.31096 | 0.8230724 | 0.3556417 | 35.56417 |  |  |  |  | 23.07068 | 0.6882547 | 0.09027951 | 26.82816 | 1.271387 | 0.1358611 | 0.01226997 | 2.907362 | 0.2741148 | 0.0851062 | 0.003600984 | 0.5429608 | 0.3767241 | 0.07449148 | 0.005980126 | 0.8326151 | [8 empty] | 3.540137 | 0.1838846 | 0.06169446 | 7.16161 | 1.311728 | 0.1026391 | 0.02325636 | 2.661184 |  |  |  |  | 3.795078 | 0.1563575 | 0.07592456 | 8.497574 | [44 empty] | 17.04921 | 0.6077575 | 0.3490341 | 34.90341
1637 | Area 1 | Site 10 | Salt |  | 587598.4 | 1.214114 | 813.0186 | 105.46875 | 864.9587 | 987.097 | 16934.87 | 2806.36 | 1.066587 | -8.66978 | -26.05556 | 9132 | 60.39388 | 1.700057 | 0.3916245 | 39.16245 |  |  |  |  | 8.904988 | 1.26956 | 0.03070038 | 9.123165 | 5.095525 | 0.4427106 | 0.05298749 | 12.55536 | [20 empty] | 5.265838 | 0.3828937 | 0.09029151 | 10.3319 | [52 empty] | 20.33976 | 1.278424 | 0.403318 | 40.3318
1587 | Area 1 | Site 10 | CaO/CaCO3 |  | 1267859.3 | 1.226934 | 1215.632 | 53.4375 | 1270.547 | 1491.5 | 17314.64 | 4332.388 | 1.178077 | -8.667426 | -26.06408 | 20282 | 47.46982 | 1.167751 | 0.4097506 | 40.97506 |  |  |  |  | 27.69437 | 1.080822 | 0.1065681 | 31.66859 | 0.8415508 | 0.1983074 | 0.007217842 | 1.710263 | [20 empty] | 1.170795 | 0.1521857 | 0.01941087 | 2.221151 |  |  |  |  | 4.00937 | 0.2499486 | 0.07429034 | 8.31467 | [44 empty] | 18.81409 | 0.8581852 | 0.3541809 | 35.41809
1564 | Area 1 | Site 10 | CaSO4 |  | 2215812.2 | 1.649666 | 1401.159 | 120.9375 | 1679.661 | 2311.444 | 15709.58 | 6775.153 | 1.648525 | -8.623727 | -26.04632 | 41444 | 32.81106 | 0.876998 | 0.2276924 | 22.76924 |  |  |  |  | 37.54152 | 0.7709672 | 0.1729766 | 51.40307 |  |  |  |  | 3.012144 | 0.146236 | 0.03757922 | 5.666241 | 0.3820989 | 0.08224775 | 0.005593385 | 0.778769 | 0.8137541 | 0.08751059 | 0.01459303 | 1.84161 |  |  |  |  | 3.03188 | 0.1753166 | 0.05242507 | 6.085601 | 0.2707167 | 0.08142364 | 0.004798652 | 0.5491012 |  |  |  |  | 7.320989 | 0.2169087 | 0.1477907 | 16.54093 | [44 empty] | 14.81584 | 0.6090099 | 0.2910995 | 29.10995
1639 | Area 1 | Site 10 | CaO/CaCO3 |  | 1412001.1 | 1.657428 | 1222.657 | 74.53125 | 1340.826 | 2026.466 | 16191.84 | 5809.579 | 1.902148 | -8.540489 | -26.0301 | 17950 | 53.63764 | 1.283696 | 0.436305 | 43.6305 |  |  |  |  | 17.97653 | 1.132108 | 0.05927683 | 17.61517 | [8 empty] | 0.5905961 | 0.1554363 | 0.008003587 | 1.114342 | 0.7225889 | 0.1533908 | 0.01177167 | 1.485561 | [16 empty] | 2.351902 | 0.237169 | 0.03891912 | 4.355878 | [8 empty] | 0.9781941 | 0.292965 | 0.01626555 | 1.626555 | [32 empty] | 23.74256 | 1.036903 | 0.4053919 | 40.53919
1643 | Area 1 | Site 10 | CaSO4 |  | 1493632.4 | 1.721206 | 1233.028 | 80.15625 | 1379.04 | 2122.296 | 16478.24 | 6818.821 | 2.477223 | -8.711165 | -25.97483 | 22024 | 57.01715 | 1.104169 | 0.5077002 | 50.77002 |  |  |  |  | 18.76484 | 0.9389561 | 0.07061114 | 20.98336 | 1.068503 | 0.1904102 | 0.0105056 | 2.489296 | [16 empty] | 1.947089 | 0.2280121 | 0.03309669 | 3.841926 | 0.5157524 | 0.1208472 | 0.009055668 | 1.036224 |  |  |  |  | 1.790328 | 0.1740323 | 0.0353668 | 3.958298 | [44 empty] | 18.89634 | 0.8704944 | 0.3860495 | 38.60495
1642 | Area 1 | Site 10 | Salt |  | 2501889.5 | 1.375436 | 1522.099 | 163.125 | 1784.798 | 2093.55 | 20038.64 | 5808.508 | 1.073127 | -8.608022 | -25.99906 | 55363 | 51.44726 | 0.8779639 | 0.20883 | 20.883 |  |  |  |  | 10.65453 | 0.5210893 | 0.03852186 | 11.44746 | 12.26593 | 0.2916856 | 0.1369986 | 32.46174 |  |  |  |  | 0.3895737 | 0.06723109 | 0.005825615 | 0.8111024 | [8 empty] | 0.6308843 | 0.107478 | 0.01136282 | 1.319018 | 11.60756 | 0.2666496 | 0.2141028 | 24.4994 |  |  |  |  | 0.6255089 | 0.0741473 | 0.01232417 | 1.379337 | [44 empty] | 12.37876 | 0.4990194 | 0.2469424 | 24.69424
1646 | Area 1 | Site 10 | CaO/CaCO3 |  | 585392.1 | 1.650038 | 773.6557 | 167.34375 | 863.3333 | 1276.561 | 17233.19 | 3200.076 | 1.392079 | -8.542778 | -26.04713 | 8663 | 49.87366 | 1.892248 | 0.4146844 | 41.46844 |  |  |  |  | 24.3684 | 1.696239 | 0.08436563 | 25.07075 | [32 empty] | 1.955959 | 0.3186163 | 0.03166671 | 3.544179 | [44 empty] | 23.80198 | 1.515543 | 0.4000541 | 40.00541
1648 | Area 1 | Site 10 | Salt |  | 1611299.2 | 2.194223 | 1097.932 | 149.0625 | 1432.33 | 2409.109 | 16393.81 | 6308.719 | 1.965605 | -8.526347 | -26.09384 | 21382 | 57.07329 | 1.277376 | 0.5343607 | 53.43607 |  |  |  |  | 19.83387 | 0.9863653 | 0.0784236 | 23.30497 | 1.804728 | 0.2049609 | 0.01802301 | 4.270543 |  |  |  |  | 0.3360995 | 0.1054281 | 0.005409351 | 0.7531459 | [8 empty] | 1.672013 | 0.2217923 | 0.02854419 | 3.313464 |  |  |  |  | 0.4967927 | 0.1242541 | 0.009428595 | 1.113042 | [48 empty] | 18.78321 | 0.922108 | 0.3848506 | 38.48506
1653 | Area 1 | Site 10 | Salt |  | 361089.9 | 1.644716 | 569.4901 | 22.5 | 678.0515 | 936.6494 | 15199.96 | 2273.445 | 1.139053 | -8.680064 | -26.06469 | 5546 | 44.01052 | 2.306306 | 0.3446697 | 34.46697 |  |  |  |  | 30.67265 | 2.103265 | 0.1276765 | 37.94136 | 5.156916 | 0.6375513 | 0.04157732 | 9.851723 | [76 empty] | 20.15991 | 1.83965 | 0.342218 | 34.2218
1656 | Area 1 | Site 10 | Salt |  | 2651914.6 | 1.266854 | 1702.909 | 165.9375 | 1837.532 | 2157.337 | 17239.86 | 5979.97 | 1.073071 | -8.622349 | -26.05565 | 54488 | 58.20497 | 0.8089412 | 0.246301 | 24.6301 |  |  |  |  | 6.18472 | 0.4831926 | 0.02016048 | 5.991044 | 11.00746 | 0.275454 | 0.1217519 | 28.84904 |  |  |  |  | 0.2630753 | 0.06525265 | 0.003908407 | 0.5441689 | [12 empty] | 11.37726 | 0.2664037 | 0.2046134 | 23.41355 |  |  |  |  | 0.3929931 | 0.0763619 | 0.007499348 | 0.8393367 | [44 empty] | 12.56954 | 0.4743726 | 0.2451307 | 24.51307
1651 | Area 1 | Site 10 | CaO/CaCO3 |  | 3605015.4 | 1.600241 | 1934.019 | 98.4375 | 2142.44 | 3094.898 | 19398.6 | 9615.289 | 2.040834 | -8.723447 | -26.01309 | 52653 | 47.39554 | 0.8149114 | 0.3762243 | 37.62243 |  |  |  |  | 22.92361 | 0.6594627 | 0.08903342 | 26.45786 | 0.6503166 | 0.1197525 | 0.006022647 | 1.427063 |  |  |  |  | 0.717477 | 0.07991257 | 0.0111604 | 1.553867 | 1.214289 | 0.08631113 | 0.02271349 | 2.866395 | [8 empty] | 1.115791 | 0.09053334 | 0.01951507 | 2.233075 |  |  |  |  | 4.396179 | 0.1560717 | 0.08675183 | 9.709375 | [12 empty] | 0.8671259 | 0.2128589 | 0.01655269 | 1.655269 | [12 empty] | 2.47629 | 0.4830148 | 0.04072987 | 4.072987 | [12 empty] | 18.24339 | 0.6012675 | 0.3632761 | 36.32761
1665 | Area 1 | Site 10 | CaSO4 |  | 261073.1 | 2.338902 | 385.4214 | 21.09375 | 576.5489 | 901.4627 | 15411.01 | 2170.605 | 1.436116 | -8.669325 | -26.06497 | 4747 | 48.42129 | 2.713202 | 0.326044 | 32.6044 |  |  |  |  | 22.90727 | 2.222603 | 0.08956057 | 26.61452 | 2.071564 | 0.4834123 | 0.01962635 | 4.650452 | [16 empty] | 2.578989 | 0.5330233 | 0.04345342 | 5.044156 | 2.693387 | 0.4084445 | 0.04665699 | 5.338876 |  |  |  |  | 2.918788 | 0.4540058 | 0.05674956 | 6.351484 | [44 empty] | 18.40872 | 1.929708 | 0.3691311 | 36.91311
1664 | Area 1 | Site 10 | CaO/CaCO3 |  | 283871.1 | 1.790726 | 464.5192 | 160.3125 | 601.1954 | 831.8265 | 16629.45 | 2070.349 | 1.201589 | -8.666767 | -26.09429 | 4035 | 55.64056 | 2.634202 | 0.4986132 | 49.86132 |  |  |  |  | 17.61852 | 2.271346 | 0.05930855 | 17.62459 | [32 empty] | 1.751805 | 0.4112605 | 0.02969284 | 3.323261 | [44 empty] | 24.98911 | 2.155264 | 0.4449908 | 44.49908
1666 | Area 1 | Site 10 | Si+Al |  | 1273742.7 | 2.372548 | 879.6918 | 23.90625 | 1273.491 | 2087.111 | 19192.85 | 4816.467 | 1.449324 | -8.609653 | -25.96391 | 18719 | 47.47431 | 1.437088 | 0.3693183 | 36.93183 |  |  |  |  | 27.01401 | 1.120664 | 0.1168669 | 34.72908 | [8 empty] | 2.881723 | 0.2019493 | 0.0447859 | 6.235558 | 3.690515 | 0.2203763 | 0.06633907 | 8.371852 | [12 empty] | 1.18203 | 0.163169 | 0.02208432 | 2.607046 | [12 empty] | 1.69841 | 0.2965039 | 0.03271305 | 3.271305 | [32 empty] | 16.059 | 0.8746753 | 0.3031538 | 30.31538
1669 | Area 1 | Site 10 | Salt |  | 208858.5 | 1.255817 | 485.2728 | 147.65625 | 515.681 | 609.4138 | 15319.75 | 1680.287 | 1.075734 | -8.71086 | -25.9642 | 2960 | 59.41195 | 3.183468 | 0.3939933 | 39.39933 |  |  |  |  | 9.750219 | 2.56955 | 0.03145307 | 9.346838 | 4.53257 | 0.7595689 | 0.04225634 | 10.01262 | [20 empty] | 3.423473 | 0.6005654 | 0.05238453 | 5.994268 | [52 empty] | 22.88178 | 2.511603 | 0.4116741 | 41.16741
1662 | Area 1 | Site 10 | Fe |  | 1203878.0 | 1.630085 | 1101.504 | 115.3125 | 1238.073 | 1795.545 | 18172.1 | 4947.914 | 1.618274 | -8.579191 | -25.95178 | 17808 | 43.50255 | 1.276645 | 0.3436109 | 34.36109 |  |  |  |  | 26.57424 | 1.149967 | 0.1116527 | 33.1796 | [32 empty] | 0.9006832 | 0.173731 | 0.01576402 | 1.764329 | [8 empty] | 9.368282 | 0.5683591 | 0.1626755 | 16.26755 | [32 empty] | 19.65423 | 0.9730577 | 0.3378496 | 33.78496
1661 | Area 1 | Site 10 | Si+Ca+Fe Mixture |  | 18324391.7 | 1.304438 | 4771.813 | 151.875 | 4830.253 | 6224.536 | 23871.7 | 19313.19 | 1.619827 | -8.565092 | -25.9973 | 300846 | 50.54879 | 0.3586396 | 0.3596156 | 35.96156 |  |  |  |  | 19.57982 | 0.3239729 | 0.06825143 | 20.28213 | 0.2170044 | 0.04825536 | 0.001877127 | 0.4447841 | 0.7466824 | 0.04040962 | 0.009042746 | 1.363476 | 0.7976898 | 0.03601313 | 0.01164362 | 1.621146 | 1.023168 | 0.03617152 | 0.01793914 | 2.263883 | [8 empty] | 2.970982 | 0.05308981 | 0.05158331 | 5.902586 |  |  |  |  | 5.230383 | 0.07261228 | 0.1005451 | 11.25314 | 0.9392875 | 0.04798201 | 0.01692275 | 1.692275 |  |  |  |  | 2.96175 | 0.08561655 | 0.05516093 | 5.516093 | 0.4854254 | 0.08524716 | 0.008738141 | 0.8738141 | [28 empty] | 14.49901 | 0.2228625 | 0.2740378 | 27.40378
1675 | Area 1 | Site 10 | CaO/CaCO3 |  | 865586.1 | 2.522869 | 756.5715 | 157.5 | 1049.809 | 1908.731 | 15107.01 | 4846.588 | 2.159494 | -8.553306 | -26.01455 | 12241 | 58.07171 | 1.582296 | 0.5191513 | 51.91513 |  |  |  |  | 16.73664 | 1.375882 | 0.05255639 | 15.61807 | [32 empty] | 2.00713 | 0.2716182 | 0.03291343 | 3.683713 | [44 empty] | 23.18453 | 1.250187 | 0.3976053 | 39.76053
1676 | Area 1 | Site 10 | CaO/CaCO3 |  | 851613.2 | 1.963697 | 859.5458 | 23.90625 | 1041.301 | 1687.887 | 15950.77 | 5079.805 | 2.411248 | -8.533226 | -25.95216 | 12151 | 49.92036 | 1.519881 | 0.4578959 | 45.78959 |  |  |  |  | 23.34372 | 1.391234 | 0.08307941 | 24.68852 | [32 empty] | 4.315876 | 0.3419713 | 0.07624049 | 8.532934 | [44 empty] | 22.42005 | 1.162178 | 0.4085765 | 40.85765
1677 | Area 1 | Site 10 | SiO2 |  | 1771620.2 | 1.222587 | 1538.802 | 105.46875 | 1501.898 | 1881.319 | 16640.5 | 5498.474 | 1.358013 | -8.629352 | -26.06456 | 21708 | 53.74844 | 1.200844 | 0.411982 | 41.1982 |  |  |  |  | 19.56261 | 1.073058 | 0.06262228 | 18.60933 | [12 empty] | 2.086108 | 0.1773712 | 0.03317914 | 4.187138 | [16 empty] | 1.933363 | 0.2080263 | 0.03089193 | 3.457465 | [44 empty] | 22.66949 | 0.9620174 | 0.3712777 | 37.12777
1678 | Area 1 | Site 10 | Salt |  | 269162.7 | 1.131276 | 569.7729 | 104.0625 | 585.4132 | 644.5706 | 17013.25 | 1862.085 | 1.025119 | -8.528034 | -25.97625 | 4001 | 62.05555 | 2.476173 | 0.4319643 | 43.19643 |  |  |  |  | 8.917526 | 1.86294 | 0.03103372 | 9.222221 | 4.860585 | 0.6181693 | 0.05165939 | 12.24066 | [20 empty] | 4.782169 | 0.5143987 | 0.08423311 | 9.638644 | [52 empty] | 19.38417 | 1.84946 | 0.392706 | 39.2706
1681 | Area 1 | Site 10 | CaSO4 |  | 600100.5 | 2.438283 | 582.1631 | 7.03125 | 874.1119 | 1419.479 | 15761.26 | 3356.92 | 1.494336 | -8.585171 | -26.01483 | 10046 | 41.93075 | 1.917583 | 0.2730999 | 27.30999 |  |  |  |  | 28.89282 | 1.542624 | 0.1219878 | 36.25084 | 1.604132 | 0.3127762 | 0.01459304 | 3.457813 | 0.9298209 | 0.2175054 | 0.01152756 | 1.738139 | [12 empty] | 3.388036 | 0.4036492 | 0.05643916 | 6.551564 | 1.759956 | 0.2410639 | 0.0300268 | 3.435913 |  |  |  |  | 3.38305 | 0.3128943 | 0.06546137 | 7.32652 | [44 empty] | 18.11144 | 1.352861 | 0.3570148 | 35.70148
1682 | Area 1 | Site 10 | CaSO4 |  | 253719 | 1.557309 | 478.1353 | 56.25 | 568.3705 | 744.6044 | 15802.5 | 1898.444 | 1.130402 | -8.620051 | -26.06522 | 3452 | 59.02519 | 2.902828 | 0.5011702 | 50.11702 |  |  |  |  | 13.61264 | 2.237684 | 0.04753027 | 14.12446 | [20 empty] | 2.297804 | 0.5839954 | 0.03565016 | 4.138338 | [8 empty] | 1.157895 | 0.3866622 | 0.02138481 | 2.393415 | [44 empty] | 23.90647 | 2.361451 | 0.4684534 | 46.84534
1660 | Area 1 | Site 10 | CaSO4 |  | 3971253.2 | 1.585066 | 2092.338 | 119.53125 | 2248.634 | 3316.494 | 18043.49 | 8924.459 | 1.595976 | -8.659686 | -26.04616 | 59742 | 49.87469 | 0.7336245 | 0.3760296 | 37.60296 |  |  |  |  | 23.18473 | 0.6286393 | 0.08439099 | 25.07828 | 2.421689 | 0.1479936 | 0.02113097 | 5.006971 |  |  |  |  | 0.4465981 | 0.07565129 | 0.006353776 | 0.8846385 | [8 empty] | 2.739513 | 0.1652662 | 0.04350566 | 5.05022 | [8 empty] | 3.917645 | 0.1439465 | 0.07223221 | 8.084321 | [12 empty] | 0.802381 | 0.2160933 | 0.01403633 | 1.403633 | [28 empty] | 16.61274 | 0.5912931 | 0.3081345 | 30.81345
1683 | Area 1 | Site 10 | CaO/CaCO3 |  | 161056.4 | 1.327164 | 421.242 | 39.375 | 452.8392 | 559.0571 | 16259.26 | 1462.131 | 1.056293 | -8.562744 | -26.05709 | 1816 | 55.72976 | 4.046224 | 0.5068683 | 50.68683 |  |  |  |  | 21.00606 | 3.72391 | 0.06655012 | 19.77655 | [32 empty] | 3.248896 | 0.9088202 | 0.05365712 | 6.005373 | [44 empty] | 20.01528 | 3.093263 | 0.3400148 | 34.00148
1685 | Area 1 | Site 10 | CaO/CaCO3 |  | 802340.2 | 1.441002 | 986.7006 | 35.15625 | 1010.728 | 1421.838 | 16571.55 | 3820.771 | 1.447883 | -8.657366 | -26.06503 | 11107 | 54.4033 | 1.616787 | 0.4889785 | 48.89785 |  |  |  |  | 21.46465 | 1.442132 | 0.07606363 | 22.60366 | [8 empty] | 0.9767946 | 0.2010254 | 0.01386321 | 1.93018 | [20 empty] | 1.267279 | 0.2282105 | 0.02200901 | 2.463277 | [44 empty] | 21.88798 | 1.263058 | 0.3918801 | 39.18801
1680 | Area 1 | Site 10 | Si+Ca+Fe Mixture |  | 10990810.9 | 1.349154 | 3942.129 | 144.84375 | 3740.847 | 5318.541 | 17747.25 | 18237.47 | 2.408183 | -8.685851 | -25.998 | 192661 | 36.84835 | 0.4973967 | 0.2617711 | 26.17711 |  |  |  |  | 34.27479 | 0.4082982 | 0.1573818 | 46.7688 | 0.6454304 | 0.06229419 | 0.005654038 | 1.339721 | 0.6321778 | 0.04671218 | 0.007758709 | 1.169868 | 2.382733 | 0.06025837 | 0.03553718 | 4.947854 | 4.820079 | 0.07994364 | 0.08463486 | 10.68074 | [12 empty] | 0.8854446 | 0.04572726 | 0.01692439 | 1.997918 | 3.634316 | 0.0753323 | 0.0724339 | 8.106894 | 0.6328707 | 0.05147834 | 0.0118924 | 1.18924 |  |  |  |  | 1.179693 | 0.07953355 | 0.02289835 | 2.289835 | 0.4006745 | 0.09893259 | 0.007522571 | 0.7522571 | [28 empty] | 13.66344 | 0.2687953 | 0.2537537 | 25.37537
1688 | Area 1 | Site 10 | C-Based |  | 1445094.9 | 1.451441 | 1155.535 | 14.0625 | 1356.448 | 1677.191 | 16527.65 | 4619.609 | 1.175179 | -8.696622 | -26.04703 | 19574 | 63.05377 | 1.120852 | 0.6317483 | 63.17483 |  |  |  |  | 14.27782 | 0.9802291 | 0.04863404 | 14.45247 | 1.211553 | 0.2075197 | 0.01136499 | 2.692927 |  |  |  |  | 0.4111403 | 0.1267333 | 0.006179878 | 0.8604267 | [68 empty] | 21.04572 | 0.8799363 | 0.3963901 | 39.63901
1690 | Area 1 | Site 10 | Si+Al |  | 1242855.2 | 2.98017 | 848.3649 | 157.5 | 1257.956 | 2528.272 | 16333.86 | 6214.701 | 2.47292 | -8.61061 | -25.97601 | 17532 | 51.83833 | 1.246802 | 0.4344069 | 43.44069 |  |  |  |  | 22.85881 | 1.110474 | 0.08766234 | 26.05042 | [8 empty] | 1.011099 | 0.1501338 | 0.01497156 | 2.084496 | 1.882689 | 0.1780718 | 0.03317782 | 4.186972 | [16 empty] | 0.5744821 | 0.1599484 | 0.01037143 | 1.160784 | [44 empty] | 21.83459 | 0.9701366 | 0.40041 | 40.041
1689 | Area 1 | Site 10 | Si+Al |  | 3721946.7 | 1.565263 | 2045.473 | 11.25 | 2176.908 | 3201.703 | 15369.9 | 9686.938 | 2.006287 | -8.697712 | -26.01416 | 56618 | 44.65764 | 0.6576599 | 0.3584415 | 35.84415 |  |  |  |  | 31.20229 | 0.5967075 | 0.1480103 | 43.98389 |  |  |  |  | 0.2924906 | 0.07576269 | 0.003793546 | 0.5719956 | 2.792848 | 0.1116861 | 0.04376962 | 6.09406 | 2.776713 | 0.1086649 | 0.05066828 | 6.394231 | [32 empty] | 0.7209509 | 0.1922868 | 0.01375784 | 1.375784 | [28 empty] | 17.55707 | 0.4879909 | 0.3397603 | 33.97603
1694 | Area 1 | Site 10 | Salt |  | 188266.8 | 1.091416 | 488.1344 | 104.0625 | 489.6006 | 532.7579 | 15914.43 | 1541.088 | 1.003855 | -8.662459 | -26.05717 | 2579 | 69.62332 | 2.78649 | 0.5142782 | 51.42782 | [8 empty] | 2.314571 | 0.6993549 | 0.02132358 | 5.05261 | [20 empty] | 2.198167 | 0.5853091 | 0.03147279 | 3.601376 | [52 empty] | 25.86394 | 2.707992 | 0.44843 | 44.843
1692 | Area 1 | Site 10 | CaO/CaCO3 |  | 4063180.3 | 1.247457 | 2377.903 | 104.0625 | 2274.511 | 2966.332 | 17692.56 | 10950.7 | 2.348592 | -8.675737 | -25.99893 | 59907 | 46.29442 | 0.6916764 | 0.3805927 | 38.05927 |  |  |  |  | 24.54047 | 0.6427138 | 0.0850139 | 25.2634 | [8 empty] | 0.5237425 | 0.07856998 | 0.007274427 | 1.012821 | 1.44529 | 0.09219823 | 0.02419873 | 3.053829 | [16 empty] | 6.505181 | 0.1803729 | 0.1138416 | 12.7413 | [44 empty] | 20.69089 | 0.53176 | 0.3648616 | 36.48616
1638 | Area 1 | Site 10 | Salt |  | 977369.5 | 2.091493 | 922.0316 | 2.8125 | 1115.538 | 1928.422 | 16769.29 | 4747.402 | 1.835031 | -8.537484 | -26.08065 | 16051 | 55.1304 | 1.317064 | 0.3731232 | 37.31232 |  |  |  |  | 16.78622 | 1.045131 | 0.06583919 | 19.56529 | 6.037327 | 0.3411155 | 0.0632887 | 14.99622 | [16 empty] | 0.8259923 | 0.2313723 | 0.01442825 | 1.674859 | 4.259171 | 0.2593286 | 0.07715934 | 8.829205 | [52 empty] | 16.96089 | 0.9845807 | 0.3474504 | 34.74504
1696 | Area 1 | Site 10 | Salt |  | 995755 | 1.361387 | 961.4812 | 129.375 | 1125.982 | 1308.948 | 18105.23 | 3699.216 | 1.093596 | -8.631995 | -25.99977 | 17205 | 57.57756 | 1.336589 | 0.3187242 | 31.87242 |  |  |  |  | 11.30065 | 0.9886039 | 0.0394337 | 11.71843 | 8.16664 | 0.3942631 | 0.08518821 | 20.1853 |  |  |  |  | 0.4896275 | 0.1252172 | 0.007289111 | 1.014866 | [12 empty] | 6.819393 | 0.326799 | 0.1187514 | 13.58851 | [52 empty] | 15.64613 | 0.9093704 | 0.3026278 | 30.26278
1705 | Area 1 | Site 10 | CaSO4 |  | 5039814.4 | 1.41598 | 3022.928 | 57.65625 | 2533.158 | 4280.405 | 17066.54 | 13516.53 | 2.884736 | -8.56425 | -26.07947 | 73972 | 45.03797 | 0.6442658 | 0.3124455 | 31.24455 |  |  |  |  | 26.35199 | 0.5611078 | 0.09888458 | 29.38531 | [8 empty] | 0.4039643 | 0.0627614 | 0.006134298 | 0.8540805 | [8 empty] | 5.072593 | 0.1648172 | 0.08490968 | 9.856476 | [8 empty] | 6.282668 | 0.1560208 | 0.1206312 | 13.5012 | [44 empty] | 16.85082 | 0.4859457 | 0.3305558 | 33.05558
1710 | Area 1 | Site 10 | CaO/CaCO3 |  | 1004580.0 | 1.534633 | 966.0797 | 129.375 | 1130.96 | 1482.578 | 20814.28 | 3817.117 | 1.154188 | -8.662564 | -26.09483 | 15666 | 47.03138 | 1.298285 | 0.4510374 | 45.10374 |  |  |  |  | 25.80711 | 1.23173 | 0.09151357 | 27.19489 | [32 empty] | 7.717115 | 0.3782884 | 0.141988 | 15.89147 | [44 empty] | 19.4444 | 0.9712273 | 0.3628181 | 36.28181
1712 | Area 1 | Site 10 | CaO/CaCO3 |  | 1576734.6 | 1.175446 | 1404.475 | 14.0625 | 1416.884 | 1650.885 | 17585.55 | 4813.883 | 1.16956 | -8.667008 | -26.08824 | 22340 | 58.17794 | 1.237689 | 0.5149486 | 51.49486 |  |  |  |  | 21.10804 | 1.117108 | 0.06477443 | 19.24888 | [32 empty] | 1.269908 | 0.1856313 | 0.01996464 | 2.234468 | [44 empty] | 19.44412 | 1.017792 | 0.3147427 | 31.47427
1714 | Area 1 | Site 10 | CaSO4 |  | 433160.8 | 3.013121 | 477.7589 | 2.8125 | 742.6422 | 1439.545 | 16366.2 | 3290.44 | 1.989065 | -8.578707 | -25.95848 | 6621 | 47.81027 | 2.210584 | 0.3699839 | 36.99839 |  |  |  |  | 27.21996 | 1.926972 | 0.1074929 | 31.94343 | [20 empty] | 4.108249 | 0.5054608 | 0.07030401 | 8.161023 | [8 empty] | 4.151052 | 0.4343712 | 0.08147527 | 9.118816 | [44 empty] | 16.71046 | 1.617801 | 0.335386 | 33.5386
1715 | Area 1 | Site 10 | CaO/CaCO3 |  | 328731.5 | 1.124842 | 643.2914 | 102.65625 | 646.9575 | 723.6013 | 15812.47 | 2131.661 | 1.099981 | -8.543348 | -26.04778 | 4542 | 48.83136 | 2.617659 | 0.4166053 | 41.66053 |  |  |  |  | 26.28171 | 2.366087 | 0.0944603 | 28.07056 | [32 empty] | 2.114747 | 0.4713047 | 0.03510623 | 3.929134 | [44 empty] | 22.77218 | 2.010911 | 0.3902618 | 39.02618
1717 | Area 1 | Site 10 | CaSO4 |  | 1141367.6 | 1.219332 | 1136.641 | 30.9375 | 1205.502 | 1385.942 | 19887.09 | 4095.516 | 1.16945 | -8.537469 | -26.01527 | 17955 | 44.8004 | 1.301265 | 0.3417768 | 34.17768 |  |  |  |  | 29.50822 | 1.16089 | 0.1193074 | 35.45431 | [20 empty] | 3.896099 | 0.3021758 | 0.06684122 | 7.759055 | [8 empty] | 5.03466 | 0.2755499 | 0.0991708 | 11.09932 | [12 empty] | 1.092123 | 0.3460255 | 0.02034429 | 2.034429 | [28 empty] | 15.66849 | 0.9709029 | 0.3109671 | 31.09671
1722 | Area 1 | Site 10 | CaSO4 |  | 2788702.2 | 1.957224 | 1639.599 | 149.0625 | 1884.326 | 3209.063 | 17909.99 | 8640.892 | 2.130616 | -8.70909 | -25.95205 | 46871 | 44.87043 | 0.8460596 | 0.2913643 | 29.13643 |  |  |  |  | 24.45515 | 0.6841878 | 0.1000376 | 29.72795 | 1.840173 | 0.1491204 | 0.01751686 | 4.150609 | 0.3228354 | 0.08392172 | 0.004152389 | 0.6261024 | 0.427578 | 0.0747708 | 0.006690044 | 0.9314573 | [8 empty] | 3.814834 | 0.1810406 | 0.06650057 | 7.719512 | 2.051268 | 0.1140473 | 0.03641618 | 4.167039 |  |  |  |  | 4.047382 | 0.1551561 | 0.08138153 | 9.108325 | [12 empty] | 0.8000075 | 0.2099102 | 0.01550654 | 1.550654 | [28 empty] | 17.37034 | 0.5933845 | 0.3555565 | 35.55565
1720 | Area 1 | Site 10 | CaO/CaCO3 |  | 6838645.0 | 1.845379 | 2637.484 | 82.96875 | 2950.802 | 4867.156 | 17292.97 | 19002.53 | 4.201873 | -8.554772 | -25.97485 | 101360 | 47.63987 | 0.5510514 | 0.3825163 | 38.25163 |  |  |  |  | 25.2153 | 0.4709068 | 0.09964796 | 29.61217 | 0.3173021 | 0.08407052 | 0.002817021 | 0.6674916 |  |  |  |  | 0.6447559 | 0.05944811 | 0.009643931 | 1.342728 | 2.189732 | 0.07680365 | 0.03935191 | 4.966129 |  |  |  |  | 0.4888944 | 0.09767429 | 0.007733121 | 0.8976753 | 0.2770637 | 0.05315319 | 0.004619648 | 0.5286181 |  |  |  |  | 3.157268 | 0.09883328 | 0.05975574 | 6.687938 | [12 empty] | 0.8557262 | 0.1538014 | 0.01557801 | 1.557801 | [28 empty] | 19.21409 | 0.4344089 | 0.3625808 | 36.25808
1724 | Area 1 | Site 10 | Si+Ca+Fe Mixture |  | 4805951.8 | 1.495897 | 2384.618 | 149.0625 | 2473.687 | 3567.142 | 19042.03 | 11118.95 | 2.047095 | -8.681782 | -26.08031 | 76635 | 43.3718 | 0.7596766 | 0.3528968 | 35.28968 |  |  |  |  | 29.13415 | 0.5831546 | 0.1271309 | 37.77921 | 0.642071 | 0.09934544 | 0.005797589 | 1.373735 | 0.3122232 | 0.06895427 | 0.003921699 | 0.5913187 | 1.41109 | 0.07937558 | 0.02160025 | 3.007411 | 2.303422 | 0.08995843 | 0.04209606 | 5.312435 | [8 empty] | 0.5063925 | 0.05984128 | 0.009027617 | 1.033014 | 0.4848677 | 0.06280621 | 0.009327217 | 1.101075 | 3.626962 | 0.1198452 | 0.0729178 | 8.161054 | [8 empty] | 1.081332 | 0.1206975 | 0.0213403 | 2.13403 | 0.7861378 | 0.1616816 | 0.01500909 | 1.500909 | [28 empty] | 16.33955 | 0.4362982 | 0.3189987 | 31.89987
1725 | Area 1 | Site 10 | Fe |  | 4493399.4 | 1.617655 | 1960.174 | 12.65625 | 2391.898 | 3170.885 | 20643.25 | 8150.575 | 1.176499 | -8.620289 | -26.01483 | 65043 | 38.25647 | 0.9573047 | 0.2140419 | 21.40419 |  |  |  |  | 16.21578 | 0.5298799 | 0.06495296 | 19.30193 | 0.5206036 | 0.1546508 | 0.003522925 | 0.8347549 |  |  |  |  | 0.8318832 | 0.09089619 | 0.01009175 | 1.405078 | 2.288306 | 0.1119002 | 0.03449765 | 4.353531 |  |  |  |  | 1.016837 | 0.1367289 | 0.01482983 | 1.721475 | 0.913323 | 0.08666174 | 0.01414671 | 1.618783 | 0.3240406 | 0.07708948 | 0.00553856 | 0.653825 | 3.898587 | 0.1478033 | 0.07043783 | 7.883492 | [8 empty] | 14.76514 | 0.3873346 | 0.2680058 | 26.80058 | 0.6740689 | 0.2101911 | 0.01168628 | 1.168628 | 2.613619 | 0.3012492 | 0.04550541 | 4.550541 | [24 empty] | 17.68135 | 0.5912208 | 0.2965206 | 29.65206
1730 | Area 1 | Site 10 | Salt |  | 3101990.0 | 1.271778 | 1810.446 | 122.34375 | 1987.354 | 2302.485 | 20283.13 | 6579.366 | 1.110498 | -8.612576 | -26.08065 | 64697 | 57.79084 | 0.7452752 | 0.2356201 | 23.56201 |  |  |  |  | 4.511677 | 0.3814989 | 0.0149552 | 4.444204 | 11.48842 | 0.261552 | 0.1304017 | 30.8986 |  |  |  |  | 0.4048445 | 0.05963293 | 0.00612135 | 0.8522778 | [12 empty] | 12.3298 | 0.258301 | 0.2270176 | 25.97722 |  |  |  |  | 0.3087529 | 0.06432934 | 0.006023356 | 0.6741417 | [12 empty] | 0.6003371 | 0.1663091 | 0.01128992 | 1.128992 | [28 empty] | 12.56534 | 0.4239202 | 0.2502868 | 25.02868
1732 | Area 1 | Site 10 | Salt |  | 1003844.6 | 1.197319 | 1079.828 | 170.15625 | 1130.546 | 1292.898 | 18149.68 | 3646.282 | 1.05396 | -8.655351 | -26.09527 | 17580 | 60.65587 | 1.231661 | 0.3355604 | 33.55604 |  |  |  |  | 7.241938 | 0.8341247 | 0.0248723 | 7.391247 | 8.429764 | 0.3888736 | 0.09346308 | 22.14602 | [20 empty] | 7.765804 | 0.3372567 | 0.1405513 | 16.08304 | [52 empty] | 15.90663 | 0.8550979 | 0.3215058 | 32.15058
1731 | Area 1 | Site 10 | CaO/CaCO3 |  | 8241821.2 | 1.194483 | 3143.296 | 125.15625 | 3239.415 | 3754.614 | 22653.66 | 12033.1 | 1.398048 | -8.63712 | -25.95725 | 145623 | 39.5501 | 0.5366151 | 0.3433694 | 34.33694 |  |  |  |  | 33.36715 | 0.433648 | 0.149861 | 44.53387 | 0.4753895 | 0.06735924 | 0.004406499 | 1.044117 | 0.1696611 | 0.04479983 | 0.002211909 | 0.3335143 | 0.9364962 | 0.04895377 | 0.01496341 | 2.083361 | 2.53734 | 0.06423621 | 0.04870372 | 6.146308 |  |  |  |  | 0.5292604 | 0.06581839 | 0.009629221 | 1.117778 | 0.1532877 | 0.03635412 | 0.002911409 | 0.3331474 | 0.3734546 | 0.040203 | 0.007674867 | 0.9060153 | 7.058807 | 0.1159461 | 0.1505845 | 16.85362 | [8 empty] | 0.2744223 | 0.07115204 | 0.005654462 | 0.5654462 | 0.4871244 | 0.1077506 | 0.009727255 | 0.9727255 | [28 empty] | 14.0875 | 0.3140075 | 0.2889665 | 28.89665
1726 | Area 1 | Site 10 | CaO/CaCO3 |  | 12470470.4 | 3.20228 | 2723.487 | 171.5625 | 3984.708 | 8721.367 | 21022.44 | 22362.03 | 3.191023 | -8.688499 | -25.98189 | 211694 | 47.33579 | 0.3523333 | 0.4460496 | 44.60496 |  |  |  |  | 27.00763 | 0.3305611 | 0.1034006 | 30.72732 | 0.7929305 | 0.06255077 | 0.007094317 | 1.680994 |  |  |  |  | 0.5181164 | 0.0384101 | 0.007870547 | 1.095819 | 0.6211604 | 0.03869782 | 0.01137768 | 1.435839 | [8 empty] | 0.5841358 | 0.03716717 | 0.01048652 | 1.199954 |  |  |  |  | 7.194237 | 0.09498395 | 0.1437064 | 16.08381 | [8 empty] | 0.2056239 | 0.06176861 | 0.00395902 | 0.395902 | 0.4540919 | 0.098492 | 0.008474873 | 0.8474873 | [28 empty] | 15.28627 | 0.247066 | 0.3015152 | 30.15152
1738 | Area 1 | Site 10 | Salt |  | 163262.6 | 1.16664 | 441.0418 | 161.71875 | 455.9303 | 514.537 | 16139.97 | 1453.308 | 1.029482 | -8.530995 | -25.98332 | 2512 | 68.02716 | 3.002592 | 0.4383303 | 43.83303 | [8 empty] | 2.582856 | 0.7929136 | 0.02239144 | 5.305638 | [20 empty] | 2.941371 | 0.6841372 | 0.03952511 | 4.522788 | [52 empty] | 26.44861 | 2.846772 | 0.4315334 | 43.15334
1739 | Area 1 | Site 10 | CaO/CaCO3 |  | 403744.1 | 1.975471 | 569.4901 | 105.46875 | 716.9818 | 1125.011 | 15793.12 | 2709.759 | 1.447255 | -8.569057 | -26.04876 | 4831 | 56.23571 | 2.589546 | 0.4536927 | 45.36927 |  |  |  |  | 15.16884 | 2.233524 | 0.04557892 | 13.54459 | [32 empty] | 2.055348 | 0.4777529 | 0.03160918 | 3.53774 | [44 empty] | 26.5401 | 2.145332 | 0.4317864 | 43.17864
1740 | Area 1 | Site 10 | CaO/CaCO3 |  | 485375.4 | 1.746511 | 618.1623 | 78.75 | 786.1292 | 1079.627 | 15275.24 | 2887.902 | 1.367342 | -8.625948 | -25.95883 | 7254 | 53.25664 | 1.944167 | 0.5018573 | 50.18573 |  |  |  |  | 22.36206 | 1.714225 | 0.08139045 | 24.18662 | [32 empty] | 1.890684 | 0.3478863 | 0.03358794 | 3.759205 | [44 empty] | 22.49061 | 1.510531 | 0.4142186 | 41.42186
1745 | Area 1 | Site 10 | CaO/CaCO3 |  | 355206.5 | 1.330012 | 594.4476 | 112.5 | 672.505 | 790.6222 | 17983.31 | 2146.722 | 1.032431 | -8.608436 | -26.0959 | 4332 | 47.18056 | 2.544768 | 0.4460618 | 44.60618 |  |  |  |  | 28.69162 | 2.303697 | 0.1052052 | 31.26361 | [32 empty] | 5.542852 | 0.6088806 | 0.09983102 | 11.17322 | [44 empty] | 18.58497 | 1.920641 | 0.3384109 | 33.84109
1746 | Area 1 | Site 10 | SiO2 |  | 355942 | 1.255937 | 677.9644 | 9.84375 | 673.2008 | 851.4804 | 14867.9 | 2395 | 1.282396 | -8.55749 | -25.98328 | 5267 | 50.15725 | 2.301508 | 0.3841182 | 38.41182 |  |  |  |  | 24.23976 | 2.076861 | 0.09294487 | 27.62022 | [12 empty] | 3.679081 | 0.4074626 | 0.06367629 | 8.035816 | [64 empty] | 21.92391 | 1.869401 | 0.3865316 | 38.65316
1752 | Area 1 | Site 10 | CaO/CaCO3 |  | 2226108.0 | 1.692906 | 1383.949 | 15.46875 | 1683.558 | 2342.896 | 19572.76 | 6273.429 | 1.40687 | -8.721394 | -25.98266 | 36199 | 43.47375 | 0.8258012 | 0.40511 | 40.511 |  |  |  |  | 30.91114 | 0.783632 | 0.128027 | 38.04551 |  |  |  |  | 2.11109 | 0.1430565 | 0.02603313 | 3.925308 | 0.3204406 | 0.09264722 | 0.004667348 | 0.6498366 | [20 empty] | 5.52428 | 0.2014952 | 0.1073048 | 12.00969 | [44 empty] | 17.65929 | 0.6062604 | 0.3405694 | 34.05694
1753 | Area 1 | Site 10 | Si+Al |  | 3753569.7 | 1.436717 | 2027.572 | 119.53125 | 2186.137 | 2913.047 | 17596.25 | 8418.011 | 1.502328 | -8.730798 | -26.01549 | 55643 | 46.39445 | 0.9001066 | 0.3593287 | 35.93287 |  |  |  |  | 28.11531 | 0.7017169 | 0.1136797 | 33.78194 | 0.6795073 | 0.1162747 | 0.005935634 | 1.406445 |  |  |  |  | 1.84074 | 0.1036526 | 0.02704136 | 3.764978 | 2.826111 | 0.1186352 | 0.0489015 | 6.171267 | [8 empty] | 0.28194 | 0.06981812 | 0.004682583 | 0.5358196 | 0.3613152 | 0.0748557 | 0.006468626 | 0.763619 | 2.31994 | 0.1213912 | 0.0434735 | 4.86561 | [8 empty] | 0.7372213 | 0.1483051 | 0.01353737 | 1.353737 | [32 empty] | 16.44346 | 0.5597684 | 0.3002283 | 30.02283
1758 | Area 1 | Site 10 | Salt |  | 215477.3 | 1.461987 | 449.0197 | 142.03125 | 523.7883 | 656.4609 | 15862.62 | 1737.946 | 1.115478 | -8.701318 | -26.09616 | 3005 | 70.23616 | 2.793983 | 0.4701238 | 47.01238 | [32 empty] | 2.368984 | 0.6055723 | 0.03014146 | 3.449034 | [52 empty] | 27.39485 | 2.753704 | 0.4279114 | 42.79114
1759 | Area 1 | Site 10 | CaO/CaCO3 |  | 1452449.1 | 1.438876 | 1249.313 | 56.25 | 1359.895 | 1797.607 | 19928 | 4752.57 | 1.237503 | -8.643314 | -26.01626 | 23253 | 44.82339 | 1.057243 | 0.4033343 | 40.33343 |  |  |  |  | 29.48502 | 0.9973642 | 0.1177604 | 34.9946 | [8 empty] | 0.6105225 | 0.1201739 | 0.008943341 | 1.245185 | 1.092556 | 0.1288952 | 0.0193024 | 2.435923 | [16 empty] | 5.084733 | 0.248977 | 0.09642045 | 10.7915 | [8 empty] | 0.7862581 | 0.2293213 | 0.01458112 | 1.458112 | [32 empty] | 18.11751 | 0.7902507 | 0.3414863 | 34.14863
1756 | Area 1 | Site 10 | Si+Ca+Fe Mixture |  | 6533446.9 | 1.541611 | 2676.605 | 132.1875 | 2884.206 | 4126.284 | 20342.01 | 12253.84 | 1.82891 | -8.624621 | -26.088 | 106181 | 46.45208 | 0.6250954 | 0.3804759 | 38.04759 |  |  |  |  | 25.4414 | 0.4855196 | 0.09947079 | 29.55952 | 0.475267 | 0.08170001 | 0.004247267 | 1.006388 | 0.4662137 | 0.05999098 | 0.005802231 | 0.8748676 | 1.699339 | 0.0721671 | 0.02561175 | 3.565933 | 1.534022 | 0.06673734 | 0.02742032 | 3.460388 |  |  |  |  | 0.9114601 | 0.09446931 | 0.01530354 | 1.776463 |  |  |  |  | 0.272394 | 0.0516077 | 0.0051603 | 0.6091716 | 5.570843 | 0.1258358 | 0.1099607 | 12.30694 | [8 empty] | 1.261635 | 0.1136158 | 0.02421005 | 2.421005 | 0.5516213 | 0.1367055 | 0.01024557 | 1.024557 | [28 empty] | 15.36372 | 0.4115917 | 0.2954206 | 29.54206
1762 | Area 1 | Site 10 | Fe |  | 553033.8 | 2.347283 | 682.7133 | 23.90625 | 839.1332 | 1602.521 | 17628.92 | 4144.352 | 2.471449 | -8.665955 | -26.09608 | 8288 | 56.2179 | 1.816384 | 0.4615634 | 46.15634 |  |  |  |  | 16.20997 | 1.549774 | 0.05715339 | 16.98415 | [24 empty] | 0.8921583 | 0.2318426 | 0.01368912 | 1.566422 | [16 empty] | 4.732478 | 0.6277503 | 0.08223817 | 8.223817 | [32 empty] | 21.94749 | 1.449188 | 0.3913163 | 39.13163
1761 | Area 1 | Site 10 | CaSO4 |  | 3524119.5 | 1.536986 | 1791.7 | 122.34375 | 2118.265 | 2753.818 | 20294.13 | 7565.169 | 1.29234 | -8.618018 | -25.98254 | 54706 | 45.12353 | 0.7321122 | 0.376614 | 37.6614 |  |  |  |  | 25.18505 | 0.6846223 | 0.08383078 | 24.91181 | [8 empty] | 0.4733305 | 0.08235214 | 0.006594401 | 0.9181409 | [8 empty] | 1.187443 | 0.146055 | 0.01811161 | 2.10243 | [8 empty] | 9.688751 | 0.2333801 | 0.1736018 | 19.42973 | [44 empty] | 18.3419 | 0.5823435 | 0.3317895 | 33.17895
1763 | Area 1 | Site 10 | CaO/CaCO3 |  | 1100184.2 | 1.422316 | 1417.219 | 19.6875 | 1183.553 | 2015.733 | 16976.44 | 5964.909 | 2.573549 | -8.738575 | -26.04863 | 14273 | 58.66627 | 1.427081 | 0.5309807 | 53.09807 |  |  |  |  | 15.83432 | 1.234869 | 0.05090744 | 15.12805 | [32 empty] | 1.362234 | 0.2259428 | 0.02270083 | 2.540706 | [44 empty] | 24.13719 | 1.148962 | 0.4226971 | 42.26971
1765 | Area 1 | Site 10 | Salt |  | 646431.8 | 1.317935 | 803.5181 | 129.375 | 907.2279 | 1058.984 | 15744.81 | 2960.621 | 1.079029 | -8.522141 | -26.08931 | 10142 | 57.63159 | 1.659653 | 0.3546548 | 35.46548 |  |  |  |  | 11.13265 | 1.196967 | 0.03890627 | 11.56169 | 5.994318 | 0.4467236 | 0.060714 | 14.38615 | 0.5903748 | 0.1826239 | 0.00729848 | 1.100474 | [16 empty] | 5.22852 | 0.382076 | 0.08788053 | 10.05601 | [52 empty] | 19.42255 | 1.223728 | 0.3734491 | 37.34491
1766 | Area 1 | Site 10 | Salt |  | 163262.6 | 2.217278 | 355.5278 | 153.28125 | 455.9303 | 788.3039 | 15971.01 | 1855.846 | 1.678755 | -8.535754 | -26.08952 | 2426 | 62.84657 | 3.371656 | 0.3684999 | 36.84999 | [8 empty] | 3.102175 | 0.792739 | 0.02500878 | 5.925816 | [20 empty] | 2.391028 | 0.6598929 | 0.02925904 | 3.348059 | [52 empty] | 31.66024 | 3.232535 | 0.4839524 | 48.39524
1605 | Area 1 | Site 10 | Salt |  | 283135.6 | 1.240584 | 564.1159 | 125.15625 | 600.4161 | 699.833 | 15604.25 | 1943.626 | 1.061747 | -8.737349 | -26.03922 | 3864 | 61.94102 | 2.645773 | 0.501524 | 50.1524 |  |  |  |  | 10.64277 | 2.158388 | 0.03436529 | 10.21226 | 1.812957 | 0.5101731 | 0.01666814 | 3.949505 | [20 empty] | 1.572649 | 0.3840299 | 0.0241004 | 2.757766 | [52 empty] | 24.03059 | 2.15698 | 0.4383788 | 43.83788
1777 | Area 1 | Site 10 | CaO/CaCO3 |  | 2125355.9 | 1.974687 | 1287.071 | 140.625 | 1645.019 | 2541.563 | 17683.54 | 6346.148 | 1.507922 | -8.673385 | -26.09605 | 28850 | 47.63234 | 1.773217 | 0.5370934 | 53.70934 | 13.4111 | 2.763994 | 0.03606391 | 20.25607 | 19.40237 | 1.078469 | 0.06947698 | 20.64632 | [32 empty] | 1.084717 | 0.1315813 | 0.02228233 | 2.493867 | [12 empty] | 0.9270977 | 0.2747395 | 0.01796705 | 1.796705 | [28 empty] | 17.54238 | 0.8702657 | 0.3649166 | 36.49166
1782 | Area 1 | Site 10 | Salt |  | 8618354.8 | 3.217263 | 2077.213 | 25.3125 | 3312.587 | 6682.94 | 16478.02 | 17322.24 | 2.770601 | -8.690199 | -26.09528 | 108542 | 64.19812 | 0.5727652 | 0.6234145 | 62.34145 |  |  |  |  | 13.45041 | 0.4321991 | 0.04469202 | 13.28103 | 0.9917023 | 0.09050166 | 0.009245323 | 2.190674 | 0.292399 | 0.05869913 | 0.003658191 | 0.5515866 | 0.3714829 | 0.05382633 | 0.005544945 | 0.7720247 | [12 empty] | 0.4755952 | 0.0567667 | 0.007788067 | 0.8911747 | 0.2550633 | 0.05491338 | 0.004442779 | 0.5244684 | 0.2109679 | 0.0550677 | 0.003852029 | 0.431124 | [12 empty] | 0.6992318 | 0.1613439 | 0.01217029 | 1.217029 | [28 empty] | 19.05503 | 0.4113758 | 0.3584433 | 35.84433
1787 | Area 1 | Site 10 | CaSO4 |  | 2715895.9 | 2.193321 | 1343.65 | 170.15625 | 1859.566 | 2947.057 | 20675.67 | 6919.521 | 1.402908 | -8.720755 | -25.95972 | 43950 | 43.32933 | 0.8222965 | 0.3352925 | 33.52925 |  |  |  |  | 30.81244 | 0.7307983 | 0.1324502 | 39.35993 | [8 empty] | 0.381286 | 0.07925598 | 0.005969554 | 0.8311432 | [8 empty] | 3.89936 | 0.1882188 | 0.06868173 | 7.972705 | [8 empty] | 4.626871 | 0.1690743 | 0.09398789 | 10.51925 | [12 empty] | 0.7676987 | 0.212278 | 0.01480529 | 1.480529 | [28 empty] | 16.18301 | 0.6059353 | 0.331331 | 33.1331
1788 | Area 1 | Site 10 | CaO/CaCO3 |  | 286812.7 | 1.416621 | 558.1044 | 22.5 | 604.3023 | 790.6222 | 15865.6 | 2031.405 | 1.144946 | -8.585488 | -25.96018 | 4085 | 45.2695 | 2.684403 | 0.369864 | 36.9864 |  |  |  |  | 24.61969 | 2.391388 | 0.08702485 | 25.86098 | [32 empty] | 4.38678 | 0.5694686 | 0.07278446 | 8.14613 | [44 empty] | 25.72403 | 2.180361 | 0.4438727 | 44.38727
1793 | Area 1 | Site 10 | CaSO4 |  | 10760625.3 | 1.855501 | 3048.941 | 147.65625 | 3701.466 | 5657.314 | 22067.93 | 17038.67 | 2.146961 | -8.636765 | -26.03828 | 189645 | 40.9227 | 0.4095279 | 0.2766695 | 27.66695 |  |  |  |  | 29.76931 | 0.355802 | 0.1224501 | 36.38823 | [8 empty] | 0.5629557 | 0.03876667 | 0.008914611 | 1.241185 | [8 empty] | 6.150983 | 0.1031458 | 0.111562 | 12.95033 | [8 empty] | 7.178978 | 0.1007334 | 0.1477356 | 16.53476 | [8 empty] | 0.248621 | 0.06226273 | 0.004988231 | 0.4988231 | 0.5414563 | 0.0983882 | 0.01054604 | 1.054604 | [24 empty] | 0 | 0.2562504 | 0 | 0 | 14.625 | 0.279222 | 0.3030773 | 30.30773
1795 | Area 1 | Site 10 | SiO2 |  | 6406219.7 | 1.514542 | 2665.426 | 120.9375 | 2855.985 | 4036.901 | 22503.61 | 11340.76 | 1.597616 | -8.64736 | -25.9829 | 128551 | 38.24788 | 0.5973529 | 0.2576175 | 25.76175 |  |  |  |  | 36.94471 | 0.4679151 | 0.1984408 | 58.97021 | 0.2229879 | 0.06228709 | 0.002175662 | 0.515522 |  |  |  |  | 0.8345328 | 0.04866454 | 0.01392958 | 1.939421 | 10.12626 | 0.145016 | 0.2003257 | 25.28068 | [12 empty] | 0.1288599 | 0.03780165 | 0.002639073 | 0.3115417 | 0.6973914 | 0.04906179 | 0.01500207 | 1.679051 | [8 empty] | 0.2081687 | 0.06595482 | 0.004363522 | 0.4363522 | 0.4101372 | 0.1050402 | 0.008289896 | 0.8289896 | [28 empty] | 12.17908 | 0.2923369 | 0.2378854 | 23.78854
1798 | Area 1 | Site 10 | CaO/CaCO3 |  | 1306101.0 | 1.782723 | 1025.985 | 15.46875 | 1289.566 | 1829.047 | 18845.14 | 4586.904 | 1.281896 | -8.565911 | -26.00567 | 20460 | 38.10048 | 1.115405 | 0.3407301 | 34.07301 |  |  |  |  | 36.31699 | 1.086235 | 0.1521367 | 45.21013 | [8 empty] | 0.5585875 | 0.1323583 | 0.007983519 | 1.111548 | 0.7410597 | 0.1284112 | 0.0128457 | 1.621101 | [16 empty] | 7.194885 | 0.3132211 | 0.1365739 | 15.28552 | [44 empty] | 17.088 | 0.8174949 | 0.3197428 | 31.97428
1796 | Area 1 | Site 10 | Salt |  | 3133612.9 | 1.69414 | 1743.224 | 12.65625 | 1997.458 | 2953.266 | 16309.79 | 9536.332 | 2.309444 | -8.684552 | -25.95923 | 47844 | 55.76952 | 0.8380553 | 0.5693308 | 56.93308 |  |  |  |  | 22.03317 | 0.6680498 | 0.09092291 | 27.01936 | 2.474888 | 0.1516293 | 0.02494718 | 5.911219 | 0.317108 | 0.08361253 | 0.00423153 | 0.6380354 | 0.2484463 | 0.07099228 | 0.003999301 | 0.5568241 | [8 empty] | 0.6484683 | 0.1324322 | 0.01136277 | 1.319011 |  |  |  |  | 0.2399932 | 0.06806419 | 0.004691105 | 0.5537832 | 0.6635406 | 0.08719481 | 0.01358339 | 1.520271 | [44 empty] | 17.60487 | 0.5943215 | 0.3653047 | 36.53047
1770 | Area 1 | Site 10 | CaSO4 |  | 774394.4 | 2.472485 | 696.6183 | 146.25 | 992.9701 | 1722.378 | 16677.15 | 3827.009 | 1.505036 | -8.524454 | -26.01674 | 11936 | 52.35762 | 1.576257 | 0.4219604 | 42.19604 |  |  |  |  | 20.86765 | 1.288374 | 0.0842153 | 25.02607 | 1.393311 | 0.2491484 | 0.01394627 | 3.304562 | [16 empty] | 2.666405 | 0.3150043 | 0.04629814 | 5.374376 | 1.019784 | 0.1812756 | 0.01825268 | 2.088621 |  |  |  |  | 1.936562 | 0.2350697 | 0.03922183 | 4.389757 | [44 empty] | 19.75866 | 1.175485 | 0.4149388 | 41.49388
1806 | Area 1 | Site 10 | CaSO4 |  | 1920909.9 | 1.435038 | 1437.285 | 64.6875 | 1563.898 | 2062.558 | 17215.36 | 6666.075 | 1.840872 | -8.722386 | -25.96457 | 29578 | 52.98014 | 1.033717 | 0.3613071 | 36.13071 |  |  |  |  | 17.86671 | 0.8112712 | 0.0665032 | 19.76261 | 3.276643 | 0.2155335 | 0.03241214 | 7.680038 | 0.3453619 | 0.1051132 | 0.004440647 | 0.6695663 | 0.5165556 | 0.09878707 | 0.00800781 | 1.11493 | 0.6168053 | 0.100088 | 0.01149377 | 1.45049 |  |  |  |  | 1.068245 | 0.1860953 | 0.01796417 | 2.085315 | 3.266314 | 0.1740323 | 0.05708767 | 6.532441 |  |  |  |  | 2.378351 | 0.1596676 | 0.04630467 | 5.182477 | [44 empty] | 17.68487 | 0.7654577 | 0.3507608 | 35.07608
1771 | Area 1 | Site 10 | Salt |  | 3050510.8 | 1.543713 | 1807.621 | 146.25 | 1970.794 | 2790.447 | 16109.65 | 8934.352 | 2.082302 | -8.727565 | -26.0485 | 54523 | 59.05393 | 0.8183306 | 0.2928136 | 29.28136 |  |  |  |  | 4.435812 | 0.4131302 | 0.01536987 | 4.567432 | 8.829504 | 0.2397439 | 0.1013215 | 24.00808 |  |  |  |  | 0.2693793 | 0.0635091 | 0.00431924 | 0.6013694 | [12 empty] | 9.373239 | 0.2294768 | 0.174072 | 19.91874 | [20 empty] | 0.623729 | 0.1851985 | 0.01225463 | 1.225463 | [12 empty] | 1.588745 | 0.4227841 | 0.02796797 | 2.796797 | [12 empty] | 15.82566 | 0.5588552 | 0.3301997 | 33.01997
1811 | Area 1 | Site 10 | Salt |  | 545679.6 | 2.392807 | 604.48 | 149.0625 | 833.5352 | 1446.404 | 16562.21 | 3445.77 | 1.73151 | -8.597288 | -25.96525 | 8394 | 68.31591 | 1.698107 | 0.6246526 | 62.46526 |  |  |  |  | 6.86556 | 1.340928 | 0.02127177 | 6.321286 | 1.846706 | 0.3458031 | 0.01793594 | 4.24991 | [20 empty] | 1.191183 | 0.2479229 | 0.01903821 | 2.178509 | [52 empty] | 21.78064 | 1.372849 | 0.4098912 | 40.98912
1809 | Area 1 | Site 10 | Salt |  | 2318770.6 | 1.245437 | 1608.647 | 140.625 | 1718.241 | 2003.468 | 20331.64 | 5562.814 | 1.061993 | -8.690853 | -26.01639 | 45098 | 60.7072 | 0.7864533 | 0.2989764 | 29.89764 |  |  |  |  | 5.682233 | 0.4870679 | 0.01930662 | 5.737305 | 9.817204 | 0.2657962 | 0.113044 | 26.78572 |  |  |  |  | 0.2523716 | 0.06839491 | 0.003967783 | 0.552436 | [12 empty] | 9.715294 | 0.2458367 | 0.180923 | 20.70269 | [52 empty] | 13.8257 | 0.5090471 | 0.2826681 | 28.26681
1808 | Area 1 | Site 10 | CaO/CaCO3 |  | 4858166.4 | 1.89141 | 2017.642 | 160.3125 | 2487.089 | 3816.188 | 18567.83 | 10542.99 | 1.820729 | -8.568563 | -26.03973 | 64795 | 45.57407 | 0.6687408 | 0.358143 | 35.8143 |  |  |  |  | 24.78805 | 0.588897 | 0.08958584 | 26.62203 |  |  |  |  | 2.118962 | 0.1116736 | 0.02459696 | 3.708761 | 0.5853278 | 0.07780476 | 0.007983363 | 1.111527 | [8 empty] | 0.7811518 | 0.1363531 | 0.01145979 | 1.330274 | [8 empty] | 5.274934 | 0.1605135 | 0.09286509 | 10.39358 | [44 empty] | 20.8775 | 0.5641191 | 0.3719379 | 37.19379
1813 | Area 1 | Site 10 | CaSO4 |  | 1312719.8 | 2.200483 | 1089.518 | 127.96875 | 1292.829 | 2397.465 | 15915.37 | 6103.038 | 2.257929 | -8.724242 | -25.98407 | 18440 | 52.72271 | 1.312051 | 0.4136088 | 41.36088 |  |  |  |  | 21.72536 | 1.140228 | 0.07491472 | 22.26224 | [20 empty] | 2.693408 | 0.3043484 | 0.04104105 | 4.764122 | [8 empty] | 3.400809 | 0.2518628 | 0.06045371 | 6.766056 | [44 empty] | 19.45772 | 1.071294 | 0.3578905 | 35.78905
1814 | Area 1 | Site 10 | CaO/CaCO3 |  | 911182 | 1.560349 | 1145.74 | 170.15625 | 1077.104 | 1787.755 | 16505.09 | 5212.767 | 2.37313 | -8.524311 | -26.00586 | 12324 | 46.41675 | 1.499431 | 0.4242522 | 42.42522 |  |  |  |  | 28.1747 | 1.401208 | 0.1066836 | 31.70293 | [32 empty] | 4.260738 | 0.3317707 | 0.07605126 | 8.511754 | [44 empty] | 21.14782 | 1.152546 | 0.3856713 | 38.56713
1816 | Area 1 | Site 10 | CaO/CaCO3 |  | 2594552.1 | 1.498882 | 1545.759 | 68.90625 | 1817.55 | 2316.91 | 20833.71 | 6465.563 | 1.282155 | -8.587254 | -25.96477 | 42305 | 40.45107 | 0.7823972 | 0.3574139 | 35.74139 |  |  |  |  | 30.2 | 0.7553819 | 0.1147676 | 34.10524 | [8 empty] | 0.6123721 | 0.09097333 | 0.008745346 | 1.217618 | 0.7326033 | 0.09030235 | 0.01268629 | 1.600984 | [16 empty] | 9.214551 | 0.2470749 | 0.174179 | 19.49434 | [12 empty] | 0.826655 | 0.2444977 | 0.01483157 | 1.483157 | [28 empty] | 17.96275 | 0.5789074 | 0.3354822 | 33.54822
1822 | Area 1 | Site 10 | Cu |  | 814842.3 | 2.229107 | 827.6034 | 156.09375 | 1018.572 | 1844.816 | 15861.22 | 4507.947 | 1.984605 | -8.667131 | -25.98462 | 11815 | 51.48118 | 1.917458 | 0.4158841 | 41.58841 |  |  |  |  | 20.88813 | 1.426208 | 0.08109687 | 24.09938 | [8 empty] | 0.8398511 | 0.1856081 | 0.01235148 | 1.719701 | 1.66459 | 0.2090661 | 0.02940278 | 3.710569 | [8 empty] | 0.5736265 | 0.165413 | 0.009473964 | 1.084089 | 0.6681969 | 0.1750988 | 0.01188667 | 1.403217 | 0.8185602 | 0.2021789 | 0.01529491 | 1.711826 | [8 empty] | 1.154228 | 0.3229867 | 0.02161262 | 2.161262 | 2.121628 | 0.5030702 | 0.03835459 | 3.835459 | [28 empty] | 19.79002 | 1.24756 | 0.37002 | 37.002
1825 | Area 1 | Site 10 | Salt |  | 534648.3 | 1.436563 | 728.6777 | 126.5625 | 825.0669 | 1046.791 | 17359.59 | 2748.702 | 1.124546 | -8.587333 | -25.96067 | 9442 | 60.6331 | 1.870779 | 0.3300323 | 33.00323 |  |  |  |  | 6.181653 | 1.233188 | 0.01982797 | 5.892234 | 7.530699 | 0.5309758 | 0.0783025 | 18.55373 | [20 empty] | 7.192563 | 0.479473 | 0.1215234 | 13.9057 |  |  |  |  | 0.6646934 | 0.1839448 | 0.01223915 | 1.369821 | [44 empty] | 17.79729 | 1.296078 | 0.3406355 | 34.06355
1823 | Area 1 | Site 10 | TiO2 |  | 3481465.3 | 4.803117 | 1052.558 | 7.03125 | 2105.407 | 5055.558 | 20246.06 | 11059.15 | 2.795577 | -8.68659 | -25.96571 | 42693 | 58.59045 | 0.9399495 | 0.4997753 | 49.97753 |  |  |  |  | 13.69285 | 0.87954 | 0.04284392 | 12.73183 | [8 empty] | 0.4878751 | 0.09287396 | 0.006627086 | 0.9226916 | [20 empty] | 0.3684439 | 0.1058961 | 0.006086131 | 0.6811676 | 1.506052 | 0.1531074 | 0.02399716 | 2.399716 | [8 empty] | 1.153534 | 0.2905311 | 0.01865774 | 1.865774 | [28 empty] | 24.2008 | 0.7061069 | 0.4158827 | 41.58827
1826 | Area 1 | Site 10 | CaSO4 |  | 6704063.7 | 1.514931 | 2520.412 | 163.125 | 2921.623 | 3818.251 | 21517.18 | 10553.33 | 1.321998 | -8.545545 | -26.00547 | 117323 | 43.11799 | 0.6569713 | 0.2786331 | 27.86331 |  |  |  |  | 26.50802 | 0.491403 | 0.09932029 | 29.51479 | [8 empty] | 0.6463027 | 0.05184297 | 0.009988433 | 1.390693 | 0.3592969 | 0.04564212 | 0.006671419 | 0.8419192 |  |  |  |  | 6.303854 | 0.143362 | 0.1109534 | 12.87968 |  |  |  |  | 0.1791536 | 0.04479127 | 0.003419226 | 0.4036384 | 8.000112 | 0.1502433 | 0.1590777 | 17.80418 | [12 empty] | 0.6608956 | 0.1319101 | 0.0124241 | 1.24241 | [28 empty] | 14.22438 | 0.3771241 | 0.2848114 | 28.48114
1829 | Area 1 | Site 10 | CaO/CaCO3 |  | 2691627.1 | 1.180011 | 1749.323 | 170.15625 | 1851.239 | 2064.221 | 19287.18 | 6024.081 | 1.072894 | -8.69863 | -25.96567 | 45866 | 45.33403 | 0.8674522 | 0.419922 | 41.9922 |  |  |  |  | 30.37297 | 0.7274215 | 0.132677 | 39.42732 | 0.4197434 | 0.112515 | 0.003992834 | 0.9460998 | 0.2499432 | 0.07825359 | 0.003318642 | 0.500389 | 0.7282279 | 0.0847474 | 0.01173151 | 1.633382 | 2.733636 | 0.1167373 | 0.05273688 | 6.655285 | [12 empty] | 0.2435188 | 0.06787211 | 0.004880201 | 0.5761059 | 4.549981 | 0.1625708 | 0.09499148 | 10.63157 | [44 empty] | 15.36794 | 0.5301232 | 0.312378 | 31.2378
1830 | Area 1 | Site 10 | Salt |  | 1563497.1 | 1.282172 | 1241.382 | 98.4375 | 1410.924 | 1591.666 | 19107.15 | 4539.138 | 1.048672 | -8.528892 | -25.96055 | 28600 | 56.95697 | 1.036597 | 0.3165055 | 31.65055 |  |  |  |  | 11.31758 | 0.7290542 | 0.04152412 | 12.33963 | 7.84609 | 0.296253 | 0.08606437 | 20.3929 |  |  |  |  | 0.3792525 | 0.09611673 | 0.005970608 | 0.83129 | [8 empty] | 0.6271545 | 0.1602451 | 0.01109085 | 1.287447 | 7.125188 | 0.2545059 | 0.130252 | 14.9045 | [52 empty] | 15.74778 | 0.7340436 | 0.3218826 | 32.18826
1836 | Area 1 | Site 10 | CaO/CaCO3 |  | 451546.2 | 1.257478 | 705.083 | 156.09375 | 758.2391 | 886.6264 | 15646.92 | 2551.844 | 1.147615 | -8.656759 | -26.00659 | 6344 | 51.02607 | 2.011744 | 0.4939758 | 49.39758 |  |  |  |  | 23.18188 | 1.822821 | 0.08382743 | 24.91081 | [32 empty] | 4.611331 | 0.4684811 | 0.08452966 | 9.460668 | [44 empty] | 21.18073 | 1.545056 | 0.3989415 | 39.89415
1840 | Area 1 | Site 10 | Si+Al |  | 3154204.6 | 1.542802 | 1965.159 | 9.84375 | 2004.01 | 3031.851 | 20502.47 | 8973.295 | 2.031441 | -8.695431 | -25.96594 | 56101 | 40.29854 | 0.7075839 | 0.2945152 | 29.45152 |  |  |  |  | 33.88995 | 0.6215451 | 0.1688911 | 50.18899 | 1.831892 | 0.1276695 | 0.01750564 | 4.147952 |  |  |  |  | 2.98329 | 0.1143704 | 0.04720801 | 6.572788 | 4.902253 | 0.1388022 | 0.08997612 | 11.3548 | [16 empty] | 1.092976 | 0.08856023 | 0.02235827 | 2.502367 | [44 empty] | 15.0011 | 0.465875 | 0.2886073 | 28.86073
1843 | Area 1 | Site 10 | Salt |  | 678790.1 | 1.109635 | 920.2499 | 11.25 | 929.6572 | 1021.142 | 16953.94 | 3018.279 | 1.068005 | -8.642549 | -26.00679 | 11248 | 59.32649 | 1.522845 | 0.3934959 | 39.34959 |  |  |  |  | 12.51655 | 1.190059 | 0.04451669 | 13.22893 | 5.859132 | 0.4263565 | 0.06052098 | 14.34041 | [20 empty] | 5.011696 | 0.3395989 | 0.08788197 | 10.05618 | [52 empty] | 17.28613 | 1.104774 | 0.3423744 | 34.23744
1844 | Area 1 | Site 10 | C-Based |  | 4770651.7 | 2.124633 | 1710.741 | 144.84375 | 2464.586 | 3634.697 | 17751.97 | 9306.769 | 1.444808 | -8.712297 | -26.00601 | 64220 | 64.10522 | 0.5924836 | 0.7255099 | 72.55099 |  |  |  |  | 15.5229 | 0.5170905 | 0.05842462 | 17.36192 | 0.7256632 | 0.100767 | 0.007423091 | 1.758897 |  |  |  |  | 0.2411828 | 0.05980144 | 0.004004777 | 0.5575866 | [12 empty] | 0.2443574 | 0.05990895 | 0.004465703 | 0.5110024 | [20 empty] | 0.708889 | 0.1747678 | 0.01368389 | 1.368389 | [28 empty] | 18.45179 | 0.4371347 | 0.3862514 | 38.62514
1845 | Area 1 | Site 10 | TiO2 |  | 9324355.4 | 1.520699 | 3133.71 | 174.375 | 3445.597 | 4765.428 | 22685.18 | 16663.67 | 2.369806 | -8.567865 | -25.9654 | 159721 | 37.08241 | 0.4423907 | 0.3282866 | 32.82866 |  |  |  |  | 32.65701 | 0.4545622 | 0.1197586 | 35.5884 |  |  |  |  | 0.2231712 | 0.04932883 | 0.002549225 | 0.3843752 | 0.7795398 | 0.05009618 | 0.01097569 | 1.528149 | 0.759001 | 0.04688158 | 0.01296081 | 1.635627 | [16 empty] | 9.888964 | 0.1372722 | 0.1915841 | 21.44234 | 3.313539 | 0.09505767 | 0.05880785 | 5.880785 | [8 empty] | 0.5484199 | 0.1178152 | 0.009859899 | 0.9859899 | [28 empty] | 14.74794 | 0.2896681 | 0.2751238 | 27.51238
1849 | Area 1 | Site 10 | CaO/CaCO3 |  | 905298.6 | 2.744329 | 774.8085 | 142.03125 | 1073.621 | 2126.33 | 16970.26 | 5025.801 | 2.220286 | -8.723145 | -26.00723 | 11209 | 52.63849 | 1.646446 | 0.4702638 | 47.02638 |  |  |  |  | 21.41922 | 1.502717 | 0.0715821 | 21.27189 | [32 empty] | 3.589778 | 0.3388773 | 0.06062657 | 6.785404 | [44 empty] | 22.35252 | 1.284343 | 0.3906845 | 39.06845
1644 | Area 1 | Site 10 | Salt |  | 511115 | 1.142281 | 767.0292 | 112.5 | 806.7043 | 876.1629 | 15493.87 | 2570.559 | 1.02879 | -8.633588 | -26.03063 | 7781 | 60.99465 | 1.972046 | 0.3441586 | 34.41586 |  |  |  |  | 5.127672 | 1.373184 | 0.01559386 | 4.633994 | 6.774688 | 0.5702881 | 0.06500898 | 15.40384 | [20 empty] | 5.317638 | 0.4662192 | 0.08090731 | 9.258079 | [52 empty] | 21.78534 | 1.510712 | 0.3864135 | 38.64135
1852 | Area 1 | Site 10 | CaO/CaCO3 |  | 483169.1 | 1.889937 | 674.551 | 127.96875 | 784.3405 | 1274.859 | 16192.85 | 3378.219 | 1.879605 | -8.567554 | -26.03065 | 6709 | 54.52573 | 2.211212 | 0.4325115 | 43.25115 |  |  |  |  | 17.22586 | 1.931474 | 0.05371188 | 15.96144 | [32 empty] | 1.296381 | 0.3466691 | 0.01988182 | 2.225199 | [44 empty] | 26.95203 | 1.833258 | 0.4371853 | 43.71853
1853 | Area 1 | Site 10 | Fe |  | 1295069.8 | 1.64165 | 1244.301 | 5.625 | 1284.108 | 2042.706 | 19447.48 | 5815.817 | 2.078349 | -8.616705 | -26.00751 | 21649 | 47.1873 | 1.14804 | 0.3320662 | 33.20662 |  |  |  |  | 20.35526 | 0.9601736 | 0.08630649 | 25.64751 | 2.734473 | 0.2644605 | 0.02188229 | 5.184997 |  |  |  |  | 0.5443027 | 0.1263828 | 0.007385985 | 1.028353 | [12 empty] | 2.043204 | 0.1705859 | 0.03394837 | 3.884651 | [16 empty] | 9.452253 | 0.4819442 | 0.1762935 | 17.62935 | [32 empty] | 17.6832 | 0.8281935 | 0.3252797 | 32.52797
1856 | Area 1 | Site 10 | Salt |  | 400067 | 1.397497 | 613.6234 | 144.84375 | 713.7094 | 857.537 | 16817.3 | 2328.519 | 1.078493 | -8.637135 | -26.02323 | 6571 | 58.92592 | 1.987416 | 0.3904753 | 39.04753 |  |  |  |  | 13.31982 | 1.601375 | 0.04698647 | 13.96287 | 5.819809 | 0.5445017 | 0.05878126 | 13.92819 | [20 empty] | 4.767914 | 0.4267317 | 0.08217809 | 9.403493 | [52 empty] | 17.16654 | 1.478089 | 0.33379 | 33.379
1859 | Area 1 | Site 10 | CaSO4 |  | 877352.8 | 1.896291 | 797.3875 | 147.65625 | 1056.92 | 1512.079 | 17204.85 | 3745.468 | 1.272413 | -8.568715 | -26.02314 | 12001 | 47.80553 | 1.720941 | 0.3343252 | 33.43252 |  |  |  |  | 24.24113 | 1.417495 | 0.08293161 | 24.6446 | [20 empty] | 3.478822 | 0.4189465 | 0.05119627 | 5.94296 | [8 empty] | 4.734829 | 0.3714158 | 0.08146628 | 9.11781 | [44 empty] | 19.73968 | 1.371798 | 0.3508466 | 35.08466
1862 | Area 1 | Site 10 | Salt |  | 1959887.0 | 1.608697 | 1365.291 | 160.3125 | 1579.685 | 2196.341 | 18682.05 | 5844.868 | 1.387102 | -8.67836 | -26.03071 | 39033 | 53.64883 | 1.034877 | 0.2175187 | 21.75187 |  |  |  |  | 6.851765 | 0.5648035 | 0.02310904 | 6.867263 | 11.18431 | 0.3415413 | 0.1187261 | 28.13209 |  |  |  |  | 0.4473494 | 0.08479364 | 0.006444868 | 0.8973213 | [8 empty] | 0.4414412 | 0.1357666 | 0.007365493 | 0.8550003 | 10.98829 | 0.313346 | 0.1897491 | 21.71265 |  |  |  |  | 0.4035076 | 0.09179692 | 0.007517442 | 0.8413617 | [12 empty] | 0.7678282 | 0.22705 | 0.01398273 | 1.398273 | [28 empty] | 15.26668 | 0.6563767 | 0.2910989 | 29.10989
1863 | Area 1 | Site 10 | Si+Al |  | 4071269.9 | 1.167976 | 2512.795 | 116.71875 | 2276.774 | 2934.884 | 19719.3 | 8979.534 | 1.576042 | -8.702184 | -25.96746 | 74380 | 40.66106 | 0.7427288 | 0.3168178 | 31.68178 |  |  |  |  | 33.60028 | 0.5958862 | 0.1600339 | 47.55691 | 0.4387789 | 0.08863082 | 0.004113567 | 0.9747074 |  |  |  |  | 2.234616 | 0.08924142 | 0.03571022 | 4.971946 | 4.733609 | 0.1207065 | 0.08855122 | 11.17498 | [12 empty] | 1.453945 | 0.07969639 | 0.02867935 | 3.385587 | 1.8476 | 0.09337477 | 0.03794904 | 4.247305 | [8 empty] | 0.5016401 | 0.1085895 | 0.01009456 | 1.009456 | [32 empty] | 14.52848 | 0.4102706 | 0.2839991 | 28.39991
1865 | Area 1 | Site 10 | CaSO4 |  | 1589236.7 | 2.160724 | 1015.287 | 171.5625 | 1422.49 | 2193.754 | 18171.84 | 5487.511 | 1.50783 | -8.543414 | -26.02332 | 24914 | 51.06156 | 1.085334 | 0.4069517 | 40.69517 |  |  |  |  | 23.0548 | 0.9460219 | 0.08634347 | 25.6585 | [8 empty] | 0.3765552 | 0.1076009 | 0.005809195 | 0.8088163 | [8 empty] | 3.269338 | 0.2535312 | 0.05386367 | 6.252597 | [8 empty] | 3.657255 | 0.2114899 | 0.06997573 | 7.831773 | [44 empty] | 18.58048 | 0.8522159 | 0.3659725 | 36.59725
1866 | Area 1 | Site 10 | SiO2 |  | 2418051.9 | 1.625956 | 1598.097 | 108.28125 | 1754.639 | 2598.435 | 16331.26 | 7198.99 | 1.705563 | -8.72213 | -26.03023 | 34989 | 53.53342 | 0.9966397 | 0.4916212 | 49.16212 |  |  |  |  | 22.8563 | 0.7955826 | 0.09406671 | 27.9536 | 0.7403132 | 0.1435698 | 0.007134705 | 1.690564 |  |  |  |  | 0.6280222 | 0.09631265 | 0.01001057 | 1.393775 | 2.512488 | 0.1340868 | 0.04786495 | 6.040458 | [12 empty] | 0.3267962 | 0.08587143 | 0.006239466 | 0.7365668 | 0.65644 | 0.1005584 | 0.01314253 | 1.470929 | [12 empty] | 0.9404996 | 0.2535073 | 0.01795028 | 1.795028 | [28 empty] | 17.80572 | 0.6571145 | 0.3540593 | 35.40593
1869 | Area 1 | Site 10 | CaO/CaCO3 |  | 7963833.4 | 1.185291 | 3387.412 | 109.6875 | 3184.316 | 4015.068 | 21684.11 | 13033.52 | 1.697429 | -8.581127 | -25.9671 | 137217 | 39.1048 | 0.4459009 | 0.3250118 | 32.50118 |  |  |  |  | 33.72391 | 0.4122202 | 0.1463274 | 43.48379 | 0.3544521 | 0.07105789 | 0.003124919 | 0.7404477 |  |  |  |  | 1.223897 | 0.05526379 | 0.0186903 | 2.602258 | 2.843431 | 0.07001084 | 0.05194986 | 6.555965 | [8 empty] | 0.2541287 | 0.03934084 | 0.004599035 | 0.5262594 |  |  |  |  | 7.145642 | 0.1162934 | 0.145557 | 16.29092 | [8 empty] | 0.2559612 | 0.07292803 | 0.005039032 | 0.5039032 | 0.6108873 | 0.1156769 | 0.01165423 | 1.165423 | [28 empty] | 14.4829 | 0.2979114 | 0.2821711 | 28.21711
1870 | Area 1 | Site 10 | CaO/CaCO3 |  | 3016681.6 | 1.28585 | 2022.542 | 101.25 | 1959.836 | 2600.686 | 16603.61 | 8274.714 | 1.806203 | -8.628918 | -26.02264 | 50132 | 41.01026 | 0.6973615 | 0.3951922 | 39.51922 |  |  |  |  | 33.78211 | 0.6787649 | 0.1397138 | 41.51846 | 0.4784307 | 0.1168917 | 0.004150335 | 0.9834195 |  |  |  |  | 0.3957583 | 0.07661264 | 0.005948194 | 0.8281693 | 0.5046899 | 0.07350937 | 0.009201596 | 1.161222 | [8 empty] | 0.2224678 | 0.06510257 | 0.004000825 | 0.4578073 |  |  |  |  | 8.146344 | 0.2042854 | 0.1634509 | 18.29363 | [44 empty] | 15.45994 | 0.5015154 | 0.3051197 | 30.51197
1873 | Area 1 | Site 10 | Fe |  | 1159017.6 | 1.843804 | 946.8678 | 174.375 | 1214.787 | 1745.838 | 17393.1 | 4523.007 | 1.404606 | -8.739052 | -26.03116 | 15912 | 40.50488 | 1.468106 | 0.2894152 | 28.94152 |  |  |  |  | 27.46034 | 1.194192 | 0.1231928 | 36.60894 | [8 empty] | 0.6203141 | 0.1609713 | 0.008169686 | 1.137468 | 0.6009005 | 0.145738 | 0.009719149 | 1.226536 |  |  |  |  | 1.186736 | 0.2556717 | 0.01787131 | 2.074536 | [8 empty] | 1.014036 | 0.1901831 | 0.01853436 | 2.074389 | [8 empty] | 9.825994 | 0.5785232 | 0.1784806 | 17.84806 | [32 empty] | 18.7868 | 1.091158 | 0.3338735 | 33.38735
1878 | Area 1 | Site 10 | Salt |  | 510379.6 | 1.205664 | 780.7722 | 168.75 | 806.1237 | 941.3491 | 17583.26 | 2606.918 | 1.059624 | -8.707047 | -26.02378 | 7856 | 60.77917 | 1.790057 | 0.3885978 | 38.85978 |  |  |  |  | 9.342651 | 1.268224 | 0.03189202 | 9.477281 | 6.291734 | 0.5185451 | 0.06538875 | 15.49383 | [20 empty] | 5.280569 | 0.4217163 | 0.09078223 | 10.38805 | [52 empty] | 18.30587 | 1.356623 | 0.3582667 | 35.82667
1880 | Area 1 | Site 10 | Salt |  | 339762.8 | 1.826965 | 515.253 | 101.25 | 657.7229 | 941.3491 | 16083.48 | 2273.445 | 1.210551 | -8.671115 | -26.02386 | 3942 | 59.14878 | 2.987467 | 0.2872078 | 28.72078 |  |  |  |  | 7.587326 | 2.000171 | 0.02198882 | 6.534369 | 5.490869 | 0.7596029 | 0.04908046 | 11.62959 |  |  |  |  | 1.15549 | 0.3567278 | 0.01525218 | 2.123567 | [12 empty] | 6.538116 | 0.724041 | 0.09484845 | 10.85334 | [52 empty] | 20.07942 | 2.227 | 0.334976 | 33.4976
1883 | Area 1 | Site 10 | SiO2 |  | 514056.7 | 2.048973 | 669.7844 | 29.53125 | 809.0224 | 1372.37 | 15300.93 | 3593.792 | 1.999332 | -8.582009 | -26.03159 | 8456 | 40.65575 | 1.78208 | 0.2844471 | 28.44471 |  |  |  |  | 35.74302 | 1.603985 | 0.1776914 | 52.80416 | [12 empty] | 8.253713 | 0.4522159 | 0.1560164 | 19.68895 | [64 empty] | 15.34753 | 1.232881 | 0.2881123 | 28.81123
1884 | Area 1 | Site 10 | CaO/CaCO3 |  | 10119341.4 | 1.389489 | 3552.358 | 153.28125 | 3589.477 | 4935.963 | 18457.02 | 17628.18 | 2.443727 | -8.67483 | -26.02245 | 184555 | 38.11241 | 0.4119753 | 0.2602364 | 26.02364 |  |  |  |  | 30.97099 | 0.3639365 | 0.1256829 | 37.34892 | 0.2727477 | 0.05972021 | 0.002355812 | 0.5582084 | 0.1490889 | 0.04267118 | 0.001806838 | 0.2724373 | 1.142474 | 0.04815373 | 0.01689242 | 2.351938 | 6.168567 | 0.08839467 | 0.1086793 | 13.7151 | [8 empty] | 0.2193874 | 0.03493617 | 0.003714404 | 0.4250326 |  |  |  |  | 7.171071 | 0.104519 | 0.138221 | 15.46987 | [8 empty] | 0.2433755 | 0.06662333 | 0.004571789 | 0.4571789 | 0.4573893 | 0.1070484 | 0.008342712 | 0.8342712 | [28 empty] | 15.09248 | 0.2705651 | 0.2734403 | 27.34403
1887 | Area 1 | Site 10 | CaO/CaCO3 |  | 8562463.1 | 1.172945 | 3300.541 | 23.90625 | 3301.828 | 3871.353 | 21541.59 | 11697.04 | 1.27158 | -8.647038 | -26.03035 | 153810 | 31.4061 | 0.5391503 | 0.2586867 | 25.86867 |  |  |  |  | 36.09618 | 0.4507795 | 0.1433296 | 42.59294 | 0.4010651 | 0.06925817 | 0.003296909 | 0.7812007 |  |  |  |  | 0.8084664 | 0.05029436 | 0.01176839 | 1.638518 | 1.799614 | 0.05787644 | 0.03179316 | 4.01223 | [8 empty] | 0.1493316 | 0.03745369 | 0.002680634 | 0.3067401 | 0.3822687 | 0.04333674 | 0.007455679 | 0.8801403 | 13.56979 | 0.1766403 | 0.2727736 | 30.52917 | [8 empty] | 0.2827092 | 0.07240038 | 0.005451296 | 0.5451296 | 0.4651402 | 0.111236 | 0.008736893 | 0.8736893 | [12 empty] | 1.303275 | 0.2396022 | 0.02194974 | 2.194974 | [12 empty] | 13.33606 | 0.325004 | 0.2564417 | 25.64417
1886 | Area 1 | Site 10 | CaO/CaCO3 |  | 17499253.5 | 1.494526 | 4691.415 | 144.84375 | 4720.248 | 7011.443 | 22754.91 | 25338.78 | 2.919727 | -8.632515 | -26.00696 | 299963 | 42.60964 | 0.3963583 | 0.3522443 | 35.22443 |  |  |  |  | 26.4151 | 0.3091436 | 0.09653693 | 28.68767 | 1.302439 | 0.05861943 | 0.01139102 | 2.699097 | 0.3199195 | 0.03611059 | 0.003859115 | 0.5818822 | 0.7037054 | 0.03474469 | 0.01037239 | 1.444151 | 0.9844944 | 0.03597242 | 0.01752873 | 2.212089 | 0.2987568 | 0.0471805 | 0.005441757 | 0.9729217 | 0.415517 | 0.05185716 | 0.006984616 | 0.8107875 | 0.5824628 | 0.03160088 | 0.0102389 | 1.171619 | 0.150025 | 0.02842303 | 0.002849107 | 0.336336 | 10.37055 | 0.1099148 | 0.203961 | 22.82758 | [8 empty] | 0.196544 | 0.05296508 | 0.003729002 | 0.3729002 | 0.4896277 | 0.08249334 | 0.009032712 | 0.9032712 | [28 empty] | 15.16123 | 0.2775829 | 0.2918568 | 29.18568
1891 | Area 1 | Site 10 | Salt |  | 339027.4 | 2.430455 | 450.3365 | 132.1875 | 657.0107 | 1094.523 | 16419.52 | 2510.317 | 1.479151 | -8.738614 | -26.02422 | 4304 | 60.2156 | 2.703188 | 0.3729239 | 37.29239 |  |  |  |  | 10.23479 | 1.924161 | 0.03016305 | 8.963487 | 2.420793 | 0.5766687 | 0.02054865 | 4.868991 | [20 empty] | 3.709188 | 0.5572749 | 0.05244773 | 6.001501 | [52 empty] | 23.41963 | 2.205 | 0.392214 | 39.2214
1892 | Area 1 | Site 10 | CaSO4 |  | 8879427.9 | 1.860831 | 2995.609 | 21.09375 | 3362.386 | 5574.323 | 18951.89 | 17023.61 | 2.59722 | -8.528489 | -26.00795 | 182778 | 43.62133 | 0.4785527 | 0.2075252 | 20.75252 |  |  |  |  | 20.67331 | 0.3385963 | 0.0807973 | 24.01036 | 7.262027 | 0.1217745 | 0.07334503 | 17.37906 | 0.2060386 | 0.04063027 | 0.002542348 | 0.3833384 | 0.2771939 | 0.03528006 | 0.00420928 | 0.5860596 | [8 empty] | 3.666392 | 0.08757488 | 0.0668052 | 7.754873 | 6.663731 | 0.0988397 | 0.1220424 | 13.96509 |  |  |  |  | 4.300402 | 0.0818794 | 0.08691764 | 9.727933 | [12 empty] | 0.4672336 | 0.09767797 | 0.009036366 | 0.9036366 | [28 empty] | 12.86234 | 0.2808131 | 0.2613983 | 26.13983
1893 | Area 1 | Site 10 | Si+Al |  | 5459002.3 | 1.622306 | 2724.276 | 101.25 | 2636.402 | 4419.608 | 19042.5 | 13669.28 | 2.723755 | -8.582301 | -26.02267 | 64680 | 53.0562 | 0.6828602 | 0.4069413 | 40.69413 |  |  |  |  | 18.86096 | 0.5714956 | 0.06531701 | 19.41011 | [8 empty] | 1.314792 | 0.09297118 | 0.01806573 | 2.515299 | 1.611638 | 0.09668015 | 0.0263183 | 3.321315 | [16 empty] | 0.9836477 | 0.09874164 | 0.01655358 | 1.852698 | [8 empty] | 0.5477325 | 0.1470266 | 0.009284386 | 0.9284386 | 0.8345 | 0.2257976 | 0.01373786 | 1.373786 | [28 empty] | 22.79053 | 0.5445125 | 0.3896014 | 38.96014
1894 | Area 1 | Site 10 | Salt |  | 666288 | 1.268634 | 855.0355 | 126.5625 | 921.0561 | 1084.727 | 16346.5 | 3048.4 | 1.10987 | -8.687039 | -26.03212 | 10417 | 63.25383 | 1.577559 | 0.3994112 | 39.94112 |  |  |  |  | 7.162274 | 1.169396 | 0.02368063 | 7.037122 | 6.089756 | 0.4403829 | 0.0644637 | 15.27464 | [20 empty] | 5.779429 | 0.3741049 | 0.1003735 | 11.48556 | [52 empty] | 17.71471 | 1.168599 | 0.3495504 | 34.95504
1895 | Area 1 | Site 10 | CaSO4 |  | 169146 | 1.432172 | 408.7285 | 165.9375 | 464.0726 | 585.3696 | 16447.02 | 1541.088 | 1.117335 | -8.661087 | -26.03257 | 2448 | 66.33052 | 3.188458 | 0.4911221 | 49.11221 | [28 empty] | 2.782198 | 0.7796697 | 0.03763784 | 4.369072 | [8 empty] | 2.007871 | 0.5434979 | 0.03288702 | 3.680758 | [44 empty] | 28.8794 | 3.054765 | 0.5172947 | 51.72947
1897 | Area 1 | Site 10 | CaO/CaCO3 |  | 1097242.5 | 1.410868 | 1032.36 | 119.53125 | 1181.97 | 1456.524 | 16645.73 | 3905.967 | 1.106483 | -8.710931 | -26.03216 | 16472 | 46.89936 | 1.275982 | 0.4574311 | 45.74311 |  |  |  |  | 28.79168 | 1.215297 | 0.1052446 | 31.2753 | [32 empty] | 6.780443 | 0.3401849 | 0.1251495 | 14.00689 | [44 empty] | 17.52852 | 0.9442789 | 0.3253521 | 32.53521
1896 | Area 1 | Site 10 | CaSO4 |  | 8679394.4 | 2.187503 | 2627.173 | 22.5 | 3324.297 | 5746.948 | 23911.35 | 13932.62 | 1.779779 | -8.640552 | -26.02334 | 155465 | 35.36583 | 0.4613879 | 0.2284874 | 22.84874 |  |  |  |  | 36.46241 | 0.4059374 | 0.1638811 | 48.7002 | [8 empty] | 0.9654073 | 0.04839209 | 0.01510146 | 2.102582 | 0.651724 | 0.04208442 | 0.0122569 | 1.546795 |  |  |  |  | 6.093808 | 0.1115259 | 0.1117667 | 12.97409 | [8 empty] | 7.133757 | 0.1104959 | 0.1481784 | 16.58432 | [12 empty] | 0.5450984 | 0.1055542 | 0.01064009 | 1.064009 | [28 empty] | 12.78196 | 0.3003015 | 0.2618855 | 26.18855
1903 | Area 1 | Site 10 | Salt |  | 330202.3 | 1.248062 | 596.6087 | 146.25 | 648.4032 | 744.6044 | 16611.91 | 2070.349 | 1.032992 | -8.550601 | -26.0248 | 5017 | 62.06579 | 2.229717 | 0.4407406 | 44.07406 |  |  |  |  | 9.907909 | 1.751189 | 0.03462026 | 10.28803 | 5.380338 | 0.5844931 | 0.0569869 | 13.50301 | [20 empty] | 4.461708 | 0.4753243 | 0.07887728 | 9.025787 | [52 empty] | 18.18426 | 1.675157 | 0.3662971 | 36.62971
1904 | Area 1 | Site 10 | C-Based |  | 262544 | 3.843147 | 372.5589 | 154.6875 | 578.1707 | 1431.798 | 15217.96 | 3069.699 | 2.856141 | -8.613304 | -26.03295 | 3970 | 62.89796 | 2.681916 | 0.4809785 | 48.09785 |  |  |  |  | 7.44745 | 2.186921 | 0.02210699 | 6.569485 | [24 empty] | 1.472873 | 0.4130258 | 0.02073867 | 2.37309 | [52 empty] | 28.18171 | 2.231374 | 0.4868599 | 48.68599
1905 | Area 1 | Site 10 | Salt |  | 360354.5 | 3.396669 | 414.545 | 15.46875 | 677.3607 | 1408.072 | 15049.91 | 3335.621 | 2.457049 | -8.547564 | -26.02486 | 6102 | 52.24304 | 1.998611 | 0.4670716 | 46.70716 |  |  |  |  | 23.0161 | 1.731143 | 0.1029785 | 30.60188 | 4.65055 | 0.4969761 | 0.0486998 | 11.53939 | [16 empty] | 2.15371 | 0.419007 | 0.03865987 | 4.487711 | [56 empty] | 17.9366 | 1.545585 | 0.3820165 | 38.20165
1906 | Area 1 | Site 10 | CaO/CaCO3 |  | 1142838.4 | 1.200113 | 1214.765 | 71.71875 | 1206.278 | 1457.855 | 17962.09 | 4217.071 | 1.238304 | -8.547162 | -26.03262 | 16029 | 45.73452 | 1.338632 | 0.395003 | 39.5003 |  |  |  |  | 27.87016 | 1.220172 | 0.1101775 | 32.74122 |  |  |  |  | 2.157281 | 0.216985 | 0.02621625 | 3.952918 | 0.5319897 | 0.1540166 | 0.00759308 | 1.057187 | 0.7090662 | 0.1454683 | 0.01226363 | 1.547645 | [16 empty] | 4.250282 | 0.2734066 | 0.07931691 | 8.87725 | [44 empty] | 18.74669 | 0.9685012 | 0.3481886 | 34.81886
1908 | Area 1 | Site 10 | CaO/CaCO3 |  | 409627.4 | 1.29042 | 654.5136 | 132.1875 | 722.1868 | 844.5976 | 17216.47 | 2395 | 1.114326 | -8.595998 | -26.02499 | 5515 | 51.14071 | 2.411968 | 0.4045326 | 40.45326 |  |  |  |  | 20.96486 | 2.168356 | 0.06960525 | 20.68444 | [8 empty] | 0.876166 | 0.2871941 | 0.01176994 | 1.638734 | 1.002825 | 0.2690942 | 0.01611762 | 2.03401 | [16 empty] | 3.099157 | 0.4726297 | 0.05095135 | 5.702541 | [44 empty] | 22.91628 | 1.883327 | 0.3862087 | 38.62087
1909 | Area 1 | Site 10 | CaO/CaCO3 |  | 308139.8 | 1.252643 | 569.4901 | 171.5625 | 626.3672 | 713.368 | 16094.99 | 2010.106 | 1.043471 | -8.673909 | -26.02505 | 3604 | 50.54821 | 2.92775 | 0.3762904 | 37.62904 |  |  |  |  | 17.95742 | 2.48012 | 0.05279511 | 15.68901 | [32 empty] | 4.284607 | 0.7138539 | 0.06332047 | 7.086909 | [44 empty] | 27.20976 | 2.478697 | 0.423392 | 42.3392
1911 | Area 1 | Site 10 | CaSO4 |  | 904563.2 | 1.22355 | 1088.038 | 146.25 | 1073.185 | 1331.269 | 17451.21 | 3975.031 | 1.390056 | -8.603056 | -25.9528 | 13814 | 48.45114 | 1.559503 | 0.3759421 | 37.59421 |  |  |  |  | 24.47598 | 1.330707 | 0.09307453 | 27.65875 | [20 empty] | 2.850241 | 0.3384837 | 0.04434798 | 5.147998 | [8 empty] | 3.018596 | 0.278352 | 0.05547009 | 6.208284 | [44 empty] | 21.20404 | 1.210612 | 0.4043759 | 40.43759
1912 | Area 1 | Site 10 | CaO/CaCO3 |  | 2203310.1 | 1.844138 | 1466.763 | 154.6875 | 1674.915 | 2704.913 | 17568.74 | 6818.821 | 1.679319 | -8.654093 | -25.95249 | 33424 | 45.42826 | 0.9041262 | 0.4070531 | 40.70531 |  |  |  |  | 29.32516 | 0.8397482 | 0.1165029 | 34.62092 | [8 empty] | 0.4012455 | 0.1002557 | 0.005966351 | 0.8306973 | 0.8490099 | 0.1000574 | 0.01524962 | 1.924471 |  |  |  |  | 0.5391872 | 0.1619216 | 0.008684675 | 1.008133 | [8 empty] | 5.067262 | 0.2102953 | 0.09654918 | 10.80591 | [44 empty] | 18.38988 | 0.7193245 | 0.3515714 | 35.15714
1913 | Area 1 | Site 10 | CaSO4 |  | 1612770.0 | 1.337797 | 1303.95 | 101.25 | 1432.984 | 1744.42 | 17730.17 | 5041.932 | 1.25433 | -8.539653 | -25.95292 | 24495 | 51.53893 | 1.105975 | 0.4119422 | 41.19422 |  |  |  |  | 21.63632 | 0.946119 | 0.07785298 | 23.1354 | [8 empty] | 0.4103702 | 0.1135092 | 0.006142446 | 0.855215 | [8 empty] | 2.624956 | 0.2472736 | 0.04128486 | 4.792424 | [8 empty] | 3.750421 | 0.221021 | 0.06920604 | 7.745629 | [44 empty] | 20.039 | 0.8884308 | 0.3821074 | 38.21074
1914 | Area 1 | Site 10 | Si+Ca+Fe Mixture |  | 36266366.4 | 1.542213 | 5992.463 | 163.125 | 6795.276 | 9241.654 | 22941.38 | 29502.92 | 1.909924 | -8.733308 | -25.95393 | 688044 | 31.22353 | 0.2489433 | 0.2423897 | 24.23897 |  |  |  |  | 36.81813 | 0.2078251 | 0.1488067 | 44.22057 | 0.264767 | 0.03348966 | 0.002065595 | 0.4894416 | 0.3762051 | 0.02492075 | 0.00421623 | 0.6357284 | 1.515861 | 0.02837075 | 0.02103392 | 2.928561 | 2.574916 | 0.03194254 | 0.04301319 | 5.428175 | [12 empty] | 0.3377985 | 0.02007783 | 0.006469285 | 0.7636968 | 12.58616 | 0.07777503 | 0.2479007 | 27.74536 | [8 empty] | 2.351612 | 0.05222367 | 0.04396124 | 4.396124 | 0.467582 | 0.05274878 | 0.008469582 | 0.8469582 | [28 empty] | 11.48342 | 0.1321619 | 0.2096598 | 20.96598
1915 | Area 1 | Site 10 | Fe |  | 1562761.7 | 1.12602 | 1393.727 | 9.84375 | 1410.592 | 1569.364 | 22400.1 | 4565.605 | 1.061437 | -8.710609 | -25.95332 | 31545 | 34.55949 | 1.073027 | 0.2119788 | 21.19788 |  |  |  |  | 28.41131 | 0.8257133 | 0.1506721 | 44.7749 | 2.100116 | 0.2262651 | 0.01470575 | 3.484519 | 0.7626698 | 0.1369887 | 0.007606384 | 1.1469 | 0.3944312 | 0.109441 | 0.00497238 | 0.6923063 | 0.4006218 | 0.0980617 | 0.006335198 | 0.7994888 |  |  |  |  | 0.7636754 | 0.1590599 | 0.01259795 | 1.462394 | 1.978554 | 0.1383962 | 0.03414632 | 3.907303 |  |  |  |  | 0.5738759 | 0.106925 | 0.01133936 | 1.269116 | [8 empty] | 17.41917 | 0.5292848 | 0.3357597 | 33.57597 | [32 empty] | 12.63607 | 0.6958603 | 0.2288845 | 22.88845
1916 | Area 1 | Site 10 | Salt |  | 555975.4 | 1.307861 | 780.7722 | 168.75 | 841.3619 | 1021.142 | 17505.94 | 2737.296 | 1.072452 | -8.682975 | -25.9534 | 9830 | 60.3403 | 1.665236 | 0.3701963 | 37.01963 |  |  |  |  | 9.65484 | 1.193401 | 0.03342798 | 9.933719 | 7.410362 | 0.4898759 | 0.07875008 | 18.65979 | [20 empty] | 5.965537 | 0.3997696 | 0.10514 | 12.03099 | [52 empty] | 16.62896 | 1.188492 | 0.3291332 | 32.91332
1919 | Area 1 | Site 10 | CaO/CaCO3 |  | 15094439.1 | 1.130539 | 4413.77 | 127.96875 | 4383.929 | 4989.941 | 22098.77 | 15831.06 | 1.321275 | -8.584508 | -25.9536 | 267725 | 35.28126 | 0.3973056 | 0.3096127 | 30.96127 |  |  |  |  | 35.21628 | 0.3308267 | 0.1438767 | 42.75552 | 0.3146545 | 0.05154277 | 0.002636559 | 0.6247311 |  |  |  |  | 0.6137735 | 0.03571883 | 0.009051277 | 1.260213 | 0.9860232 | 0.03722495 | 0.01767202 | 2.230172 |  |  |  |  | 0.443423 | 0.05140066 | 0.007633897 | 0.8861572 | 0.1438581 | 0.02769917 | 0.002589487 | 0.2963104 | 0.2209939 | 0.03037038 | 0.004312768 | 0.5091207 | 11.33261 | 0.1167418 | 0.2284382 | 25.5671 | [8 empty] | 0.2037521 | 0.05364541 | 0.003946524 | 0.3946524 | 0.6083877 | 0.08650837 | 0.0114565 | 1.14565 | [28 empty] | 14.63497 | 0.2414382 | 0.2856667 | 28.56667
1920 | Area 1 | Site 10 | Fe |  | 1310513.5 | 1.75452 | 1106.502 | 151.875 | 1291.742 | 1941.379 | 17898.72 | 5374.335 | 1.753873 | -8.57903 | -25.95349 | 17962 | 44.68107 | 1.253954 | 0.3534735 | 35.34735 |  |  |  |  | 25.25224 | 1.11134 | 0.106417 | 31.62372 | [8 empty] | 0.6501874 | 0.1579303 | 0.008371418 | 1.165556 | [20 empty] | 0.690684 | 0.1625347 | 0.01230336 | 1.377008 | [8 empty] | 9.787731 | 0.5510106 | 0.1725387 | 17.25387 | [32 empty] | 18.93809 | 0.9540832 | 0.3292893 | 32.92893
1921 | Area 1 | Site 10 | C-Based |  | 4961860.2 | 1.611158 | 2357.451 | 118.125 | 2513.491 | 3798.225 | 19457.74 | 10870.67 | 1.895214 | -8.642136 | -25.95491 | 64781 | 65.3609 | 0.6134584 | 0.7559137 | 75.59137 |  |  |  |  | 15.67308 | 0.5410805 | 0.05571858 | 16.55777 | [8 empty] | 0.2791917 | 0.06255772 | 0.004497441 | 0.6261803 | [20 empty] | 0.3801818 | 0.06953584 | 0.007477668 | 0.8369102 | [12 empty] | 0.5848683 | 0.192212 | 0.01082958 | 1.082958 | [28 empty] | 17.72177 | 0.4489771 | 0.3579378 | 35.79378
1923 | Area 1 | Site 10 | CaSO4 |  | 10027414.2 | 1.227477 | 3739.428 | 23.90625 | 3573.136 | 4590.061 | 21258 | 17686.91 | 2.48259 | -8.676742 | -25.95926 | 183192 | 41.9455 | 0.4155114 | 0.3079556 | 30.79556 |  |  |  |  | 29.96625 | 0.3584369 | 0.129377 | 38.44669 | 0.6684162 | 0.06230678 | 0.006250706 | 1.481101 | 0.1473158 | 0.03885966 | 0.001928158 | 0.2907301 | 0.5276204 | 0.03862315 | 0.008463448 | 1.178369 | 0.260586 | 0.03358838 | 0.005055564 | 0.6380016 |  |  |  |  | 4.247648 | 0.08978688 | 0.079409 | 9.217946 | 0.6016366 | 0.03865148 | 0.0113188 | 1.29519 |  |  |  |  | 6.394164 | 0.09503647 | 0.136101 | 15.2326 | [8 empty] | 0.9833452 | 0.07445558 | 0.02029338 | 2.029338 | 0.5557832 | 0.09568479 | 0.01110447 | 1.110447 | [28 empty] | 13.70174 | 0.2780822 | 0.289335 | 28.9335
1924 | Area 1 | Site 10 | CaO/CaCO3 |  | 24190079.7 | 1.148126 | 5987.629 | 99.84375 | 5549.754 | 6874.554 | 23239.19 | 27526.59 | 2.492629 | -8.53331 | -25.95653 | 306736 | 50.43765 | 0.3184875 | 0.4146999 | 41.46999 |  |  |  |  | 22.6075 | 0.2732681 | 0.08279815 | 24.60494 | 0.1919413 | 0.04643936 | 0.00169225 | 0.4009778 | 0.1534371 | 0.03412587 | 0.001874366 | 0.2826192 | 0.6382981 | 0.03447248 | 0.00943606 | 1.313786 | 1.75193 | 0.04171018 | 0.03105851 | 3.919519 |  |  |  |  | 0.443549 | 0.05568559 | 0.006988412 | 0.8112281 | 0.3592889 | 0.03208545 | 0.005948399 | 0.6806647 |  |  |  |  | 4.217069 | 0.06547702 | 0.0787966 | 8.819017 | [12 empty] | 0.821779 | 0.09223081 | 0.01466552 | 1.466552 | [28 empty] | 18.37756 | 0.2461548 | 0.3431209 | 34.31209
1925 | Area 1 | Site 10 | Si+Al |  | 9287584.5 | 1.330774 | 3293.969 | 98.4375 | 3438.796 | 4383.529 | 21889.93 | 13285.45 | 1.512308 | -8.620201 | -25.96114 | 166739 | 42.52434 | 0.5359542 | 0.2953912 | 29.53912 |  |  |  |  | 27.80327 | 0.401466 | 0.1145419 | 34.03815 | [8 empty] | 2.459919 | 0.06369973 | 0.0385734 | 5.370588 | 5.278167 | 0.08931042 | 0.09617422 | 12.13699 |  |  |  |  | 0.9464936 | 0.0715322 | 0.01569797 | 1.822251 |  |  |  |  | 2.564638 | 0.06949377 | 0.04841713 | 5.715625 | 2.864493 | 0.07501153 | 0.05604762 | 6.272922 | [12 empty] | 0.3872625 | 0.1066498 | 0.007273383 | 0.7273383 | [28 empty] | 15.17142 | 0.3211401 | 0.2858328 | 28.58328
1926 | Area 1 | Site 10 | Si+Ca+Fe Mixture |  | 105531640.4 | 2.589518 | 8624.739 | 163.125 | 11591.68 | 22333.92 | 22651.02 | 89135.07 | 5.991074 | -8.662642 | -25.96228 | 2016909 | 41.86519 | 0.1387122 | 0.3492114 | 34.92114 |  |  |  |  | 26.70202 | 0.1114527 | 0.1017662 | 30.24164 | 0.2091414 | 0.01698271 | 0.001805345 | 0.4277754 | 0.8108463 | 0.01494382 | 0.009967574 | 1.502923 | 4.382552 | 0.02357344 | 0.06543189 | 9.110107 | 1.119681 | 0.01387719 | 0.01919892 | 2.422863 | [12 empty] | 0.1751499 | 0.01047514 | 0.003559795 | 0.4202325 | 11.07735 | 0.04103018 | 0.231366 | 25.89478 | [8 empty] | 3.80439 | 0.03433014 | 0.07464331 | 7.464331 | 0.4076515 | 0.02996446 | 0.007711875 | 0.7711875 | [28 empty] | 9.446037 | 0.06944499 | 0.1812877 | 18.12877
1928 | Area 1 | Site 10 | C-Based |  | 2608525.0 | 1.33394 | 1775.192 | 113.90625 | 1822.437 | 2368 | 15374.54 | 7786.98 | 1.849836 | -8.697326 | -25.9615 | 34008 | 69.13123 | 0.8599001 | 0.7011027 | 70.11027 |  |  |  |  | 8.261748 | 0.6974856 | 0.02466445 | 7.32948 | [8 empty] | 0.3809202 | 0.0959748 | 0.005633708 | 0.7843832 | [20 empty] | 0.3438204 | 0.1042195 | 0.005935725 | 0.664334 | [44 empty] | 21.88228 | 0.6961991 | 0.3977544 | 39.77544
1930 | Area 1 | Site 10 | CaO/CaCO3 |  | 4138928.3 | 1.582909 | 2037.495 | 132.1875 | 2295.615 | 3225.169 | 17459.29 | 9439.73 | 1.713253 | -8.541937 | -25.96244 | 71420 | 34.57516 | 0.7743966 | 0.2813593 | 28.13593 |  |  |  |  | 36.6372 | 0.6767606 | 0.1586149 | 47.13523 | 0.3125083 | 0.09603257 | 0.002605487 | 0.6173686 | 0.4133454 | 0.07508846 | 0.004889653 | 0.7372679 | 1.151578 | 0.08040729 | 0.01670191 | 2.325413 | 2.279901 | 0.09302734 | 0.03983068 | 5.026549 | [12 empty] | 0.3697867 | 0.06405735 | 0.006982302 | 0.8242582 | 7.997455 | 0.1852662 | 0.1568373 | 17.55343 | 0.2421907 | 0.07842465 | 0.004410665 | 0.4410665 |  |  |  |  | 0.6634654 | 0.1189758 | 0.01260063 | 1.260063 | [32 empty] | 15.3574 | 0.4406973 | 0.2888265 | 28.88265
1931 | Area 1 | Site 10 | CaO/CaCO3 |  | 2962260.7 | 2.00328 | 1678.336 | 130.78125 | 1942.078 | 3362.177 | 16982.35 | 10160.68 | 2.7734 | -8.603501 | -25.96909 | 42592 | 56.39717 | 0.9129664 | 0.5474255 | 54.74255 |  |  |  |  | 19.18455 | 0.7009643 | 0.07519339 | 22.34506 | 0.6866856 | 0.121623 | 0.006934812 | 1.6432 |  |  |  |  | 0.3533603 | 0.07613486 | 0.005874526 | 0.8179124 | [8 empty] | 0.7720381 | 0.2056305 | 0.01360416 | 1.579197 | [8 empty] | 1.278282 | 0.1106685 | 0.026098 | 2.920922 | [28 empty] | 2.465978 | 0.7396752 | 0.04241384 | 4.241384 | [12 empty] | 18.86194 | 0.6525013 | 0.3987841 | 39.87841
1933 | Area 1 | Site 10 | CaSO4 |  | 4236003.4 | 1.784127 | 1806.15 | 172.96875 | 2322.38 | 3222.401 | 21805.31 | 8279.882 | 1.2879 | -8.683284 | -25.96921 | 76663 | 43.0495 | 0.6628678 | 0.2766778 | 27.66778 |  |  |  |  | 26.54608 | 0.571576 | 0.09897287 | 29.41155 | [8 empty] | 0.3919889 | 0.06051535 | 0.006018879 | 0.8380108 | [8 empty] | 6.613623 | 0.1732174 | 0.1156071 | 13.41989 | [8 empty] | 8.101125 | 0.1744666 | 0.1599478 | 17.90156 | [12 empty] | 0.5897759 | 0.1608876 | 0.01102799 | 1.102799 | [28 empty] | 14.70791 | 0.4561346 | 0.2942796 | 29.42796
1934 | Area 1 | Site 10 | CaO/CaCO3 |  | 1165636.3 | 2.267225 | 940.5936 | 82.96875 | 1218.251 | 2132.537 | 17404.77 | 5280.318 | 1.903475 | -8.695297 | -25.96887 | 15855 | 45.767 | 1.375309 | 0.3638426 | 36.38426 |  |  |  |  | 24.78298 | 1.199677 | 0.08703264 | 25.8633 | [8 empty] | 0.8198291 | 0.1613478 | 0.01113362 | 1.550138 | 0.9431667 | 0.1619691 | 0.01541043 | 1.944764 | [16 empty] | 5.010765 | 0.3334241 | 0.08500835 | 9.514244 | [44 empty] | 22.67626 | 1.074997 | 0.3914991 | 39.14991
1935 | Area 1 | Site 10 | CaO/CaCO3 |  | 3460138.2 | 1.937106 | 1635.762 | 119.53125 | 2098.948 | 3168.645 | 17035.34 | 8574.412 | 1.690851 | -8.654159 | -25.97036 | 47033 | 64.30598 | 0.8012485 | 0.6225967 | 62.25967 |  |  |  |  | 11.08426 | 0.5923576 | 0.03494377 | 10.38416 | 0.3520729 | 0.1036919 | 0.003365749 | 0.7975123 |  |  |  |  | 1.096553 | 0.09405019 | 0.0169254 | 2.356529 | 1.261386 | 0.09572539 | 0.02288138 | 2.887583 | [12 empty] | 0.2671452 | 0.08357899 | 0.004709518 | 0.5559569 | 2.641431 | 0.1389305 | 0.04866783 | 5.446965 | [44 empty] | 18.99116 | 0.602755 | 0.3576089 | 35.76089
1938 | Area 1 | Site 10 | SiO2 |  | 3482936.1 | 3.406025 | 1477.681 | 126.5625 | 2105.852 | 5033.019 | 16721.91 | 13357.1 | 4.076329 | -8.539261 | -25.97592 | 49330 | 49.10051 | 0.749042 | 0.3992981 | 39.92981 |  |  |  |  | 25.42028 | 0.653923 | 0.1052725 | 31.2836 | [8 empty] | 0.3948749 | 0.07614687 | 0.006020413 | 0.8382243 | 3.635174 | 0.1294079 | 0.06656151 | 8.399925 | [16 empty] | 0.7131672 | 0.09157291 | 0.01352856 | 1.514134 | [12 empty] | 0.7271079 | 0.2242388 | 0.01333249 | 1.333249 | [28 empty] | 20.00889 | 0.5626423 | 0.3770226 | 37.70226
1939 | Area 1 | Site 10 | CaO/CaCO3 |  | 7634366.5 | 2.135267 | 2567.883 | 123.75 | 3117.752 | 5483.117 | 18689.28 | 18138.28 | 3.429331 | -8.656767 | -25.97728 | 116375 | 44.35475 | 0.5051435 | 0.3621886 | 36.21886 |  |  |  |  | 24.7164 | 0.442701 | 0.09160621 | 27.22242 | 0.4578559 | 0.07942055 | 0.003967988 | 0.9402125 | 1.174824 | 0.068974 | 0.0141666 | 2.136058 | 0.6031697 | 0.05526794 | 0.008739401 | 1.21679 | 0.4457157 | 0.05166847 | 0.007833325 | 0.9885494 |  |  |  |  | 0.5943456 | 0.08817152 | 0.009625612 | 1.117359 | 0.5531757 | 0.05349407 | 0.009405682 | 1.076275 |  |  |  |  | 8.050232 | 0.1409434 | 0.1543284 | 17.27263 | [8 empty] | 0.4265826 | 0.09093919 | 0.008006934 | 0.8006934 | 0.8384553 | 0.1425031 | 0.01529856 | 1.529856 | [28 empty] | 17.78449 | 0.3880686 | 0.338268 | 33.8268
1940 | Area 1 | Site 10 | CaSO4 |  | 1076650.9 | 2.313805 | 888.043 | 157.5 | 1170.826 | 2054.758 | 17437.28 | 5047.1 | 1.882778 | -8.637811 | -25.97713 | 16483 | 49.95021 | 1.347018 | 0.4147062 | 41.47062 |  |  |  |  | 23.67882 | 1.115215 | 0.09644251 | 28.65961 | [20 empty] | 3.03541 | 0.2884786 | 0.05182435 | 6.015868 | [8 empty] | 2.761128 | 0.2239468 | 0.05524263 | 6.182826 | [12 empty] | 1.182458 | 0.3783115 | 0.02279719 | 2.279719 | [28 empty] | 19.39197 | 1.02951 | 0.3983848 | 39.83848
1941 | Area 1 | Site 10 | CaO/CaCO3 |  | 281664.8 | 1.295479 | 556.2089 | 160.3125 | 598.8545 | 720.5572 | 15794.75 | 1995.046 | 1.12451 | -8.544062 | -25.97719 | 4137 | 51.32781 | 2.870861 | 0.4126044 | 41.26044 |  |  |  |  | 21.79291 | 2.532765 | 0.06875291 | 20.43115 | [32 empty] | 3.097641 | 0.5608849 | 0.04800718 | 5.373025 | [44 empty] | 23.78163 | 2.365719 | 0.383161 | 38.3161
1942 | Area 1 | Site 10 | CaO/CaCO3 |  | 8847805.0 | 1.450881 | 3141.482 | 21.09375 | 3356.393 | 4557.916 | 22576.21 | 12554.61 | 1.417624 | -8.583194 | -25.97732 | 168468 | 31.8514 | 0.5203652 | 0.2516653 | 25.16653 |  |  |  |  | 37.18998 | 0.4295664 | 0.1481898 | 44.03725 | 0.7766207 | 0.07283537 | 0.006355762 | 1.505994 | 0.1888715 | 0.0459349 | 0.002193113 | 0.3306802 | 0.7286461 | 0.04688933 | 0.01048571 | 1.45993 | 2.152392 | 0.0590303 | 0.03759498 | 4.744409 |  |  |  |  | 0.4677488 | 0.06225474 | 0.008144116 | 0.9453844 | 0.5200791 | 0.0400678 | 0.009417518 | 1.07763 | 0.1751042 | 0.03667519 | 0.003440549 | 0.4061556 | 13.69326 | 0.1683245 | 0.2762935 | 30.92313 | [8 empty] | 0.2813857 | 0.06813062 | 0.005378194 | 0.5378194 | 0.5090803 | 0.1064001 | 0.009454189 | 0.9454189 | [28 empty] | 11.46542 | 0.293508 | 0.21796 | 21.796
1943 | Area 1 | Site 10 | CaO/CaCO3 |  | 179441.8 | 1.678302 | 407.8178 | 123.75 | 477.9879 | 684.4416 | 15509.59 | 1819.487 | 1.468129 | -8.657716 | -25.9772 | 3042 | 45.23964 | 2.986122 | 0.3654964 | 36.54964 |  |  |  |  | 25.2631 | 2.624301 | 0.09189004 | 27.30676 |  |  |  |  | 1.656958 | 0.4703922 | 0.01960587 | 2.956197 |  |  |  |  | 2.000948 | 0.4025203 | 0.03414984 | 4.309639 | [16 empty] | 6.255779 | 0.782044 | 0.1131769 | 12.6669 | [44 empty] | 19.58359 | 2.288399 | 0.3523594 | 35.23594
1946 | Area 1 | Site 10 | CaO/CaCO3 |  | 1533345.0 | 1.395035 | 1262.36 | 9.84375 | 1397.253 | 1761.036 | 16841.14 | 4896.494 | 1.244288 | -8.67895 | -25.97767 | 26559 | 34.68105 | 1.317818 | 0.3493202 | 34.93202 | 8.503571 | 2.349053 | 0.03058201 | 17.17705 | 33.89643 | 1.232288 | 0.171768 | 51.04393 | 5.484161 | 0.2950052 | 0.05577477 | 13.2158 | 0.4948083 | 0.1156088 | 0.006487146 | 0.97814 | [16 empty] | 0.3455355 | 0.08433601 | 0.007012036 | 0.8023748 |  |  |  |  | 2.020188 | 0.1528508 | 0.0459781 | 5.145928 | [44 empty] | 14.57426 | 0.7273242 | 0.3216818 | 32.16818
1947 | Area 1 | Site 10 | CaO/CaCO3 |  | 7122516.1 | 1.140883 | 3227.111 | 68.90625 | 3011.423 | 3681.755 | 21299.09 | 12409.17 | 1.720451 | -8.619588 | -25.97844 | 123313 | 38.58412 | 0.5724401 | 0.3473963 | 34.73963 |  |  |  |  | 32.73809 | 0.4794572 | 0.1286071 | 38.2179 | [8 empty] | 0.8748799 | 0.05666222 | 0.01284928 | 1.78901 | 1.034977 | 0.05578219 | 0.01835076 | 2.315828 | [8 empty] | 0.1525669 | 0.04221605 | 0.002705074 | 0.3095368 | 0.1398454 | 0.04497741 | 0.002681684 | 0.3165718 | 10.58323 | 0.1646681 | 0.2098244 | 23.48381 | [8 empty] | 0.3740119 | 0.08513157 | 0.007126869 | 0.7126869 | 0.5759975 | 0.1298292 | 0.01066304 | 1.066304 | [28 empty] | 14.94229 | 0.3296224 | 0.2874596 | 28.74596
1948 | Area 1 | Site 10 | Si+Al |  | 22789109.8 | 1.309178 | 5302.509 | 81.5625 | 5386.65 | 6941.926 | 20868.27 | 20484.44 | 1.465248 | -8.573676 | -25.97787 | 400918 | 42.42395 | 0.3396462 | 0.2857598 | 28.57598 |  |  |  |  | 30.7488 | 0.2566199 | 0.1433879 | 42.61026 | 0.3705163 | 0.03814185 | 0.003515401 | 0.8329723 | 0.4715422 | 0.02978549 | 0.006217338 | 0.9374579 | 1.051264 | 0.03130868 | 0.01669026 | 2.32379 | 8.538879 | 0.07591106 | 0.1604381 | 20.24695 | [12 empty] | 0.19276 | 0.02440439 | 0.003720283 | 0.4391781 | 1.179806 | 0.03440455 | 0.02391906 | 2.677052 | [8 empty] | 0.5187547 | 0.04638791 | 0.01030952 | 1.030952 | 0.3784436 | 0.06835592 | 0.007265131 | 0.7265131 | [28 empty] | 14.1253 | 0.1837558 | 0.2653804 | 26.53804
1950 | Area 1 | Site 10 | SiO2 |  | 121877024.3 | 2.557302 | 11408.61 | 161.71875 | 12457.07 | 29175.26 | 20119.42 | 109666.7 | 7.852673 | -8.595565 | -25.98491 | 1743819 | 56.08103 | 0.1483355 | 0.5521069 | 55.21069 |  |  |  |  | 21.60789 | 0.1111814 | 0.09255483 | 27.50432 | 1.079204 | 0.02017944 | 0.01138013 | 2.696515 | 0.2709443 | 0.01262027 | 0.003880755 | 0.5851451 | 0.6895425 | 0.01281221 | 0.01187739 | 1.653693 | 1.553446 | 0.01527233 | 0.03189221 | 4.02473 | 0.5323795 | 0.01911382 | 0.01093504 | 1.955055 | 0.3895928 | 0.02038151 | 0.007267843 | 0.8436649 | 0.2015139 | 0.01055432 | 0.00391851 | 0.4483881 | 0.2559411 | 0.01146551 | 0.005327612 | 0.6289226 | 0.8723899 | 0.01457733 | 0.01900142 | 2.126663 | [8 empty] | 0.3606213 | 0.02071612 | 0.007658011 | 0.7658011 | 0.5255595 | 0.03183574 | 0.01076839 | 1.076839 | [28 empty] | 15.57996 | 0.1108396 | 0.3376666 | 33.76666
1951 | Area 1 | Site 10 | CaO/CaCO3 |  | 28270174.6 | 1.558044 | 5230.802 | 153.28125 | 5999.559 | 8149.817 | 21767.59 | 24298.35 | 1.66194 | -8.673421 | -25.98307 | 490156 | 32.67151 | 0.242098 | 0.2566845 | 25.66845 |  |  |  |  | 34.0865 | 0.2359515 | 0.1200539 | 35.67615 | 0.3303073 | 0.03891352 | 0.002604764 | 0.6171973 | 0.1150207 | 0.02661101 | 0.00129482 | 0.1952346 | 0.7929382 | 0.0287058 | 0.01104279 | 1.537492 | 2.47421 | 0.03675109 | 0.04168859 | 5.261013 |  |  |  |  | 0.287007 | 0.03653145 | 0.004766367 | 0.553289 | 0.222103 | 0.02181217 | 0.003849037 | 0.4404385 |  |  |  |  | 16.60436 | 0.1055905 | 0.3209122 | 35.91691 | [8 empty] | 0.1570839 | 0.04121897 | 0.002864868 | 0.2864868 | 0.3074929 | 0.06544417 | 0.005464505 | 0.5464505 | [28 empty] | 11.95147 | 0.1717432 | 0.2176842 | 21.76842
1952 | Area 1 | Site 10 | CaO/CaCO3 |  | 35097053.0 | 1.433006 | 6485.505 | 25.3125 | 6684.83 | 9293.77 | 20256.97 | 31650.09 | 2.271273 | -8.699208 | -25.97747 | 617341 | 42.58025 | 0.3010282 | 0.2798079 | 27.98079 |  |  |  |  | 25.74435 | 0.2209338 | 0.09142484 | 27.16852 | 0.5837132 | 0.03576249 | 0.004993772 | 1.183271 | 1.323421 | 0.03189711 | 0.01572638 | 2.371243 | 0.526689 | 0.02357237 | 0.007476726 | 1.040987 | 0.3355694 | 0.02206407 | 0.005760061 | 0.7269077 | 5.031099 | 0.05741747 | 0.08862446 | 15.845 |  |  |  |  | 0.3644544 | 0.02147328 | 0.006013572 | 0.6881223 | 0.1501307 | 0.02131889 | 0.00269657 | 0.3183291 | 8.499203 | 0.07067691 | 0.1587947 | 17.7725 | [12 empty] | 0.5385588 | 0.05985856 | 0.009482069 | 0.9482069 | [28 empty] | 14.32256 | 0.1891006 | 0.2662674 | 26.62674
1953 | Area 1 | Site 10 | Si+Al |  | 65816902.5 | 1.950439 | 7075.789 | 177.1875 | 9154.271 | 13800.89 | 20666.84 | 47343.02 | 2.709971 | -8.636622 | -25.98366 | 1467044 | 28.23533 | 0.1968364 | 0.1573383 | 15.73383 |  |  |  |  | 42.41998 | 0.1512087 | 0.2494691 | 74.13418 | 0.3396962 | 0.02009146 | 0.002982403 | 0.7066787 | 0.8248614 | 0.01726609 | 0.01029784 | 1.552721 | 5.416532 | 0.03121635 | 0.08210216 | 11.43111 | 8.75288 | 0.04078157 | 0.1495114 | 18.86803 | [12 empty] | 1.182608 | 0.01673512 | 0.02331463 | 2.752284 | 0.6906145 | 0.01514908 | 0.01423812 | 1.593548 | 0.2034535 | 0.0147705 | 0.003989649 | 0.3989649 |  |  |  |  | 2.549657 | 0.03393195 | 0.05103336 | 5.103336 | 0.3559696 | 0.03150225 | 0.006847754 | 0.6847754 | [28 empty] | 9.028433 | 0.08232328 | 0.1614135 | 16.14135
1955 | Area 1 | Site 10 | Si+Al |  | 25485884.9 | 1.291687 | 5517.847 | 36.5625 | 5696.458 | 7127.329 | 20872.47 | 22655.05 | 1.602583 | -8.573681 | -25.98614 | 432416 | 53.3493 | 0.2861014 | 0.5016341 | 50.16341 |  |  |  |  | 23.49786 | 0.2219778 | 0.104236 | 30.97558 | 1.395527 | 0.04059647 | 0.01544 | 3.658498 | 0.07656811 | 0.02201777 | 0.001148889 | 0.1732309 | 1.61447 | 0.03075175 | 0.02924657 | 4.072011 | 3.343412 | 0.0399588 | 0.07092934 | 8.951136 |  |  |  |  | 0.6519235 | 0.0360376 | 0.01309394 | 1.519969 | 0.2893051 | 0.02027993 | 0.00600838 | 0.6875282 | 0.1862626 | 0.02077779 | 0.004148251 | 0.4896995 | 2.856492 | 0.04134863 | 0.06626999 | 7.417022 | [8 empty] | 0.1853177 | 0.03594508 | 0.004128651 | 0.4128651 | 0.4124596 | 0.05595846 | 0.00885853 | 0.885853 | [28 empty] | 12.1411 | 0.1678234 | 0.2704917 | 27.04917
1956 | Area 1 | Site 10 | SiO2 |  | 6820259.6 | 1.236181 | 2866.082 | 106.875 | 2946.833 | 3542.998 | 16874.09 | 11704.35 | 1.598395 | -8.549546 | -25.987 | 95456 | 57.23671 | 0.619015 | 0.5461885 | 54.61885 |  |  |  |  | 19.56774 | 0.4661282 | 0.07838029 | 23.2921 | 1.405901 | 0.09465694 | 0.01418437 | 3.360977 |  |  |  |  | 0.2929339 | 0.05180157 | 0.004796159 | 0.6677709 | 1.631804 | 0.06865763 | 0.03204007 | 4.043391 |  |  |  |  | 0.4010452 | 0.09162571 | 0.006962157 | 0.8081804 | 0.2629889 | 0.04986555 | 0.004778707 | 0.546819 | 0.3053689 | 0.05315461 | 0.005941253 | 0.7013627 | 0.4243335 | 0.05834681 | 0.008656093 | 0.968801 | [12 empty] | 0.6398627 | 0.1443723 | 0.01242831 | 1.242831 | [28 empty] | 17.8313 | 0.4336428 | 0.3664633 | 36.64633
1958 | Area 1 | Site 10 | CaO/CaCO3 |  | 1295069.8 | 2.372211 | 1022.613 | 5.625 | 1284.108 | 2425.854 | 16203.4 | 6614.655 | 2.688508 | -8.661084 | -25.98584 | 19939 | 50.18052 | 1.189527 | 0.4311994 | 43.11994 |  |  |  |  | 25.60593 | 1.079745 | 0.09803612 | 29.13318 | 0.7476221 | 0.194444 | 0.006570294 | 1.556828 |  |  |  |  | 0.6793039 | 0.13504 | 0.009961255 | 1.386909 | 1.176895 | 0.145748 | 0.02068424 | 2.610308 | [8 empty] | 0.4814793 | 0.1311456 | 0.007918493 | 0.906099 |  |  |  |  | 2.562928 | 0.2133893 | 0.04738832 | 5.303762 | [44 empty] | 18.56531 | 0.8845942 | 0.3449955 | 34.49955
1959 | Area 1 | Site 10 | CaO/CaCO3 |  | 45523063.4 | 2.409688 | 5852.068 | 0 | 7613.262 | 14101.66 | 19905.13 | 48697.14 | 4.145392 | -8.697669 | -25.98848 | 713435 | 46.02871 | 0.2017986 | 0.3947584 | 39.47584 |  |  |  |  | 26.43406 | 0.1794556 | 0.1021692 | 30.3614 | 0.2008652 | 0.02923343 | 0.001806161 | 0.4279689 | 0.1301945 | 0.02129216 | 0.001638486 | 0.2470529 | 0.5952757 | 0.02130715 | 0.009123445 | 1.27026 | 1.916277 | 0.02693129 | 0.03532192 | 4.457553 |  |  |  |  | 0.680579 | 0.03420273 | 0.01154436 | 1.340091 | 0.2026153 | 0.01809704 | 0.003588913 | 0.4106729 |  |  |  |  | 6.987315 | 0.05195482 | 0.1392124 | 15.58083 | [8 empty] | 0.2452542 | 0.03444634 | 0.004744166 | 0.4744166 | 0.6240665 | 0.05468627 | 0.01170933 | 1.170933 | [28 empty] | 15.95478 | 0.1513422 | 0.3122264 | 31.22264
1960 | Area 1 | Site 10 | CaO/CaCO3 |  | 8827948.7 | 1.675203 | 3562.956 | 71.71875 | 3352.625 | 5968.675 | 18401.02 | 18780.27 | 3.17932 | -8.669413 | -25.99077 | 129977 | 45.66944 | 0.5896489 | 0.3627793 | 36.27793 |  |  |  |  | 26.82509 | 0.4510973 | 0.1081435 | 32.13676 | 0.8238875 | 0.07720882 | 0.007470123 | 1.770042 |  |  |  |  | 0.7755748 | 0.0525795 | 0.01184031 | 1.64853 | 2.815386 | 0.0746534 | 0.05151613 | 6.501228 |  |  |  |  | 0.5246078 | 0.08234743 | 0.008720436 | 1.012285 | 0.4225965 | 0.04678392 | 0.007365012 | 0.8427652 | 0.2373228 | 0.04676149 | 0.004466515 | 0.5272704 | 4.555397 | 0.1041111 | 0.08958897 | 10.02691 | [8 empty] | 0.264546 | 0.0836103 | 0.005096355 | 0.5096355 | 0.5866428 | 0.1334003 | 0.0109547 | 1.09547 | [28 empty] | 16.49951 | 0.3755574 | 0.3176956 | 31.76956
1962 | Area 1 | Site 10 | CaO/CaCO3 |  | 884707 | 1.221406 | 969.2977 | 19.6875 | 1061.341 | 1183.906 | 19915.12 | 3435.878 | 1.061857 | -8.562947 | -25.99323 | 14136 | 43.36197 | 1.401865 | 0.392619 | 39.2619 |  |  |  |  | 29.93961 | 1.302881 | 0.1131593 | 33.62729 | [8 empty] | 0.6021331 | 0.1559931 | 0.008481626 | 1.1809 | [20 empty] | 6.677193 | 0.3677543 | 0.1216095 | 13.61069 | [44 empty] | 19.4191 | 1.05229 | 0.356113 | 35.6113
1963 | Area 1 | Site 10 | Salt |  | 1386996.9 | 1.210365 | 1242.828 | 146.25 | 1328.902 | 1504.275 | 17702.94 | 4298.612 | 1.060159 | -8.62193 | -25.99387 | 24975 | 60.5678 | 1.093641 | 0.2997996 | 29.97996 |  |  |  |  | 6.135784 | 0.7252423 | 0.02017078 | 5.994105 | 9.00145 | 0.3495261 | 0.09815794 | 23.25847 | [20 empty] | 9.084893 | 0.3267999 | 0.1607864 | 18.3985 | [52 empty] | 15.21007 | 0.7224224 | 0.2990237 | 29.90237
1966 | Area 1 | Site 10 | CaO/CaCO3 |  | 19559892.7 | 1.185161 | 5391.814 | 120.9375 | 4990.434 | 6390.17 | 19442.45 | 21974.56 | 1.964554 | -8.682703 | -25.99367 | 365126 | 30.9455 | 0.3618161 | 0.2342699 | 23.42699 |  |  |  |  | 36.4961 | 0.2936684 | 0.1445043 | 42.94203 | 0.7027703 | 0.04891451 | 0.005692327 | 1.348794 | 0.291358 | 0.03286479 | 0.00334497 | 0.5043587 | 0.90535 | 0.03391968 | 0.01284488 | 1.788397 | 2.504425 | 0.04304275 | 0.04304669 | 5.432402 |  |  |  |  | 0.6921114 | 0.04496293 | 0.01162927 | 1.349948 | 0.1659565 | 0.02424442 | 0.00290965 | 0.332946 | 0.3720513 | 0.02782803 | 0.007113406 | 0.839735 | 13.25334 | 0.1132889 | 0.2608953 | 29.19973 | [8 empty] | 0.3470706 | 0.04877009 | 0.006530015 | 0.6530015 | 0.4176584 | 0.07134645 | 0.007646664 | 0.7646664 | [28 empty] | 12.90631 | 0.2051181 | 0.2402118 | 24.02118
1967 | Area 1 | Site 10 | CaSO4 |  | 858967.4 | 1.206501 | 1208.329 | 9.84375 | 1045.787 | 1457.851 | 18567.77 | 4525.591 | 1.897423 | -8.671155 | -26.00083 | 13133 | 46.99177 | 1.622708 | 0.3577729 | 35.77729 |  |  |  |  | 28.35893 | 1.413732 | 0.1065531 | 31.66414 | [20 empty] | 3.33674 | 0.3628246 | 0.05335718 | 6.193803 | [8 empty] | 4.388709 | 0.3190434 | 0.08090151 | 9.0546 | [44 empty] | 16.92384 | 1.214349 | 0.3178587 | 31.78587
1968 | Area 1 | Site 10 | CaO/CaCO3 |  | 8291829.5 | 1.340394 | 3431.768 | 52.03125 | 3249.228 | 4599.921 | 17652.69 | 17653.13 | 2.990772 | -8.525063 | -25.9945 | 119543 | 40.40904 | 0.5149778 | 0.2803065 | 28.03065 |  |  |  |  | 29.7908 | 0.4503623 | 0.1185093 | 35.21714 | [8 empty] | 1.04757 | 0.06107271 | 0.01494241 | 2.080437 | 4.586723 | 0.09729634 | 0.07818445 | 9.866714 | [8 empty] | 0.2564092 | 0.04909667 | 0.004086943 | 0.4676616 |  |  |  |  | 4.860194 | 0.1118473 | 0.08845644 | 9.900158 | [12 empty] | 0.5538121 | 0.1446111 | 0.00970159 | 0.970159 | [28 empty] | 18.49544 | 0.367547 | 0.3262153 | 32.62153
1969 | Area 1 | Site 10 | CaSO4 |  | 860438.2 | 1.60613 | 862.9079 | 120.9375 | 1046.682 | 1385.942 | 16453.67 | 3533.55 | 1.154763 | -8.586166 | -26.00143 | 11669 | 52.9435 | 1.646442 | 0.4415157 | 44.15157 |  |  |  |  | 21.34295 | 1.360078 | 0.07835243 | 23.28382 | 1.213543 | 0.2717433 | 0.01063972 | 2.521074 | [16 empty] | 1.33132 | 0.3199487 | 0.01982121 | 2.300884 | [8 empty] | 1.094731 | 0.2302558 | 0.0194334 | 2.175011 | [44 empty] | 22.07396 | 1.323697 | 0.4065787 | 40.65787
1970 | Area 1 | Site 10 | CaSO4 |  | 1089888.4 | 4.061766 | 614.7855 | 123.75 | 1178.002 | 2497.115 | 16511.14 | 5508.367 | 2.215409 | -8.621419 | -26.00076 | 15408 | 49.42019 | 1.454372 | 0.3872438 | 38.72438 |  |  |  |  | 22.5112 | 1.183255 | 0.08707346 | 25.87543 | [8 empty] | 0.4805922 | 0.1433758 | 0.007235372 | 1.007383 | [8 empty] | 2.637394 | 0.3125882 | 0.04209924 | 4.88696 | [8 empty] | 2.839201 | 0.2481464 | 0.0537083 | 6.011102 | [12 empty] | 1.43449 | 0.424944 | 0.02634697 | 2.634697 | [28 empty] | 20.67693 | 1.130573 | 0.4014708 | 40.14708
1973 | Area 1 | Site 10 | Cu |  | 206652.2 | 1.821564 | 388.2182 | 122.34375 | 512.9501 | 707.1642 | 16610.13 | 1759.245 | 1.191797 | -8.730328 | -26.00145 | 1472 | 59.02004 | 5.227277 | 0.2383652 | 23.83652 | [16 empty] | 8.890191 | 1.561314 | 0.07995716 | 11.13246 | [36 empty] | 12.66533 | 3.805755 | 0.1503367 | 15.03367 | [28 empty] | 19.42444 | 4.410817 | 0.2189891 | 21.89891
1974 | Area 1 | Site 10 | CaSO4 |  | 11292331.9 | 2.000789 | 3509.347 | 157.5 | 3791.813 | 7021.462 | 16020.56 | 22639.99 | 3.612093 | -8.620987 | -26.00268 | 180189 | 42.85555 | 0.4153318 | 0.3012753 | 30.12753 |  |  |  |  | 28.34326 | 0.3548181 | 0.1184816 | 35.20891 | 0.712585 | 0.06419466 | 0.00650568 | 1.541517 |  |  |  |  | 0.3296129 | 0.03806674 | 0.005107883 | 0.7111724 | [8 empty] | 4.185504 | 0.09748528 | 0.07200836 | 8.358867 | 0.6449807 | 0.04377753 | 0.01128096 | 1.29086 |  |  |  |  | 4.656291 | 0.08521471 | 0.09281432 | 10.3879 | [12 empty] | 0.6921598 | 0.108248 | 0.0132523 | 1.32523 | [28 empty] | 17.58006 | 0.3076436 | 0.3562507 | 35.62507
1977 | Area 1 | Site 10 | SiO2 |  | 10191412.3 | 1.516322 | 3485.216 | 109.6875 | 3602.237 | 5284.711 | 21433.67 | 17701.97 | 2.446802 | -8.601492 | -26.00831 | 192626 | 37.87895 | 0.3880054 | 0.2591181 | 25.91181 |  |  |  |  | 36.8539 | 0.3392361 | 0.1936916 | 57.55891 | 0.1596788 | 0.05030783 | 0.001531608 | 0.3629135 | 0.1717736 | 0.03649323 | 0.002317083 | 0.3493726 | 0.4911279 | 0.03707106 | 0.008059445 | 1.122119 | 9.515996 | 0.1041071 | 0.1864508 | 23.5297 | [16 empty] | 1.425747 | 0.04855063 | 0.03030071 | 3.391294 | [8 empty] | 0.179613 | 0.05672359 | 0.003722756 | 0.3722756 | 0.401555 | 0.08959192 | 0.008034418 | 0.8034418 | [28 empty] | 12.92166 | 0.2376842 | 0.2512033 | 25.12033
1978 | Area 1 | Site 10 | Salt |  | 5225875.0 | 1.698598 | 2349.119 | 170.15625 | 2579.494 | 3990.209 | 20039.16 | 11072.25 | 1.866822 | -8.576218 | -26.00949 | 79348 | 58.58728 | 0.6575378 | 0.5922464 | 59.22464 |  |  |  |  | 19.09522 | 0.5028845 | 0.07788754 | 23.14567 | 1.601636 | 0.1248188 | 0.01675783 | 3.970758 | 0.2875468 | 0.05832774 | 0.004029822 | 0.6076215 | 0.4470421 | 0.05568146 | 0.007531386 | 1.048598 | [8 empty] | 0.326018 | 0.09300141 | 0.005947432 | 0.6903891 | 0.9644732 | 0.06732707 | 0.01834695 | 2.099409 | 0.3380023 | 0.05544221 | 0.006829368 | 0.8062045 | 0.4675576 | 0.06240652 | 0.009893564 | 1.1073 | [12 empty] | 0.597455 | 0.1595238 | 0.0119895 | 1.19895 | 0 | 0.1966623 | 0 | 0 | [20 empty] | 0 | 0.4153263 | 0 | 0 | 17.28775 | 0.4500812 | 0.3723459 | 37.23459
1980 | Area 1 | Site 10 | CaO/CaCO3 |  | 931773.7 | 1.346599 | 988.6151 | 146.25 | 1089.207 | 1331.269 | 17678.87 | 3568.839 | 1.087761 | -8.553764 | -26.00915 | 13575 | 46.76062 | 1.44729 | 0.4423341 | 44.23341 |  |  |  |  | 28.6382 | 1.362674 | 0.1065129 | 31.6522 | [32 empty] | 5.488004 | 0.345398 | 0.09958934 | 11.14617 | [44 empty] | 19.11318 | 1.065399 | 0.3512992 | 35.12992
1981 | Area 1 | Site 10 | CaSO4 |  | 1565703.3 | 1.186309 | 1590.341 | 108.28125 | 1411.919 | 1886.636 | 16437.33 | 6084.323 | 1.881504 | -8.526673 | -26.00958 | 22405 | 47.74698 | 1.232954 | 0.2921197 | 29.21197 |  |  |  |  | 19.25749 | 0.9537752 | 0.068484 | 20.35124 | 0.7923833 | 0.1854423 | 0.007004597 | 1.659735 |  |  |  |  | 0.4076517 | 0.1137355 | 0.005988721 | 0.8338118 | [8 empty] | 4.508711 | 0.3074166 | 0.07035232 | 8.16663 | 1.270579 | 0.1544704 | 0.02024945 | 2.317108 |  |  |  |  | 4.310727 | 0.2483356 | 0.07869199 | 8.807308 | [12 empty] | 1.12019 | 0.3582456 | 0.02003322 | 2.003322 | [28 empty] | 20.58529 | 0.963532 | 0.3899715 | 38.99715
1983 | Area 1 | Site 10 | CaO/CaCO3 |  | 4152165.8 | 1.851174 | 1892.448 | 140.625 | 2299.283 | 3503.25 | 19803.09 | 9375.834 | 1.684749 | -8.729249 | -26.01026 | 63031 | 47.95411 | 0.6741925 | 0.4033349 | 40.33349 |  |  |  |  | 25.862 | 0.614653 | 0.0964468 | 28.66088 | 0.3251838 | 0.1062538 | 0.0028157 | 0.6671785 |  |  |  |  | 0.5123837 | 0.07403906 | 0.007491974 | 1.04311 | 1.564394 | 0.08830539 | 0.02750212 | 3.470711 | [8 empty] | 0.5319639 | 0.0711365 | 0.008753666 | 1.001666 |  |  |  |  | 4.709711 | 0.1492126 | 0.08715609 | 9.754621 | [44 empty] | 18.54025 | 0.4997013 | 0.343603 | 34.3603
1985 | Area 1 | Site 10 | CaO/CaCO3 |  | 34733756.9 | 1.179689 | 6755.332 | 163.125 | 6650.142 | 7969.193 | 24035.45 | 27061.67 | 1.677828 | -8.667609 | -26.01187 | 610475 | 45.23 | 0.2732673 | 0.3672607 | 36.72607 |  |  |  |  | 29.75762 | 0.2317004 | 0.1259627 | 37.43205 | 0.377561 | 0.03192764 | 0.003546373 | 0.840311 | 0.6619221 | 0.02535892 | 0.008724039 | 1.315422 | 1.567144 | 0.02801895 | 0.02491955 | 3.469558 | 4.140045 | 0.04049306 | 0.0777159 | 9.807585 | [8 empty] | 0.5598867 | 0.02062833 | 0.01066218 | 1.220054 | 0.3492539 | 0.02023067 | 0.00714771 | 0.8437846 | 5.255544 | 0.04958346 | 0.1115247 | 12.48198 | 0.2212461 | 0.02429707 | 0.004356618 | 0.4356618 |  |  |  |  | 0.9640035 | 0.04157607 | 0.01948411 | 1.948411 | 0.433651 | 0.05262434 | 0.008450252 | 0.8450252 | [28 empty] | 10.48212 | 0.1392575 | 0.2079686 | 20.79686
1986 | Area 1 | Site 10 | C-Based |  | 3744009.2 | 1.199428 | 2062.93 | 136.40625 | 2183.351 | 2474.336 | 17217.87 | 7162.631 | 1.090431 | -8.589073 | -26.01065 | 55068 | 65.07807 | 1.202075 | 0.8023781 | 80.23781 | 5.473753 | 1.507584 | 0.01137557 | 6.389331 | 11.32682 | 0.5791383 | 0.03854603 | 11.45464 | [8 empty] | 0.2309151 | 0.06221012 | 0.003964562 | 0.5519874 | 0.3970993 | 0.0652898 | 0.008096167 | 1.021719 | [64 empty] | 17.49334 | 0.5412717 | 0.3711382 | 37.11382
1987 | Area 1 | Site 10 | CaSO4 |  | 6570953.2 | 1.471043 | 2615.372 | 40.78125 | 2892.473 | 3847.325 | 19250.92 | 10834.31 | 1.421557 | -8.584219 | -26.01025 | 111454 | 43.10497 | 0.5415726 | 0.2892503 | 28.92503 |  |  |  |  | 27.33065 | 0.4626713 | 0.108917 | 32.36662 | 0.3088316 | 0.07291959 | 0.002857878 | 0.6771725 |  |  |  |  | 0.4539092 | 0.04907872 | 0.007174411 | 0.9988959 | [8 empty] | 5.829516 | 0.1355164 | 0.1039241 | 12.06371 | 0.2024064 | 0.04461881 | 0.003598854 | 0.4118104 |  |  |  |  | 6.619911 | 0.1274562 | 0.1344563 | 15.04852 | [12 empty] | 0.5500157 | 0.1302186 | 0.01061866 | 1.061866 | [8 empty] | 0.3407845 | 0.1077819 | 0.006495666 | 0.6495666 | [16 empty] | 15.25901 | 0.3780823 | 0.312818 | 31.2818
1988 | Area 1 | Site 10 | Si+Ca+Fe Mixture |  | 35130146.8 | 1.669302 | 6234.798 | 174.375 | 6687.981 | 10407.76 | 22302.25 | 35703.63 | 2.887586 | -8.621508 | -26.01255 | 589959 | 38.99048 | 0.2525623 | 0.277073 | 27.7073 |  |  |  |  | 30.97572 | 0.2368436 | 0.1169264 | 34.74677 | 0.4377236 | 0.03929593 | 0.003402974 | 0.8063328 | 1.557724 | 0.03567664 | 0.01705665 | 2.571822 | 1.215737 | 0.03024502 | 0.01599213 | 2.22659 | 2.98132 | 0.03836154 | 0.04721367 | 5.958267 | [16 empty] | 7.166779 | 0.06245396 | 0.1301373 | 14.56513 | 0.709505 | 0.03414363 | 0.01195967 | 1.195967 |  |  |  |  | 1.673794 | 0.05453773 | 0.02926005 | 2.926005 | 0.6571744 | 0.06476562 | 0.01111633 | 1.111633 | [28 empty] | 13.63404 | 0.1704247 | 0.2325123 | 23.25123
1989 | Area 1 | Site 10 | Fe |  | 1453184.5 | 1.852214 | 1070.391 | 177.1875 | 1360.24 | 1982.594 | 20248.55 | 5098.52 | 1.423501 | -8.537606 | -26.01722 | 23502 | 41.66881 | 1.103891 | 0.3148394 | 31.48394 |  |  |  |  | 25.70877 | 0.9679058 | 0.1141726 | 33.92843 | [8 empty] | 0.7395779 | 0.1422892 | 0.009245016 | 1.287187 | [20 empty] | 0.6784732 | 0.1344556 | 0.01220295 | 1.36577 | [8 empty] | 13.25828 | 0.557304 | 0.2354831 | 23.54831 | [32 empty] | 17.94609 | 0.8467858 | 0.3089699 | 30.89699
1991 | Area 1 | Site 10 | CaSO4 |  | 3257898.4 | 3.430348 | 1157.102 | 119.53125 | 2036.685 | 3969.262 | 18486.26 | 8881.862 | 1.926906 | -8.739476 | -26.01619 | 45224 | 51.18898 | 0.8425702 | 0.3749307 | 37.49307 |  |  |  |  | 19.00355 | 0.6956819 | 0.0665021 | 19.76228 | [8 empty] | 0.3956962 | 0.08137844 | 0.005817635 | 0.8099915 | [8 empty] | 3.392801 | 0.2004667 | 0.05253705 | 6.0986 | [8 empty] | 4.189314 | 0.1704038 | 0.07641922 | 8.552937 | [12 empty] | 1.169224 | 0.2467343 | 0.020716 | 2.0716 | [28 empty] | 20.66044 | 0.6693858 | 0.3894507 | 38.94507
1993 | Area 1 | Site 10 | CaO/CaCO3 |  | 979575.8 | 1.93513 | 817.1257 | 157.5 | 1116.797 | 1581.244 | 17182.92 | 3936.088 | 1.258582 | -8.609687 | -26.01709 | 15628 | 44.31817 | 1.367175 | 0.3628581 | 36.28581 |  |  |  |  | 31.49278 | 1.260812 | 0.128064 | 38.05651 | [8 empty] | 1.620475 | 0.1852663 | 0.02357549 | 3.282424 | 2.294053 | 0.2052277 | 0.03947936 | 4.982214 | [16 empty] | 3.743186 | 0.2584659 | 0.06985037 | 7.817743 | [44 empty] | 16.53133 | 0.9834122 | 0.3014312 | 30.14312
1994 | Area 1 | Site 10 | CaO/CaCO3 |  | 353000.3 | 1.551706 | 594.4476 | 113.90625 | 670.4132 | 922.4081 | 15983.025 | 2379.939 | 1.276871 | -8.583437 | -26.01754 | 4906 | 56.83709 | 2.47797 | 0.5201496 | 52.01496 |  |  |  |  | 20.72472 | 2.230646 | 0.06736676 | 20.01923 | [32 empty] | 1.784794 | 0.3981729 | 0.02959491 | 3.312301 | [44 empty] | 20.65339 | 1.921488 | 0.3538351 | 35.38351
1995 | Area 1 | Site 10 | Salt |  | 956042.4 | 1.205694 | 1020.109 | 165.9375 | 1103.3 | 1229.94 | 18152.6 | 3497.19 | 1.018009 | -8.607491 | -26.0175 | 16702 | 60.65288 | 1.353237 | 0.3015408 | 30.15408 |  |  |  |  | 5.692768 | 0.9024103 | 0.01813204 | 5.388259 | 8.24807 | 0.4173566 | 0.08636563 | 20.46429 | [20 empty] | 8.488949 | 0.3903238 | 0.1434508 | 16.41482 | [52 empty] | 16.91733 | 0.9346115 | 0.3218189 | 32.18189
1996 | Area 1 | Site 10 | CaO/CaCO3 |  | 1107538.4 | 1.556306 | 1178.32 | 23.90625 | 1187.502 | 1833.827 | 15914.7 | 5946.194 | 2.540443 | -8.703165 | -26.01752 | 14822 | 51.25268 | 1.496669 | 0.4271512 | 42.71512 |  |  |  |  | 24.24264 | 1.345675 | 0.07782748 | 23.12782 | [32 empty] | 3.258596 | 0.2913322 | 0.05138627 | 5.751217 | [44 empty] | 21.24608 | 1.215122 | 0.344558 | 34.4558
1997 | Area 1 | Site 10 | C-Based |  | 10348791.6 | 1.90541 | 3141.493 | 94.21875 | 3629.944 | 5985.831 | 18871.45 | 17023.61 | 2.228456 | -8.655926 | -26.01985 | 151308 | 66.77815 | 0.3922635 | 0.8074213 | 80.74213 |  |  |  |  | 13.97394 | 0.3282117 | 0.05273326 | 15.67063 | 0.2155072 | 0.05398181 | 0.002350435 | 0.5569342 |  |  |  |  | 0.2877929 | 0.03638797 | 0.005114326 | 0.7120694 | 0.1336765 | 0.03331892 | 0.002825604 | 0.3565853 |  |  |  |  | 0.6980757 | 0.06856809 | 0.01317724 | 1.529639 | [8 empty] | 0.8157413 | 0.04842982 | 0.01768667 | 1.979515 | [12 empty] | 0.6327125 | 0.1079135 | 0.01284338 | 1.284338 | [28 empty] | 16.4644 | 0.2974366 | 0.3656854 | 36.56854
1998 | Area 1 | Site 10 | CaO/CaCO3 |  | 797927.7 | 1.919374 | 857.2148 | 171.5625 | 1007.945 | 1645.316 | 15821.43 | 4099.17 | 1.675786 | -8.570502 | -26.01801 | 10709 | 50.06297 | 1.54705 | 0.5013538 | 50.13538 |  |  |  |  | 27.41559 | 1.463847 | 0.104112 | 30.93872 | [32 empty] | 4.07952 | 0.3338046 | 0.07621873 | 8.530498 | [44 empty] | 18.44191 | 1.141467 | 0.3494684 | 34.94684
1999 | Area 1 | Site 10 | CaSO4 |  | 1884139.0 | 2.345523 | 1259.103 | 7.03125 | 1548.858 | 2953.255 | 17945.38 | 7355.834 | 2.285289 | -8.540129 | -26.01779 | 29988 | 47.41855 | 0.9788848 | 0.3816472 | 38.16472 |  |  |  |  | 27.02015 | 0.8782016 | 0.1090024 | 32.39201 | [8 empty] | 0.3532109 | 0.09669554 | 0.005469856 | 0.7615701 | [8 empty] | 3.182885 | 0.2231107 | 0.05386651 | 6.252927 | [8 empty] | 3.805963 | 0.1931733 | 0.0747717 | 8.368544 | [8 empty] | 0.5547892 | 0.1824404 | 0.01070528 | 1.070528 | [32 empty] | 17.66446 | 0.7499476 | 0.3534745 | 35.34745
2000 | Area 1 | Site 10 | Salt |  | 623633.8 | 1.245951 | 840.9548 | 99.84375 | 891.0866 | 1047.788 | 18083.81 | 2904.033 | 1.076127 | -8.528414 | -26.01809 | 10184 | 61.82113 | 1.584283 | 0.3659787 | 36.59787 |  |  |  |  | 6.258376 | 1.07998 | 0.02123829 | 6.311335 | 7.258291 | 0.4635529 | 0.07956571 | 18.85305 | [20 empty] | 6.775036 | 0.4110291 | 0.1202949 | 13.76514 | [52 empty] | 17.88717 | 1.170364 | 0.3605159 | 36.05159
2001 | Area 1 | Site 10 | CaSO4 |  | 4671370.4 | 2.639751 | 1624.611 | 16.875 | 2438.806 | 4288.569 | 21510.05 | 10480.61 | 1.871194 | -8.650203 | -26.01763 | 81469 | 42.84301 | 0.6318443 | 0.2953309 | 29.53309 |  |  |  |  | 28.59957 | 0.5486217 | 0.1139884 | 33.87367 | [8 empty] | 0.4234303 | 0.0583361 | 0.006598252 | 0.9186771 | 0.5356152 | 0.05607418 | 0.0100712 | 1.270965 |  |  |  |  | 5.314241 | 0.1520623 | 0.09371709 | 10.87886 | [8 empty] | 6.691904 | 0.1497483 | 0.1346359 | 15.06862 | [12 empty] | 0.6343363 | 0.1512315 | 0.01208126 | 1.208126 | [28 empty] | 14.95789 | 0.4423396 | 0.3024096 | 30.24096
2002 | Area 1 | Site 10 | C-Based |  | 18140537.4 | 3.588438 | 3226.217 | 108.28125 | 4805.96 | 11577.08 | 16335.57 | 33393.2 | 4.891658 | -8.601528 | -26.02179 | 236741 | 61.24287 | 0.3452454 | 0.6335966 | 63.35966 |  |  |  |  | 15.55714 | 0.2695463 | 0.05875233 | 17.4593 | 1.035338 | 0.05561888 | 0.01052015 | 2.492743 |  |  |  |  | 0.329249 | 0.03225188 | 0.005418262 | 0.7543865 | [8 empty] | 0.3461244 | 0.07854908 | 0.00595965 | 0.6918075 | 0.3130547 | 0.03323937 | 0.005647046 | 0.6461814 |  |  |  |  | 0.4806171 | 0.03805812 | 0.009685146 | 1.083974 | [12 empty] | 0.5400904 | 0.09443216 | 0.01043297 | 1.043297 | [16 empty] | 0.6792121 | 0.1597533 | 0.01169749 | 1.169749 | [8 empty] | 19.4763 | 0.2656855 | 0.4053698 | 40.53698
2003 | Area 1 | Site 10 | Si+Ca+Fe Mixture |  | 17638982.8 | 1.939105 | 4313.876 | 52.03125 | 4739.056 | 8365.056 | 18596.33 | 24199.79 | 2.642043 | -8.734438 | -26.0246 | 337526 | 31.51211 | 0.4256079 | 0.1806717 | 18.06717 |  |  |  |  | 35.55222 | 0.3166238 | 0.1789718 | 53.18466 | 0.3410292 | 0.04407392 | 0.00292855 | 0.6939182 | 3.235096 | 0.05587311 | 0.03925741 | 5.919282 | 1.550187 | 0.04071516 | 0.02202787 | 3.066949 | 6.85274 | 0.07568093 | 0.1171063 | 14.77857 |  |  |  |  | 0.9100431 | 0.04857712 | 0.01492419 | 1.732428 | 0.191234 | 0.02515516 | 0.003295047 | 0.3770463 | 0.1887024 | 0.0270932 | 0.003575369 | 0.422071 | 3.29657 | 0.0547821 | 0.06560179 | 7.342236 | 0.09760935 | 0.03201796 | 0.001840282 | 0.1840282 |  |  |  |  | 3.184386 | 0.07942246 | 0.06198743 | 6.198743 | 0.4457198 | 0.07414682 | 0.00836924 | 0.836924 | [28 empty] | 12.64236 | 0.2177992 | 0.2270765 | 22.70765
2004 | Area 1 | Site 10 | CaO/CaCO3 |  | 18760494.1 | 2.10608 | 3919.817 | 74.53125 | 4887.392 | 8255.45 | 22379.86 | 25616.11 | 2.783379 | -8.647847 | -26.0229 | 326123 | 36.86325 | 0.4528516 | 0.2398226 | 23.98226 |  |  |  |  | 28.61066 | 0.3222856 | 0.1062563 | 31.57594 | 0.2625837 | 0.04529909 | 0.002202146 | 0.5217974 | 0.2106574 | 0.0331801 | 0.002482924 | 0.3743784 | 1.765087 | 0.04351427 | 0.02539206 | 3.535346 | 4.712812 | 0.06513704 | 0.08032223 | 10.1365 |  |  |  |  | 0.751991 | 0.07430109 | 0.01193065 | 1.384933 | 0.1536475 | 0.02763803 | 0.002542751 | 0.2909625 | 1.542837 | 0.04352886 | 0.02786673 | 3.289658 | 8.540735 | 0.1011549 | 0.1598334 | 17.88876 | [8 empty] | 0.472619 | 0.05493102 | 0.00867787 | 0.867787 | 0.4781359 | 0.08028605 | 0.008543194 | 0.8543194 | [12 empty] | 0.9388563 | 0.2726689 | 0.01453824 | 1.453824 | [12 empty] | 14.69613 | 0.2528704 | 0.2627403 | 26.27403
2005 | Area 1 | Site 10 | Fe |  | 17350699.3 | 2.051616 | 3978.016 | 156.09375 | 4700.17 | 8161.359 | 19401.55 | 24019.06 | 2.645973 | -8.715103 | -26.02616 | 263195 | 52.54505 | 0.3935244 | 0.5042447 | 50.42447 |  |  |  |  | 21.07519 | 0.291484 | 0.08870918 | 26.36151 | 0.5713217 | 0.04933262 | 0.005474034 | 1.297069 |  |  |  |  | 0.7393561 | 0.03479077 | 0.01203182 | 1.675195 | 0.4182496 | 0.03038972 | 0.008190493 | 1.033623 | [8 empty] | 0.5299193 | 0.03272551 | 0.01000543 | 1.144904 | 0.09153381 | 0.02805794 | 0.001850807 | 0.2184872 | 2.245241 | 0.05185973 | 0.04762667 | 5.330437 | [8 empty] | 3.486518 | 0.09056495 | 0.07254311 | 7.254311 | 0.4853396 | 0.08536919 | 0.009741063 | 0.9741063 | [12 empty] | 1.289884 | 0.1940636 | 0.02285648 | 2.285648 | [12 empty] | 16.5224 | 0.2582398 | 0.3491256 | 34.91256
2007 | Area 1 | Site 10 | SiO2 |  | 2006953.7 | 3.359332 | 958.2674 | 84.375 | 1598.541 | 3219.138 | 16592.13 | 7700.714 | 2.351337 | -8.582711 | -26.02682 | 27258 | 49.47208 | 1.030792 | 0.3727002 | 37.27002 |  |  |  |  | 22.63384 | 0.9053113 | 0.08178482 | 24.30381 | [8 empty] | 0.7163021 | 0.1248606 | 0.009962441 | 1.387074 | 2.558068 | 0.1635919 | 0.04259853 | 5.375846 | [16 empty] | 1.420338 | 0.1612191 | 0.02404134 | 2.690738 | [44 empty] | 23.19937 | 0.8279044 | 0.3989269 | 39.89269
2008 | Area 1 | Site 10 | CaSO4 |  | 1984155.7 | 1.579156 | 1384.461 | 113.90625 | 1589.436 | 2186.279 | 16846.01 | 7102.388 | 2.023127 | -8.530209 | -26.02633 | 28742 | 48.46374 | 1.063272 | 0.3449219 | 34.49219 |  |  |  |  | 22.33228 | 0.8966879 | 0.08309188 | 24.69223 | 0.6444939 | 0.1666781 | 0.005640687 | 1.336558 | [16 empty] | 3.422526 | 0.2498628 | 0.05356054 | 6.217408 | 0.3694354 | 0.1070576 | 0.005949755 | 0.6808199 |  |  |  |  | 3.408981 | 0.1996301 | 0.06273662 | 7.021562 | [12 empty] | 0.9953847 | 0.2927407 | 0.0178022 | 1.78022 | [28 empty] | 20.36315 | 0.8358217 | 0.3866579 | 38.66579
2009 | Area 1 | Site 10 | Salt |  | 333144 | 1.34721 | 586.8688 | 149.0625 | 651.285 | 790.6355 | 15932.16 | 2119.185 | 1.072743 | -8.527252 | -26.02563 | 4935 | 61.59548 | 2.268301 | 0.4552436 | 45.52436 |  |  |  |  | 9.48778 | 1.722523 | 0.03172754 | 9.428403 | 3.726453 | 0.5678822 | 0.03668816 | 8.693238 | [20 empty] | 3.099285 | 0.440132 | 0.05041407 | 5.768792 | [52 empty] | 22.091 | 1.793574 | 0.4212949 | 42.12949
2010 | Area 1 | Site 10 | CaO/CaCO3 |  | 18389108.4 | 1.676348 | 4255.85 | 149.0625 | 4838.775 | 7134.285 | 24277.09 | 21602.77 | 2.01952 | -8.594022 | -26.03193 | 325805 | 40.94453 | 0.3903148 | 0.3034132 | 30.34132 |  |  |  |  | 30.44506 | 0.296045 | 0.1332883 | 39.60898 | 0.8307065 | 0.05452076 | 0.007793931 | 1.846767 | 0.180466 | 0.03047316 | 0.002350884 | 0.3544692 | 1.543705 | 0.03872906 | 0.02450889 | 3.412382 | 4.564517 | 0.05879538 | 0.08583116 | 10.83171 | 0.5223839 | 0.04620665 | 0.009678031 | 1.730317 | 0.5409088 | 0.04730213 | 0.009494475 | 1.102137 | 0.1630173 | 0.024404 | 0.00299463 | 0.3426702 | 0.3761198 | 0.02872975 | 0.007508087 | 0.8863269 | 5.45988 | 0.07018451 | 0.1135562 | 12.70935 | [8 empty] | 0.4522451 | 0.04990991 | 0.009126415 | 0.9126415 | 0.4682031 | 0.07191769 | 0.009146784 | 0.9146784 | 0 | 0.08420033 | 0 | 0 | [24 empty] | 13.50825 | 0.2599572 | 0.2661161 | 26.61161
2011 | Area 1 | Site 10 | CaSO4 |  | 706000.6 | 1.316994 | 894.9131 | 22.5 | 948.1075 | 1178.595 | 17082.175 | 3247.842 | 1.188981 | -8.678525 | -26.03359 | 11059 | 46.73519 | 1.800278 | 0.3285923 | 32.85923 |  |  |  |  | 24.74629 | 1.480308 | 0.09123088 | 27.11088 | [20 empty] | 3.787991 | 0.4215833 | 0.05742329 | 6.665803 | [8 empty] | 3.633212 | 0.3313238 | 0.06484336 | 7.257353 | [44 empty] | 21.09732 | 1.395961 | 0.3913237 | 39.13237
2012 | Area 1 | Site 10 | Salt |  | 1145780.1 | 1.170987 | 1176.522 | 9.84375 | 1207.83 | 1377.693 | 17656.2 | 3884.668 | 1.048085 | -8.576858 | -26.03401 | 19948 | 57.7555 | 1.285047 | 0.2780472 | 27.80472 |  |  |  |  | 9.269167 | 0.8719075 | 0.02995937 | 8.902961 | 8.510383 | 0.396749 | 0.08511133 | 20.16708 | [20 empty] | 8.373094 | 0.3584194 | 0.1383123 | 15.82683 | [52 empty] | 16.09186 | 0.8798799 | 0.2967193 | 29.67193
2013 | Area 1 | Site 10 | CaO/CaCO3 |  | 11858603.2 | 1.759138 | 3130.294 | 151.875 | 3885.723 | 5506.62 | 22547.38 | 15915.19 | 1.69973 | -8.722163 | -26.03974 | 209861 | 39.70277 | 0.4695817 | 0.3194435 | 31.94435 |  |  |  |  | 32.55789 | 0.368678 | 0.1427941 | 42.4338 | 0.612778 | 0.05848876 | 0.005585312 | 1.323436 | 0.3036964 | 0.04070577 | 0.003874517 | 0.5842044 | 0.6586243 | 0.03919974 | 0.01026704 | 1.429483 | 2.893921 | 0.05781397 | 0.05440197 | 6.865416 |  |  |  |  | 0.4958971 | 0.05818713 | 0.008726219 | 1.012956 | 0.5917098 | 0.03652032 | 0.01088961 | 1.246079 | 0.1810369 | 0.03281294 | 0.003599999 | 0.4249786 | 6.593286 | 0.09555928 | 0.1365171 | 15.27917 | [8 empty] | 0.1800662 | 0.0586639 | 0.003617859 | 0.3617859 | 0.5003929 | 0.09393179 | 0.009748472 | 0.9748472 | [28 empty] | 14.72794 | 0.2733455 | 0.2940294 | 29.40294
2014 | Area 1 | Site 10 | CaO/CaCO3 |  | 17939033.1 | 1.653549 | 4779.512 | 78.75 | 4779.193 | 7903.158 | 21344.99 | 30841.98 | 4.219643 | -8.5694 | -26.03442 | 302064 | 39.15814 | 0.3720942 | 0.3286319 | 32.86319 |  |  |  |  | 29.61802 | 0.3125818 | 0.1052368 | 31.27299 | 0.2077603 | 0.05181411 | 0.00166336 | 0.3941322 | 0.4344603 | 0.03882491 | 0.004916044 | 0.7412472 | 0.989904 | 0.03881644 | 0.01369403 | 1.906625 | 1.086293 | 0.03778313 | 0.01813086 | 2.288077 | [12 empty] | 0.1654744 | 0.02985256 | 0.00298242 | 0.3520736 | 11.6785 | 0.1156604 | 0.2176057 | 24.35471 | [8 empty] | 0.3379681 | 0.05843196 | 0.006071121 | 0.6071121 | 0.550221 | 0.08742175 | 0.009620123 | 0.9620123 | [28 empty] | 15.77326 | 0.2242059 | 0.285472 | 28.5472
2015 | Area 1 | Site 10 | SiO2 |  | 13678025.5 | 2.000268 | 3305.487 | 175.78125 | 4173.177 | 6611.858 | 21862.74 | 18631.63 | 2.019613 | -8.619981 | -26.04098 | 262310 | 33.76185 | 0.4726219 | 0.1988363 | 19.88363 |  |  |  |  | 37.48704 | 0.371741 | 0.1834208 | 54.50674 | 0.3879016 | 0.04844593 | 0.003467951 | 0.821729 | 0.1301753 | 0.0327145 | 0.001636082 | 0.2466904 | 0.5010473 | 0.03324456 | 0.007698757 | 1.071901 | 10.25602 | 0.1106743 | 0.1886299 | 23.8047 |  |  |  |  | 0.8096305 | 0.05298025 | 0.01347219 | 1.563877 |  |  |  |  | 0.1927104 | 0.03055485 | 0.003691325 | 0.4357595 | 2.632533 | 0.05575599 | 0.05292831 | 5.923804 | 0.7771517 | 0.04498242 | 0.01477254 | 1.477254 |  |  |  |  | 0.1824458 | 0.05113682 | 0.003576754 | 0.3576754 | 0.4926739 | 0.08132822 | 0.00934044 | 0.934044 | [28 empty] | 12.38882 | 0.2433817 | 0.2256721 | 22.56721
2016 | Area 1 | Site 10 | Si+Ca+Fe Mixture |  | 47209375.2 | 1.394884 | 7315.485 | 147.65625 | 7752.989 | 10204.25 | 19971.66 | 41279.99 | 2.872375 | -8.609133 | -26.04011 | 879172 | 33.23164 | 0.2078726 | 0.1875449 | 18.75449 |  |  |  |  | 29.40727 | 0.1899214 | 0.09595159 | 28.51372 | 0.1731397 | 0.03022515 | 0.001231572 | 0.2918203 |  |  |  |  | 1.29931 | 0.02603169 | 0.01633782 | 2.27472 | 7.648611 | 0.05071213 | 0.1149441 | 14.50571 | [16 empty] | 13.57591 | 0.07585811 | 0.2349538 | 26.29633 |  |  |  |  | 0.1457165 | 0.02797431 | 0.002373229 | 0.2373229 | 3.163519 | 0.05575822 | 0.05208087 | 5.208087 | 0.4606965 | 0.05369402 | 0.007352635 | 0.7352635 | [28 empty] | 10.89418 | 0.1263301 | 0.1691975 | 16.91975
2017 | Area 1 | Site 10 | Salt |  | 487581.6 | 2.0773 | 625.097 | 151.875 | 787.9138 | 1298.514 | 15962.57 | 3202.66 | 1.674035 | -8.531358 | -26.0416 | 7526 | 62.97864 | 2.002046 | 0.3957124 | 39.57124 |  |  |  |  | 7.953385 | 1.61326 | 0.02468049 | 7.334248 | 4.796545 | 0.4847673 | 0.04630378 | 10.97165 | [20 empty] | 4.866134 | 0.426248 | 0.07744952 | 8.86241 | [52 empty] | 19.4053 | 1.505348 | 0.3555652 | 35.55652
2018 | Area 1 | Site 10 | Salt |  | 185325.1 | 1.330178 | 441.0418 | 146.25 | 485.7605 | 586.6642 | 15240.85 | 1592.508 | 1.088978 | -8.700008 | -26.04163 | 2661 | 60.9975 | 3.205292 | 0.4291884 | 42.91884 |  |  |  |  | 10.04861 | 2.44254 | 0.03086513 | 9.172123 | [24 empty] | 2.888789 | 0.5934418 | 0.04213196 | 4.821085 | [52 empty] | 26.06511 | 2.663824 | 0.4598187 | 45.98187
2019 | Area 1 | Site 10 | CaSO4 |  | 2209928.8 | 2.807325 | 1084.743 | 8.4375 | 1677.429 | 3045.227 | 16385.92 | 6952.226 | 1.740442 | -8.573202 | -26.04182 | 37434 | 41.311 | 0.9336427 | 0.2714325 | 27.14325 |  |  |  |  | 29.25744 | 0.8155822 | 0.1118206 | 33.22949 | [8 empty] | 0.3814302 | 0.08908873 | 0.005749336 | 0.8004822 | [8 empty] | 5.869699 | 0.2412212 | 0.09980612 | 11.58568 | [8 empty] | 7.606018 | 0.2403349 | 0.1472113 | 16.47608 | [44 empty] | 15.57441 | 0.6692409 | 0.3058769 | 30.58769
2021 | Area 1 | Site 10 | Salt |  | 13682438.0 | 1.296818 | 4168.714 | 92.8125 | 4173.85 | 5406.064 | 18976.7 | 18974.99 | 2.094063 | -8.653393 | -26.04418 | 215564 | 59.74402 | 0.4434699 | 0.6301072 | 63.01072 |  |  |  |  | 18.75692 | 0.346282 | 0.08074084 | 23.99358 | 1.62367 | 0.05857323 | 0.01868895 | 4.428336 | 0.1950204 | 0.03248167 | 0.003005594 | 0.4531872 | 0.3705713 | 0.0306649 | 0.006856731 | 0.9546652 | 0.915304 | 0.03538549 | 0.02021508 | 2.551101 |  |  |  |  | 1.578205 | 0.08462983 | 0.03218588 | 3.736198 |  |  |  |  | 0.5239021 | 0.03385196 | 0.01162215 | 1.371991 | 0.3419413 | 0.03364373 | 0.007929406 | 0.8874693 | 0.169832 | 0.03673202 | 0.003740216 | 0.3740216 | [8 empty] | 0.3936262 | 0.08438095 | 0.00856952 | 0.856952 | [12 empty] | 0.9623798 | 0.2984443 | 0.01915289 | 1.915289 | [12 empty] | 14.4246 | 0.2633777 | 0.3372392 | 33.72392
2022 | Area 1 | Site 10 | Si+Al |  | 10147287.3 | 2.426829 | 2723.073 | 22.5 | 3594.43 | 6608.435 | 19696.59 | 19663.24 | 3.032147 | -8.66188 | -26.04249 | 157707 | 52.82336 | 0.4914787 | 0.4973209 | 49.73209 |  |  |  |  | 24.39578 | 0.3813942 | 0.1055644 | 31.37034 | 0.5304234 | 0.0615312 | 0.005338718 | 1.265006 | 0.3008561 | 0.04370866 | 0.004179381 | 0.6301722 | 1.429874 | 0.05284297 | 0.02392316 | 3.330831 | 2.041002 | 0.05722046 | 0.04031437 | 5.08759 |  |  |  |  | 0.3718861 | 0.06660873 | 0.00679933 | 0.7892791 | 0.1675736 | 0.03462434 | 0.00319398 | 0.3654814 | 0.4294781 | 0.04129404 | 0.008776732 | 1.03609 | 1.332643 | 0.05414003 | 0.02845338 | 3.184539 | [8 empty] | 0.8164817 | 0.07795101 | 0.0169604 | 1.69604 | 0.4234748 | 0.1080441 | 0.008486095 | 0.8486095 | [28 empty] | 14.93715 | 0.3152834 | 0.3126513 | 31.26513
2023 | Area 1 | Site 10 | CaO/CaCO3 |  | 56052767.6 | 1.376908 | 8887.071 | 63.28125 | 8447.994 | 12236.68 | 20552.4 | 42582.7 | 2.574301 | -8.586195 | -26.04694 | 963439 | 47.45353 | 0.1750904 | 0.4749409 | 47.49409 |  |  |  |  | 29.19423 | 0.1734487 | 0.1159906 | 34.46867 | 0.2435962 | 0.02828709 | 0.002262818 | 0.5361734 | 0.3445073 | 0.01837399 | 0.004507496 | 0.6796459 | 0.8979267 | 0.01889525 | 0.01428441 | 1.988824 | 2.080327 | 0.02298082 | 0.03951005 | 4.986085 | [16 empty] | 7.939856 | 0.04650129 | 0.1706745 | 19.10211 | 0.3718508 | 0.02073596 | 0.00731068 | 0.731068 |  |  |  |  | 0.4066794 | 0.02882056 | 0.008225103 | 0.8225103 | 0.3904007 | 0.04119948 | 0.00762016 | 0.762016 | 0.220158 | 0.04850014 | 0.00429067 | 0.429067 | [24 empty] | 10.45694 | 0.1050914 | 0.2134467 | 21.34467
2024 | Area 1 | Site 10 | CaO/CaCO3 |  | 7207089.1 | 2.371524 | 2207.391 | 146.25 | 3029.249 | 5234.881 | 20231.89 | 14671.21 | 2.376634 | -8.640895 | -26.04961 | 111304 | 44.2097 | 0.5009359 | 0.3604853 | 36.04853 |  |  |  |  | 27.54429 | 0.4561706 | 0.1081433 | 32.13671 | 0.2545336 | 0.07915866 | 0.002198963 | 0.5210431 |  |  |  |  | 0.579296 | 0.05528057 | 0.008525873 | 1.18706 | 2.900559 | 0.08054312 | 0.05142427 | 6.489636 | [16 empty] | 5.508453 | 0.1193283 | 0.1044983 | 11.69559 | [12 empty] | 0.850651 | 0.140921 | 0.01540993 | 1.540993 | [28 empty] | 18.15251 | 0.3642465 | 0.3376966 | 33.76966
2025 | Area 1 | Site 10 | Salt |  | 459635.8 | 1.649068 | 621.6249 | 142.03125 | 765.001 | 1025.102 | 16411.768 | 2606.918 | 1.176606 | -8.677803 | -26.04918 | 6521 | 64.56068 | 2.033746 | 0.4026137 | 40.26137 |  |  |  |  | 6.165338 | 1.444623 | 0.0190029 | 5.647049 | 5.077657 | 0.5466721 | 0.05061615 | 11.99347 | [20 empty] | 5.325117 | 0.4731806 | 0.08669017 | 9.919802 | [52 empty] | 18.87122 | 1.562011 | 0.3526774 | 35.26774
2027 | Area 1 | Site 10 | TiO2 |  | 12627114.2 | 1.670504 | 3655.912 | 66.09375 | 4009.656 | 6107.217 | 19095.16 | 19769.73 | 2.463131 | -8.613422 | -26.04705 | 170364 | 45.68785 | 0.49489 | 0.3192992 | 31.92992 |  |  |  |  | 22.62828 | 0.4517457 | 0.07523318 | 22.35688 | 0.3093252 | 0.06523424 | 0.002557521 | 0.606003 |  |  |  |  | 0.758837 | 0.04837171 | 0.01068718 | 1.487979 | 0.8865698 | 0.04879669 | 0.01502119 | 1.895643 |  |  |  |  | 2.760724 | 0.09655788 | 0.04272495 | 4.959593 | 0.1500285 | 0.04101815 | 0.002391574 | 0.2736636 |  |  |  |  | 5.229439 | 0.1016199 | 0.09511566 | 10.64547 | 3.580634 | 0.1007056 | 0.06114025 | 6.114025 | [8 empty] | 0.645037 | 0.1240918 | 0.01114767 | 1.114767 | [28 empty] | 17.36327 | 0.3469784 | 0.3149593 | 31.49593
2028 | Area 1 | Site 10 | Salt |  | 511850.4 | 1.189765 | 776.2738 | 130.78125 | 807.2844 | 923.5837 | 15968.79 | 2581.965 | 1.036449 | -8.545708 | -26.04954 | 7613 | 59.49363 | 1.9023 | 0.3724154 | 37.24154 |  |  |  |  | 8.600929 | 1.382749 | 0.02864949 | 8.513706 | 6.011288 | 0.5187057 | 0.05988478 | 14.18967 | [20 empty] | 4.77787 | 0.4409592 | 0.0775556 | 8.87455 | [52 empty] | 21.11628 | 1.45328 | 0.397663 | 39.7663
2030 | Area 1 | Site 10 | CaO/CaCO3 |  | 4639747.5 | 1.485033 | 2623.642 | 129.375 | 2430.537 | 3896.196 | 18703.69 | 13532.66 | 3.140959 | -8.644338 | -26.04825 | 72783 | 44.81204 | 0.5821115 | 0.428503 | 42.8503 |  |  |  |  | 30.62655 | 0.5643467 | 0.1205377 | 35.81992 | [8 empty] | 0.5255973 | 0.06644222 | 0.007799997 | 1.085996 | 0.7052486 | 0.0692113 | 0.01262394 | 1.593115 | [16 empty] | 6.569821 | 0.1555225 | 0.1269591 | 14.20942 | [44 empty] | 16.76075 | 0.4329058 | 0.321571 | 32.1571
2031 | Area 1 | Site 10 | CaO/CaCO3 |  | 522146.2 | 1.484318 | 677.9644 | 165.9375 | 815.3633 | 1006.315 | 16548.91 | 2669.745 | 1.086269 | -8.66983 | -26.04951 | 7362 | 50.7495 | 2.065525 | 0.4328738 | 43.28738 |  |  |  |  | 24.65343 | 1.879314 | 0.08236422 | 24.47599 | [32 empty] | 3.083427 | 0.4052676 | 0.05003958 | 5.600494 | [44 empty] | 21.51364 | 1.649016 | 0.3592608 | 35.92608
2033 | Area 1 | Site 10 | CaSO4 |  | 39622810.8 | 1.429123 | 7721.067 | 99.84375 | 7102.769 | 11034.35 | 22657.71 | 46248.58 | 4.295776 | -8.704434 | -26.05041 | 686474 | 35.86415 | 0.2836507 | 0.2350044 | 23.50044 |  |  |  |  | 30.17623 | 0.2110094 | 0.1153211 | 34.26972 | 0.387226 | 0.03228555 | 0.0031524 | 0.7469594 | 0.1269278 | 0.02165567 | 0.001471307 | 0.2218456 | 0.7204694 | 0.02298534 | 0.01033532 | 1.43899 | 1.380202 | 0.02537219 | 0.02402575 | 3.032 |  |  |  |  | 3.540359 | 0.04613361 | 0.06094911 | 7.075088 | 0.5406245 | 0.02109789 | 0.009442837 | 1.080527 | 0.1278237 | 0.01896877 | 0.002439223 | 0.2879494 | 11.2782 | 0.07719707 | 0.2229875 | 24.95705 | [8 empty] | 3.009487 | 0.05700786 | 0.05712947 | 5.712947 | 0.5240952 | 0.05542513 | 0.009640001 | 0.9640001 | [28 empty] | 12.32422 | 0.1509201 | 0.2343464 | 23.43464
2034 | Area 1 | Site 10 | CaO/CaCO3 |  | 26942746.5 | 1.508462 | 5341.885 | 105.46875 | 5857.01 | 8058.031 | 22715.94 | 25133.55 | 1.86576 | -8.606321 | -26.05319 | 491814 | 30.25677 | 0.2209818 | 0.2773938 | 27.73938 |  |  |  |  | 39.49782 | 0.2328714 | 0.1495383 | 44.43796 | 0.2192765 | 0.0385162 | 0.001733723 | 0.4108048 | 0.1196977 | 0.02625824 | 0.001366399 | 0.2060273 | 0.6170899 | 0.02652093 | 0.00877238 | 1.221382 | 0.5268823 | 0.02409175 | 0.00912742 | 1.151862 | 0.1841987 | 0.03346989 | 0.003350787 | 0.599081 | 0.3343012 | 0.03475026 | 0.005962431 | 0.6921303 | [8 empty] | 17.80064 | 0.107114 | 0.3632124 | 40.6512 | [12 empty] | 0.3867395 | 0.06070976 | 0.007142373 | 0.7142373 | [28 empty] | 10.05658 | 0.1899994 | 0.1934844 | 19.34844
2036 | Area 1 | Site 10 | CaSO4 |  | 2727662.6 | 1.124124 | 1881.377 | 139.21875 | 1863.59 | 2114.9 | 19400.18 | 6430.274 | 1.206309 | -8.535051 | -26.05033 | 45070 | 43.13101 | 0.8393191 | 0.2971833 | 29.71833 |  |  |  |  | 27.87769 | 0.7311773 | 0.108532 | 32.25222 | [8 empty] | 0.3452279 | 0.08017947 | 0.0052207 | 0.72688 | [8 empty] | 4.953794 | 0.2103908 | 0.08201099 | 9.519991 | [8 empty] | 5.772298 | 0.1918792 | 0.1104842 | 12.36554 | [44 empty] | 17.91999 | 0.6302342 | 0.3511864 | 35.11864
2038 | Area 1 | Site 10 | C-Based |  | 1866489.0 | 1.380542 | 1610.761 | 102.65625 | 1541.586 | 2223.723 | 17982.82 | 6862.933 | 2.008095 | -8.68678 | -26.05026 | 25734 | 57.71782 | 1.066089 | 0.505882 | 50.5882 |  |  |  |  | 18.24485 | 0.9379057 | 0.0612329 | 18.19645 | [8 empty] | 0.6906922 | 0.1267717 | 0.009796229 | 1.363933 | 0.9218692 | 0.1278402 | 0.01558408 | 1.966678 | [16 empty] | 0.9081574 | 0.146926 | 0.01555131 | 1.740523 | [44 empty] | 21.51661 | 0.8400806 | 0.3791686 | 37.91686
2039 | Area 1 | Site 10 | CaO/CaCO3 |  | 17528670.2 | 1.534714 | 4223.245 | 74.53125 | 4724.214 | 6481.471 | 20335.85 | 20024.25 | 1.820345 | -8.586716 | -26.05572 | 307857 | 27.1735 | 0.2900087 | 0.2124269 | 21.24269 |  |  |  |  | 38.32167 | 0.3000898 | 0.1364984 | 40.56294 | 0.4343169 | 0.05264333 | 0.003201407 | 0.7585716 | 1.088064 | 0.04425839 | 0.0115136 | 1.736034 | 0.7837036 | 0.03724084 | 0.01018686 | 1.418321 | 0.8869376 | 0.03620056 | 0.0140969 | 1.778999 | 0.5217989 | 0.04865034 | 0.008694625 | 1.554496 | [12 empty] | 18.46588 | 0.1432871 | 0.3480365 | 38.95269 | [8 empty] | 0.3734757 | 0.05694378 | 0.006613176 | 0.6613176 | 0.4602436 | 0.08526066 | 0.007944131 | 0.7944131 | [28 empty] | 11.4904 | 0.2324219 | 0.2030738 | 20.30738
2044 | Area 1 | Site 10 | CaO/CaCO3 |  | 553769.2 | 2.398777 | 596.6087 | 99.84375 | 839.6909 | 1431.131 | 16430.11 | 3684.156 | 1.950461 | -8.600846 | -26.05837 | 7018 | 49.19889 | 2.144205 | 0.3800174 | 38.00174 |  |  |  |  | 19.0925 | 1.827606 | 0.06060115 | 18.00871 | [32 empty] | 3.84792 | 0.4826738 | 0.05976709 | 6.689209 | [44 empty] | 27.86069 | 1.757782 | 0.4561317 | 45.61317
2045 | Area 1 | Site 10 | CaSO4 |  | 3917567.7 | 1.308613 | 2328.454 | 21.09375 | 2233.384 | 3047.045 | 21717.8 | 9816.872 | 1.957582 | -8.5401 | -26.05789 | 64740 | 41.68518 | 0.7094407 | 0.2796667 | 27.96667 |  |  |  |  | 30.01722 | 0.6189721 | 0.1208694 | 35.91849 | [8 empty] | 0.6599486 | 0.069946 | 0.01018147 | 1.417569 | 0.4431693 | 0.06199697 | 0.008220745 | 1.037441 |  |  |  |  | 5.517339 | 0.1748699 | 0.09623931 | 11.17164 | [8 empty] | 6.407906 | 0.1652848 | 0.1273784 | 14.25636 | [8 empty] | 0.4053615 | 0.1168414 | 0.007850873 | 0.7850873 | [32 empty] | 14.86388 | 0.496233 | 0.2969914 | 29.69914
2046 | Area 1 | Site 10 | Si+Ca+Fe Mixture |  | 5325156.3 | 1.260453 | 2732.634 | 82.96875 | 2603.882 | 3444.357 | 16379.06 | 13224.14 | 2.613321 | -8.607789 | -26.05856 | 63985 | 38.72746 | 0.9163807 | 0.2297865 | 22.97865 |  |  |  |  | 17.77804 | 0.6676531 | 0.04500608 | 13.37436 |  |  |  |  | 0.4005067 | 0.0937431 | 0.003561219 | 0.536965 | 1.031962 | 0.09942652 | 0.01125225 | 1.566655 | 1.940887 | 0.111882 | 0.02568079 | 3.240862 | [12 empty] | 0.368521 | 0.09566982 | 0.005146154 | 0.6075016 | 15.11453 | 0.3438967 | 0.2193205 | 24.54663 | [8 empty] | 2.714429 | 0.2320985 | 0.03895754 | 3.895754 | 1.126611 | 0.275908 | 0.01581916 | 1.581916 | [28 empty] | 20.79706 | 0.6305719 | 0.2953871 | 29.53871
2048 | Area 1 | Site 10 | CaO/CaCO3 |  | 446398.3 | 1.521645 | 631.5866 | 16.875 | 753.9045 | 961.0503 | 17124.77 | 2579.381 | 1.186038 | -8.625068 | -26.06546 | 6358 | 53.52774 | 2.254159 | 0.45377 | 45.377 |  |  |  |  | 21.748 | 1.950605 | 0.07013284 | 20.84122 | [32 empty] | 2.258633 | 0.4101301 | 0.03602006 | 4.031411 | [44 empty] | 22.46564 | 1.806526 | 0.3714838 | 37.14838
2050 | Area 1 | Site 10 | Salt |  | 7760858.3 | 1.39058 | 2962.674 | 158.90625 | 3143.474 | 4119.836 | 20164.29 | 11925.09 | 1.458156 | -8.621543 | -26.06676 | 128723 | 69.64773 | 0.4448399 | 0.7529876 | 75.29876 |  |  |  |  | 9.969993 | 0.3227184 | 0.03928484 | 11.67419 | 2.98245 | 0.08607865 | 0.03809549 | 9.026705 | 0.2707197 | 0.0396553 | 0.004448178 | 0.6707018 | 0.2588757 | 0.03497555 | 0.005063141 | 0.704943 | [8 empty] | 0.2313741 | 0.05739213 | 0.005080418 | 0.5897446 | 2.825736 | 0.06823565 | 0.0635259 | 7.269156 | 0.4153181 | 0.03960168 | 0.009695316 | 1.144529 | 0.468857 | 0.04201305 | 0.01140505 | 1.276468 | [12 empty] | 0.5087218 | 0.1037141 | 0.01143943 | 1.143943 | [28 empty] | 12.42022 | 0.2913482 | 0.3069435 | 30.69435
2051 | Area 1 | Site 10 | Si+Al |  | 18361898.0 | 1.722292 | 4048.321 | 101.25 | 4835.193 | 6972.39 | 21478.47 | 19628.39 | 1.669714 | -8.547158 | -26.0682 | 401185 | 27.76105 | 0.4581556 | 0.1174844 | 11.74844 |  |  |  |  | 36.47879 | 0.3100027 | 0.154824 | 46.00871 | 0.2310151 | 0.03863986 | 0.001866349 | 0.4422303 |  |  |  |  | 5.245219 | 0.06488324 | 0.07221619 | 10.05469 | 13.65411 | 0.1206552 | 0.2086584 | 26.33225 | [8 empty] | 0.07883712 | 0.02344555 | 0.001195218 | 0.1367666 | 6.276844 | 0.07486547 | 0.1047519 | 12.36592 | 0.3729786 | 0.03372935 | 0.006364484 | 0.7123212 | [12 empty] | 0.3840335 | 0.06982547 | 0.006344551 | 0.6344551 | [28 empty] | 9.517124 | 0.1806641 | 0.1427134 | 14.27134
2052 | Area 1 | Site 10 | CaO/CaCO3 |  | 2630587.5 | 1.333547 | 1714.47 | 67.5 | 1830.128 | 2286.326 | 19751.3 | 6684.79 | 1.351801 | -8.598573 | -26.06632 | 40567 | 43.61457 | 0.7863235 | 0.4099635 | 40.99635 |  |  |  |  | 30.20147 | 0.7657599 | 0.1135634 | 33.7474 | [8 empty] | 0.3978503 | 0.08962611 | 0.005668673 | 0.7892515 | [20 empty] | 7.569521 | 0.2289263 | 0.1405512 | 15.73067 | [44 empty] | 18.21659 | 0.5956039 | 0.3391337 | 33.91337
2056 | Area 1 | Site 10 | Salt |  | 596423.4 | 1.259018 | 825.5277 | 172.96875 | 871.4298 | 1039.354 | 17540.26 | 2801.192 | 1.046939 | -8.63809 | -26.07408 | 9728 | 59.20856 | 1.689628 | 0.3677695 | 36.77695 |  |  |  |  | 10.97314 | 1.266493 | 0.03735961 | 11.10207 | 5.65948 | 0.4611514 | 0.05671382 | 13.43831 | [20 empty] | 5.367057 | 0.3889456 | 0.09003183 | 10.30218 | [52 empty] | 18.79177 | 1.236622 | 0.360042 | 36.0042
2057 | Area 1 | Site 10 | CaO/CaCO3 |  | 114094838.9 | 1.544858 | 14357.45 | 99.84375 | 12052.8 | 22180.22 | 21696.28 | 101327.6 | 7.161099 | -8.633106 | -26.08338 | 1610570 | 60.02573 | 0.1395358 | 0.7523484 | 75.23484 |  |  |  |  | 20.55984 | 0.1105328 | 0.08469218 | 25.16779 | 0.2302842 | 0.01544165 | 0.00254501 | 0.6030385 | 0.5194066 | 0.01286481 | 0.007942384 | 1.197562 | 0.6932331 | 0.01238591 | 0.01265221 | 1.761572 | 0.5506927 | 0.01144808 | 0.01193159 | 1.505742 | [8 empty] | 0.09931803 | 0.009678736 | 0.002108508 | 0.2412728 | 0.06719414 | 0.01025481 | 0.001513812 | 0.1787049 | 3.523438 | 0.02339107 | 0.08239834 | 9.222127 | [8 empty] | 0.1035602 | 0.01886197 | 0.002308762 | 0.2308762 | 0.4914713 | 0.03118095 | 0.0105564 | 1.05564 | [12 empty] | 0.5890381 | 0.0643771 | 0.01185866 | 1.185866 | [12 empty] | 12.5468 | 0.08900699 | 0.2907274 | 29.07274
2058 | Area 1 | Site 10 | CaO/CaCO3 |  | 627310.9 | 2.336195 | 716.3969 | 139.21875 | 893.7097 | 1673.643 | 16186.44 | 4141.768 | 2.1761 | -8.588978 | -26.07424 | 8522 | 53.38134 | 1.852162 | 0.4621105 | 46.21105 |  |  |  |  | 19.60926 | 1.629065 | 0.06389137 | 18.98646 | [32 empty] | 3.159004 | 0.37492 | 0.05203892 | 5.824263 | [44 empty] | 23.85039 | 1.468754 | 0.4095746 | 40.95746
2059 | Area 1 | Site 10 | CaSO4 |  | 89890786.3 | 2.890588 | 7481.165 | 178.59375 | 10698.25 | 21624.97 | 20624.09 | 83650.14 | 6.19453 | -8.711069 | -26.07823 | 1455414 | 48.81925 | 0.1945689 | 0.4064988 | 40.64988 |  |  |  |  | 24.37921 | 0.1340864 | 0.1083487 | 32.19775 | 1.417321 | 0.02788328 | 0.01444277 | 3.422206 | 0.3388521 | 0.0145879 | 0.004686057 | 0.7065694 | 1.61438 | 0.01809579 | 0.02703477 | 3.76406 | 1.400485 | 0.01661591 | 0.02778766 | 3.506745 |  |  |  |  | 1.856332 | 0.03616756 | 0.03477279 | 4.036491 | 0.1266922 | 0.01174183 | 0.002422019 | 0.2771473 | 1.029103 | 0.01642595 | 0.02126052 | 2.509797 | 1.634076 | 0.01956193 | 0.03527651 | 3.948192 | [8 empty] | 0.676681 | 0.02454419 | 0.01438477 | 1.438477 | 0.4786483 | 0.03412318 | 0.009833029 | 0.9833029 | 0.3406271 | 0.04119463 | 0.006991718 | 0.6991718 | [8 empty] | 0.6115247 | 0.1269244 | 0.01117949 | 1.117949 | [12 empty] | 14.62129 | 0.1103971 | 0.3118833 | 31.18833 | 0.6555212 | 0.08842746 | 0.0121605 | 1.306746
2060 | Area 1 | Site 10 | CaO/CaCO3 |  | 5228816.7 | 1.912238 | 2977.92 | 139.21875 | 2580.22 | 5694.492 | 15318.55 | 17306.11 | 4.558119 | -8.665456 | -26.07978 | 62936 | 56.99544 | 0.6961615 | 0.4968677 | 49.68677 |  |  |  |  | 16.71107 | 0.5775784 | 0.05639002 | 16.7573 |  |  |  |  | 0.2620858 | 0.07666861 | 0.003143623 | 0.4739993 | 0.5941889 | 0.07565704 | 0.008556045 | 1.191261 | [8 empty] | 0.7491443 | 0.1363048 | 0.01113263 | 1.292297 | [8 empty] | 2.284189 | 0.1198232 | 0.04043439 | 4.525469 | [12 empty] | 0.9224357 | 0.2229536 | 0.01579981 | 1.579981 | [28 empty] | 21.48145 | 0.5683066 | 0.3923831 | 39.23831
2061 | Area 1 | Site 10 | CaSO4 |  | 1654688.8 | 1.947857 | 1121.049 | 165.9375 | 1451.487 | 2183.643 | 18436.13 | 5355.621 | 1.37941 | -8.529214 | -26.08179 | 24738 | 49.64519 | 1.123843 | 0.3775837 | 37.75837 |  |  |  |  | 22.84779 | 0.978048 | 0.08340117 | 24.78414 | [8 empty] | 0.3679516 | 0.1119252 | 0.005475803 | 0.762398 | [8 empty] | 3.171772 | 0.2628298 | 0.04975928 | 5.776151 | [8 empty] | 3.86873 | 0.2201054 | 0.07117357 | 7.965837 | [44 empty] | 20.09856 | 0.8919653 | 0.382293 | 38.2293
2062 | Area 1 | Site 10 | CaSO4 |  | 2679125.1 | 2.976409 | 1177.6 | 116.71875 | 1846.935 | 3505.018 | 19670.4 | 8041.496 | 1.92075 | -8.699599 | -26.08044 | 39271 | 49.42972 | 0.8996241 | 0.3603517 | 36.03517 |  |  |  |  | 21.40192 | 0.7480232 | 0.07866158 | 23.37569 | [8 empty] | 0.3652133 | 0.09007049 | 0.005464271 | 0.7607924 | [8 empty] | 3.759823 | 0.2118634 | 0.05977386 | 6.938663 | [8 empty] | 3.956906 | 0.1758338 | 0.0738319 | 8.263361 | [12 empty] | 1.014333 | 0.2474593 | 0.01834806 | 1.834806 | [28 empty] | 20.07207 | 0.7054424 | 0.3862173 | 38.62173
2063 | Area 1 | Site 10 | CaO/CaCO3 |  | 64818941.3 | 1.739405 | 8763.663 | 142.03125 | 9084.605 | 15243.56 | 20476.12 | 60662.69 | 4.517847 | -8.599913 | -26.08337 | 1221334 | 31.39585 | 0.1947184 | 0.2318964 | 23.18964 |  |  |  |  | 31.59115 | 0.1646795 | 0.09991015 | 29.69008 | 0.3063849 | 0.02644398 | 0.002238065 | 0.5303083 | 0.40131 | 0.02000667 | 0.004185192 | 0.6310485 | 1.369017 | 0.02229435 | 0.01760565 | 2.451242 | 2.152018 | 0.02406989 | 0.03318852 | 4.188322 | [12 empty] | 0.4105914 | 0.01705545 | 0.007236734 | 0.8542939 | 18.58338 | 0.08182987 | 0.334314 | 37.41686 | [8 empty] | 0.6660732 | 0.03183087 | 0.0113412 | 1.13412 | 0.4942131 | 0.04447433 | 0.008208082 | 0.8208082 | [20 empty] | 0.2763429 | 0.08570362 | 0.003843859 | 0.3843859 |  |  |  |  | 12.35367 | 0.1088565 | 0.2081138 | 20.81138
2064 | Area 1 | Site 10 | CaO/CaCO3 |  | 1701020.1 | 1.240782 | 1407.047 | 174.375 | 1471.668 | 1745.838 | 20625.32 | 4856.481 | 1.103377 | -8.64699 | -26.08172 | 26178 | 46.56064 | 1.103695 | 0.4148116 | 41.48116 |  |  |  |  | 22.98832 | 0.9769056 | 0.0803179 | 23.86789 | [32 empty] | 7.669598 | 0.2962634 | 0.1423938 | 15.9369 | [28 empty] | 2.61154 | 0.7021961 | 0.04027024 | 4.027024 | [12 empty] | 20.16991 | 0.8737132 | 0.3849472 | 38.49472
2065 | Area 1 | Site 10 | SiO2 |  | 540531.7 | 1.361112 | 747.8535 | 132.1875 | 829.5941 | 1017.912 | 16844.13 | 2739.88 | 1.105177 | -8.67297 | -26.08203 | 7483 | 55.15843 | 1.885794 | 0.4773521 | 47.73521 |  |  |  |  | 20.52955 | 1.683679 | 0.07588843 | 22.5516 | 1.112529 | 0.3179008 | 0.009972557 | 2.362992 |  |  |  |  | 0.9525928 | 0.2372382 | 0.01390225 | 1.935615 | 1.176113 | 0.2442285 | 0.02044028 | 2.579521 | [64 empty] | 21.07078 | 1.475639 | 0.3837912 | 38.37912
2067 | Area 1 | Site 10 | Fe |  | 4466924.4 | 1.331244 | 2545.345 | 80.15625 | 2384.841 | 3388.475 | 18849.17 | 11453.93 | 2.337173 | -8.676495 | -26.08227 | 68575 | 48.50684 | 0.6354405 | 0.4059585 | 40.59585 |  |  |  |  | 23.70562 | 0.5370923 | 0.1025582 | 30.47699 | 0.7444083 | 0.1027653 | 0.006877248 | 1.62956 | 0.5612028 | 0.07553045 | 0.007209862 | 1.087112 |  |  |  |  | 1.237794 | 0.07809369 | 0.02307483 | 2.911995 |  |  |  |  | 0.553709 | 0.1065981 | 0.009596273 | 1.113954 | 0.58115 | 0.06413893 | 0.01056017 | 1.208382 |  |  |  |  | 2.258649 | 0.09932991 | 0.04651413 | 5.205921 | [8 empty] | 4.093931 | 0.1943131 | 0.08268704 | 8.268704 | [8 empty] | 1.172564 | 0.1348285 | 0.02008815 | 2.243217 | [20 empty] | 16.58413 | 0.4801316 | 0.333044 | 33.3044
2068 | Area 1 | Site 10 | CaSO4 |  | 4430153.5 | 2.886202 | 1599.996 | 87.1875 | 2375.005 | 4617.912 | 19039.8 | 11795.16 | 2.499073 | -8.646886 | -26.08874 | 51978 | 58.13841 | 0.805967 | 0.4511121 | 45.11121 |  |  |  |  | 12.95583 | 0.6243256 | 0.04046132 | 12.0238 | [8 empty] | 0.4072367 | 0.08351401 | 0.005565751 | 0.7749215 | [8 empty] | 1.238606 | 0.1794291 | 0.01678867 | 1.948861 | [8 empty] | 1.435327 | 0.1224263 | 0.02348381 | 2.628338 | [12 empty] | 0.9769664 | 0.2571375 | 0.01578296 | 1.578296 | [28 empty] | 24.84761 | 0.6868829 | 0.427691 | 42.7691
2069 | Area 1 | Site 10 | Salt |  | 3661642.5 | 2.860662 | 1385.168 | 59.0625 | 2159.201 | 3962.496 | 17447.37 | 9295.363 | 1.877789 | -8.683767 | -26.08847 | 46891 | 61.69726 | 0.7382585 | 0.4838484 | 48.38484 |  |  |  |  | 12.09229 | 0.5757745 | 0.04291886 | 12.7541 | 3.156384 | 0.1673993 | 0.03185863 | 7.548885 | 0.285664 | 0.08427933 | 0.003711947 | 0.5596919 | 0.3980808 | 0.0779443 | 0.00620877 | 0.8644492 | [12 empty] | 3.002993 | 0.1331307 | 0.05238813 | 5.994681 | [20 empty] | 0.8580021 | 0.229602 | 0.01592686 | 1.592686 | [28 empty] | 18.50933 | 0.5540722 | 0.3681202 | 36.81202
2070 | Area 1 | Site 10 | CaO/CaCO3 |  | 1873843.2 | 1.35994 | 1515.628 | 57.65625 | 1544.62 | 2061.162 | 17829.75 | 5664.141 | 1.362464 | -8.652147 | -26.08939 | 26693 | 57.48795 | 1.070162 | 0.5009334 | 50.09334 |  |  |  |  | 18.76786 | 0.8993587 | 0.0641786 | 19.07181 | [12 empty] | 0.7168776 | 0.111725 | 0.01263542 | 1.594564 |  |  |  |  | 0.7127031 | 0.2132766 | 0.01075272 | 1.248196 | 0.3585135 | 0.1106849 | 0.005667418 | 0.6485126 |  |  |  |  | 1.592546 | 0.1576611 | 0.02832972 | 3.170699 | [44 empty] | 20.36355 | 0.8768684 | 0.3742623 | 37.42623
2071 | Area 1 | Site 10 | Fe |  | 1010463.3 | 1.812085 | 1014.607 | 126.5625 | 1134.267 | 1838.555 | 19779.54 | 4668.445 | 1.716383 | -8.618412 | -26.08968 | 13443 | 47.67751 | 1.434359 | 0.3772624 | 37.72624 |  |  |  |  | 23.37284 | 1.266173 | 0.09368626 | 27.84054 | [8 empty] | 0.6314243 | 0.1799191 | 0.008059304 | 1.1221 | [32 empty] | 9.075672 | 0.640111 | 0.156177 | 15.6177 | [32 empty] | 19.24256 | 1.120739 | 0.3287153 | 32.87153
2072 | Area 1 | Site 10 | CaO/CaCO3 |  | 311081.5 | 1.349593 | 558.267 | 149.0625 | 629.3499 | 753.4334 | 16467.04 | 2067.765 | 1.09375 | -8.537788 | -26.08965 | 4501 | 57.38471 | 2.777445 | 0.4787359 | 47.87359 |  |  |  |  | 16.32941 | 2.455069 | 0.04788415 | 14.22963 | [32 empty] | 2.671021 | 0.4998187 | 0.04120505 | 4.611722 | [44 empty] | 23.61486 | 2.235609 | 0.3812893 | 38.12893
2075 | Area 1 | Site 10 | CaO/CaCO3 |  | 2212870.5 | 1.154085 | 1641.734 | 98.4375 | 1678.545 | 1894.699 | 15699.58 | 5658.973 | 1.15162 | -8.719863 | -26.08975 | 34655 | 41.2576 | 1.009262 | 0.3103064 | 31.03064 |  |  |  |  | 27.4833 | 0.8612179 | 0.10466 | 31.10158 | [8 empty] | 0.8981828 | 0.1054389 | 0.01340576 | 1.866489 | 2.330464 | 0.1352132 | 0.04172818 | 5.26601 | [8 empty] | 0.3815721 | 0.09539597 | 0.006388022 | 0.73097 |  |  |  |  | 6.83542 | 0.2439859 | 0.1298788 | 14.5362 | [28 empty] | 3.017716 | 0.5950588 | 0.0475753 | 4.75753 | [12 empty] | 17.79575 | 0.7424287 | 0.336868 | 33.6868
2076 | Area 1 | Site 10 | Salt |  | 1051646.7 | 1.278094 | 1224.199 | 115.3125 | 1157.151 | 1564.642 | 19194.57 | 4643.492 | 1.631585 | -8.679673 | -26.08989 | 16386 | 63.23649 | 1.225046 | 0.3989186 | 39.89186 |  |  |  |  | 6.319167 | 0.8552438 | 0.02099834 | 6.240031 | 6.203263 | 0.3461098 | 0.06645753 | 15.74707 | [20 empty] | 5.835412 | 0.300087 | 0.1016757 | 11.63457 | [52 empty] | 18.40567 | 0.9209194 | 0.3661168 | 36.61168
2077 | Area 1 | Site 10 | CaO/CaCO3 |  | 3475581.9 | 1.459847 | 2030.265 | 94.21875 | 2103.627 | 2963.875 | 20520.01 | 8758.793 | 1.756512 | -8.552623 | -26.09056 | 53056 | 40.96496 | 0.7132002 | 0.3527064 | 35.27064 |  |  |  |  | 28.70724 | 0.6872172 | 0.1021219 | 30.34736 | [8 empty] | 0.6775255 | 0.086443 | 0.009268768 | 1.290494 | 0.4310799 | 0.07998684 | 0.007152019 | 0.9025699 | [16 empty] | 10.1774 | 0.2385921 | 0.1857026 | 20.78408 | [8 empty] | 0.5412101 | 0.1535387 | 0.009603704 | 0.9603704 | 0.9276671 | 0.2234996 | 0.01601087 | 1.601087 | [28 empty] | 17.57291 | 0.5366724 | 0.3161618 | 31.61618
2078 | Area 1 | Site 10 | CaSO4 |  | 90517361.8 | 1.719436 | 10217.93 | 22.5 | 10735.47 | 17569.07 | 20817.05 | 78282.49 | 5.387503 | -8.567756 | -26.0918 | 1649572 | 36.02148 | 0.1865398 | 0.2133419 | 21.33419 |  |  |  |  | 31.88807 | 0.1373068 | 0.131731 | 39.14621 | 0.2587901 | 0.01974633 | 0.002227362 | 0.527772 | 0.08218758 | 0.01350154 | 0.001002508 | 0.1511595 | 0.8790967 | 0.01503832 | 0.01319087 | 1.83657 | 1.827476 | 0.01770846 | 0.03302222 | 4.167336 |  |  |  |  | 6.03366 | 0.03699099 | 0.1055564 | 12.25319 |  |  |  |  | 0.3486495 | 0.01305518 | 0.006676491 | 0.7881573 | 7.722446 | 0.03901689 | 0.1541427 | 17.25184 | [8 empty] | 1.583476 | 0.02951584 | 0.03073758 | 3.073758 | 0.4718565 | 0.03372376 | 0.008878602 | 0.8878602 | [28 empty] | 12.8828 | 0.0989145 | 0.2511399 | 25.11399 |  |  |  |  | 0 | 0.04283352 | 0 | 0
2080 | Area 1 | Site 10 | SiO2 |  | 17200674.1 | 1.19667 | 4764.296 | 78.75 | 4679.805 | 5701.289 | 19403.98 | 21328.46 | 2.104572 | -8.586359 | -26.09212 | 297919 | 40.39056 | 0.3938989 | 0.3034835 | 30.34835 |  |  |  |  | 31.98513 | 0.3044103 | 0.1422296 | 42.26607 | 0.4143438 | 0.04571974 | 0.003837197 | 0.9092215 | 0.2473125 | 0.03225541 | 0.003206284 | 0.4834475 | 0.6649572 | 0.03283765 | 0.01049752 | 1.461574 | 5.606403 | 0.06758229 | 0.1060591 | 13.38443 |  |  |  |  | 0.2960431 | 0.04664189 | 0.005149671 | 0.5977836 | 0.2509748 | 0.02675106 | 0.004581031 | 0.5241992 | 0.2302438 | 0.02870504 | 0.004560228 | 0.5383333 | 5.1934 | 0.07058822 | 0.1072988 | 12.00902 | [8 empty] | 0.2512819 | 0.05114577 | 0.00504341 | 0.504341 | 0.4705331 | 0.0776354 | 0.00914468 | 0.914468 | [28 empty] | 13.99883 | 0.2271725 | 0.2732527 | 27.32527
1768 | Area 1 | Site 10 | CaO/CaCO3 |  | 228714.8 | 1.716082 | 433.8972 | 9.84375 | 539.6375 | 744.6031 | 16610.43 | 1870.907 | 1.217868 | -8.526315 | -25.95979 | 3365 | 48.30807 | 3.353215 | 0.3924159 | 39.24159 |  |  |  |  | 17.91445 | 2.595815 | 0.06863436 | 20.39592 | [32 empty] | 2.673994 | 0.493145 | 0.05346477 | 5.983846 | [28 empty] | 9.441039 | 2.121474 | 0.1603911 | 16.03911 | [12 empty] | 21.66244 | 2.425489 | 0.4621275 | 46.21275
1847 | Area 1 | Site 10 | Salt |  | 469196.2 | 4.284202 | 438.99 | 137.8125 | 772.916 | 1880.722 | 15872.85 | 4166.721 | 2.944588 | -8.698494 | -26.00667 | 6065 | 62.90497 | 2.095187 | 0.4236079 | 42.36079 |  |  |  |  | 10.35725 | 1.526348 | 0.03382221 | 10.05087 | 3.90059 | 0.4900512 | 0.03866036 | 9.16055 | [20 empty] | 4.786627 | 0.4514657 | 0.0802966 | 9.188197 | [52 empty] | 18.05055 | 1.62076 | 0.3456727 | 34.56727
Min |  |  |  |  | 147818.9 | 1.090405 | 276.3397 | 0 | 433.8304 | 514.537 | 14534.52 | 1440.832 | 1.003855 |  |  |  | 27.1735 |  |  | 11.74844 | 5.473753 |  |  | 6.389331 | 4.435812 |  |  | 4.444204 | 0.1596788 |  |  | 0.2918203 | 0.07656811 |  |  | 0.1511595 | 0.2309151 |  |  | 0.5441689 | 0.1336765 |  |  | 0.3565853 | 0.1841987 |  |  | 0.599081 | 0.229499 |  |  | 0.4834453 | 0.07883712 |  |  | 0.1367666 | 0.06719414 |  |  | 0.1787049 | 0.2109679 |  |  | 0.431124 | 0.09760935 |  |  | 0.1840282 | 0.1457165 |  |  | 0.2373229 | 0.1035602 |  |  | 0.2308762 | 0.3074929 |  |  | 0.5464505 | 0 |  |  | 0 | 0 |  |  | 0 | 0.3407845 |  |  | 0.6495666 | 0.5890381 |  |  | 1.117949 | 0.6792121 |  |  | 1.169749 | 0.2763429 |  |  | 0.3843859 | 0 |  |  | 0 | 9.028433 |  |  | 14.27134 | 0.6555212 |  |  | 1.306746 | 0 |  |  | 0
Max |  |  |  |  | 121877024.3 | 5.418492 | 14357.45 | 178.59375 | 12457.07 | 29175.26 | 24277.09 | 109666.7 | 7.852673 |  |  |  | 73.66647 |  |  | 80.74213 | 13.4111 |  |  | 20.25607 | 48.56959 |  |  | 74.13418 | 12.26593 |  |  | 32.46174 | 5.435161 |  |  | 10.61216 | 8.890191 |  |  | 11.43111 | 15.48538 |  |  | 35.01129 | 5.031099 |  |  | 15.845 | 6.613623 |  |  | 13.7525 | 12.3298 |  |  | 25.97722 | 6.276844 |  |  | 12.36592 | 18.58338 |  |  | 40.6512 | 4.482251 |  |  | 8.202673 | 0.1457165 |  |  | 0.2373229 | 18.41084 |  |  | 33.57597 | 26.10702 |  |  | 47.24078 | 2.613619 |  |  | 4.550541 | 1.172564 |  |  | 2.243217 | 0.3407845 |  |  | 0.6495666 | 9.441039 |  |  | 16.03911 | 3.059909 |  |  | 5.090058 | 0.2763429 |  |  | 0.3843859 | 0 |  |  | 0 | 34.62902 |  |  | 58.4183 | 0.6555212 |  |  | 1.306746 | 0 |  |  | 0
Mean |  |  |  |  | 4759539.3 | 1.726743 | 1585.28 | 106.2452 | 1770.712 | 2661.372 | 17828.86 | 8131.827 | 1.739875 |  |  |  | 50.65775 |  |  | 39.48331 | 9.129476 |  |  | 14.60748 | 22.18912 |  |  | 25.2859 | 2.840569 |  |  | 6.739924 | 0.744932 |  |  | 1.382789 | 0.872538 |  |  | 1.766383 | 2.272636 |  |  | 5.101242 | 1.181769 |  |  | 3.776146 | 2.424189 |  |  | 4.667171 | 2.900194 |  |  | 5.588612 | 0.5555299 |  |  | 1.220321 | 4.288513 |  |  | 8.995973 | 0.9977698 |  |  | 1.778876 | 0.1457165 |  |  | 0.2373229 | 2.617372 |  |  | 4.764577 | 1.008109 |  |  | 1.770403 | 0.7443512 |  |  | 1.378707 | 0.787383 |  |  | 1.510672 | 0.3407845 |  |  | 0.6495666 | 3.184966 |  |  | 5.403663 | 1.869561 |  |  | 3.129904 | 0.2763429 |  |  | 0.3843859 | 0 |  |  | 0 | 19.1293 |  |  | 35.21939 | 0.6555212 |  |  | 1.306746 | 0 |  |  | 0
Std Dev |  |  |  |  | 12808195.5 | 0.6130382 | 1624.63 | 54.07865 | 1711.901 | 2990.227 | 2108.383 | 11454.28 | 0.8533565 |  |  |  | 8.865782 |  |  | 9.860155 | 4.005522 |  |  | 7.281732 | 8.348366 |  |  | 11.73861 | 2.804616 |  |  | 7.061958 | 0.9433953 |  |  | 1.76202 | 0.8800189 |  |  | 1.602164 | 2.469188 |  |  | 5.61564 | 1.891256 |  |  | 5.933744 | 1.634679 |  |  | 3.295876 | 2.769069 |  |  | 5.529347 | 0.8485981 |  |  | 1.729575 | 3.189047 |  |  | 6.858971 | 1.273505 |  |  | 2.255575 | 0 |  |  | 0 | 3.992681 |  |  | 7.171013 | 2.442884 |  |  | 4.163541 | 1.033407 |  |  | 1.827644 | 0.5320543 |  |  | 1.024294 | 0 |  |  | 0 | 2.615172 |  |  | 4.462819 | 1.683407 |  |  | 2.772077 | 0 |  |  | 0 | 0 |  |  | 0 | 4.142984 |  |  | 6.239035 | 0 |  |  | 0 | 0 |  |  | 0

## Site 11
Id | Area | Field | Class | Subclass | Area (nm²) | Aspect Ratio | Breadth (nm) | Direction (°) | ECD (nm) | Length (nm) | Mean Gray Level | Perimeter (nm) | Shape | Stage X | Stage Y | Count | C Wt% | C Wt% σ | C k ratio | C Apparent Concentration (%) | N Wt% | N Wt% σ | N k ratio | N Apparent Concentration (%) | O Wt% | O Wt% σ | O k ratio | O Apparent Concentration (%) | Na Wt% | Na Wt% σ | Na k ratio | Na Apparent Concentration (%) | Mg Wt% | Mg Wt% σ | Mg k ratio | Mg Apparent Concentration (%) | Al Wt% | Al Wt% σ | Al k ratio | Al Apparent Concentration (%) | Si Wt% | Si Wt% σ | Si k ratio | Si Apparent Concentration (%) | P Wt% | P Wt% σ | P k ratio | P Apparent Concentration (%) | S Wt% | S Wt% σ | S k ratio | S Apparent Concentration (%) | Cl Wt% | Cl Wt% σ | Cl k ratio | Cl Apparent Concentration (%) | K Wt% | K Wt% σ | K k ratio | K Apparent Concentration (%) | Ca Wt% | Ca Wt% σ | Ca k ratio | Ca Apparent Concentration (%) | Sc Wt% | Sc Wt% σ | Sc k ratio | Sc Apparent Concentration (%) | Ti Wt% | Ti Wt% σ | Ti k ratio | Ti Apparent Concentration (%) | Cr Wt% | Cr Wt% σ | Cr k ratio | Cr Apparent Concentration (%) | Fe Wt% | Fe Wt% σ | Fe k ratio | Fe Apparent Concentration (%) | Ni Wt% | Ni Wt% σ | Ni k ratio | Ni Apparent Concentration (%) | Cu Wt% | Cu Wt% σ | Cu k ratio | Cu Apparent Concentration (%) | Zn Wt% | Zn Wt% σ | Zn k ratio | Zn Apparent Concentration (%) | Br Wt% | Br Wt% σ | Br k ratio | Br Apparent Concentration (%) | Rb Wt% | Rb Wt% σ | Rb k ratio | Rb Apparent Concentration (%) | Mo Wt% | Mo Wt% σ | Mo k ratio | Mo Apparent Concentration (%) | Ba Wt% | Ba Wt% σ | Ba k ratio | Ba Apparent Concentration (%) | Yb Wt% | Yb Wt% σ | Yb k ratio | Yb Apparent Concentration (%) | Ta Wt% | Ta Wt% σ | Ta k ratio | Ta Apparent Concentration (%) | Au Wt% | Au Wt% σ | Au k ratio | Au Apparent Concentration (%)
2091 | Area 1 | Site 11 | Salt |  | 333879.4 | 1.287864 | 594.4476 | 157.5 | 652.0034 | 765.5679 | 16702.52 | 2074.003 | 1.025225 | -8.73776 | -24.0493 | 4736 | 58.6346 | 2.542323 | 0.3950502 | 39.50502 |  |  |  |  | 12.50037 | 2.059696 | 0.04057453 | 12.05744 | 4.573312 | 0.611373 | 0.04149431 | 9.832053 | [20 empty] | 3.107492 | 0.4627701 | 0.04730788 | 5.413356 | [60 empty] | 21.18423 | 1.942436 | 0.374549 | 37.4549
2094 | Area 1 | Site 11 | CaO/CaCO3 |  | 164733.5 | 2.082745 | 326.5466 | 156.09375 | 457.9794 | 680.1132 | 15233.24 | 1628.867 | 1.28168 | -8.52583 | -24.00949 | 2640 | 48.43636 | 3.298742 | 0.4303598 | 43.03598 |  |  |  |  | 25.65122 | 2.837612 | 0.09563281 | 28.41899 | [32 empty] | 2.659363 | 0.5789536 | 0.04625105 | 5.176477 | [52 empty] | 23.25305 | 2.673809 | 0.4180826 | 41.80826
2100 | Area 1 | Site 11 | CaO/CaCO3 |  | 291225.2 | 1.314817 | 546.0742 | 78.75 | 608.9331 | 717.9879 | 15945.42 | 1964.925 | 1.055001 | -8.541227 | -24.04259 | 4084 | 52.82286 | 3.013817 | 0.4035777 | 40.35777 |  |  |  |  | 20.28567 | 2.639086 | 0.05895255 | 17.5188 | [32 empty] | 3.149712 | 0.5872224 | 0.04592507 | 5.139993 | [52 empty] | 23.74176 | 2.543508 | 0.3604652 | 36.04652
2101 | Area 1 | Site 11 | CaSO4 |  | 630252.6 | 2.61401 | 672.4109 | 127.96875 | 895.8027 | 1757.689 | 16435.96 | 4117.885 | 2.141036 | -8.713013 | -24.02596 | 7966 | 51.85534 | 2.03589 | 0.4079392 | 40.79392 |  |  |  |  | 23.59662 | 1.719717 | 0.08546808 | 25.39836 | [20 empty] | 3.138948 | 0.4600719 | 0.04983269 | 5.784674 | [8 empty] | 3.115662 | 0.3724602 | 0.05727861 | 6.410695 | [52 empty] | 18.29343 | 1.579766 | 0.3465835 | 34.65835
2105 | Area 1 | Site 11 | Salt |  | 454487.9 | 1.431207 | 651.9748 | 144.84375 | 760.7049 | 933.1106 | 15323.83 | 2543.022 | 1.132317 | -8.736704 | -24.00979 | 6342 | 58.47458 | 2.234823 | 0.4281816 | 42.81816 |  |  |  |  | 15.19254 | 1.821975 | 0.0507481 | 15.0807 | 3.775354 | 0.5242489 | 0.03467399 | 8.215981 | [20 empty] | 2.841525 | 0.3677175 | 0.04541625 | 5.196901 |  |  |  |  | 0.8604776 | 0.2670869 | 0.01525036 | 1.70684 | [52 empty] | 18.85552 | 1.681925 | 0.3444784 | 34.44784
2107 | Area 1 | Site 11 | CaSO4 |  | 623633.8 | 1.837825 | 745.7012 | 153.28125 | 891.0866 | 1370.469 | 17882.41 | 3266.557 | 1.361573 | -8.529437 | -24.01 | 10142 | 45.98067 | 1.871524 | 0.3118677 | 31.18677 |  |  |  |  | 25.57487 | 1.51078 | 0.101111 | 30.04692 | 1.635621 | 0.3327906 | 0.01482475 | 3.512717 | [16 empty] | 3.526666 | 0.403801 | 0.05749952 | 6.674653 | 1.276126 | 0.2197938 | 0.02129474 | 2.43672 |  |  |  |  | 3.116219 | 0.308276 | 0.05903248 | 6.606991 | [52 empty] | 18.88983 | 1.352315 | 0.3682887 | 36.82887
2106 | Area 1 | Site 11 | Salt |  | 700852.6 | 1.236857 | 892.4883 | 151.875 | 944.6445 | 1103.881 | 16936.49 | 3033.339 | 1.044733 | -8.667764 | -24.00207 | 11953 | 61.22435 | 1.525526 | 0.3480975 | 34.80975 |  |  |  |  | 6.446745 | 1.104119 | 0.02137086 | 6.350732 | 7.511244 | 0.4589524 | 0.07995956 | 18.94637 | [20 empty] | 6.855823 | 0.3924839 | 0.1181144 | 13.51562 | [60 empty] | 17.96183 | 1.106101 | 0.3512014 | 35.12014
2110 | Area 1 | Site 11 | Fe |  | 1128865.5 | 2.19361 | 1030.506 | 170.15625 | 1198.881 | 2260.529 | 20677.82 | 5461.045 | 2.102323 | -8.528671 | -24.04265 | 18217 | 44.34045 | 1.208833 | 0.3455936 | 34.55936 |  |  |  |  | 23.91694 | 1.064508 | 0.1063233 | 31.59586 | [8 empty] | 0.5216596 | 0.1523359 | 0.00686279 | 0.9555087 | 0.6692401 | 0.1400309 | 0.0108348 | 1.367329 | [32 empty] | 11.9334 | 0.5948029 | 0.2183884 | 21.83884 | [36 empty] | 18.61832 | 0.9131821 | 0.3316347 | 33.16347
2112 | Area 1 | Site 11 | Si+Al |  | 646431.8 | 1.498142 | 796.6643 | 158.90625 | 907.2279 | 1193.516 | 17328.74 | 3161.133 | 1.230135 | -8.691926 | -24.00206 | 11538 | 46.16169 | 1.533166 | 0.3645361 | 36.45361 |  |  |  |  | 28.75756 | 1.325416 | 0.1359417 | 40.39749 | 2.326557 | 0.2928436 | 0.02344927 | 5.556292 |  |  |  |  | 1.715194 | 0.2052288 | 0.02812288 | 3.915559 | 3.633002 | 0.2564139 | 0.07025259 | 8.865731 | [8 empty] | 0.8151662 | 0.1695145 | 0.0151175 | 1.729868 |  |  |  |  | 0.6524324 | 0.1705287 | 0.01368052 | 1.531141 | [52 empty] | 15.93841 | 1.007625 | 0.3230967 | 32.30967
2114 | Area 1 | Site 11 | CaSO4 |  | 853819.4 | 3.114111 | 688.6006 | 170.15625 | 1042.649 | 2144.379 | 15920.12 | 4979.549 | 2.311023 | -8.697105 | -24.04271 | 12913 | 52.04332 | 1.538322 | 0.4470446 | 44.70446 |  |  |  |  | 23.38604 | 1.323617 | 0.0900207 | 26.75125 | [20 empty] | 2.619786 | 0.3291812 | 0.04363634 | 5.065389 | [8 empty] | 2.926347 | 0.2630056 | 0.05678515 | 6.355467 | [52 empty] | 19.02452 | 1.177338 | 0.3808678 | 38.08678
2116 | Area 1 | Site 11 | Zn |  | 1238442.7 | 1.971726 | 1038.001 | 147.65625 | 1255.721 | 2046.654 | 20524.17 | 5156.179 | 1.708324 | -8.732603 | -24.04238 | 20368 | 46.723 | 1.32954 | 0.2999524 | 29.99524 |  |  |  |  | 17.44567 | 0.9754123 | 0.07100282 | 21.09975 | 2.634087 | 0.5633033 | 0.01917428 | 4.543335 |  |  |  |  | 0.6896544 | 0.1542207 | 0.007944742 | 1.106149 | [20 empty] | 0.6583666 | 0.1436297 | 0.0121334 | 1.357986 | [24 empty] | 15.92163 | 0.8994987 | 0.2830933 | 28.30933 | [24 empty] | 15.92759 | 0.8956293 | 0.2675117 | 26.75117
2118 | Area 1 | Site 11 | CaO/CaCO3 |  | 677319.3 | 1.594516 | 824.228 | 157.5 | 928.6494 | 1314.244 | 18006.23 | 3345.514 | 1.31499 | -8.722845 | -24.05036 | 9945 | 45.13495 | 1.706451 | 0.3968677 | 39.68677 |  |  |  |  | 28.50011 | 1.581888 | 0.1039777 | 30.89884 | [8 empty] | 0.8719166 | 0.2173681 | 0.01202953 | 1.674876 | [20 empty] | 5.891207 | 0.4208261 | 0.1041728 | 11.65915 | [52 empty] | 19.60182 | 1.26403 | 0.3496528 | 34.96528
2120 | Area 1 | Site 11 | CaO/CaCO3 |  | 544208.8 | 1.520511 | 722.2378 | 160.3125 | 832.411 | 1098.17 | 17208.57 | 2894.14 | 1.224796 | -8.687658 | -24.02734 | 7750 | 46.25719 | 1.961275 | 0.3927293 | 39.27293 |  |  |  |  | 28.03695 | 1.777015 | 0.1048329 | 31.15295 | [8 empty] | 0.6970916 | 0.2264984 | 0.009783155 | 1.362112 | 1.1442 | 0.2446846 | 0.01930408 | 2.436134 | [16 empty] | 4.377583 | 0.4206723 | 0.07796708 | 8.726176 | [52 empty] | 19.48698 | 1.47065 | 0.3483872 | 34.83872
2119 | Area 1 | Site 11 | SiO2 |  | 900150.7 | 1.591913 | 1306.48 | 129.375 | 1070.564 | 2079.802 | 15829.42 | 6466.633 | 3.696846 | -8.580122 | -24.01002 | 13022 | 56.70294 | 1.430835 | 0.4952664 | 49.52664 |  |  |  |  | 19.80361 | 1.282183 | 0.06868182 | 20.41003 | [12 empty] | 1.134712 | 0.1813511 | 0.01927748 | 2.432778 | [72 empty] | 22.35874 | 1.164367 | 0.3936669 | 39.36669
2121 | Area 1 | Site 11 | Salt |  | 300785.7 | 1.218338 | 591.4263 | 160.3125 | 618.8475 | 720.5572 | 15995.98 | 1986.224 | 1.043733 | -8.675385 | -23.96112 | 4912 | 56.96535 | 2.528314 | 0.3507319 | 35.07319 |  |  |  |  | 12.90419 | 1.990983 | 0.04380643 | 13.01786 | 6.633122 | 0.7143385 | 0.0633169 | 15.0029 | [20 empty] | 4.530608 | 0.5313029 | 0.07258357 | 8.305608 | [60 empty] | 18.96672 | 1.831809 | 0.3463261 | 34.63261
2128 | Area 1 | Site 11 | Salt |  | 881765.3 | 1.182161 | 1030.506 | 106.875 | 1059.575 | 1218.224 | 15264.43 | 3499.774 | 1.105394 | -8.692908 | -24.01049 | 14821 | 61.6432 | 1.430433 | 0.3023953 | 30.23953 |  |  |  |  | 6.035788 | 0.9247646 | 0.01944379 | 5.778068 | 8.976667 | 0.4590968 | 0.09747282 | 23.09613 | [20 empty] | 9.223689 | 0.428969 | 0.1633111 | 18.6874 | [60 empty] | 14.12066 | 0.9510308 | 0.2757095 | 27.57095
2129 | Area 1 | Site 11 | CaO/CaCO3 |  | 1165636.3 | 2.459178 | 855.9263 | 164.53125 | 1218.251 | 2104.875 | 18162.6 | 5149.94 | 1.810637 | -8.711098 | -24.04272 | 18824 | 44.80648 | 1.186201 | 0.4161909 | 41.61909 |  |  |  |  | 29.54232 | 1.15371 | 0.1080849 | 32.11934 | [32 empty] | 6.867894 | 0.3241963 | 0.1236681 | 13.84109 | [52 empty] | 18.78331 | 0.9133359 | 0.3411549 | 34.11549
2134 | Area 1 | Site 11 | CaO/CaCO3 |  | 352264.9 | 1.566563 | 558.2583 | 97.03125 | 669.7145 | 874.5467 | 16281.93 | 2279.683 | 1.174005 | -8.523998 | -24.02785 | 4990 | 53.83614 | 2.410342 | 0.4579557 | 45.79557 |  |  |  |  | 17.83354 | 2.100181 | 0.06030065 | 17.91941 | [12 empty] | 1.144506 | 0.2907406 | 0.01966683 | 2.481913 | [16 empty] | 2.704622 | 0.4616649 | 0.04637151 | 5.189959 | [52 empty] | 24.48118 | 1.884378 | 0.435949 | 43.5949
2133 | Area 1 | Site 11 | SiO2 |  | 582450.5 | 1.531356 | 756.487 | 163.125 | 861.1614 | 1158.451 | 16352.23 | 3079.592 | 1.295739 | -8.617324 | -23.96118 | 8602 | 55.99862 | 1.924817 | 0.4978805 | 49.78805 |  |  |  |  | 23.64225 | 1.721734 | 0.08047867 | 23.91567 | [12 empty] | 1.389604 | 0.2353583 | 0.02291992 | 2.892447 | [16 empty] | 1.243897 | 0.2764614 | 0.02120878 | 2.373714 | [52 empty] | 17.72562 | 1.500677 | 0.3053492 | 30.53492
2139 | Area 1 | Site 11 | CaSO4 |  | 382417 | 1.40333 | 618.6391 | 142.03125 | 697.7882 | 868.155 | 16878 | 2324.865 | 1.124731 | -8.537642 | -24.03361 | 5615 | 50.40455 | 2.462888 | 0.3908882 | 39.08882 |  |  |  |  | 23.14587 | 2.102946 | 0.0815042 | 24.22042 | [20 empty] | 2.332455 | 0.5378662 | 0.03460713 | 4.017261 | [8 empty] | 3.27825 | 0.447724 | 0.05736057 | 6.419869 | [52 empty] | 20.83887 | 1.967431 | 0.3778335 | 37.78335
2142 | Area 1 | Site 11 | C-Based |  | 1443624.1 | 1.520072 | 1321.22 | 177.1875 | 1355.758 | 2008.349 | 15247.2 | 6916.937 | 2.637325 | -8.731605 | -24.05082 | 19145 | 67.7377 | 1.148927 | 0.6887611 | 68.87611 |  |  |  |  | 10.76401 | 0.9676121 | 0.0327966 | 9.746093 | [88 empty] | 21.49829 | 0.9259533 | 0.3877372 | 38.77372
2141 | Area 1 | Site 11 | CaSO4 |  | 163262.6 | 1.16069 | 453.6222 | 78.75 | 455.9303 | 526.5148 | 16662.19 | 1489.668 | 1.081639 | -8.55589 | -23.94566 | 2453 | 48.12299 | 3.972743 | 0.329232 | 32.9232 |  |  |  |  | 25.59074 | 3.517327 | 0.08909476 | 26.47609 | [20 empty] | 3.361658 | 0.8601256 | 0.04794057 | 5.565032 | [8 empty] | 2.810244 | 0.7653469 | 0.04697657 | 5.257678 | [52 empty] | 20.11436 | 3.0183 | 0.3480052 | 34.80052
2145 | Area 1 | Site 11 | Si+Al |  | 306669 | 1.271501 | 650.0619 | 49.21875 | 624.8705 | 826.5542 | 15155.96 | 2358.641 | 1.44359 | -8.693365 | -23.96141 | 5271 | 48.45274 | 2.398259 | 0.3658667 | 36.58667 |  |  |  |  | 26.91539 | 2.145041 | 0.1052912 | 31.28915 | [8 empty] | 1.28971 | 0.3124458 | 0.01816997 | 2.529812 | 2.802529 | 0.377963 | 0.04681002 | 5.907328 | [72 empty] | 20.53963 | 1.816483 | 0.3563555 | 35.63555
2144 | Area 1 | Site 11 | CaSO4 |  | 814842.3 | 1.557916 | 847.0403 | 99.84375 | 1018.572 | 1319.618 | 15900.98 | 3608.853 | 1.271906 | -8.651726 | -24.02777 | 14294 | 40.84091 | 1.408563 | 0.3600383 | 36.00383 |  |  |  |  | 32.70332 | 1.297281 | 0.135501 | 40.26653 | 0.9714634 | 0.2306567 | 0.008639565 | 2.04714 | [16 empty] | 2.059403 | 0.2668099 | 0.0363199 | 4.216083 | [8 empty] | 8.220548 | 0.3861204 | 0.1674718 | 18.74365 | [52 empty] | 15.20435 | 1.016987 | 0.3079568 | 30.79568
2150 | Area 1 | Site 11 | CaO/CaCO3 |  | 2365837.3 | 1.635451 | 1428.618 | 22.5 | 1735.591 | 2336.434 | 18722.65 | 5884.882 | 1.164879 | -8.688122 | -24.07436 | 37692 | 45.61098 | 0.8361151 | 0.4147044 | 41.47044 |  |  |  |  | 26.49002 | 0.8167445 | 0.09128983 | 27.1284 | [8 empty] | 0.521687 | 0.0973351 | 0.007246869 | 1.008984 | [20 empty] | 8.412737 | 0.2569517 | 0.1505583 | 16.85067 | [52 empty] | 18.96456 | 0.6411295 | 0.3419816 | 34.19816
2155 | Area 1 | Site 11 | Salt |  | 151496 | 1.314402 | 400.5737 | 101.25 | 439.1932 | 526.5148 | 15197.36 | 1447.07 | 1.099938 | -8.598303 | -24.02832 | 2280 | 70.40542 | 3.087916 | 0.4769194 | 47.69194 | [8 empty] | 4.533805 | 0.9066717 | 0.04043069 | 9.580028 | [20 empty] | 2.592893 | 0.7224944 | 0.03586774 | 4.104282 | [60 empty] | 22.46787 | 2.927855 | 0.3670358 | 36.70358
2156 | Area 1 | Site 11 | SiO2 |  | 456694.1 | 2.214451 | 650.8459 | 168.75 | 762.549 | 1441.266 | 15424.82 | 3615.091 | 2.27721 | -8.619223 | -23.96173 | 6209 | 51.02789 | 2.262521 | 0.4104148 | 41.04148 |  |  |  |  | 24.39089 | 1.960812 | 0.08954046 | 26.60854 | [12 empty] | 2.613404 | 0.3376756 | 0.04431318 | 5.592231 | [16 empty] | 1.109483 | 0.3232118 | 0.01919114 | 2.147897 | [52 empty] | 20.85833 | 1.729531 | 0.3646519 | 36.46519
2153 | Area 1 | Site 11 | Salt |  | 394183.6 | 1.810183 | 556.0962 | 63.28125 | 708.4421 | 1006.636 | 15092.64 | 2555.498 | 1.318387 | -8.675797 | -24.01126 | 6012 | 58.50983 | 1.99252 | 0.5514638 | 55.14638 |  |  |  |  | 16.4564 | 1.700013 | 0.06557258 | 19.48606 | 2.351183 | 0.4077419 | 0.02460896 | 5.83108 | [16 empty] | 1.81506 | 0.3930992 | 0.03128254 | 3.631337 | [64 empty] | 20.86752 | 1.607377 | 0.4407754 | 44.07754
2152 | Area 1 | Site 11 | Si+Al |  | 3574127.9 | 1.984064 | 1627.115 | 168.75 | 2133.242 | 3228.3 | 16697.97 | 8043.01 | 1.440314 | -8.679476 | -24.08234 | 66524 | 44.5572 | 0.7856096 | 0.3791105 | 37.91105 |  |  |  |  | 32.23958 | 0.6148516 | 0.1658376 | 49.2816 | 0.912018 | 0.09594318 | 0.009566138 | 2.266691 | 0.2812297 | 0.06178307 | 0.004083239 | 0.6156759 | 1.074347 | 0.07135203 | 0.01892078 | 2.634348 | 3.506078 | 0.1045606 | 0.07346068 | 9.270585 |  |  |  |  | 0.9542738 | 0.09795548 | 0.01870316 | 2.171098 | 0.6317755 | 0.05969479 | 0.01284293 | 1.469594 | 0.2184747 | 0.05278567 | 0.00477515 | 0.5637047 | 1.576754 | 0.08258645 | 0.03607357 | 4.0374 | [12 empty] | 0.4699838 | 0.1021593 | 0.01044002 | 1.044002 | [36 empty] | 13.57828 | 0.4441034 | 0.2991483 | 29.91483
2162 | Area 1 | Site 11 | CaSO4 |  | 191208.5 | 1.12354 | 488.1344 | 171.5625 | 493.4108 | 548.4386 | 17069.19 | 1592.508 | 1.055471 | -8.666182 | -23.94586 | 2113 | 30.87891 | 4.683647 | 0.1358698 | 13.58698 |  |  |  |  | 31.34018 | 3.884344 | 0.1021556 | 30.35735 | [20 empty] | 7.386355 | 1.358931 | 0.09147421 | 10.6185 | [8 empty] | 7.687712 | 1.266725 | 0.1128106 | 12.62591 | [52 empty] | 22.70685 | 3.648423 | 0.3470572 | 34.70572
2161 | Area 1 | Site 11 | CaSO4 |  | 877352.8 | 2.989713 | 667.3517 | 120.9375 | 1056.92 | 1995.19 | 17417.12 | 4471.587 | 1.813591 | -8.651113 | -24.00293 | 13271 | 45.04168 | 1.488868 | 0.3576365 | 35.76365 |  |  |  |  | 29.08079 | 1.282745 | 0.1254279 | 37.27315 | [8 empty] | 0.4009547 | 0.1283051 | 0.006739907 | 0.9383997 | [8 empty] | 4.773207 | 0.3446889 | 0.09014201 | 10.46386 | [8 empty] | 5.445649 | 0.3203 | 0.1170666 | 13.10224 | [52 empty] | 15.25773 | 1.036358 | 0.3323629 | 33.23629
2165 | Area 1 | Site 11 | CaSO4 |  | 298579.4 | 2.594296 | 403.4911 | 16.875 | 616.5737 | 1046.775 | 15945.52 | 2354.986 | 1.478111 | -8.693743 | -24.04371 | 3725 | 48.15686 | 2.789293 | 0.3847248 | 38.47248 |  |  |  |  | 27.30138 | 2.536278 | 0.108123 | 32.13068 | [20 empty] | 4.467992 | 0.6685656 | 0.08118009 | 9.423538 | [8 empty] | 5.505153 | 0.6147669 | 0.1130848 | 12.6566 | [52 empty] | 14.56862 | 2.027565 | 0.3036366 | 30.36366
2166 | Area 1 | Site 11 | SiO2 |  | 480227.5 | 1.228435 | 746.9758 | 146.25 | 781.9492 | 917.6109 | 16113.06 | 2624.563 | 1.141451 | -8.634514 | -24.08283 | 6562 | 51.23389 | 2.029473 | 0.4164596 | 41.64596 |  |  |  |  | 24.18768 | 1.841316 | 0.09180385 | 27.28115 | [12 empty] | 2.391926 | 0.3104411 | 0.04117998 | 5.196828 | [72 empty] | 22.18649 | 1.596868 | 0.3936135 | 39.36135
2170 | Area 1 | Site 11 | Salt |  | 1388467.8 | 1.117097 | 1284.774 | 157.5 | 1329.606 | 1435.217 | 18276.35 | 4220.725 | 1.021006 | -8.589368 | -24.0514 | 26151 | 59.06861 | 1.07626 | 0.2794541 | 27.94541 |  |  |  |  | 6.809036 | 0.6875288 | 0.02277988 | 6.769448 | 9.569612 | 0.3528236 | 0.1053245 | 24.95657 |  |  |  |  | 0.4123772 | 0.1004444 | 0.006249997 | 0.8701894 | [12 empty] | 9.659538 | 0.3276284 | 0.172715 | 19.76347 | [60 empty] | 14.48083 | 0.6983303 | 0.2853137 | 28.53137
2172 | Area 1 | Site 11 | Salt |  | 256660.6 | 1.229893 | 536.9204 | 19.6875 | 571.6559 | 660.3545 | 15705.43 | 1847.024 | 1.057733 | -8.528977 | -23.9694 | 3963 | 58.26167 | 2.659857 | 0.4430338 | 44.30338 |  |  |  |  | 15.73403 | 2.308012 | 0.05524377 | 16.41667 | 3.699815 | 0.6217008 | 0.03485668 | 8.25927 | [20 empty] | 2.596386 | 0.4410231 | 0.04229935 | 4.840239 | [60 empty] | 19.70811 | 2.02751 | 0.3693505 | 36.93505
2174 | Area 1 | Site 11 | Salt |  | 650844.3 | 1.241663 | 860.4167 | 156.09375 | 910.319 | 1068.348 | 17886.61 | 2973.097 | 1.080765 | -8.552055 | -24.01159 | 11372 | 59.40549 | 1.625103 | 0.3357953 | 33.57953 |  |  |  |  | 7.824725 | 1.107041 | 0.02715786 | 8.070441 | 7.958192 | 0.4783377 | 0.08766872 | 20.77305 | [20 empty] | 7.486826 | 0.4210975 | 0.1355431 | 15.50996 |  |  |  |  | 0.5816186 | 0.1785197 | 0.0114407 | 1.280458 | [52 empty] | 16.74315 | 1.067873 | 0.3403521 | 34.03521
2178 | Area 1 | Site 11 | CaSO4 |  | 1325957.3 | 1.218696 | 1607.324 | 67.5 | 1299.331 | 1958.839 | 16020.02 | 7641.542 | 3.504472 | -8.595916 | -24.0281 | 19402 | 49.14639 | 1.221482 | 0.3914423 | 39.14423 |  |  |  |  | 24.48206 | 1.067538 | 0.09406027 | 27.95168 | [20 empty] | 3.360423 | 0.2839931 | 0.05556534 | 6.45013 | [8 empty] | 3.949873 | 0.2477481 | 0.07604206 | 8.510725 | [52 empty] | 19.06126 | 0.9651239 | 0.3784694 | 37.84694
2183 | Area 1 | Site 11 | Fe |  | 1972389.1 | 1.422635 | 1361.002 | 53.4375 | 1584.716 | 1936.209 | 17211.06 | 5485.998 | 1.214252 | -8.648895 | -24.01125 | 39707 | 31.90492 | 0.8728072 | 0.2108751 | 21.08751 |  |  |  |  | 27.68727 | 0.7056943 | 0.1466314 | 43.57412 | [8 empty] | 0.4235778 | 0.1009229 | 0.005001468 | 0.6963562 | 1.099253 | 0.1106106 | 0.0164078 | 2.07063 |  |  |  |  | 0.6378972 | 0.1317248 | 0.01034026 | 1.200317 | [8 empty] | 2.781628 | 0.1473706 | 0.05485872 | 6.139858 | [12 empty] | 25.0724 | 0.5595056 | 0.4741443 | 47.41443 | [36 empty] | 10.39305 | 0.5926542 | 0.1796476 | 17.96476
2179 | Area 1 | Site 11 | Si+Al |  | 1778974.3 | 2.553254 | 1075.463 | 144.84375 | 1505.012 | 2745.93 | 15543.15 | 6412.629 | 1.83947 | -8.588516 | -24.07513 | 37319 | 35.1837 | 0.8966778 | 0.2317535 | 23.17535 |  |  |  |  | 37.32831 | 0.7667157 | 0.2010472 | 59.74475 | 3.327085 | 0.1817167 | 0.03209118 | 7.603986 |  |  |  |  | 2.694665 | 0.1310938 | 0.04250221 | 5.917598 | 6.085465 | 0.1858134 | 0.1122462 | 14.16524 | [8 empty] | 0.6967777 | 0.08421823 | 0.01281178 | 1.466029 |  |  |  |  | 1.62184 | 0.1194157 | 0.03401517 | 3.807022 | [52 empty] | 13.06216 | 0.5466245 | 0.2520812 | 25.20812
2184 | Area 1 | Site 11 | CaO/CaCO3 |  | 3587365.4 | 1.720293 | 1777.629 | 118.125 | 2137.189 | 3058.043 | 20296.39 | 7723.083 | 1.32311 | -8.669639 | -24.05094 | 58407 | 40.62929 | 0.7941784 | 0.3460307 | 34.60307 |  |  |  |  | 29.75238 | 0.6893208 | 0.1127136 | 33.49485 | 1.044484 | 0.1226091 | 0.009023068 | 2.138011 |  |  |  |  | 0.4722544 | 0.07135228 | 0.006981422 | 0.9720259 |  |  |  |  | 0.3739838 | 0.1099966 | 0.006915712 | 1.236447 | 0.9476483 | 0.1279899 | 0.01592562 | 1.848676 | 0.4023145 | 0.07136216 | 0.0070436 | 0.8059866 |  |  |  |  | 9.901641 | 0.229823 | 0.1944795 | 21.7664 | 0.3753318 | 0.1043003 | 0.006754917 | 0.6754917 | [48 empty] | 16.10068 | 0.6323744 | 0.3140118 | 31.40118
2186 | Area 1 | Site 11 | CaO/CaCO3 |  | 970015.4 | 2.117255 | 888.9427 | 143.4375 | 1111.333 | 1882.119 | 17057.1 | 4601.964 | 1.737393 | -8.736907 | -23.94565 | 12459 | 49.45482 | 1.725283 | 0.3597137 | 35.97137 |  |  |  |  | 21.17634 | 1.481656 | 0.06484567 | 19.27004 | [32 empty] | 2.477751 | 0.3218511 | 0.03595256 | 4.023857 | [52 empty] | 26.89109 | 1.427568 | 0.4099593 | 40.99593
2200 | Area 1 | Site 11 | CaO/CaCO3 |  | 422864.9 | 1.382654 | 651.9748 | 74.53125 | 733.7631 | 901.4554 | 16593.05 | 2386.178 | 1.071505 | -8.725382 | -23.94593 | 5843 | 49.45913 | 2.314331 | 0.4162214 | 41.62214 |  |  |  |  | 23.90427 | 2.112789 | 0.0813196 | 24.16557 | [32 empty] | 3.301501 | 0.4817279 | 0.0540463 | 6.048931 | [52 empty] | 23.3351 | 1.812334 | 0.395475 | 39.5475
2088 | Area 1 | Site 11 | Salt |  | 255925.2 | 1.361172 | 510.6431 | 158.90625 | 570.8363 | 695.0731 | 15608.57 | 1870.907 | 1.088382 | -8.595447 | -24.05744 | 4122 | 60.52392 | 2.558804 | 0.3844185 | 38.44185 |  |  |  |  | 8.251658 | 1.932299 | 0.02755828 | 8.189434 | 5.391094 | 0.6886994 | 0.05459408 | 12.93604 | [20 empty] | 5.029186 | 0.5777909 | 0.08330055 | 9.531933 | [60 empty] | 20.80413 | 1.945232 | 0.3996015 | 39.96015
2195 | Area 1 | Site 11 | CaSO4 |  | 295637.7 | 2.054946 | 441.0418 | 129.375 | 613.5289 | 906.3173 | 17770.56 | 2174.259 | 1.272486 | -8.599957 | -23.98631 | 5041 | 44.94667 | 2.542066 | 0.3462534 | 34.62534 |  |  |  |  | 30.927 | 2.186796 | 0.1221896 | 36.3108 | [20 empty] | 3.097823 | 0.5747595 | 0.04976663 | 5.777004 | [8 empty] | 4.012916 | 0.5100382 | 0.07456602 | 8.345525 | [52 empty] | 17.01559 | 1.949101 | 0.3211379 | 32.11379
2203 | Area 1 | Site 11 | Salt |  | 216212.7 | 1.302034 | 491.5529 | 143.4375 | 524.6814 | 640.0183 | 16166.49 | 1710.408 | 1.076735 | -8.592635 | -24.02905 | 3513 | 61.93064 | 2.58102 | 0.4557172 | 45.57172 |  |  |  |  | 9.445617 | 1.968697 | 0.03323925 | 9.877635 | 5.018097 | 0.6559973 | 0.05316813 | 12.59816 | [20 empty] | 3.954038 | 0.5374221 | 0.06940531 | 7.941926 | [60 empty] | 19.6516 | 1.997116 | 0.3972021 | 39.72021
2206 | Area 1 | Site 11 | Si+Al |  | 1142838.4 | 1.953563 | 956.0812 | 154.6875 | 1206.278 | 1867.765 | 16939.22 | 4795.168 | 1.60108 | -8.667472 | -23.96969 | 17472 | 50.19878 | 1.209745 | 0.4492537 | 44.92537 |  |  |  |  | 27.04045 | 1.117803 | 0.110517 | 32.84209 | [8 empty] | 1.078092 | 0.1497387 | 0.01652032 | 2.30013 | 1.946507 | 0.1773333 | 0.03543608 | 4.471959 | [16 empty] | 1.5052 | 0.1880826 | 0.02885513 | 3.229503 | [52 empty] | 18.23097 | 0.8962311 | 0.3484026 | 34.84026
2191 | Area 1 | Site 11 | CaO/CaCO3 |  | 761156.9 | 1.578053 | 963.8835 | 168.75 | 984.4466 | 1521.059 | 16342.78 | 4280.968 | 1.916019 | -8.572196 | -24.08308 | 11106 | 50.09668 | 1.60869 | 0.4579425 | 45.79425 |  |  |  |  | 23.96897 | 1.504111 | 0.08222663 | 24.43511 | [32 empty] | 5.077831 | 0.390057 | 0.08821905 | 9.87359 | [52 empty] | 20.85652 | 1.218425 | 0.3713376 | 37.13376
2201 | Area 1 | Site 11 | SiO2 |  | 372121.1 | 2.153088 | 539.0722 | 142.03125 | 688.3308 | 1160.67 | 15787.38 | 2810.015 | 1.688585 | -8.661423 | -24.05198 | 5701 | 54.99047 | 2.347782 | 0.4159606 | 41.59606 |  |  |  |  | 18.17672 | 2.036507 | 0.05979365 | 17.76875 | [12 empty] | 2.232176 | 0.3423816 | 0.03601494 | 4.545011 | [72 empty] | 24.60064 | 1.948536 | 0.4059421 | 40.59421
2211 | Area 1 | Site 11 | CaSO4 |  | 1012669.6 | 2.105853 | 798.1932 | 170.15625 | 1135.505 | 1680.878 | 18754.14 | 4061.74 | 1.296423 | -8.598585 | -24.00383 | 17558 | 44.44664 | 1.294905 | 0.3224137 | 32.24137 |  |  |  |  | 27.53452 | 1.13975 | 0.1099809 | 32.68278 | [20 empty] | 5.442239 | 0.3214281 | 0.09699285 | 11.25911 | [8 empty] | 6.332798 | 0.3049019 | 0.1286968 | 14.40391 | [52 empty] | 16.2438 | 0.9208905 | 0.3373228 | 33.73228
2213 | Area 1 | Site 11 | CaSO4 |  | 442721.2 | 1.817791 | 627.454 | 161.71875 | 750.793 | 1140.58 | 16890.49 | 2754.94 | 1.364219 | -8.564855 | -23.97 | 6896 | 50.507 | 2.327648 | 0.3772383 | 37.72383 |  |  |  |  | 21.8011 | 1.947359 | 0.07541569 | 22.41112 | [20 empty] | 2.650359 | 0.5135568 | 0.0387256 | 4.495341 | [8 empty] | 3.29463 | 0.4090959 | 0.0569628 | 6.375349 | [52 empty] | 21.74691 | 1.820761 | 0.391705 | 39.1705
2214 | Area 1 | Site 11 | CaO/CaCO3 |  | 1156075.9 | 1.935854 | 981.9002 | 42.1875 | 1213.244 | 1900.815 | 17451.03 | 5037.208 | 1.74656 | -8.58911 | -24.02867 | 17546 | 46.87495 | 1.257948 | 0.4156326 | 41.56326 |  |  |  |  | 26.83238 | 1.179132 | 0.09729362 | 28.91253 | [12 empty] | 0.650942 | 0.1436295 | 0.01105363 | 1.394946 | [16 empty] | 5.269523 | 0.3032633 | 0.09343146 | 10.45697 | [52 empty] | 20.3722 | 0.9659867 | 0.3664797 | 36.64797
2215 | Area 1 | Site 11 | CaO/CaCO3 |  | 780277.7 | 1.276854 | 905.5699 | 50.625 | 996.7349 | 1156.281 | 16922.85 | 3275.379 | 1.094118 | -8.651281 | -24.05198 | 9797 | 44.24001 | 1.723177 | 0.3879181 | 38.79181 |  |  |  |  | 28.28857 | 1.585715 | 0.09995414 | 29.70315 | [32 empty] | 6.86789 | 0.4611992 | 0.1187634 | 13.29215 | [52 empty] | 20.60352 | 1.319293 | 0.3619911 | 36.19911
2220 | Area 1 | Site 11 | Salt |  | 1004580.0 | 1.193013 | 1053.003 | 14.0625 | 1130.96 | 1256.246 | 18457.43 | 3636.39 | 1.047482 | -8.590121 | -24.08337 | 18588 | 58.66284 | 1.294182 | 0.2752677 | 27.52677 |  |  |  |  | 6.68394 | 0.8054282 | 0.02220602 | 6.598915 | 9.499457 | 0.4218773 | 0.103032 | 24.41338 | [20 empty] | 9.743512 | 0.3917245 | 0.171502 | 19.62467 | [60 empty] | 15.41025 | 0.8529066 | 0.3012454 | 30.12454
2222 | Area 1 | Site 11 | CaO/CaCO3 |  | 4627245.4 | 1.233109 | 2447.798 | 81.5625 | 2427.26 | 3018.402 | 21353.99 | 9651.649 | 1.60203 | -8.611567 | -24.07519 | 80637 | 38.52099 | 0.7051629 | 0.3354706 | 33.54706 |  |  |  |  | 30.03887 | 0.6021393 | 0.1055881 | 31.3774 | 0.2832175 | 0.09337026 | 0.002305742 | 0.5463443 |  |  |  |  | 0.5406018 | 0.06458781 | 0.007662742 | 1.066886 | 0.5924624 | 0.06360125 | 0.01018474 | 1.285293 |  |  |  |  | 0.5132325 | 0.1004898 | 0.008278851 | 0.9610247 |  |  |  |  | 0.4403928 | 0.06231391 | 0.008069653 | 0.9526196 | 12.93814 | 0.2365545 | 0.2443669 | 27.34986 | [52 empty] | 16.1321 | 0.4629816 | 0.3002823 | 30.02823
2225 | Area 1 | Site 11 | Salt |  | 945011.2 | 1.24797 | 1025.009 | 158.90625 | 1096.916 | 1279.181 | 18336.55 | 3569.909 | 1.073168 | -8.534884 | -24.00425 | 17092 | 54.49155 | 1.488241 | 0.2321091 | 23.21091 |  |  |  |  | 6.931885 | 0.8494666 | 0.02259301 | 6.713916 | 10.61404 | 0.483168 | 0.1095834 | 25.96573 |  |  |  |  | 0.5201075 | 0.127469 | 0.00733025 | 1.020593 | [12 empty] | 9.931678 | 0.4388462 | 0.1642604 | 18.79603 |  |  |  |  | 0.5321942 | 0.1497399 | 0.00954204 | 1.067957 | [52 empty] | 16.97855 | 0.9514094 | 0.3135814 | 31.35814
2228 | Area 1 | Site 11 | CaSO4 |  | 285341.9 | 1.753901 | 467.4344 | 33.75 | 602.7508 | 819.8335 | 16642.43 | 2091.648 | 1.220118 | -8.700711 | -24.08368 | 3773 | 47.54684 | 3.091426 | 0.3438613 | 34.38613 |  |  |  |  | 25.63692 | 2.706078 | 0.09376649 | 27.86438 | [20 empty] | 3.876369 | 0.7215626 | 0.06084267 | 7.062732 | [8 empty] | 4.372992 | 0.6256602 | 0.07963046 | 8.912343 | [52 empty] | 18.56687 | 2.34569 | 0.3480399 | 34.80399
2234 | Area 1 | Site 11 | Salt |  | 189002.2 | 1.21331 | 460.2175 | 150.46875 | 490.5559 | 558.3864 | 15605.68 | 1541.088 | 0.9999492 | -8.625937 | -23.98691 | 2980 | 58.56955 | 3.16648 | 0.3576154 | 35.76154 |  |  |  |  | 10.43705 | 2.231086 | 0.03509806 | 10.43001 | 6.140058 | 0.8404694 | 0.06055693 | 14.34893 | [20 empty] | 5.121543 | 0.6841159 | 0.08364123 | 9.570917 | [60 empty] | 19.7318 | 2.355098 | 0.3700385 | 37.00385
2235 | Area 1 | Site 11 | CaSO4 |  | 1438476.1 | 1.782246 | 1070.969 | 157.5 | 1353.338 | 1908.731 | 17281.88 | 4859.065 | 1.306149 | -8.697297 | -24.00428 | 22986 | 44.09275 | 1.130663 | 0.3221141 | 32.21141 |  |  |  |  | 28.0521 | 0.9975904 | 0.115156 | 34.22066 | 0.5231217 | 0.1580974 | 0.004946553 | 1.172083 |  |  |  |  | 0.3200973 | 0.1039248 | 0.005144481 | 0.7162679 | [8 empty] | 5.219256 | 0.2764351 | 0.09399626 | 10.91126 | [8 empty] | 5.911314 | 0.2596013 | 0.1215572 | 13.60484 | [52 empty] | 15.88137 | 0.8041975 | 0.331764 | 33.1764
2241 | Area 1 | Site 11 | CaSO4 |  | 1127394.6 | 1.257992 | 1220.336 | 16.875 | 1198.1 | 1535.172 | 17474.38 | 4499.124 | 1.428796 | -8.620405 | -23.98665 | 17406 | 48.00758 | 1.343624 | 0.3545758 | 35.45758 |  |  |  |  | 24.99047 | 1.188862 | 0.09286556 | 27.59665 | [20 empty] | 3.609669 | 0.3204021 | 0.05659159 | 6.569259 | [8 empty] | 3.781453 | 0.2637795 | 0.06922774 | 7.748057 | [52 empty] | 19.61082 | 1.055696 | 0.371059 | 37.1059
2243 | Area 1 | Site 11 | CaO/CaCO3 |  | 842788.2 | 1.713464 | 820.7027 | 140.625 | 1035.892 | 1406.245 | 16790.82 | 3615.091 | 1.233986 | -8.726141 | -23.94661 | 12621 | 45.64518 | 1.50343 | 0.3893444 | 38.93444 |  |  |  |  | 26.20213 | 1.378512 | 0.09835855 | 29.22899 | [12 empty] | 1.075458 | 0.1843744 | 0.01857583 | 2.344231 | [16 empty] | 4.516801 | 0.3337146 | 0.08043171 | 9.002019 | [52 empty] | 22.56042 | 1.16467 | 0.4098554 | 40.98554
2188 | Area 1 | Site 11 | Fe |  | 239010.6 | 1.520653 | 480.1461 | 157.5 | 551.65 | 730.1358 | 19334.47 | 1834.547 | 1.120549 | -8.700138 | -23.99389 | 3360 | 49.32958 | 2.981158 | 0.3592033 | 35.92033 |  |  |  |  | 18.31499 | 2.603864 | 0.06619451 | 19.67088 | [48 empty] | 11.99121 | 1.50153 | 0.1927494 | 19.27494 | [36 empty] | 20.36422 | 2.342413 | 0.3233272 | 32.33272
2248 | Area 1 | Site 11 | Salt |  | 572154.6 | 1.247591 | 855.4683 | 63.28125 | 853.5162 | 1067.275 | 16608.24 | 3560.017 | 1.76271 | -8.603301 | -24.08377 | 9214 | 61.03098 | 1.720848 | 0.385808 | 38.5808 |  |  |  |  | 8.776493 | 1.2832 | 0.02963318 | 8.806026 | 6.121272 | 0.471416 | 0.06338966 | 15.02014 | [20 empty] | 5.392479 | 0.3943925 | 0.09203926 | 10.53189 | [60 empty] | 18.67878 | 1.244831 | 0.36407 | 36.407
2249 | Area 1 | Site 11 | CaO/CaCO3 |  | 3154204.6 | 1.86855 | 1668.707 | 7.03125 | 2004.01 | 3118.062 | 20464.38 | 8152.088 | 1.676633 | -8.717815 | -23.9868 | 51428 | 41.93845 | 0.7039687 | 0.3931412 | 39.31412 |  |  |  |  | 31.73666 | 0.6801153 | 0.1276484 | 37.933 | [8 empty] | 0.5015137 | 0.07878032 | 0.007569173 | 1.053859 | 0.584981 | 0.07508627 | 0.01067954 | 1.347736 |  |  |  |  | 0.4404875 | 0.1202633 | 0.007432228 | 0.8627471 | [8 empty] | 8.095246 | 0.2042916 | 0.1604267 | 17.95516 | [52 empty] | 16.70266 | 0.5460137 | 0.3282251 | 32.82251
2193 | Area 1 | Site 11 | CaO/CaCO3 |  | 1129600.9 | 1.268159 | 1186.188 | 33.75 | 1199.272 | 1504.275 | 17022.48 | 4456.527 | 1.39913 | -8.559946 | -24.01144 | 18999 | 58.10735 | 1.243 | 0.3781312 | 37.81312 |  |  |  |  | 11.42691 | 0.9568769 | 0.0391108 | 11.62247 | 5.505064 | 0.3155238 | 0.05579427 | 13.22042 |  |  |  |  | 0.4963056 | 0.122591 | 0.007528764 | 1.048233 | [12 empty] | 4.828312 | 0.2596031 | 0.08298998 | 9.496396 |  |  |  |  | 1.579429 | 0.1786732 | 0.02988603 | 3.344883 | [52 empty] | 18.05663 | 0.8769376 | 0.3515487 | 35.15487
2254 | Area 1 | Site 11 | Salt |  | 1914291.1 | 1.621542 | 1530.943 | 5.625 | 1561.202 | 2482.488 | 15915.86 | 7410.909 | 2.283101 | -8.526501 | -24.08349 | 26061 | 61.64528 | 1.026424 | 0.5657245 | 56.57245 |  |  |  |  | 14.62422 | 0.8399623 | 0.05089243 | 15.12359 | 1.70717 | 0.1937015 | 0.01626218 | 3.853315 | [16 empty] | 1.256656 | 0.2169474 | 0.01962927 | 2.278603 | [64 empty] | 20.76667 | 0.8529915 | 0.39778 | 39.778
2258 | Area 1 | Site 11 | CaSO4 |  | 1639245.1 | 3.129075 | 870.3366 | 52.03125 | 1444.698 | 2723.349 | 17719.94 | 6098.941 | 1.805739 | -8.644052 | -23.9866 | 28441 | 43.19851 | 1.007751 | 0.3212631 | 32.12631 |  |  |  |  | 29.46995 | 0.8881799 | 0.1235053 | 36.70179 | [8 empty] | 0.3575048 | 0.0936879 | 0.005666422 | 0.7889381 | [8 empty] | 4.585218 | 0.246892 | 0.08017837 | 9.307257 | [8 empty] | 5.121689 | 0.220559 | 0.1033398 | 11.56592 | [52 empty] | 17.26712 | 0.7585492 | 0.3551757 | 35.51757
2252 | Area 1 | Site 11 | Salt |  | 418452.4 | 1.296758 | 674.4061 | 119.53125 | 729.9248 | 874.5418 | 16332.09 | 2382.523 | 1.079489 | -8.52066 | -24.06698 | 6441 | 63.34115 | 2.08195 | 0.3581151 | 35.81151 |  |  |  |  | 4.850878 | 1.459296 | 0.01502356 | 4.464518 | 6.388693 | 0.599686 | 0.06515358 | 15.4381 | [20 empty] | 6.553253 | 0.5292214 | 0.1075126 | 12.30247 | [60 empty] | 18.86603 | 1.56948 | 0.3545666 | 35.45666
2267 | Area 1 | Site 11 | SiO2 |  | 1089153.0 | 1.744704 | 958.7865 | 16.875 | 1177.605 | 1672.799 | 17182.35 | 4669.515 | 1.593107 | -8.547833 | -24.06677 | 17630 | 52.01858 | 1.193619 | 0.4168036 | 41.68036 |  |  |  |  | 24.56054 | 1.053863 | 0.1035087 | 30.75945 | 1.179387 | 0.2011864 | 0.0115569 | 2.738401 | [8 empty] | 4.091834 | 0.2230046 | 0.07893645 | 9.961616 | [8 empty] | 1.046912 | 0.1490676 | 0.01857125 | 2.125075 | [60 empty] | 17.10275 | 0.8676901 | 0.337403 | 33.7403
2265 | Area 1 | Site 11 | Si+Ca+Fe Mixture |  | 500819.1 | 2.142492 | 561.7989 | 67.5 | 798.5379 | 1203.649 | 17438.43 | 2876.495 | 1.31473 | -8.728992 | -23.99398 | 6963 | 51.13736 | 2.073523 | 0.4151841 | 41.51841 |  |  |  |  | 21.15251 | 1.807244 | 0.07562177 | 22.47235 | [8 empty] | 1.801935 | 0.3002255 | 0.02532117 | 3.525475 | 1.1641 | 0.2422743 | 0.01932951 | 2.439344 | [16 empty] | 2.852784 | 0.3779132 | 0.05046515 | 5.648124 | [12 empty] | 2.200732 | 0.5376338 | 0.03848854 | 3.848854 | [36 empty] | 19.69057 | 1.551319 | 0.3477944 | 34.77944
2268 | Area 1 | Site 11 | Fe |  | 416981.6 | 1.334066 | 655.5496 | 7.03125 | 728.6408 | 874.5467 | 15713.72 | 2388.762 | 1.088978 | -8.680547 | -24.0188 | 5730 | 41.92158 | 2.511504 | 0.2945392 | 29.45392 |  |  |  |  | 29.06622 | 2.199393 | 0.1046749 | 31.106 | [32 empty] | 2.05984 | 0.4319004 | 0.03115194 | 3.486565 | [12 empty] | 5.074018 | 0.8870337 | 0.07672426 | 7.672426 | [36 empty] | 21.87834 | 2.04876 | 0.3320102 | 33.20102
2208 | Area 1 | Site 11 | Salt |  | 300050.2 | 1.298438 | 556.0962 | 123.75 | 618.0905 | 722.0561 | 16734.62 | 1964.925 | 1.023972 | -8.64338 | -23.95409 | 4847 | 61.92219 | 2.328417 | 0.4047797 | 40.47797 |  |  |  |  | 10.16489 | 1.728761 | 0.03456088 | 10.27038 | 6.430705 | 0.658664 | 0.06711462 | 15.90277 | [20 empty] | 5.2207 | 0.5143353 | 0.09132233 | 10.44985 | [60 empty] | 16.26152 | 1.701962 | 0.3192621 | 31.92621
2271 | Area 1 | Site 11 | Si+Al |  | 3820492.6 | 1.707496 | 1912.518 | 23.90625 | 2205.539 | 3265.616 | 19679.38 | 10592.27 | 2.336947 | -8.604649 | -23.9869 | 75196 | 39.35085 | 0.6069975 | 0.2828953 | 28.28953 |  |  |  |  | 34.78338 | 0.5277046 | 0.1836656 | 54.57951 | 2.127615 | 0.113986 | 0.02093443 | 4.960401 | 0.6278129 | 0.07266235 | 0.008353308 | 1.259522 | 2.362452 | 0.08858545 | 0.03801048 | 5.292213 | 6.019218 | 0.1288214 | 0.1134556 | 14.31786 | [16 empty] | 0.6660144 | 0.06258555 | 0.01409261 | 1.577263 | [12 empty] | 0.3075367 | 0.09687195 | 0.006354682 | 0.6354682 | [36 empty] | 13.75512 | 0.3890892 | 0.2696703 | 26.96703
2275 | Area 1 | Site 11 | CaSO4 |  | 405214.9 | 1.535491 | 624.381 | 151.875 | 718.2866 | 958.7313 | 16409.38 | 2440.182 | 1.169362 | -8.623857 | -24.08424 | 6046 | 52.41867 | 2.243356 | 0.4376653 | 43.76653 |  |  |  |  | 21.15135 | 1.885375 | 0.07921651 | 23.5406 | [20 empty] | 2.074322 | 0.4613329 | 0.03218981 | 3.736654 | [8 empty] | 1.898283 | 0.3573458 | 0.03502126 | 3.919624 | [52 empty] | 22.45737 | 1.767344 | 0.4329673 | 43.29673
2280 | Area 1 | Site 11 | CaO/CaCO3 |  | 321377.3 | 1.171319 | 617.7664 | 77.34375 | 639.6799 | 723.6013 | 16936.78 | 2067.765 | 1.05871 | -8.526424 | -24.00591 | 4815 | 50.88204 | 2.371815 | 0.4797211 | 47.97211 |  |  |  |  | 21.3872 | 2.162735 | 0.07718604 | 22.93721 | [32 empty] | 4.338549 | 0.5344057 | 0.07884555 | 8.824494 | [52 empty] | 23.39221 | 1.799474 | 0.4408562 | 44.08562
2287 | Area 1 | Site 11 | CaO/CaCO3 |  | 642019.3 | 1.218225 | 1122.994 | 75.9375 | 904.1263 | 1368.059 | 15388.38 | 4895.424 | 2.970453 | -8.591036 | -24.02978 | 11371 | 47.389 | 1.555693 | 0.4355977 | 43.55977 |  |  |  |  | 27.73807 | 1.419184 | 0.1109723 | 32.97741 | 2.521307 | 0.3282748 | 0.02238076 | 5.303109 | [20 empty] | 0.498191 | 0.1573053 | 0.008488762 | 0.971354 |  |  |  |  | 3.929377 | 0.3102341 | 0.07500881 | 8.395082 | [52 empty] | 17.92405 | 1.136919 | 0.3436667 | 34.36667
2293 | Area 1 | Site 11 | Salt |  | 214006.4 | 1.441542 | 443.9817 | 143.4375 | 521.9975 | 640.0183 | 15456.91 | 1701.586 | 1.076642 | -8.730237 | -23.94758 | 2891 | 68.78521 | 2.884144 | 0.4456516 | 44.56516 | [8 empty] | 2.656825 | 0.7639897 | 0.0222368 | 5.268997 | [20 empty] | 2.4733 | 0.6001293 | 0.0320883 | 3.671807 | [60 empty] | 26.08467 | 2.784065 | 0.4100145 | 41.00145
2297 | Area 1 | Site 11 | Salt |  | 685408.9 | 1.399908 | 800.8221 | 147.65625 | 934.1786 | 1121.077 | 16960.2 | 3039.578 | 1.072672 | -8.52609 | -24.07696 | 11341 | 61.26176 | 1.627814 | 0.3138378 | 31.38378 |  |  |  |  | 4.17427 | 1.05415 | 0.0130723 | 3.884668 | 8.205224 | 0.5006409 | 0.08511624 | 20.16824 | [20 empty] | 7.701155 | 0.4472662 | 0.1267167 | 14.49997 | [60 empty] | 18.6576 | 1.191485 | 0.3499613 | 34.99613
2298 | Area 1 | Site 11 | CaO/CaCO3 |  | 4102892.9 | 1.792136 | 2128.506 | 144.84375 | 2285.6 | 3814.573 | 18516.43 | 11468.55 | 2.551039 | -8.689042 | -24.02904 | 63854 | 43.35467 | 0.7021416 | 0.3886623 | 38.86623 |  |  |  |  | 28.75949 | 0.6218528 | 0.1153175 | 34.26865 |  |  |  |  | 0.2221278 | 0.07353604 | 0.002732527 | 0.4120139 | 0.4409583 | 0.06968025 | 0.00662573 | 0.9225028 | 0.7018828 | 0.0716568 | 0.01279137 | 1.614245 | [16 empty] | 6.328028 | 0.1692948 | 0.1243201 | 13.91406 | [20 empty] | 0.8589542 | 0.1883389 | 0.01612572 | 1.612572 | [12 empty] | 1.616118 | 0.4310817 | 0.02631526 | 2.631526 | [12 empty] | 17.71777 | 0.5370398 | 0.3473704 | 34.73704
2301 | Area 1 | Site 11 | CaO/CaCO3 |  | 2721043.8 | 1.650372 | 1660.852 | 115.3125 | 1861.328 | 2741.022 | 18786.6 | 7106.043 | 1.476761 | -8.709843 | -23.94675 | 41920 | 38.14187 | 0.7623388 | 0.3488567 | 34.88567 |  |  |  |  | 34.40754 | 0.7543164 | 0.1345757 | 39.99155 | 0.5347194 | 0.1381825 | 0.004304477 | 1.019944 |  |  |  |  | 0.4229442 | 0.08878701 | 0.005922245 | 0.8245564 | [20 empty] | 9.436553 | 0.2499201 | 0.1772118 | 19.83377 | [48 empty] | 0 | 0.6330967 | 0 | 0 | 17.05638 | 0.5728485 | 0.3167603 | 31.67603
2302 | Area 1 | Site 11 | CaO/CaCO3 |  | 673642.2 | 1.615793 | 797.838 | 104.0625 | 926.1252 | 1289.141 | 16409.55 | 3384.458 | 1.353128 | -8.56498 | -23.99476 | 9804 | 52.99969 | 1.826211 | 0.4604392 | 46.04392 |  |  |  |  | 23.18076 | 1.668599 | 0.07502725 | 22.29568 | [32 empty] | 3.038491 | 0.3467778 | 0.04917239 | 5.503437 | [52 empty] | 20.78107 | 1.403384 | 0.3459235 | 34.59235
2304 | Area 1 | Site 11 | Si+Al |  | 5856127.6 | 2.012495 | 2062.503 | 172.96875 | 2730.614 | 4150.777 | 16845.93 | 12221.14 | 2.029564 | -8.623761 | -24.01854 | 91777 | 48.25992 | 0.6743632 | 0.396274 | 39.6274 |  |  |  |  | 25.61832 | 0.5112093 | 0.1112018 | 33.04558 | 1.266853 | 0.09860405 | 0.01214525 | 2.877811 | 0.4423968 | 0.06297027 | 0.005768105 | 0.8697221 | 1.754587 | 0.07715072 | 0.0275987 | 3.842577 | 1.810686 | 0.07474106 | 0.0336915 | 4.251798 |  |  |  |  | 0.8948044 | 0.1011533 | 0.01511957 | 1.755108 |  |  |  |  | 0.6314749 | 0.06183807 | 0.01208234 | 1.426316 | 0.9194465 | 0.06571154 | 0.01844398 | 2.064274 | [12 empty] | 0.3324883 | 0.09697165 | 0.006599779 | 0.6599779 |  |  |  |  | 0.5541759 | 0.1434478 | 0.01064585 | 1.064585 | [28 empty] | 17.51487 | 0.4472128 | 0.3470474 | 34.70474
2285 | Area 1 | Site 11 | CaO/CaCO3 |  | 1074444.6 | 2.545148 | 1035.489 | 139.21875 | 1169.626 | 2635.474 | 15894.77 | 6588.188 | 3.214682 | -8.533373 | -24.05895 | 15374 | 55.69448 | 1.377752 | 0.517173 | 51.7173 |  |  |  |  | 22.32589 | 1.224826 | 0.077183 | 22.9363 | [8 empty] | 0.4838352 | 0.1483525 | 0.006886996 | 0.958879 | 0.7111008 | 0.1532461 | 0.01210873 | 1.528096 | [16 empty] | 2.202995 | 0.2323932 | 0.03889397 | 4.353063 | [52 empty] | 18.58169 | 1.068546 | 0.3331525 | 33.31525
2306 | Area 1 | Site 11 | Salt |  | 308139.8 | 1.220825 | 586.8688 | 119.53125 | 626.3672 | 716.4641 | 15899.78 | 2037.644 | 1.072257 | -8.539148 | -23.97168 | 4681 | 64.91848 | 2.37629 | 0.4401718 | 44.01718 |  |  |  |  | 7.640735 | 1.930069 | 0.02430496 | 7.22265 | 4.763621 | 0.6043056 | 0.04823802 | 11.42997 | [20 empty] | 4.660903 | 0.5075858 | 0.07814411 | 8.941892 | [60 empty] | 18.01625 | 1.76309 | 0.3447823 | 34.47823
2308 | Area 1 | Site 11 | CaO/CaCO3 |  | 1348019.8 | 1.507187 | 1145.041 | 171.5625 | 1310.096 | 1725.791 | 18625.06 | 4492.886 | 1.191639 | -8.613894 | -24.0683 | 22471 | 39.90571 | 1.065296 | 0.3582485 | 35.82485 |  |  |  |  | 32.1104 | 1.021159 | 0.131458 | 39.06508 |  |  |  |  | 0.7845894 | 0.1485836 | 0.008868432 | 1.337193 | [24 empty] | 7.153384 | 0.2919549 | 0.1361628 | 15.23952 | [12 empty] | 2.036082 | 0.2713413 | 0.03773809 | 3.773809 |  |  |  |  | 1.010003 | 0.3282499 | 0.01812412 | 1.812412 | [28 empty] | 16.99984 | 0.7927699 | 0.3172828 | 31.72828
2315 | Area 1 | Site 11 | Si+Ca+Fe Mixture |  | 697911 | 1.718002 | 798.8178 | 60.46875 | 942.66 | 1372.37 | 16002.31 | 4041.512 | 1.862421 | -8.719795 | -23.98824 | 11862 | 46.86473 | 1.585938 | 0.3816741 | 38.16741 |  |  |  |  | 26.24415 | 1.363479 | 0.1061066 | 31.53148 | [8 empty] | 1.031227 | 0.1873466 | 0.01540587 | 2.144964 | 2.87325 | 0.2479144 | 0.05122966 | 6.465077 | [16 empty] | 2.781633 | 0.2693756 | 0.0525795 | 5.884765 | [12 empty] | 1.272605 | 0.3416975 | 0.02376124 | 2.376124 | [36 empty] | 18.9324 | 1.115614 | 0.3529894 | 35.29894
2309 | Area 1 | Site 11 | CaO/CaCO3 |  | 1254621.8 | 1.317724 | 1154.113 | 87.1875 | 1263.896 | 1520.803 | 17012.5 | 4254.501 | 1.148086 | -8.689085 | -24.0119 | 18734 | 46.95365 | 1.211134 | 0.401518 | 40.1518 |  |  |  |  | 26.32993 | 1.11417 | 0.0958882 | 28.49489 | [8 empty] | 0.4880287 | 0.1382832 | 0.00685577 | 0.9545313 | 1.05508 | 0.1414457 | 0.01787481 | 2.255763 | [16 empty] | 4.869913 | 0.2788535 | 0.08638373 | 9.668177 | [52 empty] | 20.3034 | 0.9568695 | 0.3636275 | 36.36275
2318 | Area 1 | Site 11 | Salt |  | 207387.7 | 1.300174 | 481.5071 | 108.28125 | 513.862 | 626.043 | 16033.29 | 1680.287 | 1.083364 | -8.591591 | -24.09153 | 3150 | 69.79597 | 2.451983 | 0.4896502 | 48.96502 | [8 empty] | 4.730706 | 0.725839 | 0.04658808 | 11.03902 | [20 empty] | 3.317513 | 0.6083598 | 0.05072263 | 5.8041 | [60 empty] | 22.15582 | 2.281119 | 0.3991005 | 39.91005
2322 | Area 1 | Site 11 | Salt |  | 506702.5 | 1.305957 | 705.083 | 14.0625 | 803.2146 | 920.8079 | 16494.22 | 2551.844 | 1.022693 | -8.731283 | -23.97174 | 7486 | 55.84435 | 1.990419 | 0.3698536 | 36.98536 |  |  |  |  | 14.85451 | 1.561639 | 0.05120791 | 15.21734 | 5.675468 | 0.5298073 | 0.05242074 | 12.42106 | [20 empty] | 3.33099 | 0.3606489 | 0.05215643 | 5.968167 | [60 empty] | 20.29468 | 1.546789 | 0.3655556 | 36.55556
2286 | Area 1 | Site 11 | CaSO4 |  | 333144 | 1.898043 | 515.1484 | 146.25 | 651.285 | 977.7737 | 16840.15 | 2339.926 | 1.307863 | -8.545055 | -24.00595 | 5004 | 46.4073 | 2.540292 | 0.354957 | 35.4957 |  |  |  |  | 26.65308 | 2.132278 | 0.1061181 | 31.53487 | [20 empty] | 3.548985 | 0.5470301 | 0.05779834 | 6.70934 | [8 empty] | 3.561556 | 0.4813239 | 0.06791513 | 7.601149 | [52 empty] | 19.82908 | 1.900927 | 0.3903078 | 39.03078
2328 | Area 1 | Site 11 | CaO/CaCO3 |  | 221360.6 | 2.182008 | 389.2629 | 16.875 | 530.8908 | 849.3748 | 15331.28 | 1967.509 | 1.391628 | -8.589455 | -24.0601 | 3090 | 65.79077 | 3.108027 | 0.4178262 | 41.78262 | [20 empty] | 2.026617 | 0.5198343 | 0.02692498 | 3.397876 | [16 empty] | 4.856452 | 0.8533007 | 0.06127049 | 6.857472 | [52 empty] | 27.32616 | 3.00347 | 0.3652895 | 36.52895
2278 | Area 1 | Site 11 | TiO2 |  | 3012269.1 | 1.961556 | 1555.853 | 174.375 | 1958.402 | 3051.894 | 17287.46 | 8460.609 | 1.891035 | -8.580576 | -24.08384 | 47205 | 44.67286 | 0.9851354 | 0.3471721 | 34.71721 |  |  |  |  | 28.57837 | 0.8246019 | 0.1207223 | 35.87479 | 0.3719571 | 0.1176476 | 0.003267866 | 0.7743189 | 0.3013349 | 0.08858831 | 0.003693753 | 0.5569486 | 2.073836 | 0.1174138 | 0.03081927 | 4.290977 | 2.99722 | 0.1322848 | 0.05247407 | 6.622119 | [12 empty] | 0.4820546 | 0.08591444 | 0.008804509 | 1.039369 | 0.793583 | 0.09503514 | 0.01521611 | 1.703006 |  |  |  |  | 1.496858 | 0.1309745 | 0.02738823 | 2.738823 |  |  |  |  | 1.359237 | 0.176952 | 0.02558208 | 2.558208 | [36 empty] | 16.87269 | 0.5857556 | 0.3127677 | 31.27677
2332 | Area 1 | Site 11 | Salt |  | 298579.4 | 1.28768 | 582.49 | 167.34375 | 616.5737 | 750.0609 | 15415.14 | 2037.644 | 1.10659 | -8.672872 | -24.06008 | 4782 | 56.42059 | 2.547194 | 0.3482542 | 34.82542 |  |  |  |  | 14.03619 | 1.986265 | 0.04841297 | 14.38678 | 6.114973 | 0.6765486 | 0.05834873 | 13.8257 | [20 empty] | 4.704963 | 0.5149117 | 0.07621343 | 8.720966 | [60 empty] | 18.72328 | 1.889225 | 0.3452305 | 34.52305
2333 | Area 1 | Site 11 | CaO/CaCO3 |  | 530235.8 | 1.484771 | 733.5005 | 18.28125 | 821.6552 | 1089.08 | 15682.01 | 2921.677 | 1.281107 | -8.57914 | -24.04446 | 7828 | 55.21103 | 2.074578 | 0.4711823 | 47.11823 |  |  |  |  | 16.94562 | 1.679878 | 0.05688095 | 16.90319 | [16 empty] | 1.374057 | 0.393193 | 0.02386778 | 4.267276 | [12 empty] | 2.793817 | 0.3454661 | 0.04860577 | 5.44002 | [52 empty] | 23.67547 | 1.8024 | 0.432437 | 43.2437
2335 | Area 1 | Site 11 | CaO/CaCO3 |  | 1130336.3 | 2.171408 | 989.6874 | 80.15625 | 1199.662 | 2149.015 | 15817.92 | 6439.096 | 2.918987 | -8.708135 | -23.94762 | 15794 | 46.56402 | 1.405879 | 0.376868 | 37.6868 |  |  |  |  | 27.12194 | 1.238173 | 0.1078237 | 32.04174 | [8 empty] | 0.6797838 | 0.1497419 | 0.01008093 | 1.403571 | 1.563166 | 0.1750881 | 0.02783363 | 3.512546 |  |  |  |  | 0.934714 | 0.2402938 | 0.01449563 | 1.68268 | [8 empty] | 2.935713 | 0.2507779 | 0.05446375 | 6.095652 | [52 empty] | 20.20066 | 1.074737 | 0.3782669 | 37.82669
2330 | Area 1 | Site 11 | CaO/CaCO3 |  | 1143573.8 | 1.735571 | 1032.318 | 87.1875 | 1206.666 | 1791.662 | 16963.19 | 4546.89 | 1.438649 | -8.593741 | -24.01918 | 17134 | 47.7809 | 1.211047 | 0.4413758 | 44.13758 |  |  |  |  | 26.57792 | 1.143439 | 0.1013208 | 30.10927 | [12 empty] | 0.9868459 | 0.1473283 | 0.01762486 | 2.224221 | [16 empty] | 4.680683 | 0.2808479 | 0.08716767 | 9.755918 | [52 empty] | 19.97366 | 0.9348788 | 0.376431 | 37.6431
2338 | Area 1 | Site 11 | Fe |  | 247835.6 | 1.298566 | 542.9694 | 112.5 | 561.742 | 705.0815 | 16353.91 | 1995.046 | 1.278004 | -8.679173 | -23.9484 | 3992 | 39.54766 | 2.798764 | 0.3043097 | 30.43097 |  |  |  |  | 32.76616 | 2.486533 | 0.1477806 | 43.91562 | [8 empty] | 1.080328 | 0.3432121 | 0.01444892 | 2.011728 | 1.380718 | 0.3641064 | 0.02238469 | 2.824901 | [16 empty] | 2.004453 | 0.4284468 | 0.03667356 | 4.104552 | [12 empty] | 6.004221 | 0.9678674 | 0.10791 | 10.791 | [36 empty] | 17.21646 | 1.964281 | 0.3036703 | 30.36703
2331 | Area 1 | Site 11 | CaO/CaCO3 |  | 550092.1 | 1.494255 | 734.9286 | 160.3125 | 836.8985 | 1098.17 | 17007.71 | 2806.36 | 1.139309 | -8.525063 | -23.95511 | 8497 | 47.47707 | 1.859033 | 0.3856614 | 38.56614 |  |  |  |  | 26.44169 | 1.671053 | 0.1024657 | 30.4495 | [8 empty] | 1.158011 | 0.2319855 | 0.01690214 | 2.353292 | 2.325706 | 0.2791902 | 0.04038955 | 5.097077 | [16 empty] | 2.796559 | 0.3168086 | 0.050934 | 5.700599 | [52 empty] | 19.80096 | 1.383177 | 0.3597986 | 35.97986
2325 | Area 1 | Site 11 | SiO2 |  | 723650.6 | 1.56124 | 813.5573 | 164.53125 | 959.8857 | 1270.158 | 17430.11 | 3208.898 | 1.13233 | -8.673586 | -23.98857 | 11833 | 43.81711 | 1.475891 | 0.3242726 | 32.42726 |  |  |  |  | 30.14588 | 1.316401 | 0.1384356 | 41.13862 | [12 empty] | 6.219979 | 0.3281258 | 0.1170385 | 14.77002 | [72 empty] | 19.81703 | 1.09473 | 0.3741952 | 37.41952
2340 | Area 1 | Site 11 | CaSO4 |  | 1489219.9 | 2.318368 | 968.1087 | 154.6875 | 1377.002 | 2244.432 | 17872.73 | 5271.495 | 1.484906 | -8.534971 | -24.01244 | 24530 | 43.10249 | 1.137365 | 0.2963214 | 29.63214 |  |  |  |  | 28.51024 | 0.9819767 | 0.1181051 | 35.09704 | 0.8791153 | 0.1708349 | 0.008158315 | 1.933108 | 0.5970269 | 0.1240309 | 0.007661585 | 1.155223 | [12 empty] | 4.731957 | 0.2686027 | 0.08247807 | 9.574211 | 0.6747038 | 0.1115473 | 0.01186278 | 1.357437 |  |  |  |  | 4.866206 | 0.2324803 | 0.09735285 | 10.89585 | [52 empty] | 16.63826 | 0.817704 | 0.3386979 | 33.86979
2341 | Area 1 | Site 11 | CaSO4 |  | 1997393.3 | 2.415565 | 1383.422 | 37.96875 | 1594.729 | 3341.747 | 16353.52 | 8185.42 | 2.669369 | -8.61079 | -24.09109 | 29723 | 49.9273 | 0.9874902 | 0.4057049 | 40.57049 |  |  |  |  | 25.39977 | 0.8668466 | 0.1039882 | 30.90194 | 3.368409 | 0.2201385 | 0.03139551 | 7.439148 | [16 empty] | 2.409762 | 0.2181045 | 0.03977963 | 4.617695 | [8 empty] | 1.311724 | 0.1356636 | 0.02526195 | 2.82735 | [52 empty] | 17.58303 | 0.7769364 | 0.3430451 | 34.30451
2257 | Area 1 | Site 11 | CaSO4 |  | 3226275.5 | 1.784514 | 1813.368 | 104.0625 | 2026.776 | 3235.98 | 18218.4 | 8386.376 | 1.734752 | -8.638833 | -24.05191 | 50079 | 47.3155 | 0.764179 | 0.3725191 | 37.25191 |  |  |  |  | 26.78819 | 0.6814203 | 0.105002 | 31.20321 | [8 empty] | 0.550602 | 0.07657745 | 0.00855878 | 1.191642 | [8 empty] | 3.659428 | 0.1743953 | 0.06315013 | 7.330587 | [8 empty] | 5.127273 | 0.1665293 | 0.1016436 | 11.37608 | [12 empty] | 0.4685597 | 0.1418965 | 0.009052526 | 0.9052526 | [36 empty] | 16.09045 | 0.5703588 | 0.3229819 | 32.29819
2336 | Area 1 | Site 11 | CaO/CaCO3 |  | 10098014.3 | 1.411507 | 3242.186 | 120.9375 | 3585.693 | 4576.367 | 21855.54 | 14219.84 | 1.593468 | -8.613202 | -24.00412 | 181484 | 36.75773 | 0.4709566 | 0.3043398 | 30.43398 |  |  |  |  | 33.03686 | 0.3935333 | 0.1298478 | 38.5866 | 0.1869213 | 0.06178026 | 0.001554 | 0.3682193 | 0.3319444 | 0.04687726 | 0.003920368 | 0.591118 | 1.417708 | 0.05285274 | 0.02054119 | 2.859957 | 2.215709 | 0.05798252 | 0.03845482 | 4.852919 | [12 empty] | 0.6005833 | 0.04405557 | 0.01147196 | 1.35426 | 10.60892 | 0.1358051 | 0.2089995 | 23.3915 | [12 empty] | 0.6729627 | 0.07822196 | 0.01272439 | 1.272439 |  |  |  |  | 0.5296797 | 0.1065366 | 0.00972325 | 0.972325 | [28 empty] | 13.64098 | 0.2661587 | 0.2558947 | 25.58947
2187 | Area 1 | Site 11 | CaSO4 |  | 561858.8 | 1.576843 | 693.2694 | 60.46875 | 845.8019 | 1093.177 | 16163.31 | 2800.122 | 1.110496 | -8.663345 | -23.96197 | 8438 | 49.1268 | 2.015903 | 0.3763296 | 37.63296 |  |  |  |  | 25.25026 | 1.750206 | 0.09009273 | 26.77266 | [20 empty] | 3.127161 | 0.4602763 | 0.04896383 | 5.683814 | [8 empty] | 4.623092 | 0.4012626 | 0.08380321 | 9.379362 | [52 empty] | 17.87269 | 1.567945 | 0.3320123 | 33.20123
2351 | Area 1 | Site 11 | CaO/CaCO3 |  | 1966505.7 | 1.611998 | 1409.972 | 73.125 | 1582.35 | 2272.872 | 17504.68 | 6881.648 | 1.916372 | -8.581532 | -24.05246 | 31136 | 45.51006 | 0.8613238 | 0.459244 | 45.9244 |  |  |  |  | 29.55033 | 0.8395887 | 0.115905 | 34.44323 | [8 empty] | 0.4380715 | 0.09356965 | 0.006602957 | 0.9193322 | [20 empty] | 7.040183 | 0.2424845 | 0.1380022 | 15.44539 | [52 empty] | 17.46136 | 0.6445161 | 0.3427826 | 34.27826
2345 | Area 1 | Site 11 | CaO/CaCO3 |  | 5455325.2 | 1.696052 | 2338.406 | 165.9375 | 2635.514 | 3966.058 | 19945.94 | 11305.47 | 1.864433 | -8.608114 | -24.01898 | 87339 | 43.0763 | 0.5460267 | 0.3945955 | 39.45955 |  |  |  |  | 31.09586 | 0.5154577 | 0.1271705 | 37.79098 |  |  |  |  | 1.031452 | 0.07925444 | 0.01255767 | 1.893462 | 0.4739681 | 0.06113881 | 0.00695796 | 0.9687593 | 0.3002798 | 0.05510935 | 0.005353069 | 0.6755462 | [8 empty] | 0.2803887 | 0.05355066 | 0.004896145 | 0.5602572 |  |  |  |  | 6.370953 | 0.1396208 | 0.1247586 | 13.96315 | [20 empty] | 0.6597421 | 0.1619581 | 0.0121868 | 1.21868 | 0 | 0.2004763 | 0 | 0 | [24 empty] | 16.71105 | 0.3927734 | 0.3231904 | 32.31904
2356 | Area 1 | Site 11 | SiO2 |  | 274310.6 | 1.963502 | 440.4384 | 130.78125 | 590.9849 | 864.8017 | 15389.72 | 2095.302 | 1.273623 | -8.676886 | -24.06054 | 4005 | 56.98859 | 2.783475 | 0.4554345 | 45.54345 |  |  |  |  | 18.79187 | 2.48704 | 0.0605548 | 17.99494 | [12 empty] | 1.594402 | 0.3714947 | 0.02546437 | 3.21355 | [72 empty] | 22.62514 | 2.228512 | 0.3723783 | 37.23783
2355 | Area 1 | Site 11 | Salt |  | 1481130.3 | 1.196702 | 1286.095 | 14.0625 | 1373.257 | 1539.073 | 18518.47 | 4499.124 | 1.087559 | -8.688752 | -24.08437 | 26975 | 59.64835 | 1.041798 | 0.3004293 | 30.04293 |  |  |  |  | 7.267612 | 0.6860268 | 0.02467773 | 7.333428 | 9.050651 | 0.331134 | 0.1001295 | 23.72562 |  |  |  |  | 0.3424716 | 0.09177597 | 0.005267665 | 0.7334189 | [12 empty] | 8.913732 | 0.3035146 | 0.160953 | 18.41757 | [60 empty] | 14.77718 | 0.6960908 | 0.2949521 | 29.49521
2358 | Area 1 | Site 11 | Salt |  | 207387.7 | 1.471041 | 433.8972 | 102.65625 | 513.862 | 638.2806 | 15221.65 | 1674.049 | 1.075334 | -8.73855 | -24.0132 | 3110 | 58.62427 | 3.030962 | 0.442954 | 44.2954 |  |  |  |  | 13.26876 | 2.359807 | 0.04712499 | 14.00403 | 2.452224 | 0.6184817 | 0.02392798 | 5.669722 | [16 empty] | 1.997783 | 0.5957957 | 0.03128077 | 3.631131 | 1.338352 | 0.3852917 | 0.02182952 | 2.497913 | [60 empty] | 22.31861 | 2.446702 | 0.4340441 | 43.40441
2350 | Area 1 | Site 11 | CaO/CaCO3 |  | 738358.9 | 2.170389 | 664.2014 | 106.875 | 969.5916 | 1441.576 | 15090.92 | 3541.302 | 1.351601 | -8.550196 | -23.98854 | 10584 | 40.07933 | 2.024619 | 0.2800237 | 28.00237 |  |  |  |  | 24.56494 | 1.665547 | 0.06947947 | 20.64706 | [12 empty] | 2.521993 | 0.2599426 | 0.03732654 | 4.710532 | [12 empty] | 0.7589052 | 0.2394177 | 0.01150689 | 1.358384 | 13.00147 | 0.7141741 | 0.2038868 | 22.81927 | [52 empty] | 19.07336 | 1.383215 | 0.29653 | 29.653
2357 | Area 1 | Site 11 | CaO/CaCO3 |  | 10603981.4 | 1.786936 | 3464.974 | 18.28125 | 3674.426 | 6191.687 | 18562.68 | 21632.26 | 3.511761 | -8.524747 | -23.97082 | 175903 | 42.73898 | 0.4729096 | 0.3582636 | 35.82636 |  |  |  |  | 30.93638 | 0.3809022 | 0.1387378 | 41.22841 | 0.1765829 | 0.05763437 | 0.00162993 | 0.386211 | 0.168483 | 0.04236844 | 0.002180167 | 0.3287282 | 1.592389 | 0.05347011 | 0.02508228 | 3.492216 | 3.216383 | 0.06589086 | 0.06007929 | 7.581881 | [12 empty] | 0.6273599 | 0.04328967 | 0.01226225 | 1.447554 | 3.515905 | 0.07587587 | 0.07173108 | 8.028235 | [12 empty] | 0.4047619 | 0.06873817 | 0.00809288 | 0.809288 |  |  |  |  | 0.5083545 | 0.1031111 | 0.009842955 | 0.9842955 | [28 empty] | 16.11442 | 0.2769382 | 0.317804 | 31.7804
2364 | Area 1 | Site 11 | Salt |  | 1128130.1 | 1.535795 | 966.0185 | 149.0625 | 1198.491 | 1483.606 | 16492.97 | 3999.984 | 1.12862 | -8.539186 | -23.9886 | 13919 | 62.04853 | 1.497069 | 0.318106 | 31.8106 |  |  |  |  | 8.512972 | 0.9087602 | 0.02576601 | 7.656829 | 2.937424 | 0.2827802 | 0.02864652 | 6.787778 | [20 empty] | 8.828364 | 0.4470994 | 0.1477935 | 16.91175 |  |  |  |  | 0.9424686 | 0.1895936 | 0.0169169 | 1.893361 | [52 empty] | 16.73024 | 1.060362 | 0.3174141 | 31.74141
2368 | Area 1 | Site 11 | CaSO4 |  | 778806.9 | 1.996625 | 806.2752 | 147.65625 | 995.795 | 1609.829 | 17051.59 | 4104.338 | 1.721261 | -8.598025 | -24.06072 | 12426 | 47.53135 | 1.53791 | 0.4017868 | 40.17868 |  |  |  |  | 28.13142 | 1.378211 | 0.1127182 | 33.49623 | [20 empty] | 2.695093 | 0.324999 | 0.04549563 | 5.281218 | [8 empty] | 4.14845 | 0.3133781 | 0.08116884 | 9.08452 | [52 empty] | 17.49369 | 1.164905 | 0.3488548 | 34.88548
2367 | Area 1 | Site 11 | Fe |  | 2041518.3 | 1.744318 | 1531.153 | 119.53125 | 1612.247 | 2670.816 | 19689.62 | 8170.803 | 2.602354 | -8.701452 | -23.9713 | 34789 | 46.5333 | 0.8881144 | 0.3487924 | 34.87924 |  |  |  |  | 22.76325 | 0.746158 | 0.1048043 | 31.14447 | 2.660834 | 0.2048313 | 0.02196201 | 5.203886 |  |  |  |  | 0.4609432 | 0.09719313 | 0.006514219 | 0.9069771 | [12 empty] | 2.002949 | 0.1295294 | 0.03573871 | 4.089518 | [20 empty] | 9.464325 | 0.3650093 | 0.1870652 | 18.70652 |  |  |  |  | 0.8345163 | 0.2438632 | 0.01576232 | 1.576232 | [28 empty] | 15.27988 | 0.6132983 | 0.2959618 | 29.59618
2370 | Area 1 | Site 11 | Salt |  | 564800.5 | 3.078551 | 637.7714 | 147.65625 | 848.0131 | 1963.411 | 15807.27 | 4610.787 | 2.995333 | -8.541941 | -24.01333 | 8713 | 63.10459 | 1.823289 | 0.4800748 | 48.00748 |  |  |  |  | 7.466869 | 1.409963 | 0.02207249 | 6.559234 | 1.101164 | 0.3167832 | 0.009550774 | 2.263051 | [20 empty] | 1.419338 | 0.2833405 | 0.0200174 | 2.290556 | [60 empty] | 26.90805 | 1.548108 | 0.4611598 | 46.11598
2372 | Area 1 | Site 11 | CaO/CaCO3 |  | 262544 | 1.783444 | 475.029 | 140.625 | 578.1707 | 847.1875 | 16394.14 | 2089.064 | 1.322792 | -8.589456 | -24.06094 | 3592 | 52.93183 | 2.968166 | 0.4237598 | 42.37598 |  |  |  |  | 17.74518 | 2.623283 | 0.05644767 | 16.77443 | [32 empty] | 2.157908 | 0.5264167 | 0.03378899 | 3.781706 | [52 empty] | 27.1651 | 2.467579 | 0.4493112 | 44.93112
2374 | Area 1 | Site 11 | Salt |  | 411098.2 | 1.413909 | 643.2914 | 9.84375 | 723.4822 | 909.5553 | 16151.42 | 2395 | 1.110339 | -8.738465 | -24.00648 | 5980 | 66.12134 | 2.249638 | 0.4443139 | 44.43139 |  |  |  |  | 5.904004 | 1.789068 | 0.01680836 | 4.994904 | 4.97888 | 0.5660263 | 0.04560452 | 10.80597 | [20 empty] | 3.244587 | 0.4540383 | 0.04816186 | 5.511076 | [60 empty] | 19.75119 | 1.779913 | 0.3387229 | 33.87229
2375 | Area 1 | Site 11 | CaO/CaCO3 |  | 1256828.1 | 1.486324 | 1142.582 | 142.03125 | 1265.007 | 1698.247 | 17586.95 | 5104.759 | 1.649927 | -8.522659 | -24.01312 | 18273 | 47.96318 | 1.215701 | 0.4382941 | 43.82941 |  |  |  |  | 27.19156 | 1.159974 | 0.09413493 | 27.97387 | [32 empty] | 5.900239 | 0.3115952 | 0.1024344 | 11.46459 | [52 empty] | 18.94503 | 0.9592101 | 0.3333439 | 33.33439
2378 | Area 1 | Site 11 | CaO/CaCO3 |  | 516998.3 | 1.659296 | 703.5226 | 120.9375 | 811.3339 | 1167.352 | 15915.27 | 3097.236 | 1.476555 | -8.648927 | -24.0608 | 7629 | 50.3152 | 1.904279 | 0.4880136 | 48.80136 |  |  |  |  | 28.86959 | 1.673646 | 0.1190783 | 35.38623 | [16 empty] | 1.848284 | 0.3893319 | 0.03550691 | 6.348214 | [12 empty] | 2.914531 | 0.3397032 | 0.05822891 | 6.517054 | [52 empty] | 16.0524 | 1.645374 | 0.3244738 | 32.44738
2382 | Area 1 | Site 11 | CaSO4 |  | 224302.3 | 1.320478 | 488.1344 | 75.9375 | 534.4067 | 644.5706 | 16099.55 | 1746.768 | 1.082498 | -8.570024 | -23.99579 | 3273 | 49.71119 | 2.837524 | 0.4256137 | 42.56137 |  |  |  |  | 25.74337 | 2.445181 | 0.108414 | 32.21716 | [20 empty] | 3.523443 | 0.6316351 | 0.06329551 | 7.347463 | [8 empty] | 3.021269 | 0.5424409 | 0.06275943 | 7.024116 | [52 empty] | 18.00073 | 2.096401 | 0.3845041 | 38.45041
2384 | Area 1 | Site 11 | Salt |  | 755273.5 | 1.281877 | 909.9068 | 125.15625 | 980.6345 | 1166.388 | 17367.74 | 3187.6 | 1.070566 | -8.646153 | -24.00645 | 13708 | 58.80176 | 1.536846 | 0.364366 | 36.4366 |  |  |  |  | 12.05596 | 1.105743 | 0.04270192 | 12.68964 | 6.482342 | 0.3980371 | 0.06893907 | 16.33507 | [16 empty] | 1.122288 | 0.2547817 | 0.01972956 | 2.290245 | 5.363021 | 0.3197604 | 0.09688628 | 11.08652 |  |  |  |  | 0.9277393 | 0.1764417 | 0.01834664 | 2.05338 | [52 empty] | 15.24688 | 1.072396 | 0.3090116 | 30.90116
2387 | Area 1 | Site 11 | C-Based |  | 558181.7 | 3.246518 | 507.3915 | 70.3125 | 843.0297 | 1647.256 | 15126.58 | 3932.433 | 2.204638 | -8.637998 | -24.06067 | 7048 | 63.20569 | 1.986406 | 0.5671199 | 56.71199 |  |  |  |  | 12.6432 | 1.584576 | 0.04184386 | 12.43465 | [20 empty] | 1.515878 | 0.4243098 | 0.02285543 | 2.653102 | [64 empty] | 22.63523 | 1.659568 | 0.4268123 | 42.68123
2389 | Area 1 | Site 11 | CaO/CaCO3 |  | 863379.9 | 1.929633 | 760.9815 | 85.78125 | 1048.47 | 1468.415 | 15674.73 | 3647.796 | 1.226449 | -8.544528 | -23.98895 | 15998 | 33.01525 | 1.306195 | 0.2630948 | 26.30948 |  |  |  |  | 39.29332 | 1.24544 | 0.1626166 | 48.32442 | [8 empty] | 0.5924952 | 0.1480098 | 0.008312577 | 1.157363 | 2.891664 | 0.2164165 | 0.0491395 | 6.201303 | [16 empty] | 10.00686 | 0.424218 | 0.1903975 | 21.30953 | [52 empty] | 14.2004 | 0.9090492 | 0.2576069 | 25.76069
2391 | Area 1 | Site 11 | Salt |  | 482433.7 | 1.222939 | 737.1224 | 105.46875 | 783.7434 | 901.4554 | 17434.93 | 2525.377 | 1.051974 | -8.615399 | -23.96262 | 8412 | 63.84728 | 1.723423 | 0.4190221 | 41.90221 |  |  |  |  | 7.848042 | 1.327113 | 0.02650853 | 7.877482 | 6.779317 | 0.498045 | 0.07368699 | 17.46009 | [20 empty] | 5.58008 | 0.4166871 | 0.100203 | 11.46605 | [60 empty] | 15.94528 | 1.236722 | 0.3209609 | 32.09609
2393 | Area 1 | Site 11 | Salt |  | 478756.6 | 1.259773 | 732.2016 | 113.90625 | 780.7508 | 922.4081 | 16333.05 | 2551.844 | 1.08239 | -8.635763 | -24.08494 | 7899 | 58.48552 | 1.922044 | 0.3265479 | 32.65479 |  |  |  |  | 8.581428 | 1.337337 | 0.02901225 | 8.621506 | 7.135492 | 0.5495575 | 0.07351696 | 17.4198 | [20 empty] | 6.739112 | 0.4842076 | 0.1135563 | 12.99404 | [60 empty] | 19.05845 | 1.388794 | 0.3667939 | 36.67939
2394 | Area 1 | Site 11 | Salt |  | 557446.3 | 1.208418 | 795.9423 | 139.21875 | 842.4741 | 961.8313 | 17022.92 | 2721.165 | 1.057053 | -8.559569 | -23.97256 | 9570 | 60.55032 | 1.682298 | 0.3494606 | 34.94606 |  |  |  |  | 8.588511 | 1.207466 | 0.02952274 | 8.773207 | 7.635618 | 0.5069047 | 0.08261225 | 19.57492 | [20 empty] | 7.042044 | 0.4320053 | 0.1258057 | 14.39572 | [60 empty] | 16.1835 | 1.17391 | 0.3237518 | 32.37518
2396 | Area 1 | Site 11 | Salt |  | 1264182.3 | 1.179294 | 1249.313 | 172.96875 | 1268.703 | 1473.308 | 16853.82 | 4345.934 | 1.188904 | -8.601307 | -24.0611 | 22229 | 61.55552 | 1.101326 | 0.337201 | 33.7201 |  |  |  |  | 7.052999 | 0.7405487 | 0.0236869 | 7.038983 | 8.04532 | 0.3415837 | 0.08824571 | 20.90977 | [20 empty] | 7.905769 | 0.3073153 | 0.1421036 | 16.26066 | [60 empty] | 15.44039 | 0.7616034 | 0.3092623 | 30.92623
2395 | Area 1 | Site 11 | SiO2 |  | 4653720.4 | 1.82022 | 2384.185 | 160.3125 | 2434.194 | 4339.74 | 18395.65 | 12466.83 | 2.657676 | -8.715883 | -24.01981 | 74595 | 51.10235 | 0.5889269 | 0.4457384 | 44.57384 |  |  |  |  | 25.19587 | 0.5139018 | 0.1116768 | 33.18676 | 0.639984 | 0.09048432 | 0.006550855 | 1.552221 | 0.4043173 | 0.06340327 | 0.005677877 | 0.8561174 | 0.4496367 | 0.05844843 | 0.007573425 | 1.054451 | 3.420677 | 0.09754451 | 0.06888422 | 8.693045 |  |  |  |  | 0.8849226 | 0.1041464 | 0.0157509 | 1.828395 | [8 empty] | 0.858801 | 0.06984982 | 0.01809796 | 2.025547 | [52 empty] | 17.04344 | 0.4464431 | 0.3547121 | 35.47121
2400 | Area 1 | Site 11 | Salt |  | 851613.2 | 1.131635 | 1030.659 | 108.28125 | 1041.301 | 1166.33 | 16447.61 | 3360.575 | 1.055297 | -8.542125 | -23.96267 | 13991 | 60.39751 | 1.450824 | 0.347362 | 34.7362 |  |  |  |  | 7.970953 | 1.042201 | 0.02629042 | 7.812665 | 6.740177 | 0.4011868 | 0.06929654 | 16.41977 |  |  |  |  | 0.452028 | 0.1449979 | 0.006731411 | 0.9372167 | [12 empty] | 6.217963 | 0.3487682 | 0.1043979 | 11.94606 | [60 empty] | 18.22137 | 1.051031 | 0.3475063 | 34.75063
2399 | Area 1 | Site 11 | Si+Ca+Fe Mixture |  | 4177170.0 | 1.608756 | 2014.491 | 156.09375 | 2306.196 | 3240.824 | 18946.9 | 8792.568 | 1.472785 | -8.554922 | -24.08432 | 65461 | 44.42741 | 0.7183063 | 0.355775 | 35.5775 |  |  |  |  | 28.38474 | 0.6597887 | 0.1217645 | 36.18447 |  |  |  |  | 1.212317 | 0.09293556 | 0.01494794 | 2.253869 | 1.009131 | 0.08070668 | 0.01491122 | 2.076094 | 2.768424 | 0.1036433 | 0.04916278 | 6.20424 | [16 empty] | 2.106907 | 0.1040788 | 0.04111864 | 4.602051 |  |  |  |  | 0.8722546 | 0.09536321 | 0.01617729 | 1.617729 |  |  |  |  | 1.486609 | 0.1465694 | 0.02848839 | 2.848839 |  |  |  |  | 0.6761274 | 0.1803464 | 0.01253139 | 1.253139 | [28 empty] | 17.05608 | 0.478143 | 0.3216411 | 32.16411
2377 | Area 1 | Site 11 | Si+Ca+Fe Mixture |  | 2114324.6 | 1.581326 | 1541.168 | 132.1875 | 1640.744 | 2437.089 | 17373.33 | 6702.434 | 1.690766 | -8.713342 | -24.03109 | 33620 | 44.67982 | 1.089417 | 0.3557708 | 35.57708 |  |  |  |  | 29.23018 | 0.8669876 | 0.1306411 | 38.82232 |  |  |  |  | 0.5120868 | 0.1095297 | 0.006494366 | 0.9792285 | 1.887321 | 0.1329997 | 0.02885453 | 4.017426 | 3.031585 | 0.1500997 | 0.05472843 | 6.906614 | [12 empty] | 0.3973703 | 0.09807263 | 0.007382235 | 0.8714701 | 1.025834 | 0.1204369 | 0.02001536 | 2.240145 | [12 empty] | 1.269381 | 0.1916985 | 0.02450113 | 2.450113 | [36 empty] | 17.96642 | 0.6707903 | 0.3418264 | 34.18264
2401 | Area 1 | Site 11 | CaSO4 |  | 554504.6 | 1.981689 | 626.6152 | 149.0625 | 840.2483 | 1241.756 | 17359.91 | 3021.933 | 1.310553 | -8.665334 | -24.06136 | 8553 | 48.92324 | 1.936002 | 0.3840031 | 38.40031 |  |  |  |  | 25.50593 | 1.687158 | 0.09850925 | 29.27378 | [20 empty] | 3.752339 | 0.4441606 | 0.06305427 | 7.319459 | [8 empty] | 4.054109 | 0.3628577 | 0.07864077 | 8.801575 | [52 empty] | 17.76439 | 1.46711 | 0.3539214 | 35.39214
2406 | Area 1 | Site 11 | C-Based |  | 5884073.4 | 1.190996 | 2603.383 | 140.625 | 2737.122 | 3100.62 | 17464.18 | 9448.552 | 1.207376 | -8.614456 | -23.97174 | 84308 | 65.35197 | 0.533341 | 0.754158 | 75.4158 |  |  |  |  | 16.20754 | 0.474786 | 0.05669947 | 16.84926 | [8 empty] | 0.2704185 | 0.05399361 | 0.004315023 | 0.6007822 | [20 empty] | 0.408443 | 0.06169828 | 0.007900968 | 0.8842865 | [52 empty] | 17.76163 | 0.399807 | 0.3539031 | 35.39031
2376 | Area 1 | Site 11 | CaSO4 |  | 653050.5 | 1.683635 | 806.7521 | 153.28125 | 911.8606 | 1358.276 | 17235.21 | 3326.799 | 1.348642 | -8.731053 | -24.03561 | 9462 | 51.34237 | 1.831287 | 0.4076861 | 40.76861 |  |  |  |  | 20.65045 | 1.501481 | 0.07517563 | 22.33978 | [20 empty] | 2.278478 | 0.3918765 | 0.03431378 | 3.983208 | [8 empty] | 2.453441 | 0.3033625 | 0.04410984 | 4.93683 | [52 empty] | 23.27525 | 1.461081 | 0.43854 | 43.854
2413 | Area 1 | Site 11 | CaO/CaCO3 |  | 210329.3 | 1.841672 | 412.5553 | 35.15625 | 517.4936 | 759.7915 | 15180.5 | 2337.342 | 2.066972 | -8.600122 | -23.98991 | 3736 | 44.29267 | 2.836664 | 0.375044 | 37.5044 |  |  |  |  | 31.83864 | 2.671054 | 0.1283602 | 38.14452 | [12 empty] | 1.864676 | 0.4082334 | 0.03196241 | 4.033589 | [16 empty] | 3.259259 | 0.5424303 | 0.0589594 | 6.598812 | [52 empty] | 18.74475 | 2.027155 | 0.3381561 | 33.81561
2416 | Area 1 | Site 11 | CaSO4 |  | 570683.8 | 1.549121 | 755.7442 | 165.9375 | 852.4184 | 1170.739 | 17277.86 | 3015.695 | 1.268146 | -8.672341 | -24.03575 | 8452 | 50.66896 | 1.927553 | 0.4015932 | 40.15932 |  |  |  |  | 22.4689 | 1.671453 | 0.08563309 | 25.4474 | [20 empty] | 3.462167 | 0.4289823 | 0.05689492 | 6.60447 | [8 empty] | 3.296224 | 0.3461566 | 0.06332354 | 7.087251 | [52 empty] | 20.10375 | 1.466182 | 0.4010923 | 40.10923
2419 | Area 1 | Site 11 | CaO/CaCO3 |  | 291960.6 | 1.26286 | 596.6087 | 149.0625 | 609.7014 | 753.4334 | 16077.17 | 2061.527 | 1.15836 | -8.598565 | -24.01405 | 4256 | 51.39617 | 2.746104 | 0.4647627 | 46.47627 |  |  |  |  | 16.7065 | 2.080977 | 0.06790172 | 20.1782 | [32 empty] | 1.257934 | 0.3390052 | 0.02592406 | 2.901454 | [36 empty] | 6.251671 | 1.593887 | 0.1067033 | 10.67033 | [12 empty] | 24.38773 | 2.058117 | 0.5374206 | 53.74206
2417 | Area 1 | Site 11 | CaO/CaCO3 |  | 3087281.6 | 1.336255 | 1866.392 | 43.59375 | 1982.637 | 2493.977 | 23007.57 | 7141.332 | 1.314536 | -8.528223 | -24.02052 | 54515 | 38.283 | 0.6669545 | 0.3596837 | 35.96837 |  |  |  |  | 33.74143 | 0.6697526 | 0.1289858 | 38.33044 | [8 empty] | 0.5906329 | 0.07920708 | 0.008503323 | 1.183921 | 0.3233125 | 0.06982849 | 0.005643681 | 0.7122208 | [16 empty] | 11.29139 | 0.238842 | 0.218349 | 24.4379 | [52 empty] | 15.77022 | 0.4839313 | 0.2993349 | 29.93349
2347 | Area 1 | Site 11 | CaO/CaCO3 |  | 466990 | 1.601118 | 705.083 | 23.90625 | 771.0967 | 1128.921 | 15858.16 | 2866.603 | 1.400289 | -8.649923 | -24.09185 | 6522 | 42.55375 | 2.024695 | 0.3857453 | 38.57453 |  |  |  |  | 29.9919 | 1.853481 | 0.104262 | 30.9833 | [32 empty] | 9.459844 | 0.6543736 | 0.1676956 | 18.76871 | [52 empty] | 17.9945 | 1.535349 | 0.3195683 | 31.95683
2420 | Area 1 | Site 11 | CaO/CaCO3 |  | 7232828.7 | 2.726275 | 2144.347 | 149.0625 | 3034.654 | 5846.08 | 19662.98 | 15084.09 | 2.503341 | -8.716305 | -24.08429 | 120696 | 36.93018 | 0.4848908 | 0.2944436 | 29.44436 |  |  |  |  | 32.19734 | 0.4585557 | 0.1218032 | 36.19598 | [8 empty] | 0.6752251 | 0.05493607 | 0.009711927 | 1.352195 | 1.512069 | 0.06299612 | 0.02632209 | 3.321793 |  |  |  |  | 0.471733 | 0.0818497 | 0.007690085 | 0.8926796 | 0.5407521 | 0.05118376 | 0.009241245 | 1.057459 |  |  |  |  | 11.30833 | 0.1664651 | 0.2170718 | 24.29496 | [20 empty] | 0.4389148 | 0.1368288 | 0.007936931 | 0.7936931 | [28 empty] | 15.92546 | 0.3705448 | 0.298286 | 29.8286
2427 | Area 1 | Site 11 | Fe |  | 1901789.0 | 1.658352 | 1207.074 | 144.84375 | 1556.095 | 2001.753 | 18932.75 | 5350.453 | 1.197868 | -8.639638 | -23.95477 | 30842 | 52.96547 | 1.058176 | 0.4576248 | 45.76248 |  |  |  |  | 20.31653 | 1.00381 | 0.07542537 | 22.41399 | 0.6083444 | 0.1620019 | 0.005105312 | 1.209701 |  |  |  |  | 0.6568255 | 0.1109163 | 0.009341956 | 1.300684 | 1.279783 | 0.1220417 | 0.02191607 | 2.765762 | [16 empty] | 1.312402 | 0.1331993 | 0.02424192 | 2.713187 |  |  |  |  | 0.8475662 | 0.145613 | 0.01492926 | 1.492926 |  |  |  |  | 4.106973 | 0.3072346 | 0.07430693 | 7.430693 | [36 empty] | 17.90609 | 0.7337732 | 0.3268905 | 32.68905
2430 | Area 1 | Site 11 | CaO/CaCO3 |  | 663346.4 | 1.357515 | 827.7652 | 160.3125 | 919.0206 | 1123.704 | 19493.59 | 3052.054 | 1.117466 | -8.693828 | -24.09179 | 9667 | 49.67799 | 1.807337 | 0.4170058 | 41.70058 |  |  |  |  | 22.73909 | 1.671243 | 0.07077821 | 21.03301 | [32 empty] | 6.069315 | 0.4653867 | 0.09756972 | 10.92013 | [52 empty] | 21.51361 | 1.417024 | 0.3551596 | 35.51596
2431 | Area 1 | Site 11 | Salt |  | 505231.7 | 1.268648 | 747.8535 | 120.9375 | 802.048 | 948.7626 | 17115.5 | 2615.741 | 1.077678 | -8.62944 | -24.03586 | 8573 | 59.11474 | 1.889523 | 0.2947148 | 29.47148 |  |  |  |  | 4.826762 | 1.21716 | 0.01517133 | 4.50843 | 7.874057 | 0.5773584 | 0.07929031 | 18.78779 | [20 empty] | 7.672864 | 0.5188547 | 0.1224193 | 14.00823 | [60 empty] | 20.51159 | 1.392782 | 0.3775527 | 37.75527
2432 | Area 1 | Site 11 | CaSO4 |  | 2475414.5 | 2.695833 | 1394.18 | 106.875 | 1775.33 | 3758.477 | 18683.23 | 10538.27 | 3.570101 | -8.543084 | -24.01986 | 38656 | 48.25541 | 0.9275519 | 0.339225 | 33.9225 |  |  |  |  | 23.06808 | 0.7974541 | 0.08298367 | 24.66008 | [8 empty] | 0.3661335 | 0.08641942 | 0.005459561 | 0.7601366 | [8 empty] | 4.096716 | 0.2223025 | 0.06532072 | 7.582553 | 0.3015252 | 0.08786065 | 0.00489814 | 0.5604854 |  |  |  |  | 4.95765 | 0.1987721 | 0.09173305 | 10.26688 | [52 empty] | 18.95449 | 0.7144454 | 0.3621232 | 36.21232
2440 | Area 1 | Site 11 | CaO/CaCO3 |  | 2898279.4 | 1.244975 | 1708.47 | 19.6875 | 1920.99 | 2127.002 | 20433.3 | 6126.921 | 1.030705 | -8.590226 | -24.03551 | 47460 | 41.53799 | 0.7308196 | 0.3757469 | 37.57469 |  |  |  |  | 30.34911 | 0.7088867 | 0.1116489 | 33.17846 | [8 empty] | 0.5017586 | 0.08594746 | 0.007108222 | 0.9896804 | 0.511506 | 0.08108633 | 0.008777505 | 1.107703 | [16 empty] | 9.405232 | 0.2382382 | 0.1747859 | 19.56226 | [52 empty] | 17.6944 | 0.54597 | 0.3267815 | 32.67815
2429 | Area 1 | Site 11 | CaSO4 |  | 8873544.6 | 1.51075 | 2979.835 | 112.5 | 3361.272 | 4501.788 | 20470.7 | 12523.42 | 1.406497 | -8.615625 | -24.06036 | 152587 | 42.83572 | 0.5764769 | 0.2972569 | 29.72569 |  |  |  |  | 26.17632 | 0.4239246 | 0.1006123 | 29.89873 | 1.308039 | 0.07665779 | 0.01199516 | 2.842247 | 0.3866842 | 0.04922321 | 0.004869572 | 0.7342401 | 0.7042564 | 0.04736772 | 0.01078523 | 1.501632 | 1.574665 | 0.05497755 | 0.0290346 | 3.664106 |  |  |  |  | 1.597591 | 0.08061247 | 0.02770202 | 3.215703 | 2.043414 | 0.06337379 | 0.0366107 | 4.189297 | 0.2136592 | 0.04146914 | 0.00410808 | 0.4849573 | 7.758213 | 0.1280547 | 0.1553939 | 17.39188 | [20 empty] | 0.4821965 | 0.1120743 | 0.009142009 | 0.9142009 | [28 empty] | 14.91924 | 0.3323927 | 0.2947546 | 29.47546
2445 | Area 1 | Site 11 | CaSO4 |  | 1531874.1 | 1.235102 | 1361.477 | 52.03125 | 1396.583 | 1681.563 | 17929.84 | 4707.388 | 1.151137 | -8.539818 | -24.08584 | 23060 | 46.80249 | 1.121478 | 0.3865562 | 38.65562 |  |  |  |  | 28.5295 | 1.028017 | 0.110156 | 32.73481 | [8 empty] | 0.7097685 | 0.1275258 | 0.01051229 | 1.46363 | 1.557547 | 0.1454125 | 0.0276209 | 3.4857 |  |  |  |  | 1.185903 | 0.2196875 | 0.01912541 | 2.220113 | [8 empty] | 4.668877 | 0.2419775 | 0.08821732 | 9.873395 | [52 empty] | 16.54591 | 0.8886298 | 0.3107378 | 31.07378
2447 | Area 1 | Site 11 | CaSO4 |  | 1755441.0 | 1.35578 | 1652.568 | 127.96875 | 1495.024 | 2240.519 | 17259.28 | 7873.689 | 2.81035 | -8.708179 | -23.97292 | 24658 | 49.95707 | 1.098725 | 0.3871233 | 38.71233 |  |  |  |  | 23.49597 | 0.9596696 | 0.08822677 | 26.21816 | [8 empty] | 0.5245851 | 0.1110461 | 0.008056439 | 1.121701 | [8 empty] | 3.471818 | 0.2606342 | 0.05695797 | 6.611789 | [8 empty] | 3.903607 | 0.22012 | 0.07444134 | 8.331571 | [52 empty] | 18.64695 | 0.8565887 | 0.3657224 | 36.57224
2449 | Area 1 | Site 11 | CaSO4 |  | 2742370.9 | 2.799336 | 1265.656 | 163.125 | 1868.608 | 3542.998 | 17316.04 | 7955.23 | 1.836409 | -8.708372 | -23.97864 | 45690 | 45.14239 | 0.7939661 | 0.3422457 | 34.22457 |  |  |  |  | 27.83628 | 0.699851 | 0.1150419 | 34.18674 | 0.3914368 | 0.1154838 | 0.003651662 | 0.8652592 |  |  |  |  | 0.3017103 | 0.0729422 | 0.004776917 | 0.6650919 | [8 empty] | 4.288127 | 0.1921 | 0.07453589 | 8.652267 | [8 empty] | 4.525797 | 0.1660634 | 0.09091735 | 10.17559 | [52 empty] | 17.51426 | 0.6020916 | 0.3592318 | 35.92318
2452 | Area 1 | Site 11 | Salt |  | 657463 | 1.844 | 697.2505 | 118.125 | 914.936 | 1285.73 | 16426.57 | 3146.072 | 1.197998 | -8.697549 | -23.97334 | 9804 | 55.58044 | 1.719148 | 0.4330065 | 43.30065 |  |  |  |  | 17.81794 | 1.427692 | 0.0677278 | 20.12652 | 3.977788 | 0.3864677 | 0.03872383 | 9.17559 | [16 empty] | 1.237264 | 0.3324433 | 0.01993221 | 2.313769 | 1.490409 | 0.2405665 | 0.02504397 | 2.865737 | [60 empty] | 19.89616 | 1.352102 | 0.3880166 | 38.80166
2457 | Area 1 | Site 11 | CaO/CaCO3 |  | 520675.4 | 1.605252 | 802.582 | 130.78125 | 814.2141 | 1288.346 | 16092.39 | 3902.312 | 2.327379 | -8.567274 | -24.06223 | 7171 | 49.88042 | 2.185831 | 0.3644728 | 36.44728 |  |  |  |  | 18.86937 | 1.818602 | 0.05708954 | 16.96517 | [32 empty] | 3.078818 | 0.4345843 | 0.04514865 | 5.053095 | [52 empty] | 28.1714 | 1.848554 | 0.4364212 | 43.64212
2456 | Area 1 | Site 11 | CaSO4 |  | 1139161.3 | 4.371391 | 611.641 | 130.78125 | 1204.336 | 2673.722 | 16928.72 | 5693.819 | 2.264708 | -8.641804 | -23.99059 | 17905 | 48.83987 | 1.266889 | 0.3958586 | 39.58586 |  |  |  |  | 26.68661 | 1.13573 | 0.1050673 | 31.22262 | [8 empty] | 0.4148221 | 0.1253042 | 0.006373533 | 0.8873893 | [8 empty] | 3.031008 | 0.2904198 | 0.05059372 | 5.873015 | [8 empty] | 3.450965 | 0.2438309 | 0.06673242 | 7.468778 | [52 empty] | 17.57674 | 0.9910751 | 0.3469906 | 34.69906
2321 | Area 1 | Site 11 | Si+Al |  | 5468562.7 | 1.667779 | 2373.836 | 150.46875 | 2638.71 | 3959.033 | 17114.71 | 10637.01 | 1.646478 | -8.580571 | -24.07657 | 88430 | 38.8537 | 0.7339828 | 0.2645414 | 26.45414 |  |  |  |  | 31.51352 | 0.550885 | 0.1466929 | 43.59241 |  |  |  |  | 0.5643798 | 0.06685625 | 0.00712884 | 1.074895 | 3.644823 | 0.104475 | 0.05550618 | 7.728145 | 4.299577 | 0.1114542 | 0.07553001 | 9.53173 | 0.3933387 | 0.08752288 | 0.006838284 | 1.222604 | [8 empty] | 1.407471 | 0.07833597 | 0.02606957 | 3.077503 | 1.016172 | 0.07381669 | 0.01971196 | 2.206188 | [12 empty] | 0.3470047 | 0.1036594 | 0.00672313 | 0.672313 |  |  |  |  | 0.7335955 | 0.153762 | 0.01377077 | 1.377077 | [28 empty] | 17.22642 | 0.4636868 | 0.3194424 | 31.94424
2459 | Area 1 | Site 11 | CaO/CaCO3 |  | 2120207.9 | 1.730912 | 1383.047 | 4.21875 | 1643.025 | 2393.933 | 17587.96 | 6367.447 | 1.521747 | -8.585079 | -24.08611 | 35892 | 49.22935 | 1.094972 | 0.3664481 | 36.64481 |  |  |  |  | 23.0651 | 0.8102826 | 0.09120122 | 27.10207 | 4.138413 | 0.2137284 | 0.04023208 | 9.532969 |  |  |  |  | 0.3805068 | 0.08796795 | 0.005851333 | 0.8146833 | 0.779765 | 0.09264051 | 0.01449311 | 1.829001 | [8 empty] | 3.039912 | 0.1541398 | 0.05494944 | 6.287767 | 0.33015 | 0.08190338 | 0.00630252 | 0.7440102 | 3.307014 | 0.1673972 | 0.06603394 | 7.390603 | [52 empty] | 15.72979 | 0.641207 | 0.3139372 | 31.39372
2468 | Area 1 | Site 11 | CaO/CaCO3 |  | 717031.8 | 1.877854 | 822.2519 | 149.0625 | 955.4859 | 1544.069 | 15689.22 | 3814.533 | 1.614858 | -8.603821 | -23.96396 | 9945 | 57.21913 | 1.596105 | 0.6269638 | 62.69638 |  |  |  |  | 22.27958 | 1.471167 | 0.0815587 | 24.23662 | [32 empty] | 2.888755 | 0.3115427 | 0.05568637 | 6.23249 | [52 empty] | 17.61253 | 1.138968 | 0.3462225 | 34.62225
2466 | Area 1 | Site 11 | Salt |  | 184589.7 | 1.279472 | 441.0418 | 144.84375 | 484.7958 | 564.3007 | 15785.14 | 1541.088 | 1.023852 | -8.56578 | -23.97402 | 2900 | 61.94711 | 3.14984 | 0.3790682 | 37.90682 |  |  |  |  | 8.290038 | 2.271649 | 0.02571381 | 7.641317 | 5.743775 | 0.8664154 | 0.05491555 | 13.01221 | [20 empty] | 4.810728 | 0.71201 | 0.07554927 | 8.644968 | [60 empty] | 19.20834 | 2.444512 | 0.3460725 | 34.60725
2474 | Area 1 | Site 11 | Salt |  | 306669 | 1.252801 | 594.3508 | 170.15625 | 624.8705 | 744.6031 | 15815.49 | 2028.821 | 1.06809 | -8.541413 | -24.03646 | 4910 | 61.0544 | 2.349738 | 0.3966902 | 39.66902 |  |  |  |  | 9.346832 | 1.843657 | 0.03144403 | 9.344152 | 6.568695 | 0.6431945 | 0.06720085 | 15.9232 | [20 empty] | 4.767549 | 0.5117571 | 0.0804849 | 9.209744 | [60 empty] | 18.26252 | 1.746659 | 0.3507065 | 35.07065
2469 | Area 1 | Site 11 | SiO2 |  | 1487013.7 | 1.254912 | 1316.08 | 119.53125 | 1375.981 | 1651.564 | 17302.86 | 4625.847 | 1.145138 | -8.712567 | -24.09173 | 23559 | 45.15738 | 1.1243 | 0.3483941 | 34.83941 |  |  |  |  | 30.20024 | 0.9979938 | 0.1320543 | 39.24229 | 1.807836 | 0.2159997 | 0.01612842 | 3.821621 | [8 empty] | 3.316472 | 0.188742 | 0.05800844 | 7.320544 | [16 empty] | 0.5569697 | 0.1308242 | 0.0104834 | 1.173316 | [28 empty] | 1.151579 | 0.2293129 | 0.01861192 | 2.078368 | [20 empty] | 17.80953 | 0.819384 | 0.3259196 | 32.59196
2343 | Area 1 | Site 11 | C-Based |  | 1265653.1 | 1.424096 | 1183.999 | 61.875 | 1269.441 | 1686.129 | 16500.36 | 5140.048 | 1.661153 | -8.653844 | -23.94798 | 16052 | 61.57575 | 1.504922 | 0.5634845 | 56.34845 |  |  |  |  | 15.24972 | 1.165616 | 0.05024441 | 14.93102 | [20 empty] | 1.078476 | 0.2846482 | 0.01609629 | 1.868488 |  |  |  |  | 0.7523287 | 0.1708649 | 0.01256922 | 1.483792 | [56 empty] | 21.34372 | 1.165938 | 0.3931754 | 39.31754
2352 | Area 1 | Site 11 | Salt |  | 937657 | 1.258496 | 1024.389 | 112.5 | 1092.64 | 1289.19 | 18328.57 | 3638.974 | 1.123839 | -8.721556 | -24.06872 | 15819 | 62.94484 | 1.278545 | 0.3534069 | 35.34069 |  |  |  |  | 5.861286 | 0.8705222 | 0.01952067 | 5.800916 | 7.747639 | 0.3921734 | 0.0861264 | 20.4076 | [20 empty] | 7.77478 | 0.3544784 | 0.140732 | 16.10371 | [60 empty] | 15.67145 | 0.9030769 | 0.3170545 | 31.70545
2486 | Area 1 | Site 11 | CaO/CaCO3 |  | 1899582.8 | 1.901591 | 1289.552 | 9.84375 | 1555.193 | 2452.2 | 18855.91 | 6158.113 | 1.588646 | -8.712734 | -24.01455 | 30041 | 43.8169 | 1.000507 | 0.3593762 | 35.93762 |  |  |  |  | 28.5677 | 0.8927199 | 0.1109917 | 32.98315 | 0.7670183 | 0.1640801 | 0.006681664 | 1.583217 |  |  |  |  | 1.322512 | 0.1217605 | 0.01951976 | 2.717743 | 0.7822349 | 0.1050074 | 0.01378107 | 1.739142 |  |  |  |  | 0.5166634 | 0.168041 | 0.008358276 | 0.9702445 | 0.5528126 | 0.1034383 | 0.009374982 | 1.072762 |  |  |  |  | 6.36035 | 0.2432273 | 0.1213429 | 13.58086 | [52 empty] | 17.31381 | 0.7532694 | 0.3279547 | 32.79547
2483 | Area 1 | Site 11 | CaO/CaCO3 |  | 7386530.9 | 1.406821 | 2703.399 | 52.03125 | 3066.728 | 3803.198 | 21564.58 | 11859.06 | 1.51513 | -8.620748 | -23.97282 | 125675 | 41.10356 | 0.4552066 | 0.368977 | 36.8977 |  |  |  |  | 32.28773 | 0.4339358 | 0.1322308 | 39.29474 | 0.3123371 | 0.07697859 | 0.002638647 | 0.6252259 | 0.2333468 | 0.05341214 | 0.002784887 | 0.4199088 | 0.6656102 | 0.05333902 | 0.009746676 | 1.357033 | 1.382263 | 0.05963253 | 0.02448689 | 3.090195 | [16 empty] | 7.657874 | 0.1272794 | 0.1514908 | 16.95504 | [12 empty] | 0.9513254 | 0.09795105 | 0.01813058 | 1.813058 |  |  |  |  | 0.5709953 | 0.1279504 | 0.01053985 | 1.053985 | [28 empty] | 14.83495 | 0.3255912 | 0.2839157 | 28.39157
2492 | Area 1 | Site 11 | SiO2 |  | 1981214.1 | 1.777491 | 1279.553 | 140.625 | 1588.257 | 2274.395 | 21514.56 | 5728.037 | 1.317864 | -8.709665 | -24.092 | 37029 | 35.43651 | 0.8600962 | 0.2293253 | 22.93253 |  |  |  |  | 39.42039 | 0.7671075 | 0.2109706 | 62.69367 | [8 empty] | 0.3441021 | 0.08383979 | 0.005360616 | 0.7463605 | 9.280502 | 0.2340417 | 0.1733027 | 21.87045 | [72 empty] | 15.51849 | 0.5789544 | 0.2868298 | 28.68298
2488 | Area 1 | Site 11 | Salt |  | 278723.1 | 1.294555 | 536.9204 | 158.90625 | 595.7192 | 695.0731 | 16160.3 | 1898.444 | 1.028994 | -8.668038 | -23.96446 | 4667 | 68.7065 | 1.996856 | 0.4436586 | 44.36586 | [8 empty] | 5.767562 | 0.653473 | 0.06033734 | 14.2969 | [20 empty] | 4.985642 | 0.5624094 | 0.08110207 | 9.280365 | [60 empty] | 20.54029 | 1.775992 | 0.3887725 | 38.87725
2493 | Area 1 | Site 11 | CaSO4 |  | 601571.3 | 1.770869 | 677.9644 | 161.71875 | 875.1825 | 1200.586 | 18141.9 | 3014.625 | 1.20218 | -8.614496 | -23.94863 | 9217 | 46.89886 | 1.915733 | 0.3489486 | 34.89486 |  |  |  |  | 25.25965 | 1.648055 | 0.09561056 | 28.41238 | [20 empty] | 3.32568 | 0.4373766 | 0.05168517 | 5.999712 | [8 empty] | 3.701914 | 0.3599247 | 0.06775588 | 7.583325 | [52 empty] | 20.8139 | 1.472314 | 0.3947212 | 39.47212
2497 | Area 1 | Site 11 | CaO/CaCO3 |  | 548621.3 | 1.409221 | 737.549 | 164.53125 | 835.7789 | 1039.369 | 17648.46 | 2724.819 | 1.076943 | -8.711847 | -24.06922 | 8303 | 52.16011 | 1.901497 | 0.4655686 | 46.55686 |  |  |  |  | 22.13443 | 1.7443 | 0.07453386 | 22.14906 | [32 empty] | 3.575803 | 0.3882624 | 0.06042729 | 6.763099 | [52 empty] | 22.12965 | 1.469481 | 0.3864374 | 38.64374
2500 | Area 1 | Site 11 | CaO/CaCO3 |  | 269162.7 | 1.448257 | 498.569 | 146.25 | 585.4132 | 722.0561 | 16369.84 | 1898.444 | 1.065543 | -8.593095 | -24.0694 | 4401 | 45.4271 | 2.521516 | 0.3993931 | 39.93931 |  |  |  |  | 27.48942 | 2.288257 | 0.1016225 | 30.19892 | [32 empty] | 4.712448 | 0.582978 | 0.08214752 | 9.194056 | [52 empty] | 22.37104 | 1.954561 | 0.4000048 | 40.00048
2499 | Area 1 | Site 11 | CaSO4 |  | 576567.1 | 3.491586 | 470.1116 | 82.96875 | 856.8011 | 1641.435 | 17887.41 | 3622.843 | 1.811504 | -8.544866 | -24.09221 | 7905 | 57.99809 | 1.991204 | 0.452045 | 45.2045 |  |  |  |  | 12.92407 | 1.569692 | 0.04325388 | 12.85366 | [20 empty] | 3.119888 | 0.4341515 | 0.04737302 | 5.499149 | [8 empty] | 2.153626 | 0.3305031 | 0.03880511 | 4.343117 | [52 empty] | 23.80432 | 1.602464 | 0.4558368 | 45.58368
2505 | Area 1 | Site 11 | CaO/CaCO3 |  | 1899582.8 | 1.509569 | 1285.681 | 105.46875 | 1555.193 | 1940.825 | 20644.68 | 5079.805 | 1.081001 | -8.571295 | -23.9482 | 31283 | 39.96271 | 0.9191377 | 0.3427944 | 34.27944 |  |  |  |  | 31.90952 | 0.8950409 | 0.1169191 | 34.74459 | [12 empty] | 0.9814928 | 0.1143352 | 0.01635609 | 2.064104 | [16 empty] | 9.0158 | 0.2920212 | 0.1617741 | 18.10596 | [52 empty] | 18.13047 | 0.7037298 | 0.3231781 | 32.31781
2477 | Area 1 | Site 11 | CaO/CaCO3 |  | 12828618.6 | 1.646281 | 3590.092 | 132.1875 | 4041.523 | 5910.302 | 19654.59 | 19181.74 | 2.282372 | -8.545994 | -24.0757 | 205118 | 42.06423 | 0.4813536 | 0.3415815 | 34.15815 |  |  |  |  | 29.98742 | 0.4063925 | 0.1224632 | 36.39211 | 0.5033477 | 0.07147746 | 0.00437242 | 1.036042 | 0.4392493 | 0.04447064 | 0.005335452 | 0.804486 | 1.427794 | 0.05039897 | 0.0210964 | 2.93726 | 2.0756 | 0.05380975 | 0.03661196 | 4.620353 | [8 empty] | 0.3264324 | 0.03614903 | 0.0056603 | 0.647698 | 0.2079306 | 0.03571423 | 0.003896079 | 0.4599307 | 5.835901 | 0.09427014 | 0.1139953 | 12.7585 |  |  |  |  | 0.2335781 | 0.04715167 | 0.004270062 | 0.4270062 |  |  |  |  | 0.6754603 | 0.07367941 | 0.01283677 | 1.283677 |  |  |  |  | 0.442873 | 0.09989558 | 0.008160129 | 0.8160129 | 0 | 0.1181651 | 0 | 0 | [24 empty] | 15.78018 | 0.2718266 | 0.298373 | 29.8373
2517 | Area 1 | Site 11 | CaO/CaCO3 |  | 644960.9 | 1.103505 | 901.2593 | 11.25 | 906.1952 | 994.5441 | 15546.16 | 2936.738 | 1.064111 | -8.64968 | -24.0928 | 8676 | 45.78455 | 1.838644 | 0.3851965 | 38.51965 |  |  |  |  | 26.21782 | 1.657503 | 0.08659308 | 25.73268 | [32 empty] | 6.805487 | 0.510175 | 0.1122475 | 12.56289 | [52 empty] | 21.19215 | 1.475246 | 0.3567036 | 35.67036
2512 | Area 1 | Site 11 | CaO/CaCO3 |  | 3992580.3 | 1.579396 | 1901.128 | 19.6875 | 2254.664 | 3002.634 | 20679.96 | 8392.614 | 1.403883 | -8.655061 | -24.06879 | 69096 | 41.86108 | 0.6311398 | 0.3586676 | 35.86676 |  |  |  |  | 31.43623 | 0.5784725 | 0.1312065 | 38.99035 | [8 empty] | 0.5547303 | 0.06847871 | 0.008591575 | 1.196208 | 2.252609 | 0.08887171 | 0.04205703 | 5.307509 |  |  |  |  | 0.327055 | 0.09989206 | 0.005660771 | 0.657113 | 0.4626638 | 0.06469629 | 0.008383795 | 0.9593427 |  |  |  |  | 7.10963 | 0.1645747 | 0.1446438 | 16.18871 | [20 empty] | 0.5487713 | 0.1601289 | 0.01049822 | 1.049822 | [28 empty] | 15.44722 | 0.4663045 | 0.3063692 | 30.63692
2521 | Area 1 | Site 11 | CaO/CaCO3 |  | 1542905.4 | 2.675704 | 933.1332 | 8.4375 | 1401.602 | 2496.788 | 16766.77 | 6009.021 | 1.862337 | -8.648069 | -23.94885 | 21857 | 50.9478 | 1.145896 | 0.4447958 | 44.47958 |  |  |  |  | 25.52431 | 1.054503 | 0.09498309 | 28.22592 | [8 empty] | 0.6177036 | 0.129276 | 0.008757329 | 1.219286 | 0.9642682 | 0.1391563 | 0.01639609 | 2.069153 | [16 empty] | 1.774805 | 0.1828489 | 0.03133538 | 3.507096 | [52 empty] | 20.17111 | 0.8730588 | 0.3613413 | 36.13413
2520 | Area 1 | Site 11 | CaO/CaCO3 |  | 1877520.2 | 1.678369 | 1367.393 | 144.84375 | 1546.135 | 2294.99 | 18709.66 | 6402.736 | 1.737548 | -8.569073 | -24.07717 | 29738 | 46.93159 | 1.204166 | 0.415565 | 41.5565 |  |  |  |  | 27.91138 | 1.060085 | 0.1115561 | 33.15087 | [8 empty] | 1.091822 | 0.1151784 | 0.01662954 | 2.315337 | 1.467062 | 0.1244216 | 0.02664058 | 3.361986 | [8 empty] | 0.301539 | 0.08590911 | 0.005189021 | 0.5937704 | 0.4886274 | 0.1060819 | 0.009040413 | 1.067218 | 3.606814 | 0.1945332 | 0.06968634 | 7.799384 |  |  |  |  | 0.391442 | 0.1292126 | 0.007146511 | 0.7146511 | [44 empty] | 17.80973 | 0.7329123 | 0.3429047 | 34.29047
2460 | Area 1 | Site 11 | CaSO4 |  | 489052.5 | 1.419458 | 697.2475 | 80.15625 | 789.1014 | 989.7133 | 17617.67 | 2688.46 | 1.176093 | -8.652466 | -23.95574 | 7626 | 50.02633 | 2.04428 | 0.382853 | 38.2853 |  |  |  |  | 21.82786 | 1.679501 | 0.0810049 | 24.07205 | [20 empty] | 3.441365 | 0.4834647 | 0.05461626 | 6.339958 | [8 empty] | 3.529737 | 0.3784454 | 0.06589973 | 7.375582 | [52 empty] | 21.1747 | 1.605096 | 0.4120316 | 41.20316
2524 | Area 1 | Site 11 | CaO/CaCO3 |  | 1089888.4 | 1.082877 | 1227.827 | 101.25 | 1178.002 | 1329.586 | 19400.67 | 4090.348 | 1.221599 | -8.607326 | -23.97445 | 18794 | 45.66706 | 1.111017 | 0.44927 | 44.927 |  |  |  |  | 31.0925 | 1.066472 | 0.1337679 | 39.75152 |  |  |  |  | 2.918964 | 0.2079366 | 0.0375032 | 5.654779 | [24 empty] | 4.478019 | 0.2489331 | 0.0904347 | 10.12157 | [52 empty] | 15.84346 | 0.8090318 | 0.3154727 | 31.54727
2526 | Area 1 | Site 11 | Salt |  | 365502.4 | 1.31017 | 639.2909 | 119.53125 | 682.1819 | 837.5796 | 15910.35 | 2294.744 | 1.146485 | -8.635581 | -24.05549 | 5776 | 65.46556 | 2.061589 | 0.4363269 | 43.63269 |  |  |  |  | 6.542712 | 1.512243 | 0.02119787 | 6.299325 | 5.637461 | 0.5579373 | 0.05979426 | 14.16821 | [20 empty] | 5.281197 | 0.4936838 | 0.09204726 | 10.5328 | [60 empty] | 17.07307 | 1.558042 | 0.337182 | 33.7182
2522 | Area 1 | Site 11 | Salt |  | 2696775.1 | 1.726524 | 1668.462 | 146.25 | 1853.009 | 2880.64 | 17374.5 | 8691.242 | 2.228995 | -8.547075 | -24.06913 | 53968 | 52.19917 | 0.8513978 | 0.2364136 | 23.64136 |  |  |  |  | 11.51931 | 0.531174 | 0.04213906 | 12.52237 | 9.37845 | 0.2529514 | 0.1015312 | 24.05775 | 0.3359136 | 0.08175489 | 0.004182285 | 0.6306101 | 0.3040237 | 0.06690728 | 0.004621029 | 0.6433875 | [8 empty] | 1.163938 | 0.1209547 | 0.02072621 | 2.405938 | 9.492414 | 0.2302785 | 0.1733961 | 19.84141 |  |  |  |  | 0.8826298 | 0.08739742 | 0.01746498 | 1.954703 | [20 empty] | 0.5904091 | 0.1872054 | 0.01129641 | 1.129641 | [28 empty] | 14.13375 | 0.5294338 | 0.2846378 | 28.46378
2525 | Area 1 | Site 11 | CaSO4 |  | 4144076.2 | 1.431465 | 2196.924 | 45 | 2297.042 | 3144.82 | 20743.59 | 9529.023 | 1.743649 | -8.531718 | -24.01504 | 71785 | 42.72392 | 0.6697748 | 0.3031878 | 30.31878 |  |  |  |  | 29.03859 | 0.5830129 | 0.1179188 | 35.04167 | 0.368315 | 0.09606885 | 0.003354245 | 0.7947865 |  |  |  |  | 0.4159946 | 0.06131809 | 0.006494349 | 0.9042106 | [8 empty] | 4.926673 | 0.1586632 | 0.08758147 | 10.16662 | 0.2437086 | 0.05886027 | 0.004348598 | 0.4976023 |  |  |  |  | 6.494806 | 0.156359 | 0.1317206 | 14.74234 | [20 empty] | 0.6345058 | 0.1646939 | 0.01218377 | 1.218377 | [28 empty] | 15.15348 | 0.4715938 | 0.3096124 | 30.96124
2529 | Area 1 | Site 11 | CaSO4 |  | 319171.1 | 1.363256 | 590.4356 | 147.65625 | 637.4804 | 804.9147 | 14972.14 | 2136.829 | 1.13843 | -8.690357 | -23.9651 | 5048 | 50.27751 | 2.680985 | 0.3646431 | 36.46431 |  |  |  |  | 21.43312 | 2.268051 | 0.07968021 | 23.67839 | 1.892585 | 0.4811116 | 0.01687169 | 3.997736 | [16 empty] | 3.248825 | 0.5697745 | 0.04943243 | 5.73821 | [8 empty] | 1.771708 | 0.4041066 | 0.03187956 | 3.568001 | [52 empty] | 21.37625 | 2.058809 | 0.3992384 | 39.92384
2528 | Area 1 | Site 11 | Si+Al |  | 1773826.4 | 1.889339 | 1377.399 | 123.75 | 1502.833 | 2602.374 | 17415.14 | 7169.939 | 2.306269 | -8.539475 | -23.97406 | 27361 | 49.18677 | 1.216307 | 0.4176424 | 41.76424 |  |  |  |  | 29.50249 | 1.012328 | 0.1176113 | 34.95028 | 0.9000414 | 0.1736236 | 0.007807066 | 1.84988 |  |  |  |  | 1.162972 | 0.1318011 | 0.01687363 | 2.349322 | 2.32382 | 0.1566903 | 0.03998885 | 5.046509 | [12 empty] | 0.5113258 | 0.1172361 | 0.009106142 | 1.074977 | 1.476292 | 0.149494 | 0.02743282 | 3.070317 | [52 empty] | 14.9363 | 0.8081871 | 0.2715091 | 27.15091
2531 | Area 1 | Site 11 | Salt |  | 154437.6 | 1.277749 | 402.6903 | 161.71875 | 443.4367 | 514.537 | 15959.39 | 1444.486 | 1.075137 | -8.643404 | -23.94932 | 2437 | 63.09285 | 3.193922 | 0.3471248 | 34.71248 | [8 empty] | 5.876621 | 0.9641344 | 0.05703332 | 13.51401 | [20 empty] | 5.681957 | 0.8344162 | 0.08432235 | 9.648857 | [60 empty] | 25.34857 | 2.795247 | 0.4504586 | 45.04586
2533 | Area 1 | Site 11 | CaO/CaCO3 |  | 2089320.4 | 1.934743 | 1398.365 | 61.875 | 1631.014 | 2705.477 | 16739.16 | 7592.706 | 2.195727 | -8.644581 | -24.09269 | 29877 | 48.03887 | 0.9206921 | 0.4428582 | 44.28582 |  |  |  |  | 27.67653 | 0.8630964 | 0.106804 | 31.73872 | [8 empty] | 0.5855171 | 0.1054218 | 0.008617974 | 1.199884 | 0.9137719 | 0.1117991 | 0.01616891 | 2.040483 | [16 empty] | 4.233654 | 0.2062381 | 0.07921746 | 8.86612 | [52 empty] | 18.55166 | 0.7062791 | 0.348429 | 34.8429
2471 | Area 1 | Site 11 | Salt |  | 495671.2 | 1.179549 | 764.2436 | 158.90625 | 794.4232 | 901.4627 | 17299.5 | 2585.62 | 1.073311 | -8.739513 | -23.99156 | 7258 | 63.14425 | 1.825162 | 0.4466138 | 44.66138 |  |  |  |  | 8.590499 | 1.397039 | 0.02913528 | 8.658066 | 5.077536 | 0.4804686 | 0.0532336 | 12.61367 | [20 empty] | 4.390193 | 0.3830163 | 0.07617357 | 8.716407 | [60 empty] | 18.79752 | 1.373573 | 0.3736783 | 37.36783
2538 | Area 1 | Site 11 | CaSO4 |  | 1265653.1 | 1.318607 | 1209.134 | 137.8125 | 1269.441 | 1594.373 | 18481.46 | 4538.068 | 1.294844 | -8.583509 | -23.96481 | 20089 | 44.48605 | 1.22089 | 0.3404977 | 34.04977 |  |  |  |  | 29.78124 | 1.090684 | 0.1206383 | 35.84982 | [20 empty] | 3.885823 | 0.2825147 | 0.065717 | 7.628554 | [8 empty] | 4.804759 | 0.2611147 | 0.09371327 | 10.48851 | [52 empty] | 17.04213 | 0.9085024 | 0.3386051 | 33.86051
2546 | Area 1 | Site 11 | CaSO4 |  | 267691.9 | 1.471951 | 537.1253 | 112.5 | 583.8115 | 790.6222 | 17332.34 | 2010.106 | 1.201138 | -8.619428 | -24.07031 | 3835 | 55.20384 | 2.855698 | 0.4561914 | 45.61914 |  |  |  |  | 18.46149 | 2.315245 | 0.06576163 | 19.54224 | [20 empty] | 2.247909 | 0.6107314 | 0.03447166 | 4.001535 | [8 empty] | 1.740848 | 0.4265685 | 0.03162564 | 3.539582 | [52 empty] | 22.34591 | 2.296327 | 0.4258184 | 42.58184
2547 | Area 1 | Site 11 | CaSO4 |  | 2623233.3 | 2.040376 | 1598.952 | 63.28125 | 1827.568 | 3262.463 | 16693.47 | 10438.01 | 3.305131 | -8.645915 | -23.97383 | 39612 | 52.15607 | 0.9366472 | 0.4338947 | 43.38947 |  |  |  |  | 20.63623 | 0.8501871 | 0.07842622 | 23.30575 | [8 empty] | 0.7098526 | 0.08892957 | 0.01104722 | 1.538109 | 0.5117436 | 0.08630466 | 0.009548582 | 1.205011 |  |  |  |  | 2.151957 | 0.182507 | 0.03566023 | 4.139506 | [8 empty] | 2.95212 | 0.1518308 | 0.05762066 | 6.448977 |  |  |  |  | 0.4057411 | 0.113623 | 0.007527211 | 0.7527211 |  |  |  |  | 0.6346973 | 0.1617213 | 0.01225322 | 1.225322 |  |  |  |  | 0.8265378 | 0.2377403 | 0.01547048 | 1.547048 | [28 empty] | 19.01506 | 0.6837112 | 0.3770757 | 37.70757
2487 | Area 1 | Site 11 | Salt |  | 426542 | 1.383761 | 713.3262 | 126.5625 | 736.9465 | 987.0729 | 15394.55 | 2660.923 | 1.32097 | -8.539164 | -23.99714 | 7911 | 53.89052 | 2.14964 | 0.3541251 | 35.41251 |  |  |  |  | 14.0371 | 1.461055 | 0.05407545 | 16.06948 | 6.321691 | 0.5245207 | 0.06734671 | 15.95777 | [20 empty] | 4.214635 | 0.3850175 | 0.0760475 | 8.70198 | [44 empty] | 3.714801 | 1.198887 | 0.06389049 | 6.389049 | [12 empty] | 17.82125 | 1.48873 | 0.371042 | 37.1042
2530 | Area 1 | Site 11 | Salt |  | 196356.4 | 1.617725 | 403.0193 | 73.125 | 500.0087 | 651.9746 | 15331.14 | 1680.287 | 1.144227 | -8.628629 | -23.956 | 3064 | 55.15715 | 3.259651 | 0.4232766 | 42.32766 |  |  |  |  | 19.23912 | 2.888332 | 0.06675297 | 19.83683 | [20 empty] | 2.210988 | 0.7291142 | 0.03142809 | 3.648232 | [64 empty] | 23.39274 | 2.639804 | 0.4175292 | 41.75292
2550 | Area 1 | Site 11 | CaO/CaCO3 |  | 7162228.6 | 1.84938 | 2540 | 142.03125 | 3019.807 | 4697.426 | 17909.19 | 13053.75 | 1.89327 | -8.529587 | -23.99061 | 98540 | 62.41443 | 0.4999502 | 0.6826715 | 68.26715 |  |  |  |  | 16.63897 | 0.4405974 | 0.05960555 | 17.71285 |  |  |  |  | 0.2771864 | 0.05664335 | 0.003667018 | 0.5529176 | 0.3443988 | 0.05144775 | 0.005438568 | 0.7572138 | [20 empty] | 1.033126 | 0.07105679 | 0.02002603 | 2.241339 | [20 empty] | 0.5040683 | 0.1604139 | 0.009265631 | 0.9265631 | [28 empty] | 18.78782 | 0.3719271 | 0.3739463 | 37.39463
2552 | Area 1 | Site 11 | CaSO4 |  | 8232996.2 | 1.949782 | 2811.451 | 160.3125 | 3237.681 | 5481.716 | 19369.21 | 15833.64 | 2.423226 | -8.570329 | -23.96433 | 133615 | 45.25655 | 0.4574828 | 0.3774055 | 37.74055 |  |  |  |  | 27.08965 | 0.4068289 | 0.1158001 | 34.41206 | [8 empty] | 0.4208363 | 0.04560628 | 0.006444106 | 0.8972153 | 0.4546537 | 0.04410742 | 0.008456602 | 1.067206 |  |  |  |  | 2.169544 | 0.09277722 | 0.03786771 | 4.395755 | [8 empty] | 4.358292 | 0.09372421 | 0.0890203 | 9.963267 | [12 empty] | 3.699753 | 0.1318638 | 0.07374635 | 7.374635 |  |  |  |  | 0.5373635 | 0.1233626 | 0.01033845 | 1.033845 | [28 empty] | 16.01337 | 0.3443756 | 0.3230602 | 32.30602
2559 | Area 1 | Site 11 | Fe |  | 883236.1 | 1.277448 | 989.5788 | 112.5 | 1060.458 | 1264.136 | 20225.92 | 3666.511 | 1.21121 | -8.641157 | -23.99705 | 14999 | 39.93874 | 1.574145 | 0.3101972 | 31.01972 |  |  |  |  | 26.08531 | 1.21825 | 0.1248824 | 37.11103 | [8 empty] | 0.6024001 | 0.1466157 | 0.00870639 | 1.212194 | 0.581855 | 0.1370415 | 0.01034598 | 1.305641 | [16 empty] | 0.9912121 | 0.1720069 | 0.01999487 | 2.237851 | [12 empty] | 10.52999 | 0.5915064 | 0.2125449 | 21.25449 | [20 empty] | 3.826346 | 0.8906295 | 0.06319261 | 6.319261 | [12 empty] | 17.44414 | 1.105824 | 0.3430055 | 34.30055
2562 | Area 1 | Site 11 | Salt |  | 156643.9 | 1.252103 | 420.5043 | 168.75 | 446.5929 | 526.5148 | 15599.6 | 1453.308 | 1.072981 | -8.695353 | -23.97534 | 2623 | 68.85744 | 2.730887 | 0.4506946 | 45.06946 | [8 empty] | 4.801556 | 0.7895746 | 0.04832575 | 11.45076 | [20 empty] | 4.469389 | 0.6777443 | 0.07000335 | 8.010358 | [60 empty] | 21.87161 | 2.509241 | 0.4027485 | 40.27485
2564 | Area 1 | Site 11 | Salt |  | 305198.2 | 1.160124 | 623.7273 | 77.34375 | 623.3702 | 723.6013 | 15644.41 | 2097.886 | 1.147551 | -8.725117 | -23.99743 | 4611 | 59.8725 | 2.616464 | 0.4181049 | 41.81049 |  |  |  |  | 12.82964 | 2.18487 | 0.03957596 | 11.7607 | 2.777176 | 0.6096246 | 0.0238 | 5.639397 | [20 empty] | 2.43934 | 0.4479314 | 0.03538958 | 4.049567 | [60 empty] | 22.08135 | 2.083919 | 0.3754848 | 37.54848
2558 | Area 1 | Site 11 | Salt |  | 781013.1 | 1.332558 | 939.6108 | 108.28125 | 997.2045 | 1252.086 | 17772.35 | 3263.973 | 1.085488 | -8.53569 | -23.94947 | 13711 | 53.90586 | 1.610094 | 0.2605979 | 26.05979 |  |  |  |  | 11.89375 | 1.116992 | 0.04043533 | 12.01608 | 8.922315 | 0.4903496 | 0.08751843 | 20.73744 | [20 empty] | 7.877583 | 0.4183249 | 0.1284359 | 14.6967 | [60 empty] | 17.40049 | 1.088165 | 0.3185776 | 31.85776
2567 | Area 1 | Site 11 | Fe |  | 269898.1 | 2.077499 | 416.4843 | 32.34375 | 586.2124 | 865.2455 | 15875.02 | 2095.302 | 1.294445 | -8.663147 | -23.94971 | 3920 | 48.82458 | 2.56234 | 0.4219386 | 42.19386 |  |  |  |  | 25.53202 | 2.306844 | 0.1018886 | 30.278 | [48 empty] | 3.136808 | 0.8441297 | 0.05495043 | 5.495043 | [36 empty] | 22.50659 | 2.112677 | 0.401762 | 40.1762
2566 | Area 1 | Site 11 | CaO/CaCO3 |  | 814842.3 | 1.15089 | 998.5639 | 19.6875 | 1018.572 | 1149.237 | 17022.98 | 3326.799 | 1.080861 | -8.598241 | -24.01587 | 12649 | 49.68825 | 1.435503 | 0.4935788 | 49.35788 |  |  |  |  | 27.79772 | 1.352516 | 0.1090306 | 32.40039 | [12 empty] | 0.8305036 | 0.1598097 | 0.015193 | 1.917325 | [16 empty] | 4.075638 | 0.3022798 | 0.07861859 | 8.799094 | [52 empty] | 17.6079 | 1.050232 | 0.3413059 | 34.13059
2569 | Area 1 | Site 11 | CaO/CaCO3 |  | 167675.1 | 1.260592 | 428.6074 | 163.125 | 462.0504 | 540.299 | 15013.09 | 1483.429 | 1.044372 | -8.707164 | -23.99768 | 2257 | 64.55013 | 3.517774 | 0.6237445 | 62.37445 |  |  |  |  | 11.67021 | 2.95312 | 0.03489843 | 10.37069 | [32 empty] | 1.605999 | 0.5111655 | 0.02696261 | 3.017689 | [52 empty] | 22.17365 | 2.821003 | 0.3908111 | 39.08111
2572 | Area 1 | Site 11 | CaSO4 |  | 558181.7 | 2.051077 | 663.9826 | 125.15625 | 843.0297 | 1361.879 | 15897.81 | 3403.172 | 1.651134 | -8.693141 | -24.07813 | 8711 | 56.03735 | 1.884902 | 0.4488166 | 44.88166 |  |  |  |  | 18.16648 | 1.536947 | 0.06696248 | 19.89909 | 1.234673 | 0.3107449 | 0.01187843 | 2.814587 | [16 empty] | 1.866805 | 0.3640697 | 0.03067736 | 3.561085 | 1.352662 | 0.2265459 | 0.02302893 | 2.635159 |  |  |  |  | 1.504814 | 0.2678723 | 0.02881183 | 3.224657 | [52 empty] | 19.83722 | 1.460814 | 0.3951384 | 39.51384
2570 | Area 1 | Site 11 | CaSO4 |  | 3951396.9 | 2.563671 | 1629.399 | 80.15625 | 2243.006 | 4177.244 | 19311.07 | 11377.56 | 2.606981 | -8.661899 | -23.99066 | 61043 | 48.09425 | 0.8662578 | 0.3529753 | 35.29753 |  |  |  |  | 20.72807 | 0.6286636 | 0.07954787 | 23.63907 | 0.3295286 | 0.1066099 | 0.002906117 | 0.6886028 | 0.2530291 | 0.07296711 | 0.003115461 | 0.469753 | 0.4301846 | 0.07001883 | 0.006462253 | 0.8997419 | [8 empty] | 3.797257 | 0.1677982 | 0.06378757 | 7.404582 |  |  |  |  | 0.3479874 | 0.0704444 | 0.006504424 | 0.767845 | 4.467706 | 0.1502936 | 0.08749212 | 9.79223 | [12 empty] | 3.166643 | 0.1949526 | 0.06126866 | 6.126866 |  |  |  |  | 0.9206255 | 0.1922179 | 0.01722946 | 1.722946 | [28 empty] | 17.46472 | 0.5615442 | 0.3446249 | 34.46249
2577 | Area 1 | Site 11 | Fe |  | 818519.4 | 1.402009 | 952.5145 | 156.09375 | 1020.868 | 1335.434 | 19473.26 | 3529.895 | 1.211392 | -8.644099 | -23.97549 | 13780 | 47.30835 | 1.34834 | 0.4027553 | 40.27553 |  |  |  |  | 23.98846 | 1.230146 | 0.103745 | 30.82966 | [48 empty] | 10.70634 | 0.6369582 | 0.1956185 | 19.56185 | [36 empty] | 17.99686 | 1.016298 | 0.3256586 | 32.56586
2574 | Area 1 | Site 11 | CaO/CaCO3 |  | 4374261.8 | 1.267971 | 2307.892 | 82.96875 | 2359.975 | 2926.34 | 19224.74 | 9210.167 | 1.543193 | -8.676218 | -23.9487 | 73192 | 39.23595 | 0.7804811 | 0.3412163 | 34.12163 |  |  |  |  | 32.91736 | 0.6184197 | 0.1509839 | 44.86755 | 0.6188225 | 0.09965459 | 0.005792557 | 1.372543 | 0.8764197 | 0.07765776 | 0.0114999 | 1.733969 | 0.8969042 | 0.06868565 | 0.01427942 | 1.988129 | 1.308147 | 0.07279101 | 0.02515842 | 3.17494 | [8 empty] | 0.5722108 | 0.05943692 | 0.01092282 | 1.249878 | 0.3065364 | 0.05498892 | 0.006300847 | 0.7438127 | 6.164587 | 0.1534188 | 0.1321063 | 14.7855 | [12 empty] | 0.4196257 | 0.1004501 | 0.008762347 | 0.8762347 |  |  |  |  | 0.4867837 | 0.1503391 | 0.009858155 | 0.9858155 | [12 empty] | 1.433589 | 0.3495749 | 0.02569691 | 2.569691 | [12 empty] | 14.76306 | 0.4673155 | 0.3080946 | 30.80946
2560 | Area 1 | Site 11 | Si+Al |  | 1189169.7 | 2.001916 | 922.0316 | 99.84375 | 1230.487 | 1845.83 | 19112.94 | 4395.214 | 1.292726 | -8.660249 | -23.95541 | 20986 | 44.94345 | 1.07121 | 0.3570173 | 35.70173 |  |  |  |  | 30.29281 | 0.9549878 | 0.1500861 | 44.60077 | 2.204599 | 0.2094809 | 0.0223438 | 5.294351 |  |  |  |  | 2.067069 | 0.1568609 | 0.03414621 | 4.754189 | 4.73225 | 0.213894 | 0.09163025 | 11.56355 | [72 empty] | 15.75982 | 0.7437963 | 0.3173232 | 31.73232
2575 | Area 1 | Site 11 | Si+Al |  | 5529602.3 | 1.561325 | 2565.727 | 70.3125 | 2653.396 | 4005.932 | 21362.57 | 12154.66 | 2.12609 | -8.530647 | -24.03573 | 97283 | 38.36856 | 0.7182322 | 0.2489204 | 24.89204 |  |  |  |  | 32.94181 | 0.5410315 | 0.148509 | 44.1321 | 0.3086358 | 0.07457251 | 0.002791434 | 0.6614287 |  |  |  |  | 2.775238 | 0.08936303 | 0.04250156 | 5.917508 | 7.27492 | 0.1416291 | 0.1288241 | 16.25734 | [12 empty] | 2.994836 | 0.09717004 | 0.05530387 | 6.528602 | 0.7053006 | 0.06801907 | 0.01350935 | 1.511984 | [52 empty] | 14.6307 | 0.3807055 | 0.2641034 | 26.41034
2580 | Area 1 | Site 11 | CaO/CaCO3 |  | 2643089.6 | 1.553151 | 1609.86 | 126.5625 | 1834.472 | 2500.355 | 17909.5 | 6565.819 | 1.297944 | -8.593998 | -23.9971 | 49756 | 34.94164 | 0.6850916 | 0.3318571 | 33.18571 |  |  |  |  | 36.08328 | 0.7036759 | 0.1347529 | 40.04422 | [8 empty] | 0.4641724 | 0.080276 | 0.006536006 | 0.9100105 | [20 empty] | 14.16408 | 0.2847588 | 0.2742398 | 30.69327 | [52 empty] | 14.34684 | 0.4943221 | 0.2703043 | 27.03043
2582 | Area 1 | Site 11 | CaO/CaCO3 |  | 434631.6 | 2.528088 | 549.446 | 52.03125 | 743.902 | 1389.048 | 16104.94 | 3351.752 | 2.056898 | -8.683825 | -24.05592 | 5930 | 59.55221 | 2.14808 | 0.5569277 | 55.69277 |  |  |  |  | 15.55739 | 1.840209 | 0.05015168 | 14.90346 | [32 empty] | 1.608592 | 0.3717687 | 0.0273371 | 3.059603 | [52 empty] | 23.28182 | 1.721257 | 0.414746 | 41.4746
2578 | Area 1 | Site 11 | Si+Al |  | 3393215.2 | 1.900834 | 1721.218 | 146.25 | 2078.551 | 3271.75 | 20364.47 | 8708.887 | 1.778705 | -8.578823 | -24.01564 | 61098 | 40.09637 | 0.9033813 | 0.2965672 | 29.65672 |  |  |  |  | 31.45266 | 0.684092 | 0.1405267 | 41.76 | 0.3946597 | 0.1075209 | 0.003556485 | 0.842707 | 0.23388 | 0.07279366 | 0.002948446 | 0.4445703 | 1.880346 | 0.09554898 | 0.02889132 | 4.022549 | 4.123936 | 0.1313501 | 0.07490721 | 9.453134 |  |  |  |  | 0.3606139 | 0.1086575 | 0.0060827 | 0.7060913 | 0.2290505 | 0.06002084 | 0.004062108 | 0.4648197 | 1.724173 | 0.09823809 | 0.03313929 | 3.912082 | 3.028564 | 0.1241165 | 0.06052631 | 6.774182 | [12 empty] | 0.7067904 | 0.1227542 | 0.01391212 | 1.391212 |  |  |  |  | 0.7366985 | 0.1806084 | 0.01403101 | 1.403101 | [28 empty] | 15.03225 | 0.5255877 | 0.2876709 | 28.76709
2581 | Area 1 | Site 11 | Salt |  | 633929.7 | 1.154603 | 861.6581 | 163.125 | 898.4121 | 994.8733 | 17647.93 | 2857.78 | 1.025196 | -8.665218 | -23.96582 | 11455 | 61.41802 | 1.505659 | 0.3498695 | 34.98695 |  |  |  |  | 7.236386 | 1.041223 | 0.0244548 | 7.267179 | 8.320785 | 0.4743037 | 0.09084899 | 21.52662 | [20 empty] | 7.12383 | 0.4065309 | 0.1269432 | 14.52589 | [60 empty] | 15.90099 | 1.060411 | 0.3165335 | 31.65335
2585 | Area 1 | Site 11 | CaSO4 |  | 731004.7 | 3.113088 | 610.0915 | 170.15625 | 964.7508 | 1899.269 | 17129.84 | 4312.602 | 2.024644 | -8.695068 | -24.03728 | 12075 | 46.42873 | 1.639029 | 0.3567609 | 35.67609 |  |  |  |  | 26.68543 | 1.382489 | 0.1049043 | 31.17419 | [20 empty] | 3.328052 | 0.3728819 | 0.05361707 | 6.223971 | [8 empty] | 3.745441 | 0.3132215 | 0.070713 | 7.914289 | [52 empty] | 19.81235 | 1.265578 | 0.3857024 | 38.57024
2583 | Area 1 | Site 11 | Fe |  | 13090427.1 | 1.127095 | 4193.985 | 139.21875 | 4082.554 | 4727.019 | 22933.67 | 15329.78 | 1.428592 | -8.633712 | -23.97381 | 227066 | 38.10844 | 0.4815974 | 0.2655003 | 26.55003 |  |  |  |  | 28.10683 | 0.3375068 | 0.1426314 | 42.38546 | 0.842736 | 0.0753472 | 0.005788424 | 1.371564 | 1.068458 | 0.05644156 | 0.01062285 | 1.601727 | 0.5190167 | 0.04337922 | 0.006463535 | 0.8999203 | 0.9585128 | 0.04510996 | 0.01489636 | 1.87989 | [8 empty] | 0.5445234 | 0.03780983 | 0.009233195 | 1.056538 | 0.1048202 | 0.0335034 | 0.001932823 | 0.2281691 | 0.4175395 | 0.03831113 | 0.008113821 | 0.9081093 | [8 empty] | 0.1627051 | 0.04836757 | 0.003175471 | 0.3175471 | 15.21322 | 0.2011088 | 0.2874818 | 28.74818 | 0.9719712 | 0.09398800903 | 0.01818814 | 1.818814 | 0.5488241 | 0.1014442 | 0.009812618 | 0.9812618 | [28 empty] | 12.4324 | 0.2615996 | 0.2196011 | 21.96011
2590 | Area 1 | Site 11 | SiO2 |  | 303727.3 | 1.997911 | 511.1047 | 78.75 | 621.8663 | 1021.142 | 15433.56 | 2618.325 | 1.796194 | -8.537517 | -23.96609 | 4083 | 51.9802 | 2.763039 | 0.4031675 | 40.31675 |  |  |  |  | 25.36035 | 2.423696 | 0.0865373 | 25.7161 | [12 empty] | 1.394489 | 0.3711087 | 0.02143641 | 2.70523 | [72 empty] | 21.26496 | 2.311925 | 0.3406518 | 34.06518
2513 | Area 1 | Site 11 | CaSO4 |  | 1284773.9 | 1.631706 | 1052.433 | 158.90625 | 1278.994 | 1717.261 | 16416.03 | 4505.363 | 1.257254 | -8.711777 | -24.08668 | 23490 | 42.06316 | 1.149322 | 0.2847415 | 28.47415 |  |  |  |  | 29.61066 | 0.9782628 | 0.1290691 | 38.35518 | 1.883519 | 0.2035364 | 0.0181831 | 4.308476 | 0.3765933 | 0.1154013 | 0.004951615 | 0.7466106 | [12 empty] | 4.092795 | 0.2479941 | 0.07533775 | 8.745349 | 1.950545 | 0.1520531 | 0.03623369 | 4.146156 |  |  |  |  | 4.85415 | 0.2314929 | 0.1015567 | 11.36635 | [52 empty] | 15.16857 | 0.7759133 | 0.3207946 | 32.07946
2579 | Area 1 | Site 11 | CaSO4 |  | 777336 | 2.010814 | 823.6629 | 177.1875 | 994.8543 | 1656.233 | 17147.06 | 4032.69 | 1.664834 | -8.52454 | -24.07067 | 12160 | 50.04849 | 1.574873 | 0.4057986 | 40.57986 |  |  |  |  | 23.75285 | 1.342112 | 0.09421921 | 27.99892 | [20 empty] | 3.643281 | 0.3511264 | 0.0622914 | 7.230904 | [8 empty] | 3.364711 | 0.2817342 | 0.06689999 | 7.487533 | [52 empty] | 19.19068 | 1.199408 | 0.394731 | 39.4731
2595 | Area 1 | Site 11 | CaSO4 |  | 5976000.6 | 1.466029 | 2653.013 | 85.78125 | 2758.42 | 3889.394 | 20955.32 | 13290.62 | 2.352178 | -8.700612 | -24.01483 | 101562 | 43.19119 | 0.5153133 | 0.3697078 | 36.97078 |  |  |  |  | 28.96651 | 0.4726693 | 0.1165266 | 34.62795 | [8 empty] | 0.4801013 | 0.05307436 | 0.007528589 | 1.048208 | 0.3971592 | 0.04780995 | 0.007530109 | 0.9502841 |  |  |  |  | 2.357427 | 0.1053018 | 0.04195113 | 4.869767 | [8 empty] | 8.198778 | 0.1458489 | 0.1689782 | 18.91226 | [12 empty] | 0.3364477 | 0.08904227 | 0.006716246 | 0.6716246 |  |  |  |  | 0.5686905 | 0.1376005 | 0.01101961 | 1.101961 | [28 empty] | 15.50369 | 0.3841271 | 0.3175534 | 31.75534
2600 | Area 1 | Site 11 | SiO2 |  | 2094468.3 | 1.58997 | 1485.394 | 158.90625 | 1633.022 | 2361.731 | 20082.56 | 6593.356 | 1.651693 | -8.693879 | -24.08664 | 36813 | 39.6858 | 0.8502026 | 0.2687356 | 26.87356 |  |  |  |  | 36.26602 | 0.7646405 | 0.1838288 | 54.62801 | [8 empty] | 0.6814458 | 0.08859806 | 0.01082419 | 1.507056 | 8.730114 | 0.2260536 | 0.1648154 | 20.79936 | [72 empty] | 14.63663 | 0.571777 | 0.2744685 | 27.44685
2598 | Area 1 | Site 11 | CaO/CaCO3 |  | 12660943.4 | 1.563003 | 3591.669 | 122.34375 | 4015.024 | 5613.789 | 20689.71 | 18059.32 | 2.049873 | -8.624437 | -23.97352 | 224683 | 37.21751 | 0.4500524 | 0.2988326 | 29.88326 |  |  |  |  | 32.36457 | 0.3598554 | 0.130905 | 38.90074 | 0.4879075 | 0.05803747 | 0.004176127 | 0.9895308 | 0.180946 | 0.03889261 | 0.002183013 | 0.3291574 | 0.8006435 | 0.04090095 | 0.01187353 | 1.653157 | 2.229863 | 0.05178697 | 0.03994827 | 5.041389 |  |  |  |  | 0.5232189 | 0.05746857 | 0.008859769 | 1.028459 | 0.2898311 | 0.03338272 | 0.005138858 | 0.5880304 | 0.2558341 | 0.03416039 | 0.004922833 | 0.5811386 | 9.733959 | 0.1179478 | 0.1941823 | 21.73313 | [12 empty] | 0.5251045 | 0.06666888 | 0.01012605 | 1.012605 |  |  |  |  | 0.4608854 | 0.09173219 | 0.008636794 | 0.8636794 | [28 empty] | 14.92972 | 0.2704585 | 0.2870796 | 28.70796
2605 | Area 1 | Site 11 | Si+Al |  | 1128130.1 | 1.19653 | 1173.738 | 99.84375 | 1198.491 | 1404.412 | 18086.53 | 4042.582 | 1.152786 | -8.551354 | -23.97544 | 18735 | 49.1943 | 1.147044 | 0.4164084 | 41.64084 |  |  |  |  | 27.11277 | 1.003787 | 0.1259266 | 37.42132 | 0.7474086 | 0.1756606 | 0.007483053 | 1.773105 |  |  |  |  | 2.042279 | 0.1695996 | 0.03403917 | 4.739286 | 2.824636 | 0.1790676 | 0.05512299 | 6.956407 |  |  |  |  | 0.7432761 | 0.1969443 | 0.01313545 | 1.524788 | [24 empty] | 0.776436 | 0.2192228 | 0.01601746 | 1.601746 | [36 empty] | 16.55888 | 0.8842316 | 0.3398993 | 33.98993
2603 | Area 1 | Site 11 | CaO/CaCO3 |  | 772923.5 | 1.815316 | 821.7557 | 63.28125 | 992.0266 | 1491.746 | 16745.25 | 3638.974 | 1.363363 | -8.677124 | -23.96622 | 11537 | 48.54774 | 1.565022 | 0.4553109 | 45.53109 |  |  |  |  | 27.73192 | 1.486044 | 0.1020396 | 30.3229 | [32 empty] | 4.25608 | 0.3407555 | 0.07586721 | 8.491156 | [52 empty] | 19.46427 | 1.167658 | 0.3528305 | 35.28305
2609 | Area 1 | Site 11 | CaSO4 |  | 1286244.8 | 2.616633 | 902.6728 | 167.34375 | 1279.726 | 2361.963 | 17620.16 | 5555.062 | 1.909169 | -8.732139 | -24.03737 | 18387 | 50.00072 | 1.281538 | 0.4001845 | 40.01845 |  |  |  |  | 24.65741 | 1.130738 | 0.09199245 | 27.33719 | [20 empty] | 2.745405 | 0.2956863 | 0.04345012 | 5.043772 | [8 empty] | 3.291057 | 0.2425281 | 0.06084112 | 6.809416 | [52 empty] | 19.30542 | 1.020953 | 0.3679042 | 36.79042
2608 | Area 1 | Site 11 | CaO/CaCO3 |  | 987665.4 | 1.418362 | 1055.733 | 144.84375 | 1121.399 | 1497.411 | 16807.11 | 4032.69 | 1.310297 | -8.644346 | -23.98037 | 14727 | 47.24723 | 1.441581 | 0.4092728 | 40.92728 |  |  |  |  | 27.37893 | 1.322234 | 0.09920192 | 29.47962 | [12 empty] | 0.8606456 | 0.1648868 | 0.01437368 | 1.813929 | [16 empty] | 4.413808 | 0.3096025 | 0.07694054 | 8.611283 | [52 empty] | 20.0994 | 1.073101 | 0.3548334 | 35.48334
2592 | Area 1 | Site 11 | Salt |  | 400802.4 | 1.192046 | 700.7828 | 125.15625 | 714.3651 | 835.3652 | 16007.37 | 2303.566 | 1.053565 | -8.609348 | -23.99831 | 6907 | 59.37075 | 2.08262 | 0.3237588 | 32.37588 |  |  |  |  | 8.569536 | 1.492754 | 0.0281709 | 8.371484 | 6.661016 | 0.5972322 | 0.06750962 | 15.99637 | [20 empty] | 7.062665 | 0.5320345 | 0.1178621 | 13.48675 | [60 empty] | 18.33603 | 1.483411 | 0.3482084 | 34.82084
2481 | Area 1 | Site 11 | CaO/CaCO3 |  | 13086014.6 | 1.284005 | 3734.404 | 140.625 | 4081.866 | 4794.995 | 22138.03 | 14553.31 | 1.287972 | -8.527951 | -24.06082 | 226928 | 38.17765 | 0.3702054 | 0.2975837 | 29.75837 |  |  |  |  | 28.43592 | 0.3423433 | 0.0987869 | 29.35629 | 0.205612 | 0.05764581 | 0.001661295 | 0.393643 | 0.1815152 | 0.04116163 | 0.002072429 | 0.3124835 | 1.286943 | 0.04744249 | 0.01802167 | 2.509164 | 1.290097 | 0.045326 | 0.02168349 | 2.736411 |  |  |  |  | 0.545573 | 0.06199448 | 0.008641984 | 1.003178 | 0.2627424 | 0.03437964 | 0.004365038 | 0.4994835 |  |  |  |  | 12.93544 | 0.1354743 | 0.2418404 | 27.06709 | [12 empty] | 0.3503552 | 0.06615524 | 0.006321384 | 0.6321384 |  |  |  |  | 0.3938676 | 0.09687345 | 0.006928916 | 0.6928916 | [28 empty] | 15.93429 | 0.2763067 | 0.2897093 | 28.97093
2601 | Area 1 | Site 11 | Fe |  | 633194.3 | 1.422129 | 767.0292 | 125.15625 | 897.8908 | 1090.815 | 20945.45 | 2927.915 | 1.077383 | -8.673087 | -24.05644 | 9859 | 48.63032 | 1.589821 | 0.4029759 | 40.29759 |  |  |  |  | 19.71461 | 1.373742 | 0.08246887 | 24.50709 | [48 empty] | 12.62568 | 0.8340314 | 0.2305495 | 23.05495 | [36 empty] | 19.0294 | 1.235009 | 0.3422496 | 34.22496
2607 | Area 1 | Site 11 | CaSO4 |  | 4512520.3 | 1.468586 | 2650.912 | 168.75 | 2396.981 | 3893.093 | 18711.16 | 12297.51 | 2.666892 | -8.706726 | -23.94919 | 74980 | 39.5579 | 0.6378009 | 0.2781548 | 27.81548 |  |  |  |  | 31.00516 | 0.5403739 | 0.152072 | 45.19089 | 4.922521 | 0.1600946 | 0.04626151 | 10.96164 |  |  |  |  | 0.3809148 | 0.06013022 | 0.005784035 | 0.8053133 | 0.4173478 | 0.05687794 | 0.007760735 | 0.9793886 |  |  |  |  | 3.940036 | 0.1410666 | 0.07055408 | 8.190051 | [8 empty] | 2.443501 | 0.09710002 | 0.05103083 | 5.711436 | [12 empty] | 1.851476 | 0.1407397 | 0.03795844 | 3.795844 |  |  |  |  | 0.5107125 | 0.1576041 | 0.0101141 | 1.01141 | [28 empty] | 14.97045 | 0.4544831 | 0.305928 | 30.5928
2618 | Area 1 | Site 11 | CaO/CaCO3 |  | 335350.3 | 1.394258 | 596.6087 | 19.6875 | 653.438 | 831.8265 | 15879.25 | 2245.908 | 1.196948 | -8.588996 | -24.06287 | 5528 | 43.04341 | 2.12573 | 0.4215249 | 42.15249 |  |  |  |  | 33.13949 | 2.056449 | 0.1330183 | 39.52876 | [32 empty] | 6.463957 | 0.5615738 | 0.1228971 | 13.7548 | [52 empty] | 17.35315 | 1.583666 | 0.3299875 | 32.99875
2576 | Area 1 | Site 11 | CaSO4 |  | 688350.5 | 1.902585 | 699.0023 | 129.375 | 936.1811 | 1329.911 | 18179.27 | 3366.813 | 1.310444 | -8.573359 | -24.07826 | 10607 | 49.17261 | 1.797406 | 0.3592108 | 35.92108 |  |  |  |  | 22.65472 | 1.506455 | 0.08404454 | 24.97533 | [20 empty] | 4.51259 | 0.4265037 | 0.0740365 | 8.594297 | [8 empty] | 4.400956 | 0.3476533 | 0.08374399 | 9.372734 | [52 empty] | 19.25912 | 1.333093 | 0.3801981 | 38.01981
2627 | Area 1 | Site 11 | Salt |  | 377269.1 | 1.320167 | 623.7273 | 163.125 | 693.0757 | 823.4239 | 17333.8 | 2237.086 | 1.055612 | -8.737553 | -23.98112 | 5267 | 68.6443 | 2.09219 | 0.4138456 | 41.38456 | [8 empty] | 4.852606 | 0.5930667 | 0.04497526 | 10.65686 | [20 empty] | 4.427305 | 0.5287895 | 0.06378264 | 7.298534 | [60 empty] | 22.07578 | 1.923044 | 0.3743352 | 37.43352
2625 | Area 1 | Site 11 | CaO/CaCO3 |  | 4759620.5 | 1.856267 | 2036.943 | 120.9375 | 2461.735 | 3781.109 | 19810.55 | 9764.381 | 1.59407 | -8.709336 | -24.08633 | 79839 | 41.01203 | 0.5593766 | 0.3586335 | 35.86335 |  |  |  |  | 32.62582 | 0.5254074 | 0.142089 | 42.22428 | 0.4109953 | 0.09065268 | 0.003723673 | 0.8823222 | 3.480235 | 0.1119787 | 0.04413814 | 6.655203 | 0.4681452 | 0.06258077 | 0.006872307 | 0.9568337 | 0.3453382 | 0.0558654 | 0.006187615 | 0.7808642 | [8 empty] | 0.4539995 | 0.05784541 | 0.008199613 | 0.9382671 |  |  |  |  | 6.129585 | 0.1419515 | 0.1240789 | 13.88707 | [52 empty] | 15.07385 | 0.3937217 | 0.2963909 | 29.63909
2632 | Area 1 | Site 11 | CaSO4 |  | 360354.5 | 3.642569 | 353.1416 | 18.28125 | 677.3607 | 1286.342 | 15541.55 | 2872.841 | 1.822567 | -8.544555 | -24.07185 | 5416 | 47.366 | 2.461994 | 0.3608871 | 36.08871 |  |  |  |  | 26.30643 | 2.068168 | 0.102404 | 30.43118 | [20 empty] | 3.118864 | 0.5539506 | 0.04885684 | 5.671395 | [8 empty] | 2.747202 | 0.4188213 | 0.05061945 | 5.665394 | [52 empty] | 20.4615 | 1.934749 | 0.3900174 | 39.00174
2624 | Area 1 | Site 11 | CaSO4 |  | 3985226.1 | 1.11111 | 2725.787 | 106.875 | 2252.587 | 3028.65 | 18154.13 | 13437.57 | 3.605611 | -8.606607 | -24.03726 | 62490 | 46.1655 | 0.6926125 | 0.3623562 | 36.23562 |  |  |  |  | 27.35141 | 0.6000625 | 0.1128462 | 33.53425 | 0.5010167 | 0.1043662 | 0.004565157 | 1.081711 |  |  |  |  | 0.6598864 | 0.07221688 | 0.01020317 | 1.420591 | 1.236324 | 0.07968447 | 0.02297184 | 2.898998 |  |  |  |  | 2.194268 | 0.1413078 | 0.03716843 | 4.314582 | 0.2594714 | 0.06196653 | 0.004536778 | 0.5191355 |  |  |  |  | 3.790584 | 0.1326514 | 0.07511955 | 8.407477 | [12 empty] | 0.9707816 | 0.1345076 | 0.01885543 | 1.885543 | [36 empty] | 16.87077 | 0.520275 | 0.3337724 | 33.37724
2633 | Area 1 | Site 11 | Salt |  | 244893.9 | 2.12218 | 433.8972 | 14.0625 | 558.3983 | 920.8079 | 15558.53 | 2198.142 | 1.570087 | -8.73072 | -24.02338 | 3544 | 57.66214 | 2.669769 | 0.532224 | 53.2224 |  |  |  |  | 17.88633 | 2.316688 | 0.06349922 | 18.86992 | 2.44119 | 0.5941396 | 0.02187356 | 5.182928 | [84 empty] | 22.01034 | 2.215392 | 0.4010372 | 40.10372
2629 | Area 1 | Site 11 | Si+Al |  | 13271339.8 | 1.676789 | 3566.091 | 147.65625 | 4110.668 | 5979.582 | 20741.72 | 18836.86 | 2.127612 | -8.577354 | -23.96503 | 230906 | 45.06469 | 0.4512329 | 0.3324451 | 33.24451 |  |  |  |  | 28.08314 | 0.3331319 | 0.1312439 | 39.00145 | 1.678307 | 0.06303398 | 0.01696735 | 4.020403 | 0.3560721 | 0.03667299 | 0.004893977 | 0.73792 | 1.533304 | 0.04391309 | 0.02557006 | 3.56013 | 2.936906 | 0.05424925 | 0.05805511 | 7.326434 |  |  |  |  | 1.788305 | 0.06318752 | 0.03337444 | 3.874168 | 1.013201 | 0.03887361 | 0.01950315 | 2.231711 | 0.3830546 | 0.03271179 | 0.007947064 | 0.9381481 | 2.095989 | 0.05215005 | 0.0455426 | 5.097186 | [12 empty] | 0.6933129 | 0.06084717 | 0.01472711 | 1.472711 |  |  |  |  | 0.5707832 | 0.08232684 | 0.01170752 | 1.170752 | [28 empty] | 13.80294 | 0.2545114 | 0.2898983 | 28.98983
2635 | Area 1 | Site 11 | SiO2 |  | 2184189.2 | 1.611102 | 1401.056 | 118.125 | 1667.632 | 2257.245 | 17293.76 | 5854.76 | 1.248873 | -8.710032 | -24.07104 | 31303 | 53.27114 | 0.9140177 | 0.4819469 | 48.19469 |  |  |  |  | 22.62699 | 0.8122738 | 0.08946627 | 26.58649 | 1.196171 | 0.1625596 | 0.0110992 | 2.629949 |  |  |  |  | 0.7112055 | 0.1071196 | 0.01084425 | 1.509849 | 1.617963 | 0.1214909 | 0.02950854 | 3.723917 | [16 empty] | 0.9046012 | 0.1172935 | 0.01726598 | 1.932431 | [12 empty] | 0.5431244 | 0.1786732 | 0.01023199 | 1.023199 | [36 empty] | 19.1288 | 0.6914043 | 0.3664471 | 36.64471
2636 | Area 1 | Site 11 | Fe |  | 2688685.5 | 2.482798 | 1361.477 | 132.1875 | 1850.227 | 3380.272 | 16195.99 | 10000.18 | 2.959825 | -8.713089 | -23.97493 | 36782 | 51.76946 | 0.8736756 | 0.4178623 | 41.78623 |  |  |  |  | 19.37908 | 0.7761016 | 0.07308161 | 21.7175 | [8 empty] | 0.3674791 | 0.1012201 | 0.004952106 | 0.6894836 | 0.862462 | 0.108106 | 0.01413452 | 1.783748 | [32 empty] | 6.237635 | 0.3307142 | 0.1087402 | 10.87402 | [36 empty] | 21.38389 | 0.6855774 | 0.3740297 | 37.40297
2641 | Area 1 | Site 11 | Salt |  | 275781.5 | 2.632952 | 394.7544 | 164.53125 | 592.5672 | 1039.369 | 15114.99 | 2436.527 | 1.713041 | -8.539416 | -23.96731 | 4141 | 64.87122 | 2.51483 | 0.4920434 | 49.20434 |  |  |  |  | 6.966107 | 1.963088 | 0.02196486 | 6.52725 | 3.266949 | 0.5997934 | 0.03187472 | 7.552698 | [20 empty] | 2.805798 | 0.4539458 | 0.04469584 | 5.114466 | [60 empty] | 22.08993 | 1.984268 | 0.4137099 | 41.37099
2642 | Area 1 | Site 11 | C-Based |  | 976634.1 | 1.640663 | 1066.729 | 12.65625 | 1115.118 | 1750.142 | 15198.48 | 6378.854 | 3.315458 | -8.595456 | -24.07171 | 14564 | 65.5764 | 1.343682 | 0.6730782 | 67.30782 |  |  |  |  | 14.09282 | 1.125975 | 0.04769037 | 14.17204 | [20 empty] | 0.9418485 | 0.2608411 | 0.01515184 | 1.758855 | [64 empty] | 19.38894 | 1.083755 | 0.3785027 | 37.85027
2643 | Area 1 | Site 11 | SiO2 |  | 6501088.5 | 1.589657 | 2514.683 | 126.5625 | 2877.055 | 3997.483 | 19808.67 | 10658.75 | 1.390646 | -8.733249 | -24.07745 | 110120 | 43.28198 | 0.6401039 | 0.3044019 | 30.44019 |  |  |  |  | 30.81283 | 0.4872956 | 0.1461118 | 43.41973 |  |  |  |  | 0.215482 | 0.05001405 | 0.002881969 | 0.4345469 | 0.7794215 | 0.05462788 | 0.01259662 | 1.753833 | 8.163635 | 0.1392896 | 0.1566576 | 19.76987 | [12 empty] | 0.2662383 | 0.04742207 | 0.005176409 | 0.6110732 | 0.5275221 | 0.05316011 | 0.01078227 | 1.206765 | [12 empty] | 0.2602205 | 0.08035765 | 0.0052387 | 0.52387 |  |  |  |  | 0.5815886 | 0.130292 | 0.01131027 | 1.131027 | [28 empty] | 15.11107 | 0.3539999 | 0.2895343 | 28.95343
2647 | Area 1 | Site 11 | CaSO4 |  | 1614976.3 | 1.880241 | 1123.941 | 98.4375 | 1433.964 | 2113.279 | 19763.84 | 5128.641 | 1.296071 | -8.615381 | -23.9754 | 26166 | 48.14255 | 1.116876 | 0.330075 | 33.0075 |  |  |  |  | 22.06618 | 0.9473017 | 0.0776438 | 23.07324 | [20 empty] | 4.860892 | 0.2841642 | 0.07815329 | 9.072182 | [8 empty] | 5.903619 | 0.2642008 | 0.1096199 | 12.2688 | [20 empty] | 0.9899223 | 0.3226283 | 0.01764765 | 1.764765 | [28 empty] | 18.03683 | 0.8507043 | 0.3439893 | 34.39893
2651 | Area 1 | Site 11 | Salt |  | 508173.3 | 1.479948 | 680.1952 | 175.78125 | 804.3795 | 1006.654 | 16300.19 | 2731.057 | 1.167992 | -8.642114 | -23.96727 | 9091 | 61.9082 | 1.736506 | 0.3509131 | 35.09131 |  |  |  |  | 5.891839 | 1.227905 | 0.01959377 | 5.822638 | 7.533155 | 0.5174908 | 0.08181859 | 19.38687 | [20 empty] | 7.218659 | 0.4565887 | 0.1267893 | 14.50828 | [60 empty] | 17.44815 | 1.225808 | 0.3467439 | 34.67439
2644 | Area 1 | Site 11 | CaO/CaCO3 |  | 12625643.4 | 1.387748 | 3662.86 | 129.375 | 4009.422 | 5083.125 | 23389.28 | 15127.75 | 1.442399 | -8.57274 | -24.08609 | 225237 | 32.52422 | 0.3351927 | 0.2913493 | 29.13493 |  |  |  |  | 35.12737 | 0.3444477 | 0.1235535 | 36.71614 | 0.2160865 | 0.0578962 | 0.001691991 | 0.4009163 |  |  |  |  | 0.6064237 | 0.03950755 | 0.008474425 | 1.179897 | 0.1506526 | 0.03232309 | 0.002564612 | 0.3236487 |  |  |  |  | 0.283526 | 0.05328992 | 0.004825802 | 0.5601882 | 0.2601974 | 0.03253806 | 0.004611467 | 0.5276819 |  |  |  |  | 18.00897 | 0.1602985 | 0.3534332 | 39.55669 | [20 empty] | 0.3786276 | 0.09420719 | 0.006814772 | 0.6814772 | [28 empty] | 12.44392 | 0.2481807 | 0.234326 | 23.4326
2634 | Area 1 | Site 11 | CaSO4 |  | 1585559.6 | 1.976545 | 1080.744 | 19.6875 | 1420.844 | 2136.138 | 17869.94 | 5626.268 | 1.588724 | -8.713526 | -23.9807 | 26654 | 46.73194 | 1.029167 | 0.3695489 | 36.95489 |  |  |  |  | 26.46483 | 0.9084115 | 0.1095215 | 32.54625 | 0.6915059 | 0.1536036 | 0.006637577 | 1.57277 |  |  |  |  | 0.2977898 | 0.09568335 | 0.004812771 | 0.6700839 | [8 empty] | 4.016062 | 0.2387187 | 0.07127971 | 8.274284 | [8 empty] | 4.483094 | 0.2124284 | 0.09189609 | 10.28513 | [52 empty] | 17.31478 | 0.7660921 | 0.3620643 | 36.20643
2649 | Area 1 | Site 11 | CaO/CaCO3 |  | 275046.1 | 1.103394 | 594.4476 | 7.03125 | 591.7766 | 655.91 | 17248.91 | 1913.505 | 1.059361 | -8.713486 | -24.04565 | 3965 | 48.34146 | 2.596885 | 0.4509358 | 45.09358 |  |  |  |  | 27.09197 | 2.394035 | 0.1024123 | 30.43364 | [8 empty] | 1.157515 | 0.346959 | 0.01683629 | 2.344123 | [20 empty] | 4.490393 | 0.5397832 | 0.08297964 | 9.287187 | [52 empty] | 18.91866 | 1.934777 | 0.3526147 | 35.26147
2653 | Area 1 | Site 11 | Si+Al |  | 1387732.4 | 1.964264 | 1092.816 | 153.28125 | 1329.254 | 2146.58 | 18504.77 | 5158.763 | 1.526074 | -8.600243 | -23.96711 | 23077 | 45.22042 | 1.291644 | 0.3594486 | 35.94486 |  |  |  |  | 28.98183 | 1.037798 | 0.1283316 | 38.13603 | [8 empty] | 2.015101 | 0.1547617 | 0.03264454 | 4.545111 | 4.786174 | 0.2186031 | 0.09055971 | 11.42845 | [12 empty] | 2.316808 | 0.1727293 | 0.04477241 | 5.285367 | 0.5420435 | 0.120792 | 0.0108882 | 1.218621 | [52 empty] | 16.13763 | 0.7601634 | 0.3150824 | 31.50824
2656 | Area 1 | Site 11 | CaSO4 |  | 639077.6 | 1.818248 | 671.1506 | 143.4375 | 902.0526 | 1220.318 | 17021.11 | 3152.31 | 1.237356 | -8.703852 | -23.95047 | 9553 | 50.72768 | 1.826901 | 0.3992448 | 39.92448 |  |  |  |  | 21.79273 | 1.547197 | 0.07928811 | 23.56187 | [20 empty] | 2.656461 | 0.4138706 | 0.0408769 | 4.745067 | [8 empty] | 3.199098 | 0.334417 | 0.05820121 | 6.513954 | [52 empty] | 21.62404 | 1.46316 | 0.4097637 | 40.97637
2657 | Area 1 | Site 11 | CaO/CaCO3 |  | 442721.2 | 2.304803 | 542.3716 | 4.21875 | 750.793 | 1250.059 | 17314.97 | 2924.261 | 1.537065 | -8.728686 | -24.02373 | 6725 | 46.94818 | 1.990813 | 0.45534 | 45.534 |  |  |  |  | 25.95614 | 1.854208 | 0.0983426 | 29.22425 | [32 empty] | 6.046843 | 0.4877045 | 0.113992 | 12.75813 | [52 empty] | 21.04883 | 1.476681 | 0.4053369 | 40.53369
2658 | Area 1 | Site 11 | CaO/CaCO3 |  | 1896641.1 | 1.936838 | 1133.978 | 57.65625 | 1553.988 | 2196.332 | 18453.72 | 5503.642 | 1.270882 | -8.616836 | -24.04509 | 29119 | 46.83062 | 0.9287895 | 0.4411001 | 44.11001 |  |  |  |  | 25.26425 | 0.8981362 | 0.08875937 | 26.37643 | [8 empty] | 0.5012927 | 0.1059572 | 0.007208055 | 1.00358 | [20 empty] | 8.130907 | 0.2795293 | 0.1497473 | 16.7599 | [52 empty] | 19.27293 | 0.7135528 | 0.3587281 | 35.87281
2645 | Area 1 | Site 11 | Fe |  | 13691263.0 | 1.99804 | 4152.376 | 154.6875 | 4175.196 | 8296.612 | 18445.44 | 28418.38 | 4.694022 | -8.70612 | -24.0603 | 191566 | 49.63275 | 0.4459511 | 0.4332494 | 43.32494 |  |  |  |  | 20.6102 | 0.3411211 | 0.0797187 | 23.68983 | [8 empty] | 0.4538295 | 0.04272198 | 0.006369995 | 0.8868968 | 0.4330507 | 0.04143746 | 0.007405138 | 0.934513 | [12 empty] | 0.1727055 | 0.03997387 | 0.003079684 | 0.3635556 | 2.894629 | 0.07213394 | 0.05417306 | 6.063118 | [12 empty] | 6.055233 | 0.1413618 | 0.1119289 | 11.19289 |  |  |  |  | 0.7325484 | 0.1172657 | 0.01305013 | 1.305013 | [28 empty] | 19.01506 | 0.2989379 | 0.3521166 | 35.21166
2662 | Area 1 | Site 11 | Si+Al |  | 275046.1 | 1.511192 | 498.569 | 120.9375 | 591.7766 | 753.4334 | 16788.75 | 1934.804 | 1.083075 | -8.575691 | -24.07915 | 4314 | 53.00567 | 2.400503 | 0.4879525 | 48.79525 |  |  |  |  | 21.89522 | 2.093689 | 0.09173686 | 27.26124 | [8 empty] | 1.436632 | 0.2974987 | 0.02394768 | 3.334245 | 2.392479 | 0.3510127 | 0.04701778 | 5.933546 | [16 empty] | 0.8812443 | 0.2699965 | 0.01788216 | 2.001394 | [52 empty] | 20.38876 | 1.765706 | 0.4160595 | 41.60595
2659 | Area 1 | Site 11 | CaSO4 |  | 461106.6 | 2.090043 | 579.3868 | 146.25 | 766.224 | 1210.943 | 16635.2 | 2812.599 | 1.365225 | -8.715412 | -24.08798 | 5769 | 41.28198 | 2.549262 | 0.2580107 | 25.80107 |  |  |  |  | 24.96916 | 2.020385 | 0.08578629 | 25.49292 | [20 empty] | 2.987221 | 0.6398549 | 0.03882499 | 4.506878 | [8 empty] | 4.534921 | 0.5402747 | 0.07176204 | 8.031699 | [52 empty] | 26.22671 | 2.172692 | 0.4359876 | 43.59876
2604 | Area 1 | Site 11 | Si+Al |  | 1644393.0 | 1.579687 | 1424.954 | 120.9375 | 1446.964 | 2250.982 | 18506.55 | 6288.49 | 1.913715 | -8.648751 | -23.95577 | 28600 | 42.57559 | 0.9406869 | 0.3448913 | 34.48913 |  |  |  |  | 32.72823 | 0.8491677 | 0.1582121 | 47.01554 | 1.279067 | 0.1666837 | 0.01231158 | 2.917222 |  |  |  |  | 2.195142 | 0.1399418 | 0.03532353 | 4.918108 | 3.839102 | 0.1681633 | 0.0724529 | 9.143406 | [16 empty] | 1.807162 | 0.1407667 | 0.03750374 | 4.197467 | [52 empty] | 15.57571 | 0.6464547 | 0.3091361 | 30.91361
2667 | Area 1 | Site 11 | CaSO4 |  | 293431.5 | 1.570093 | 515.253 | 165.9375 | 611.2353 | 808.9951 | 17007.14 | 2016.345 | 1.102587 | -8.555941 | -23.98175 | 4385 | 50.84024 | 2.98121 | 0.3654853 | 36.54853 |  |  |  |  | 21.10234 | 2.560769 | 0.0699975 | 20.801 | [20 empty] | 2.666581 | 0.6425402 | 0.03747659 | 4.350354 | [8 empty] | 3.28204 | 0.5533493 | 0.05466551 | 6.118234 | [52 empty] | 22.10881 | 2.351695 | 0.3843932 | 38.43932
2668 | Area 1 | Site 11 | CaO/CaCO3 |  | 1100919.6 | 1.747893 | 922.5876 | 137.8125 | 1183.949 | 1612.585 | 19223.41 | 4105.408 | 1.21828 | -8.656239 | -24.04558 | 16737 | 42.7123 | 1.285913 | 0.3848083 | 38.48083 |  |  |  |  | 30.89828 | 1.212811 | 0.120905 | 35.92906 | [8 empty] | 0.6323582 | 0.1495884 | 0.009147634 | 1.273628 | 0.7625944 | 0.1409005 | 0.01331866 | 1.680787 | [16 empty] | 6.712387 | 0.3342657 | 0.126026 | 14.10499 | [52 empty] | 18.28208 | 0.9302936 | 0.3419634 | 34.19634
2670 | Area 1 | Site 11 | SiO2 |  | 2095203.8 | 1.544066 | 1584.33 | 120.9375 | 1633.308 | 2446.311 | 17297.21 | 6841.634 | 1.777803 | -8.549931 | -23.95575 | 32153 | 48.90279 | 0.9209041 | 0.3968304 | 39.68304 |  |  |  |  | 28.20944 | 0.8337116 | 0.1184893 | 35.21121 | [8 empty] | 0.4973637 | 0.09962196 | 0.007628206 | 1.062078 | 4.328033 | 0.1753413 | 0.07923386 | 9.999148 | [16 empty] | 0.6528652 | 0.1035909 | 0.01248538 | 1.39738 | [52 empty] | 17.40951 | 0.6781724 | 0.3263505 | 32.63505
2673 | Area 1 | Site 11 | CaO/CaCO3 |  | 4201438.8 | 1.75148 | 2060.099 | 132.1875 | 2312.885 | 3608.222 | 18470.08 | 10663.48 | 2.153722 | -8.602041 | -24.02254 | 62235 | 45.30205 | 0.659768 | 0.3928145 | 39.28145 |  |  |  |  | 26.18665 | 0.6248123 | 0.09299149 | 27.63408 | [8 empty] | 0.5032934 | 0.07704921 | 0.007068544 | 0.9841559 | 0.7695509 | 0.0789857 | 0.01305745 | 1.647823 | [16 empty] | 7.154187 | 0.1850858 | 0.1280536 | 14.33192 | [52 empty] | 20.08428 | 0.506381 | 0.3623114 | 36.23114
2684 | Area 1 | Site 11 | Fe |  | 753802.7 | 1.348368 | 873.1686 | 8.4375 | 979.6792 | 1177.352 | 21873.19 | 3215.137 | 1.091268 | -8.545182 | -23.95071 | 13157 | 39.97299 | 1.465694 | 0.2931654 | 29.31654 |  |  |  |  | 26.5579 | 1.292248 | 0.119959 | 35.64796 | [48 empty] | 14.03832 | 0.7661978 | 0.2444084 | 24.44084 | [36 empty] | 19.4308 | 1.134209 | 0.3272165 | 32.72165
2685 | Area 1 | Site 11 | C-Based |  | 833963.2 | 1.295452 | 922.0316 | 39.375 | 1030.454 | 1194.448 | 20560.3 | 3444.7 | 1.13226 | -8.563087 | -24.08851 | 13925 | 47.99118 | 1.490969 | 0.3768758 | 37.68758 |  |  |  |  | 22.57199 | 1.391067 | 0.09778436 | 29.05836 | [8 empty] | 1.569293 | 0.190753 | 0.02211785 | 3.079476 | 0.8362113 | 0.169016 | 0.01411546 | 1.781341 |  |  |  |  | 1.954261 | 0.2891492 | 0.0309602 | 3.593918 | [52 empty] | 7.390869 | 0.6708135 | 0.1214807 | 12.97335 | [8 empty] | 17.6862 | 1.141792 | 0.3266272 | 32.66272
2556 | Area 1 | Site 11 | SiO2 |  | 316229.4 | 1.565952 | 543.502 | 149.0625 | 634.5359 | 851.098 | 15837.66 | 2164.367 | 1.178826 | -8.570494 | -24.0941 | 4806 | 49.33706 | 2.400726 | 0.3744073 | 37.44073 |  |  |  |  | 24.58431 | 2.155817 | 0.09773825 | 29.04466 | [12 empty] | 4.498186 | 0.4633739 | 0.08017184 | 10.11752 | [72 empty] | 21.58045 | 1.862521 | 0.3891186 | 38.91186
2686 | Area 1 | Site 11 | CaSO4 |  | 2885041.9 | 1.098166 | 1941.978 | 40.78125 | 1916.598 | 2132.613 | 18003.88 | 6839.05 | 1.290118 | -8.703724 | -24.0456 | 47164 | 44.85577 | 0.7942224 | 0.3235989 | 32.35989 |  |  |  |  | 28.16137 | 0.7037888 | 0.1118613 | 33.24158 | [8 empty] | 0.3809828 | 0.07357959 | 0.006020597 | 0.8382499 | [8 empty] | 5.276833 | 0.2002659 | 0.09361763 | 10.86731 | [8 empty] | 6.030112 | 0.1861325 | 0.1215443 | 13.60339 | [52 empty] | 15.29493 | 0.5824446 | 0.3130778 | 31.30778
2687 | Area 1 | Site 11 | CaO/CaCO3 |  | 3477052.8 | 1.873015 | 2019.872 | 147.65625 | 2104.073 | 3783.25 | 18043.94 | 12434.13 | 3.53842 | -8.672992 | -24.07854 | 51725 | 49.16725 | 0.8350911 | 0.4744493 | 47.44493 |  |  |  |  | 25.92392 | 0.6787474 | 0.1078724 | 32.05621 |  |  |  |  | 0.8871137 | 0.09337786 | 0.01164261 | 1.755486 | 0.3800261 | 0.07301558 | 0.00597911 | 0.8324738 | 0.5032352 | 0.07124727 | 0.00957583 | 1.20845 |  |  |  |  | 0.4403411 | 0.1245604 | 0.00754902 | 0.8763045 |  |  |  |  | 0.2342348 | 0.06650835 | 0.004538341 | 0.5357496 | 3.455289 | 0.1405209 | 0.07000445 | 7.834987 | [20 empty] | 0.6646656 | 0.1954548 | 0.01283553 | 1.283553 | [28 empty] | 18.34393 | 0.5785771 | 0.3733345 | 37.33345
2692 | Area 1 | Site 11 | Fe |  | 577302.5 | 1.609332 | 732.3504 | 112.5 | 857.3473 | 1178.595 | 19691.98 | 3169.955 | 1.385137 | -8.634104 | -23.95071 | 9787 | 48.3615 | 1.672591 | 0.3961032 | 39.61032 |  |  |  |  | 23.77088 | 1.547366 | 0.09508049 | 28.25486 | [48 empty] | 8.725315 | 0.7478362 | 0.1503919 | 15.03919 | [36 empty] | 19.1423 | 1.309765 | 0.3295501 | 32.95501
2691 | Area 1 | Site 11 | CaO/CaCO3 |  | 1284038.5 | 1.442969 | 1148.857 | 15.46875 | 1278.628 | 1657.764 | 17011.76 | 4722.449 | 1.382123 | -8.659352 | -24.07926 | 20161 | 51.06357 | 1.154959 | 0.4466993 | 44.66993 |  |  |  |  | 23.76163 | 1.044553 | 0.09011542 | 26.7794 | 1.160333 | 0.2013333 | 0.01028547 | 2.437135 |  |  |  |  | 0.6489481 | 0.1331554 | 0.009489327 | 1.321202 | 1.315192 | 0.1491142 | 0.023073 | 2.911764 | [16 empty] | 2.230418 | 0.2090518 | 0.04089926 | 4.577498 | [52 empty] | 19.81991 | 0.8825345 | 0.3662703 | 36.62703
2689 | Area 1 | Site 11 | CaO/CaCO3 |  | 10737091.9 | 1.912346 | 2717.657 | 109.6875 | 3697.417 | 5197.1 | 20275.04 | 14139.81 | 1.481803 | -8.638326 | -24.02189 | 151604 | 20.57865 | 0.4359416 | 0.1228494 | 12.28494 |  |  |  |  | 32.11338 | 0.4719938 | 0.07794844 | 23.16377 | 0.3044029 | 0.06779659 | 0.001843348 | 0.4367804 |  |  |  |  | 0.8284085 | 0.05764716 | 0.009114726 | 1.269047 | 0.3690704 | 0.04989048 | 0.004977196 | 0.6281118 |  |  |  |  | 0.9632943 | 0.08637464 | 0.0131926 | 1.531422 | 1.065604 | 0.05990083 | 0.01521497 | 1.741022 |  |  |  |  | 30.66864 | 0.3164349 | 0.4863696 | 54.4351 | [12 empty] | 0.3912536 | 0.10049 | 0.005800523 | 0.5800523 | [36 empty] | 12.71728 | 0.3561916 | 0.191469 | 19.1469
2695 | Area 1 | Site 11 | C-Based |  | 3526325.7 | 2.236872 | 1499.569 | 129.375 | 2118.928 | 3354.342 | 17412.73 | 8486.632 | 1.625318 | -8.528198 | -23.98082 | 49981 | 57.74676 | 1.15089 | 0.6533155 | 65.33155 | 8.358226 | 1.497625 | 0.01941781 | 10.90643 | 13.85927 | 0.6458191 | 0.04905335 | 14.57708 | 1.134519 | 0.1239232 | 0.01159838 | 2.748229 | [20 empty] | 0.3346087 | 0.06923383 | 0.006199567 | 0.7094054 | [28 empty] | 0.6966014 | 0.2063055 | 0.01358321 | 1.358321 | [28 empty] | 17.87001 | 0.5824912 | 0.3772845 | 37.72845
2696 | Area 1 | Site 11 | CaSO4 |  | 677319.3 | 1.447316 | 828.2452 | 127.96875 | 928.6494 | 1198.733 | 17461.92 | 3157.478 | 1.171325 | -8.623665 | -24.07974 | 10496 | 48.63276 | 1.690316 | 0.392856 | 39.2856 |  |  |  |  | 27.55595 | 1.4807 | 0.110507 | 32.83913 | [20 empty] | 4.10172 | 0.397617 | 0.07316055 | 8.492615 | [8 empty] | 4.411246 | 0.3377467 | 0.08945489 | 10.01191 | [52 empty] | 15.29832 | 1.258195 | 0.3155355 | 31.55355
2693 | Area 1 | Site 11 | C-Based |  | 30183730.3 | 1.782129 | 5208.706 | 170.15625 | 6199.284 | 9282.588 | 18131.47 | 26840.93 | 1.899382 | -8.569269 | -24.04409 | 418910 | 63.85805 | 0.2974029 | 0.7768707 | 77.68707 |  |  |  |  | 15.93987 | 0.2058805 | 0.0632603 | 18.79892 | 0.2240188 | 0.03194447 | 0.002487979 | 0.5895253 | 0.1445037 | 0.02264044 | 0.002198177 | 0.3314439 | 0.2988991 | 0.02132825 | 0.005434715 | 0.7566773 | 0.09634208 | 0.01916954 | 0.002088805 | 0.2636028 | 0.258927 | 0.03446314 | 0.005651933 | 1.010499 |  |  |  |  | 0.1436375 | 0.02056767 | 0.002899624 | 0.3317988 | 0.3277157 | 0.0237811 | 0.007018746 | 0.8285604 | 0.9878363 | 0.03023168 | 0.02210357 | 2.473859 | [20 empty] | 0.5479678 | 0.06399158 | 0.01153044 | 1.153044 | [12 empty] | 1.143995 | 0.149739 | 0.02182643 | 2.182643 | [12 empty] | 16.02825 | 0.2228359 | 0.3672444 | 36.72444
2699 | Area 1 | Site 11 | SiO2 |  | 7207824.5 | 1.746219 | 3153.814 | 160.3125 | 3029.404 | 5507.249 | 19406.21 | 14794.28 | 2.416427 | -8.657472 | -23.98047 | 130779 | 41.14425 | 0.4761602 | 0.3126662 | 31.26662 |  |  |  |  | 32.58125 | 0.4309135 | 0.161665 | 48.04164 | 0.2689325 | 0.08034686 | 0.002516046 | 0.5961756 |  |  |  |  | 0.3758859 | 0.04493316 | 0.005960332 | 0.8298592 | 5.922199 | 0.09892531 | 0.1133495 | 14.30447 |  |  |  |  | 0.6180544 | 0.07447099 | 0.01092041 | 1.267662 | [8 empty] | 2.027783 | 0.0678515 | 0.04297268 | 4.809557 | [20 empty] | 0.5651992 | 0.1161769 | 0.01129124 | 1.129124 | 0.7724186 | 0.1490317 | 0.01541869 | 1.541869 | [12 empty] | 1.69172 | 0.1390906 | 0.03044917 | 3.251773 | [8 empty] | 14.03231 | 0.3335233 | 0.2778188 | 27.78188
2705 | Area 1 | Site 11 | Salt |  | 325789.8 | 1.160124 | 623.7273 | 167.34375 | 644.0563 | 723.6013 | 17496.84 | 2037.644 | 1.014166 | -8.617426 | -23.95134 | 5803 | 61.75013 | 2.075322 | 0.364668 | 36.4668 |  |  |  |  | 6.553516 | 1.382091 | 0.02205005 | 6.552566 | 7.050364 | 0.6205312 | 0.0761979 | 18.05505 | [20 empty] | 6.672015 | 0.5437664 | 0.1171127 | 13.401 | [60 empty] | 17.97397 | 1.529803 | 0.3584192 | 35.84192
2707 | Area 1 | Site 11 | CaSO4 |  | 2354806.0 | 1.574552 | 1602.11 | 63.28125 | 1731.54 | 2522.605 | 16607.12 | 6565.819 | 1.456843 | -8.571044 | -24.06326 | 28856 | 40.85571 | 1.145705 | 0.2325714 | 23.25714 |  |  |  |  | 19.85348 | 0.9536203 | 0.05504241 | 16.35683 |  |  |  |  | 0.7346906 | 0.1471348 | 0.007014764 | 1.057695 | 0.9209534 | 0.1438873 | 0.01060089 | 1.475965 | 2.012651 | 0.1685006 | 0.02797199 | 3.530007 |  |  |  |  | 1.144014 | 0.2635106 | 0.01354919 | 1.572815 | [8 empty] | 10.03003 | 0.3739601 | 0.145844 | 16.32305 | [12 empty] | 0.8212413 | 0.2551625 | 0.01200372 | 1.200372 | [36 empty] | 23.62722 | 1.007862 | 0.3460898 | 34.60898
2708 | Area 1 | Site 11 | CaSO4 |  | 241952.3 | 1.848447 | 420.3646 | 150.46875 | 555.0344 | 777.0218 | 15674.74 | 1907.266 | 1.196419 | -8.61844 | -24.09485 | 3584 | 54.48714 | 2.936718 | 0.4270503 | 42.70503 |  |  |  |  | 16.05906 | 2.450193 | 0.05927261 | 17.61391 | [20 empty] | 3.692674 | 0.6441663 | 0.05964956 | 6.924234 | [8 empty] | 2.24041 | 0.4291534 | 0.04290299 | 4.801758 | [52 empty] | 23.52072 | 2.266488 | 0.4772615 | 47.72615
2710 | Area 1 | Site 11 | CaO/CaCO3 |  | 1263446.8 | 1.896484 | 970.8461 | 80.15625 | 1268.334 | 1841.194 | 16968.57 | 4921.891 | 1.525798 | -8.542734 | -24.02382 | 18376 | 47.4281 | 1.227583 | 0.4174929 | 41.74929 |  |  |  |  | 26.10958 | 1.166251 | 0.09043763 | 26.87515 | [32 empty] | 5.396258 | 0.3050791 | 0.0920588 | 10.30334 | [52 empty] | 21.06607 | 0.9692927 | 0.3674092 | 36.74092
2711 | Area 1 | Site 11 | SiO2 |  | 1968712.0 | 1.320291 | 1530.49 | 40.78125 | 1583.238 | 2020.692 | 17801.92 | 5773.219 | 1.347237 | -8.710178 | -24.04617 | 30998 | 42.74379 | 0.9243749 | 0.3425043 | 34.25043 |  |  |  |  | 31.9693 | 0.8222356 | 0.1545624 | 45.93096 | 0.522712 | 0.1414133 | 0.004937524 | 1.169944 |  |  |  |  | 0.3747705 | 0.08989574 | 0.005998273 | 0.8351417 | 5.056321 | 0.1834661 | 0.09746268 | 12.29959 | [16 empty] | 1.251846 | 0.1216134 | 0.02572546 | 2.879227 | [20 empty] | 0.7576635 | 0.2414611 | 0.01489347 | 1.489347 | [28 empty] | 17.3236 | 0.6471961 | 0.3432527 | 34.32527
2713 | Area 1 | Site 11 | CaO/CaCO3 |  | 6042188.2 | 1.337652 | 2703.625 | 81.5625 | 2773.653 | 3616.511 | 22348.1 | 11982.75 | 1.891076 | -8.719447 | -24.07922 | 107130 | 37.61323 | 0.5433439 | 0.2749026 | 27.49026 |  |  |  |  | 27.62394 | 0.4781996 | 0.1039981 | 30.90488 |  |  |  |  | 0.3347521 | 0.06215948 | 0.003835053 | 0.578254 | 3.576118 | 0.09573694 | 0.05025756 | 6.997379 | 0.899386 | 0.06017772 | 0.01476189 | 1.862919 |  |  |  |  | 0.436247 | 0.08535622 | 0.006996695 | 0.8121896 | 0.2899619 | 0.0489837 | 0.004888987 | 0.5594381 |  |  |  |  | 10.45617 | 0.1713466 | 0.1998115 | 22.36316 | [12 empty] | 3.165517 | 0.146591 | 0.05854507 | 5.854507 |  |  |  |  | 0.5662462 | 0.1460762 | 0.01015608 | 1.015608 | [28 empty] | 15.03842 | 0.3905196 | 0.2731658 | 27.31658
2715 | Area 1 | Site 11 | CaO/CaCO3 |  | 227979.3 | 1.307592 | 488.1344 | 12.65625 | 538.7693 | 638.2806 | 17727.98 | 1731.707 | 1.046752 | -8.553813 | -24.04708 | 3069 | 47.51616 | 3.084836 | 0.4566149 | 45.66149 |  |  |  |  | 30.65037 | 3.052876 | 0.1059931 | 31.49773 | [32 empty] | 7.058118 | 0.8523827 | 0.1249515 | 13.98473 | [52 empty] | 14.77535 | 2.198367 | 0.259939 | 25.9939
2714 | Area 1 | Site 11 | Si+Al |  | 745713.1 | 1.522087 | 835.1037 | 11.25 | 974.4082 | 1271.1 | 17929.72 | 3363.159 | 1.207016 | -8.636402 | -23.98224 | 12995 | 40.37417 | 1.400976 | 0.2891545 | 28.91545 |  |  |  |  | 35.76172 | 1.278368 | 0.1778285 | 52.84491 | [8 empty] | 1.066231 | 0.1729924 | 0.01661773 | 2.313693 | 6.564111 | 0.3245681 | 0.121415 | 15.32232 | [72 empty] | 16.23377 | 1.001461 | 0.3047194 | 30.47194
2717 | Area 1 | Site 11 | CaO/CaCO3 |  | 708942.2 | 1.557686 | 777.2124 | 74.53125 | 950.0807 | 1210.653 | 17224.44 | 3395.864 | 1.294434 | -8.708657 | -24.00007 | 8999 | 70.8778 | 1.766252 | 0.535653 | 53.5653 | [40 empty] | 2.473017 | 0.4062872 | 0.032309 | 3.616065 | [52 empty] | 26.64918 | 1.742158 | 0.3750099 | 37.50099
2719 | Area 1 | Site 11 | C-Based |  | 842788.2 | 2.065988 | 751.4002 | 109.6875 | 1035.892 | 1552.384 | 15450.31 | 3805.71 | 1.36755 | -8.525474 | -24.04686 | 11491 | 58.93926 | 1.606704 | 0.5235421 | 52.35421 |  |  |  |  | 15.97277 | 1.360472 | 0.05184122 | 15.40554 |  |  |  |  | 0.7774091 | 0.2137527 | 0.009023614 | 1.360592 | [24 empty] | 0.654454 | 0.2083104 | 0.01088163 | 1.217886 | [52 empty] | 23.65612 | 1.29197 | 0.4115294 | 41.15294
2718 | Area 1 | Site 11 | CaSO4 |  | 3060071.2 | 3.039938 | 1273.537 | 129.375 | 1973.88 | 3871.474 | 18445.68 | 9437.146 | 2.316008 | -8.738188 | -23.95533 | 42386 | 50.08554 | 0.8577593 | 0.383666 | 38.3666 |  |  |  |  | 22.37144 | 0.7310406 | 0.08330115 | 24.75442 | [8 empty] | 0.5010273 | 0.08691255 | 0.007490581 | 1.042916 | [8 empty] | 3.055904 | 0.194982 | 0.04863523 | 5.64567 | [8 empty] | 3.418437 | 0.1612444 | 0.06387724 | 7.149222 | [20 empty] | 0.8907025 | 0.2440222 | 0.01606596 | 1.606596 | [28 empty] | 19.67694 | 0.6732418 | 0.3776712 | 37.76712
2720 | Area 1 | Site 11 | CaSO4 |  | 281664.8 | 1.370476 | 551.913 | 14.0625 | 598.8545 | 756.3834 | 16270.79 | 2031.405 | 1.165872 | -8.592307 | -23.98265 | 4718 | 45.14854 | 2.620717 | 0.3500585 | 35.00585 |  |  |  |  | 26.49343 | 2.220885 | 0.108453 | 32.22874 | [20 empty] | 3.712791 | 0.5604581 | 0.06227204 | 7.228656 | [8 empty] | 4.309445 | 0.4814559 | 0.08488119 | 9.500011 | [52 empty] | 20.33579 | 1.887284 | 0.4139381 | 41.39381
2721 | Area 1 | Site 11 | CaSO4 |  | 202975.2 | 1.494384 | 470.7502 | 118.125 | 508.366 | 703.4817 | 15430.05 | 1877.145 | 1.381475 | -8.623345 | -24.04731 | 2822 | 54.59971 | 3.432451 | 0.4474984 | 44.74984 |  |  |  |  | 19.86607 | 2.947694 | 0.06789028 | 20.1748 | [20 empty] | 2.414724 | 0.7434004 | 0.0372746 | 4.326906 | [8 empty] | 3.415101 | 0.6004665 | 0.06155495 | 6.889308 | [52 empty] | 19.70439 | 2.704826 | 0.3682631 | 36.82631
2723 | Area 1 | Site 11 | CaSO4 |  | 676583.9 | 2.082546 | 755.9276 | 168.75 | 928.1451 | 1574.254 | 15578.73 | 3820.771 | 1.717001 | -8.531979 | -23.95679 | 9246 | 55.23982 | 1.793671 | 0.4885705 | 48.85705 |  |  |  |  | 19.36422 | 1.49797 | 0.07040682 | 20.92264 | [20 empty] | 1.917341 | 0.3606387 | 0.03066373 | 3.559504 | [8 empty] | 2.506547 | 0.3076876 | 0.04720424 | 5.283159 | [52 empty] | 20.97207 | 1.403479 | 0.4112419 | 41.12419
2724 | Area 1 | Site 11 | CaO/CaCO3 |  | 969279.9 | 1.270089 | 1070.969 | 66.09375 | 1110.912 | 1360.226 | 17793.67 | 3750.636 | 1.154917 | -8.655074 | -24.04704 | 15166 | 42.18751 | 1.458529 | 0.3731028 | 37.31028 |  |  |  |  | 28.24216 | 1.231529 | 0.1143504 | 33.98125 | [12 empty] | 1.013709 | 0.1464978 | 0.01922472 | 2.42612 | [16 empty] | 6.466024 | 0.3408233 | 0.1287876 | 14.41408 | [36 empty] | 2.987673 | 0.8403914 | 0.04939051 | 4.939051 | [12 empty] | 19.10292 | 1.085714 | 0.3856312 | 38.56312
2725 | Area 1 | Site 11 | CaSO4 |  | 1092830.0 | 1.11687 | 1167.682 | 94.21875 | 1179.591 | 1304.15 | 17180.85 | 3818.187 | 1.061578 | -8.590192 | -23.98238 | 20338 | 44.21779 | 1.174498 | 0.3485717 | 34.85717 |  |  |  |  | 29.76815 | 1.043981 | 0.1275844 | 37.91398 | 0.8660628 | 0.1804716 | 0.008192516 | 1.941212 | [16 empty] | 4.185175 | 0.275322 | 0.07557064 | 8.772383 | [8 empty] | 4.948862 | 0.2468535 | 0.1025239 | 11.4746 | [52 empty] | 16.01396 | 0.8571798 | 0.3359923 | 33.59923
2727 | Area 1 | Site 11 | CaO/CaCO3 |  | 289019 | 2.248619 | 435.8271 | 165.9375 | 606.6221 | 980.0089 | 16026.52 | 2324.865 | 1.488193 | -8.534444 | -23.95226 | 4443 | 49.14016 | 2.549614 | 0.3991188 | 39.91188 |  |  |  |  | 23.1216 | 2.167501 | 0.09439425 | 28.05093 | 3.752512 | 0.5713285 | 0.03498028 | 8.288557 | [20 empty] | 1.481578 | 0.3438771 | 0.02478557 | 2.836168 |  |  |  |  | 1.037485 | 0.3365532 | 0.01958163 | 2.191601 | [52 empty] | 21.46666 | 1.82142 | 0.41502 | 41.502
2730 | Area 1 | Site 11 | CaSO4 |  | 400802.4 | 1.915706 | 558.5681 | 171.5625 | 714.3651 | 1070.052 | 19203.42 | 2558.082 | 1.299239 | -8.64329 | -23.98281 | 6970 | 46.06742 | 2.289928 | 0.3405993 | 34.05993 |  |  |  |  | 28.98069 | 2.003797 | 0.106816 | 31.74229 | [20 empty] | 2.808437 | 0.5215931 | 0.04210002 | 4.88705 | [8 empty] | 3.744077 | 0.4418558 | 0.0654327 | 7.323312 | [52 empty] | 18.39937 | 1.780277 | 0.3286406 | 32.86406
2736 | Area 1 | Site 11 | CaO/CaCO3 |  | 703058.9 | 1.667517 | 759.3202 | 9.84375 | 946.1302 | 1266.179 | 15172.51 | 3239.02 | 1.187478 | -8.586206 | -23.98293 | 15098 | 38.79066 | 1.303171 | 0.3747101 | 37.47101 |  |  |  |  | 35.27358 | 1.261441 | 0.1493125 | 44.37087 | [20 empty] | 0.8030509 | 0.202949 | 0.01454806 | 1.688767 | 0.4193253 | 0.1208677 | 0.007883693 | 0.902117 |  |  |  |  | 9.921727 | 0.4118852 | 0.2077185 | 23.24812 | [52 empty] | 14.79166 | 0.9263238 | 0.3060287 | 30.60287
2735 | Area 1 | Site 11 | Salt |  | 893532 | 1.213785 | 1012.291 | 157.5 | 1066.621 | 1228.704 | 18101.72 | 3529.895 | 1.109695 | -8.570298 | -23.95693 | 16376 | 61.50487 | 1.335276 | 0.3333267 | 33.33267 |  |  |  |  | 6.784693 | 0.9423919 | 0.02243382 | 6.666607 | 8.521148 | 0.4125659 | 0.09219557 | 21.84569 | [20 empty] | 7.687417 | 0.3605273 | 0.1355357 | 15.50911 | [60 empty] | 15.50187 | 0.9219659 | 0.3044446 | 30.44446
2740 | Area 1 | Site 11 | CaSO4 |  | 741300.6 | 2.25545 | 817.9371 | 156.09375 | 971.5211 | 1844.816 | 15593.6 | 4676.197 | 2.347369 | -8.66185 | -23.9569 | 12604 | 47.75758 | 1.429177 | 0.4540152 | 45.40152 |  |  |  |  | 28.00666 | 1.257437 | 0.1309545 | 38.91546 |  |  |  |  | 2.275063 | 0.2178068 | 0.03242631 | 4.889279 |  |  |  |  | 0.5311359 | 0.1313009 | 0.0107854 | 1.361095 |  |  |  |  | 1.29885 | 0.2284701 | 0.02389665 | 2.773969 | [8 empty] | 2.227447 | 0.2232432 | 0.04829217 | 5.404922 | [52 empty] | 17.90326 | 1.030544 | 0.3894531 | 38.94531
2738 | Area 1 | Site 11 | CaSO4 |  | 529500.4 | 1.394173 | 715.7065 | 42.1875 | 821.0852 | 997.8187 | 18200.38 | 2772.585 | 1.155297 | -8.705256 | -23.9828 | 8029 | 45.41832 | 2.074772 | 0.3434413 | 34.34413 |  |  |  |  | 29.56756 | 1.760624 | 0.1161827 | 34.52577 | [20 empty] | 3.367281 | 0.4608216 | 0.05395143 | 6.262784 | [8 empty] | 3.81863 | 0.3769115 | 0.07097965 | 7.944133 | [52 empty] | 17.82821 | 1.576841 | 0.3384195 | 33.84195
2742 | Area 1 | Site 11 | Salt |  | 603777.6 | 1.340915 | 805.3807 | 129.375 | 876.7859 | 1079.947 | 17214.57 | 2851.542 | 1.071699 | -8.528589 | -23.95717 | 10136 | 61.48981 | 1.659566 | 0.346402 | 34.6402 |  |  |  |  | 7.414497 | 1.148808 | 0.02423967 | 7.20325 | 7.810641 | 0.5027554 | 0.08185175 | 19.39473 | [20 empty] | 6.810584 | 0.4391846 | 0.1166802 | 13.35151 | [60 empty] | 16.47446 | 1.179024 | 0.3168181 | 31.68181
2650 | Area 1 | Site 11 | CaO/CaCO3 |  | 803811.1 | 1.636947 | 1042.564 | 16.875 | 1011.654 | 1706.622 | 17304.04 | 4555.712 | 2.054702 | -8.686575 | -24.07178 | 11456 | 49.21224 | 1.621206 | 0.4266911 | 42.66911 |  |  |  |  | 22.29139 | 1.42467 | 0.07806396 | 23.1981 | [8 empty] | 0.5954857 | 0.1832904 | 0.008190678 | 1.140391 | [20 empty] | 5.046039 | 0.3773949 | 0.08903578 | 9.964999 | [20 empty] | 1.862266 | 0.5424214 | 0.03171403 | 3.171403 | [28 empty] | 20.99259 | 1.215414 | 0.3750512 | 37.50512
2652 | Area 1 | Site 11 | CaO/CaCO3 |  | 161791.8 | 1.207071 | 433.8972 | 158.90625 | 453.8719 | 523.7448 | 15313.69 | 1447.07 | 1.029942 | -8.566255 | -24.03894 | 2546 | 56.68978 | 3.65367 | 0.3477409 | 34.77409 |  |  |  |  | 9.039259 | 2.641379 | 0.02870384 | 8.529858 | 5.322165 | 0.9313222 | 0.04949864 | 11.72868 | [20 empty] | 4.18448 | 0.7237581 | 0.06397734 | 7.320813 |  |  |  |  | 1.641552 | 0.5311563 | 0.02807046 | 3.141681 | [52 empty] | 23.12276 | 2.716473 | 0.4148726 | 41.48726
2747 | Area 1 | Site 11 | CaO/CaCO3 |  | 362560.7 | 1.153035 | 696.4842 | 101.25 | 679.4311 | 803.071 | 16023.38 | 2270.861 | 1.131854 | -8.715871 | -23.95751 | 4734 | 52.51096 | 2.507261 | 0.470778 | 47.0778 |  |  |  |  | 22.74117 | 2.289482 | 0.07891599 | 23.45129 | [32 empty] | 2.366637 | 0.4441285 | 0.0401639 | 4.495195 | [52 empty] | 22.38123 | 1.940362 | 0.3931948 | 39.31948
2754 | Area 1 | Site 11 | Salt |  | 208858.5 | 1.182645 | 493.9002 | 112.5 | 515.681 | 584.1086 | 15903.54 | 1650.166 | 1.037512 | -8.525252 | -24.03926 | 3197 | 65.7167 | 2.769908 | 0.3757184 | 37.57184 | [8 empty] | 5.292973 | 0.8133606 | 0.04869038 | 11.53716 | [20 empty] | 4.650228 | 0.6832804 | 0.06578419 | 7.527568 | [60 empty] | 24.3401 | 2.530098 | 0.4104441 | 41.04441
2755 | Area 1 | Site 11 | CaO/CaCO3 |  | 891325.7 | 1.184304 | 1046.572 | 9.84375 | 1065.303 | 1239.46 | 16981.55 | 3638.974 | 1.182256 | -8.69951 | -24.07224 | 12982 | 48.20864 | 1.498831 | 0.4359856 | 43.59856 |  |  |  |  | 27.28859 | 1.378088 | 0.1000417 | 29.72917 | [12 empty] | 0.6783877 | 0.1639869 | 0.01155837 | 1.458642 | [16 empty] | 4.406866 | 0.3277701 | 0.07858992 | 8.795884 | [52 empty] | 19.41751 | 1.117754 | 0.350448 | 35.0448
2757 | Area 1 | Site 11 | Salt |  | 200033.5 | 1.544048 | 424.7967 | 119.53125 | 504.6688 | 655.9063 | 15490.49 | 1680.287 | 1.123193 | -8.665962 | -23.9838 | 3031 | 62.86668 | 2.999395 | 0.4373776 | 43.73776 |  |  |  |  | 8.292451 | 2.365511 | 0.02694139 | 8.006112 | 4.499653 | 0.7519102 | 0.0447034 | 10.59245 | [20 empty] | 3.907626 | 0.5825753 | 0.06388989 | 7.310806 | [60 empty] | 20.4336 | 2.288408 | 0.387334 | 38.7334
2758 | Area 1 | Site 11 | CaSO4 |  | 553033.8 | 1.248095 | 928.2118 | 57.65625 | 839.1332 | 1158.497 | 15641.78 | 3808.294 | 2.08689 | -8.666649 | -24.03915 | 8818 | 51.95319 | 1.99747 | 0.3781884 | 37.81884 |  |  |  |  | 19.83288 | 1.582466 | 0.07131489 | 21.19249 | 1.977065 | 0.3464412 | 0.01786613 | 4.233369 | [16 empty] | 2.268878 | 0.408013 | 0.03516715 | 4.082269 | 1.107726 | 0.2530249 | 0.0177949 | 2.036238 |  |  |  |  | 2.497397 | 0.315607 | 0.0454155 | 5.082961 | [52 empty] | 20.36286 | 1.517991 | 0.3836059 | 38.36059
2762 | Area 1 | Site 11 | CaSO4 |  | 414775.3 | 2.128519 | 525.3078 | 14.0625 | 726.7106 | 1118.127 | 17576.44 | 2679.637 | 1.37762 | -8.629542 | -23.9839 | 7024 | 47.62225 | 2.085428 | 0.3834181 | 38.34181 |  |  |  |  | 26.90016 | 1.857137 | 0.1069893 | 31.79378 | [20 empty] | 3.448506 | 0.474095 | 0.05853143 | 6.794439 | [8 empty] | 4.221939 | 0.4105127 | 0.08293299 | 9.281967 | [52 empty] | 17.80714 | 1.585239 | 0.3582503 | 35.82503
2761 | Area 1 | Site 11 | CaO/CaCO3 |  | 10216416.5 | 1.27182 | 3311.859 | 130.78125 | 3606.653 | 4212.087 | 22844.05 | 12957.15 | 1.307707 | -8.594865 | -24.03784 | 186634 | 34.17887 | 0.4443324 | 0.3190437 | 31.90437 |  |  |  |  | 35.36987 | 0.3967414 | 0.1277528 | 37.96403 | 0.5368862 | 0.06542527 | 0.004262077 | 1.009897 |  |  |  |  | 0.5238597 | 0.04248843 | 0.007350307 | 1.023386 | 0.386378 | 0.03972313 | 0.006599687 | 0.8328668 | [12 empty] | 0.2006641 | 0.03693427 | 0.003832153 | 0.4523843 | 15.89823 | 0.1715271 | 0.310274 | 34.72627 | [52 empty] | 12.90524 | 0.2539422 | 0.2423885 | 24.23885
2764 | Area 1 | Site 11 | TiO2 |  | 399331.6 | 1.133176 | 703.8229 | 161.71875 | 713.0531 | 797.5553 | 18280.73 | 2316.043 | 1.068931 | -8.724305 | -23.95832 | 5842 | 56.09368 | 2.354239 | 0.5027472 | 50.27472 |  |  |  |  | 18.14524 | 2.374469 | 0.05720858 | 17.00055 | [40 empty] | 3.671119 | 0.5551015 | 0.05908675 | 5.908675 | [44 empty] | 22.08995 | 1.76484 | 0.3827479 | 38.27479
2763 | Area 1 | Site 11 | Salt |  | 2515862.4 | 1.122234 | 1729.854 | 102.65625 | 1789.775 | 1941.301 | 19928.22 | 5809.579 | 1.067561 | -8.538468 | -24.09512 | 52712 | 52.73482 | 0.8516269 | 0.2300251 | 23.00251 |  |  |  |  | 10.26028 | 0.5232428 | 0.03769635 | 11.20214 | 11.02895 | 0.2797649 | 0.1227039 | 29.07461 | 0.4417116 | 0.08282478 | 0.005462667 | 0.8236677 | [12 empty] | 0.7312624 | 0.1151421 | 0.01322739 | 1.535461 | 10.54664 | 0.2487033 | 0.1958083 | 22.406 |  |  |  |  | 0.358071 | 0.07077649 | 0.007149193 | 0.8001469 | [20 empty] | 0.6533149 | 0.1825689 | 0.01259124 | 1.259124 | [28 empty] | 13.24496 | 0.5169685 | 0.268115 | 26.8115
2766 | Area 1 | Site 11 | CaO/CaCO3 |  | 11126127.6 | 2.09575 | 2781.774 | 122.34375 | 3763.805 | 5829.904 | 20746.43 | 13805.89 | 1.363249 | -8.56959 | -24.03769 | 209834 | 30.04546 | 0.3328195 | 0.2719803 | 27.19803 |  |  |  |  | 36.44017 | 0.3593856 | 0.119079 | 35.38645 |  |  |  |  | 0.1440967 | 0.04226515 | 0.001543587 | 0.232744 | 0.5708479 | 0.04205584 | 0.007612431 | 1.059882 | 0.3345869 | 0.03668742 | 0.00544561 | 0.6872247 | [16 empty] | 21.51386 | 0.1859217 | 0.4121754 | 46.1312 | [20 empty] | 0.3376501 | 0.100689 | 0.005852937 | 0.5852937 | [28 empty] | 10.61333 | 0.2290582 | 0.1920484 | 19.20484
2768 | Area 1 | Site 11 | Si+Al |  | 1262711.4 | 1.385689 | 1085.05 | 140.625 | 1267.965 | 1503.541 | 18046.43 | 4226.963 | 1.126012 | -8.731942 | -23.98394 | 17728 | 48.42426 | 1.216822 | 0.408658 | 40.8658 |  |  |  |  | 27.90925 | 1.121367 | 0.113469 | 33.71934 | 0.8669236 | 0.2093607 | 0.0078077 | 1.85003 |  |  |  |  | 1.277155 | 0.1615925 | 0.0191923 | 2.67215 | 2.601528 | 0.1933351 | 0.04634305 | 5.848397 | [16 empty] | 2.308621 | 0.2048536 | 0.04410325 | 4.936092 | [52 empty] | 16.61226 | 0.904437 | 0.3110751 | 31.10751
2769 | Area 1 | Site 11 | Fe |  | 931038.2 | 1.457738 | 1015.184 | 165.9375 | 1088.777 | 1479.872 | 21404.64 | 3842.07 | 1.261691 | -8.731654 | -23.95859 | 15066 | 45.62475 | 1.354875 | 0.3662016 | 36.62016 |  |  |  |  | 25.29115 | 1.234124 | 0.1067327 | 31.71754 | [48 empty] | 10.29604 | 0.6209461 | 0.1799025 | 17.99025 | [36 empty] | 18.78806 | 1.043753 | 0.3247092 | 32.47092
2772 | Area 1 | Site 11 | CaO/CaCO3 |  | 7757916.6 | 1.735384 | 2679.487 | 35.15625 | 3142.879 | 4649.938 | 17822.31 | 12947.26 | 1.719493 | -8.535611 | -24.03882 | 130057 | 43.20948 | 0.6266937 | 0.3265548 | 32.65548 |  |  |  |  | 27.91868 | 0.4710793 | 0.1156947 | 34.38074 | 1.001814 | 0.08205735 | 0.009252803 | 2.192446 | 0.502651 | 0.05427978 | 0.00639764 | 0.9646442 |  |  |  |  | 0.2613653 | 0.04572807 | 0.004837826 | 0.6105236 | 3.147959 | 0.1047455 | 0.05958138 | 10.65244 | 0.4584413 | 0.08344849 | 0.007680995 | 0.8916245 | 0.2564884 | 0.0427312 | 0.004523734 | 0.5176428 | 0.22282 | 0.04388785 | 0.004269397 | 0.5040008 | 5.236389 | 0.1122432 | 0.1049104 | 11.74171 | [20 empty] | 0.4235676 | 0.1191081 | 0.008089315 | 0.8089315 |  |  |  |  | 0.9266601 | 0.09877969 | 0.01571191 | 1.754528 | [20 empty] | 16.43368 | 0.4658053 | 0.3286142 | 32.86142
2776 | Area 1 | Site 11 | CaSO4 |  | 2417316.5 | 4.964528 | 843.7321 | 139.21875 | 1754.373 | 4188.732 | 17971.38 | 8879.905 | 2.595812 | -8.710771 | -24.03933 | 37004 | 48.59854 | 0.8995217 | 0.3753884 | 37.53884 |  |  |  |  | 24.67103 | 0.7936212 | 0.09407993 | 27.95753 | [8 empty] | 0.3405666 | 0.08882172 | 0.005203954 | 0.7245485 | [8 empty] | 3.468392 | 0.2120733 | 0.05675389 | 6.588098 | [8 empty] | 4.028894 | 0.1791681 | 0.07677333 | 8.592569 | [52 empty] | 18.89258 | 0.701138 | 0.3703488 | 37.03488
2777 | Area 1 | Site 11 | CaO/CaCO3 |  | 3550594.5 | 1.582382 | 1713.684 | 73.125 | 2126.207 | 2711.702 | 21456.07 | 7233.836 | 1.172807 | -8.674712 | -24.09538 | 58762 | 37.62291 | 0.6536459 | 0.3417227 | 34.17227 |  |  |  |  | 32.61592 | 0.6540533 | 0.1184947 | 35.21281 |  |  |  |  | 0.5099242 | 0.0911993 | 0.005782097 | 0.8718317 | 0.5013237 | 0.07635058 | 0.006950824 | 0.9677658 | [20 empty] | 12.41284 | 0.2480756 | 0.232607 | 26.03368 | [52 empty] | 16.33708 | 0.4803801 | 0.3011175 | 30.11175
2778 | Area 1 | Site 11 | CaO/CaCO3 |  | 13608160.9 | 1.506567 | 4124.536 | 136.40625 | 4162.505 | 6213.889 | 20642.91 | 20592.45 | 2.479744 | -8.557857 | -24.0944 | 238420 | 38.72365 | 0.4363685 | 0.3212924 | 32.12924 |  |  |  |  | 33.44499 | 0.3660913 | 0.1523122 | 45.2623 | 0.4085577 | 0.07266921 | 0.003655907 | 0.8662651 | 3.58167 | 0.06858165 | 0.04462166 | 6.728109 | 0.8230132 | 0.04031819 | 0.01194762 | 1.663471 | 0.7843719 | 0.03740265 | 0.01390466 | 1.754739 | [8 empty] | 0.3649805 | 0.03184922 | 0.006695847 | 0.7661938 | 0.1113897 | 0.03075121 | 0.002209282 | 0.2608049 | 5.896981 | 0.0849548 | 0.1218084 | 13.63296 |  |  |  |  | 0.2301313 | 0.03939446 | 0.004432276 | 0.4432276 | [12 empty] | 0.4370233 | 0.08689621 | 0.008450191 | 0.8450191 | 1.262319 | 0.1232238 | 0.02438771 | 2.438771 | [24 empty] | 13.93093 | 0.2335687 | 0.2734784 | 27.34784
2780 | Area 1 | Site 11 | Salt |  | 544944.2 | 1.550209 | 787.196 | 126.5625 | 832.9733 | 1220.318 | 16039.04 | 3390.696 | 1.678865 | -8.57472 | -23.95939 | 8443 | 65.89025 | 1.616436 | 0.4869511 | 48.69511 |  |  |  |  | 8.372293 | 1.206472 | 0.028329 | 8.418468 | 4.837361 | 0.4281352 | 0.05248383 | 12.43601 | [20 empty] | 4.63413 | 0.3660263 | 0.08424137 | 9.639589 | [60 empty] | 16.26596 | 1.208628 | 0.33346 | 33.346
2783 | Area 1 | Site 11 | CaSO4 |  | 2255524.7 | 1.588241 | 1476.407 | 84.375 | 1694.645 | 2344.89 | 18661.04 | 6199.64 | 1.356049 | -8.700468 | -23.95921 | 36952 | 44.50815 | 0.8819751 | 0.3348333 | 33.48333 |  |  |  |  | 28.79435 | 0.7844143 | 0.1185649 | 35.23368 | [8 empty] | 0.3165981 | 0.08602663 | 0.005035127 | 0.7010425 | 0.3975048 | 0.07868011 | 0.007629771 | 0.9628613 |  |  |  |  | 4.368215 | 0.2142069 | 0.07692864 | 8.930022 | [8 empty] | 5.246083 | 0.1953165 | 0.1062225 | 11.88855 | [52 empty] | 16.36909 | 0.6550532 | 0.3359982 | 33.59982
2785 | Area 1 | Site 11 | CaO/CaCO3 |  | 633194.3 | 1.62749 | 737.6918 | 71.71875 | 897.8908 | 1200.586 | 16053.09 | 3088.414 | 1.198738 | -8.604003 | -23.95233 | 6730 | 48.43325 | 2.441978 | 0.2739721 | 27.39721 |  |  |  |  | 11.23052 | 1.787689 | 0.02560876 | 7.610101 |  |  |  |  | 1.770404 | 0.4127 | 0.01499079 | 2.26033 | [24 empty] | 7.63096 | 0.7672949 | 0.09279449 | 10.38568 | [52 empty] | 30.93486 | 2.164539 | 0.3979937 | 39.79937
2787 | Area 1 | Site 11 | Salt |  | 1146515.5 | 1.108209 | 1169.72 | 74.53125 | 1208.217 | 1296.294 | 17780.58 | 3833.248 | 1.019868 | -8.731759 | -23.95254 | 19495 | 57.88491 | 1.220794 | 0.3364946 | 33.64946 |  |  |  |  | 12.33931 | 0.9130041 | 0.04361571 | 12.96118 | 7.373143 | 0.3540615 | 0.07674412 | 18.18448 |  |  |  |  | 0.4129796 | 0.1124818 | 0.006228008 | 0.8671278 | [12 empty] | 6.403155 | 0.2929118 | 0.112611 | 12.88588 | [60 empty] | 15.58651 | 0.854922 | 0.3047356 | 30.47356
2788 | Area 1 | Site 11 | Fe |  | 2725456.3 | 3.055556 | 1386.307 | 140.625 | 1862.836 | 4235.938 | 19971.25 | 10385.08 | 3.148983 | -8.71584 | -23.95214 | 45113 | 41.43686 | 0.803695 | 0.3051536 | 30.51536 |  |  |  |  | 29.79794 | 0.6968752 | 0.1373746 | 40.82331 |  |  |  |  | 0.768606 | 0.1034961 | 0.009074241 | 1.368225 | 1.729436 | 0.113786 | 0.02476397 | 3.447897 | 2.920368 | 0.1286085 | 0.04995256 | 6.303909 | [16 empty] | 0.8320464 | 0.09784136 | 0.01579472 | 1.767765 | [12 empty] | 4.326669 | 0.2531916 | 0.08142121 | 8.142121 | [36 empty] | 18.18806 | 0.571988 | 0.3319882 | 33.19882
2790 | Area 1 | Site 11 | CaO/CaCO3 |  | 21264589.9 | 1.223638 | 5243.117 | 109.6875 | 5203.356 | 6415.676 | 19603.59 | 22512.2 | 1.89657 | -8.686038 | -23.95425 | 366357 | 39.3235 | 0.3630458 | 0.2886214 | 28.86214 |  |  |  |  | 32.49558 | 0.2810757 | 0.1417073 | 42.11084 | 0.5568161 | 0.04452791 | 0.004946137 | 1.171984 |  |  |  |  | 0.985894 | 0.03298713 | 0.01497792 | 2.085381 | 4.883033 | 0.05780564 | 0.08871529 | 11.19568 | [8 empty] | 0.4611531 | 0.02737367 | 0.008076875 | 0.9242225 | 0.1045346 | 0.02470759 | 0.001984978 | 0.2343259 | 5.194998 | 0.06497008 | 0.1031013 | 11.53923 | [12 empty] | 0.1371588 | 0.043789 | 0.002658571 | 0.2658571 |  |  |  |  | 0.538812 | 0.07278452 | 0.01012445 | 1.012445 | [28 empty] | 15.31852 | 0.1986068 | 0.2893849 | 28.93849
2791 | Area 1 | Site 11 | CaSO4 |  | 7856462.5 | 1.701058 | 3002.747 | 129.375 | 3162.777 | 5107.847 | 18962.87 | 17450.03 | 3.084293 | -8.677631 | -23.95323 | 134455 | 39.9191 | 0.4988029 | 0.2596245 | 25.96245 |  |  |  |  | 30.68728 | 0.4327219 | 0.1215405 | 36.11793 | [8 empty] | 0.5228512 | 0.04796646 | 0.007872825 | 1.096136 | [8 empty] | 5.830206 | 0.1267101 | 0.09861187 | 11.44705 | [8 empty] | 6.949951 | 0.1215948 | 0.1344649 | 15.04948 | [52 empty] | 16.09062 | 0.3565938 | 0.3158587 | 31.58587
2794 | Area 1 | Site 11 | CaSO4 |  | 5281031.3 | 2.196958 | 1804.774 | 39.375 | 2593.071 | 3965.011 | 20654.08 | 10729.96 | 1.734871 | -8.540926 | -23.95302 | 83591 | 41.15042 | 0.6125579 | 0.2910672 | 29.10672 |  |  |  |  | 31.12213 | 0.54007 | 0.1302925 | 38.71875 | [8 empty] | 0.3355462 | 0.05628755 | 0.00519866 | 0.7238114 | [8 empty] | 5.126395 | 0.1487182 | 0.09035905 | 10.48905 | [8 empty] | 6.061256 | 0.1409156 | 0.1222565 | 13.68311 | [20 empty] | 0.710687 | 0.1567258 | 0.013602 | 1.3602 | [28 empty] | 15.49357 | 0.4332448 | 0.314972 | 31.4972
2795 | Area 1 | Site 11 | CaO/CaCO3 |  | 4816983.0 | 1.495943 | 2285.232 | 137.8125 | 2476.524 | 3418.578 | 21613.82 | 9876.044 | 1.611317 | -8.593839 | -23.96087 | 83754 | 44.48376 | 0.7387129 | 0.3689671 | 36.89671 |  |  |  |  | 28.20022 | 0.5676662 | 0.1195312 | 35.52082 | 0.8007001 | 0.1404147 | 0.007252895 | 1.718569 | 1.199154 | 0.08354078 | 0.0148475 | 2.238724 | 0.6285516 | 0.06221944 | 0.009405117 | 1.309478 | 0.4791725 | 0.05736738 | 0.008718774 | 1.100291 |  |  |  |  | 0.4523323 | 0.09410891 | 0.007866436 | 0.9131507 | 0.9007606 | 0.06472067 | 0.01637832 | 1.874142 | 0.1663195 | 0.05252417 | 0.003252397 | 0.3839443 | 4.939216 | 0.1315978 | 0.1008198 | 11.28389 | [24 empty] | 2.356988 | 0.2415287 | 0.04540085 | 4.540085 | [24 empty] | 15.39283 | 0.4447846 | 0.3065287 | 30.65287
2796 | Area 1 | Site 11 | Fe |  | 552298.4 | 1.300856 | 788.0212 | 52.03125 | 838.575 | 1025.102 | 21858.26 | 2757.524 | 1.095608 | -8.664591 | -23.96039 | 9551 | 45.41603 | 1.73598 | 0.340518 | 34.0518 |  |  |  |  | 22.1043 | 1.503561 | 0.09052429 | 26.9009 | [48 empty] | 13.846 | 0.886946 | 0.2359793 | 23.59793 | [36 empty] | 18.63367 | 1.342614 | 0.3099574 | 30.99574
2798 | Area 1 | Site 11 | Salt |  | 1724553.5 | 2.828209 | 1046.508 | 165.9375 | 1481.813 | 2959.743 | 18052.03 | 6905.531 | 2.20043 | -8.548659 | -23.96069 | 29653 | 43.00505 | 1.02935 | 0.3025666 | 30.25666 |  |  |  |  | 31.184 | 0.8767377 | 0.146403 | 43.50627 | 0.8859486 | 0.1508245 | 0.008485077 | 2.010534 | 0.443797 | 0.1119595 | 0.005844431 | 0.8812306 | 7.119747 | 0.2371384 | 0.1125664 | 15.67266 | [8 empty] | 0.7359425 | 0.1673307 | 0.01255505 | 1.457414 | 0.9896463 | 0.1100068 | 0.01762958 | 2.017321 |  |  |  |  | 0.9259886 | 0.11155 | 0.01867463 | 2.090088 | [52 empty] | 14.70989 | 0.7434729 | 0.2848317 | 28.48317
2799 | Area 1 | Site 11 | Salt |  | 246364.8 | 1.237044 | 530.2207 | 119.53125 | 560.0727 | 655.9063 | 15764.09 | 1847.024 | 1.101937 | -8.727832 | -23.96076 | 3441 | 62.90208 | 2.803602 | 0.4187463 | 41.87463 |  |  |  |  | 7.563683 | 1.972659 | 0.02307376 | 6.856779 | 3.825444 | 0.6884948 | 0.03562195 | 8.440601 | [20 empty] | 3.659073 | 0.5534819 | 0.05569431 | 6.373001 | [60 empty] | 22.04972 | 2.262084 | 0.3937861 | 39.37861
2801 | Area 1 | Site 11 | C-Based |  | 9792816.1 | 2.116634 | 2961.393 | 99.84375 | 3531.091 | 6268.184 | 16308.94 | 22690.78 | 4.183902 | -8.634382 | -23.96172 | 117249 | 64.39924 | 0.4966961 | 0.5989457 | 59.89457 |  |  |  |  | 11.61656 | 0.4024074 | 0.03608612 | 10.72363 | 0.7492196 | 0.08739622 | 0.006524066 | 1.545874 |  |  |  |  | 0.3328451 | 0.05442278 | 0.004670545 | 0.6502816 | [20 empty] | 0.2125791 | 0.05794534 | 0.00359964 | 0.4028764 | [20 empty] | 0.9207262 | 0.162827 | 0.01505271 | 1.505271 | [28 empty] | 21.76883 | 0.394122 | 0.3833243 | 38.33243
2802 | Area 1 | Site 11 | CaO/CaCO3 |  | 7602008.1 | 1.555342 | 2934.793 | 104.0625 | 3111.138 | 4564.606 | 18200.64 | 13182.61 | 1.819135 | -8.58945 | -23.96768 | 140697 | 48.17802 | 0.4838133 | 0.3063708 | 30.63708 |  |  |  |  | 22.49223 | 0.379686 | 0.09372971 | 27.85345 | 4.092534 | 0.1043562 | 0.04243672 | 10.05536 | 0.8999182 | 0.05503834 | 0.01205138 | 1.817122 | 0.4128604 | 0.0419866 | 0.0066621 | 0.9275666 | 0.9598576 | 0.04741526 | 0.01873177 | 2.363911 |  |  |  |  | 0.4000886 | 0.06681879 | 0.007481377 | 0.8684523 | 5.349661 | 0.09519234 | 0.1035569 | 11.84983 |  |  |  |  | 3.022037 | 0.07683442 | 0.06410961 | 7.175229 | [20 empty] | 0.4507728 | 0.1083146 | 0.009063916 | 0.9063916 | [28 empty] | 13.74203 | 0.3139949 | 0.2895923 | 28.95923
2803 | Area 1 | Site 11 | CaSO4 |  | 5808325.5 | 2.184837 | 1972.622 | 164.53125 | 2719.447 | 4309.858 | 19863.22 | 10928.33 | 1.636238 | -8.735321 | -23.96813 | 91438 | 49.60537 | 0.5865733 | 0.4115307 | 41.15307 |  |  |  |  | 25.54944 | 0.507377 | 0.1019838 | 30.3063 | 0.6681695 | 0.09342877 | 0.006059047 | 1.435688 |  |  |  |  | 0.6704024 | 0.05914838 | 0.0102543 | 1.42771 | 0.7310834 | 0.06020108 | 0.01342495 | 1.694201 |  |  |  |  | 1.73027 | 0.1114005 | 0.02933525 | 3.405291 | 0.3213145 | 0.05362283 | 0.00562348 | 0.6434849 |  |  |  |  | 3.261475 | 0.1033295 | 0.06430252 | 7.196821 | [12 empty] | 0.9502873 | 0.1169442 | 0.0182817 | 1.82817 |  |  |  |  | 0.4674284 | 0.152704 | 0.008695838 | 0.8695838 | [28 empty] | 16.04476 | 0.4435188 | 0.3155509 | 31.55509
2804 | Area 1 | Site 11 | CaO/CaCO3 |  | 1209761.4 | 1.554853 | 1141.245 | 140.625 | 1241.095 | 1774.468 | 16935.76 | 4531.829 | 1.350945 | -8.646969 | -23.96813 | 18442 | 48.613 | 1.222392 | 0.41374 | 41.374 |  |  |  |  | 26.80899 | 1.110503 | 0.1094173 | 32.5153 | 0.8140015 | 0.1957594 | 0.00747082 | 1.770207 |  |  |  |  | 0.7269287 | 0.1374541 | 0.01113797 | 1.550744 | 2.198573 | 0.1758994 | 0.04030708 | 5.08667 | [8 empty] | 0.4768423 | 0.1210265 | 0.008201538 | 0.9384873 |  |  |  |  | 2.51108 | 0.2081887 | 0.04865509 | 5.44554 | [52 empty] | 17.85059 | 0.8711292 | 0.3435514 | 34.35514
2806 | Area 1 | Site 11 | CaSO4 |  | 3522648.6 | 3.216723 | 1221.581 | 116.71875 | 2117.823 | 3929.49 | 18094.87 | 8967.057 | 1.816438 | -8.709099 | -23.96983 | 54344 | 46.37985 | 0.7362954 | 0.3513137 | 35.13137 |  |  |  |  | 26.93943 | 0.6531381 | 0.1072965 | 31.88506 | [8 empty] | 0.2939949 | 0.07053231 | 0.004607067 | 0.6414437 | [8 empty] | 4.254724 | 0.1772896 | 0.07293098 | 8.465967 | [8 empty] | 4.713361 | 0.1550619 | 0.09317271 | 10.42801 | [52 empty] | 17.41864 | 0.5579101 | 0.3522598 | 35.22598
2807 | Area 1 | Site 11 | CaO/CaCO3 |  | 4109511.6 | 1.544492 | 2205.209 | 126.5625 | 2287.442 | 3405.928 | 20849.44 | 9515.033 | 1.753156 | -8.627553 | -23.96907 | 66723 | 42.79375 | 0.8002277 | 0.3524899 | 35.24899 |  |  |  |  | 29.72493 | 0.6310354 | 0.1262533 | 37.5184 |  |  |  |  | 0.2453611 | 0.07025476 | 0.003101285 | 0.4676155 | 0.5591253 | 0.06931397 | 0.00860715 | 1.198377 | 2.510169 | 0.09682567 | 0.04660797 | 5.881828 |  |  |  |  | 0.8187351 | 0.113488 | 0.01377986 | 1.599592 |  |  |  |  | 0.2650707 | 0.06292448 | 0.005070785 | 0.5986043 | 4.955827 | 0.1472315 | 0.099061 | 11.08703 | [12 empty] | 0.3859995 | 0.1119569 | 0.007573084 | 0.7573084 |  |  |  |  | 0.617819 | 0.1730426 | 0.01175743 | 1.175743 | [28 empty] | 17.12321 | 0.5154883 | 0.3358968 | 33.58968
2809 | Area 1 | Site 11 | Si+Al |  | 5417083.5 | 1.632175 | 2284.208 | 113.90625 | 2626.261 | 3728.227 | 18765.63 | 10233.4 | 1.538383 | -8.612615 | -23.97651 | 87427 | 46.84992 | 0.6661505 | 0.3930462 | 39.30462 |  |  |  |  | 28.65068 | 0.5384888 | 0.1229125 | 36.52563 | 0.2925423 | 0.08187554 | 0.002669946 | 0.6326421 | 0.3085122 | 0.06284561 | 0.003926425 | 0.5920312 | 1.035399 | 0.06947008 | 0.01593635 | 2.218824 | 3.286992 | 0.09753567 | 0.06026667 | 7.605528 | [12 empty] | 0.4830129 | 0.05959077 | 0.009104238 | 1.074752 | 1.872562 | 0.08726102 | 0.03692113 | 4.13226 | [12 empty] | 0.940645 | 0.117595 | 0.01815763 | 1.815763 | [36 empty] | 16.27973 | 0.4144586 | 0.3125454 | 31.25454
2811 | Area 1 | Site 11 | Fe |  | 1072973.8 | 1.148072 | 1200.004 | 143.4375 | 1168.825 | 1377.691 | 21418.17 | 4105.408 | 1.250011 | -8.65088 | -23.97735 | 17693 | 43.31459 | 1.276863 | 0.3142913 | 31.42913 |  |  |  |  | 24.13127 | 1.120757 | 0.1066011 | 31.67841 | [8 empty] | 0.6125921 | 0.1606973 | 0.007298107 | 1.016118 | 0.519593 | 0.1498968 | 0.00766687 | 0.967543 | [32 empty] | 17.41795 | 0.7280627 | 0.3036669 | 30.36669 | [36 empty] | 14.004 | 0.9601117 | 0.2329732 | 23.29732
2812 | Area 1 | Site 11 | Fe |  | 5989238.1 | 1.666337 | 2348.532 | 14.0625 | 2761.473 | 3913.446 | 19246.83 | 11576.56 | 1.780646 | -8.620534 | -23.9774 | 98305 | 37.81992 | 0.5323041 | 0.2755733 | 27.55733 |  |  |  |  | 26.51226 | 0.4436903 | 0.1325125 | 39.37844 | [8 empty] | 0.503863 | 0.06406347 | 0.006409933 | 0.8924573 | 1.178769 | 0.06983647 | 0.01869023 | 2.358668 | [16 empty] | 0.8313053 | 0.06827809 | 0.01604755 | 1.796062 | [12 empty] | 16.71199 | 0.2902699 | 0.3170733 | 31.70733 |  |  |  |  | 0.8733682 | 0.1543453 | 0.01573476 | 1.573476 | [28 empty] | 15.56853 | 0.3839799 | 0.2774055 | 27.74055
2813 | Area 1 | Site 11 | CaO/CaCO3 |  | 1673074.3 | 2.156521 | 1091.9 | 81.5625 | 1459.529 | 2354.705 | 18094.35 | 5715.561 | 1.553791 | -8.605945 | -23.97784 | 27071 | 44.39028 | 0.9521463 | 0.4194809 | 41.94809 |  |  |  |  | 29.10892 | 0.9332208 | 0.1057743 | 31.43272 | [8 empty] | 0.4213295 | 0.108157 | 0.005981446 | 0.8327989 | [20 empty] | 8.370242 | 0.2934517 | 0.1549569 | 17.34298 | [52 empty] | 17.70923 | 0.7354226 | 0.3281778 | 32.81778
2814 | Area 1 | Site 11 | CaO/CaCO3 |  | 120128202.1 | 2.152422 | 9588.19 | 129.375 | 12367.38 | 20637.83 | 21193.41 | 67418.69 | 3.010965 | -8.580158 | -23.98204 | 1808416 | 59.7911 | 0.1390917 | 0.65426 | 65.426 |  |  |  |  | 19.56418 | 0.1210899 | 0.0836615 | 24.86151 | 1.67939 | 0.0207406 | 0.019 | 4.502038 | 0.1382833 | 0.01100471 | 0.002105634 | 0.3174901 | 0.491302 | 0.01094084 | 0.009025362 | 1.256604 | 0.4305128 | 0.01038754 | 0.009436428 | 1.190857 |  |  |  |  | 0.7542631 | 0.01778561 | 0.01576939 | 1.830541 | 1.029805 | 0.01293781 | 0.02209093 | 2.527826 | 0.4929423 | 0.01145903 | 0.01118026 | 1.319825 | 1.725983 | 0.01661528 | 0.04071651 | 4.557044 |  |  |  |  | 0.04546185 | 0.01202757 | 0.001008394 | 0.1008394 |  |  |  |  | 0.7209294 | 0.02120261 | 0.01632586 | 1.632586 |  |  |  |  | 0.509762 | 0.02864377 | 0.01110788 | 1.110788 | [28 empty] | 12.6261 | 0.08171178 | 0.2966248 | 29.66248
2815 | Area 1 | Site 11 | Salt |  | 2556310.4 | 1.924805 | 1439.549 | 78.75 | 1804.105 | 2770.852 | 16648.48 | 7555.276 | 1.776958 | -8.556345 | -23.97739 | 34087 | 64.25033 | 0.9904797 | 0.6657866 | 66.57866 |  |  |  |  | 14.88867 | 0.7758414 | 0.05128703 | 15.24085 | 0.6732429 | 0.1431072 | 0.006521164 | 1.545186 | [16 empty] | 0.808023 | 0.1694407 | 0.01319829 | 1.532083 |  |  |  |  | 0.6473452 | 0.1072849 | 0.01171041 | 1.38241 | [56 empty] | 18.73238 | 0.7509278 | 0.3684388 | 36.84388
2816 | Area 1 | Site 11 | C-Based |  | 4077153.3 | 2.824891 | 1444.356 | 119.53125 | 2278.419 | 4080.149 | 18535.41 | 9566.453 | 1.78622 | -8.53549 | -23.97705 | 49859 | 64.83401 | 0.7468013 | 0.6039687 | 60.39687 |  |  |  |  | 10.99575 | 0.6254437 | 0.03255972 | 9.675699 | [32 empty] | 0.7213601 | 0.1037161 | 0.01178613 | 1.319119 | [52 empty] | 23.44888 | 0.612026 | 0.4045784 | 40.45784
2817 | Area 1 | Site 11 | C-Based |  | 72044415.8 | 2.884968 | 8128.848 | 177.1875 | 9577.567 | 23451.46 | 19534.49 | 80558.96 | 7.168323 | -8.688685 | -23.97993 | 778404 | 64.63163 | 0.1948218 | 0.5717732 | 57.17732 |  |  |  |  | 9.196192 | 0.1532965 | 0.02761717 | 8.206934 | 0.1539033 | 0.03118034 | 0.001313158 | 0.311152 |  |  |  |  | 0.4235896 | 0.0220181 | 0.005850769 | 0.8146048 | [20 empty] | 0.07992095 | 0.02296062 | 0.001306969 | 0.1462776 | [20 empty] | 1.028799 | 0.0683827 | 0.01649748 | 1.649748 | [28 empty] | 24.48595 | 0.1581822 | 0.421521 | 42.1521
2818 | Area 1 | Site 11 | CaO/CaCO3 |  | 27295011.4 | 1.30038 | 5448.231 | 99.84375 | 5895.175 | 7084.771 | 20320.48 | 23020.16 | 1.544982 | -8.541623 | -23.98358 | 475995 | 42.83516 | 0.2994195 | 0.2773892 | 27.73892 |  |  |  |  | 22.95717 | 0.2856193 | 0.063641 | 18.91206 |  |  |  |  | 3.445526 | 0.06059446 | 0.03370822 | 5.082567 | 0.9448603 | 0.03664294 | 0.01067498 | 1.486282 | 1.525044 | 0.03950702 | 0.02084785 | 2.630955 | [16 empty] | 11.7695 | 0.1046374 | 0.1816189 | 20.32702 | [12 empty] | 0.3356496 | 0.05403801 | 0.004998967 | 0.4998967 |  |  |  |  | 0.5876061 | 0.08074223 | 0.008518822 | 0.8518822 | [28 empty] | 15.59949 | 0.2039799 | 0.2313842 | 23.13842
2819 | Area 1 | Site 11 | CaO/CaCO3 |  | 1959887.0 | 1.806305 | 1339.13 | 137.8125 | 1579.685 | 2418.877 | 18154.52 | 6272.359 | 1.597427 | -8.669569 | -23.98445 | 29451 | 45.11765 | 0.9372027 | 0.4066494 | 40.66494 |  |  |  |  | 28.95381 | 0.8904025 | 0.1094276 | 32.51835 | [8 empty] | 0.6983142 | 0.1143705 | 0.01006035 | 1.400706 | 0.7885127 | 0.1130147 | 0.0136707 | 1.725214 | [16 empty] | 6.267508 | 0.2463415 | 0.1162596 | 13.01193 | [52 empty] | 18.17421 | 0.7100918 | 0.3365527 | 33.65527
2820 | Area 1 | Site 11 | CaO/CaCO3 |  | 23802514.8 | 1.279759 | 5402.344 | 125.15625 | 5505.116 | 6913.698 | 22029.3 | 20844.39 | 1.452598 | -8.550546 | -23.9842 | 444225 | 34.59702 | 0.3532833 | 0.2663337 | 26.63337 |  |  |  |  | 31.72832 | 0.2739353 | 0.118821 | 35.30976 | 0.5256277 | 0.04188411 | 0.004416601 | 1.046511 | 0.2701616 | 0.02863956 | 0.003215793 | 0.4848812 | 1.065368 | 0.03096327 | 0.01561217 | 2.173688 | 2.253193 | 0.03740404 | 0.03978156 | 5.02035 |  |  |  |  | 0.7484585 | 0.05698469 | 0.01296852 | 1.50541 | 0.2645905 | 0.02329711 | 0.004741006 | 0.5425049 | 0.7799654 | 0.02884279 | 0.01519552 | 1.793825 | 13.36821 | 0.1100789 | 0.2677837 | 29.97069 | [12 empty] | 0.7173332 | 0.04767375 | 0.01375846 | 1.375846 |  |  |  |  | 0.3438072 | 0.06349873 | 0.006417935 | 0.6417935 | [12 empty] | 0.8959848 | 0.2086754 | 0.0151481 | 1.51481 | [12 empty] | 12.44195 | 0.1918439 | 0.2378737 | 23.78737
2821 | Area 1 | Site 11 | CaO/CaCO3 |  | 6178240.3 | 1.265507 | 2519.97 | 146.25 | 2804.707 | 3189.039 | 22887.88 | 9291.708 | 1.11203 | -8.655061 | -23.98399 | 116401 | 33.09362 | 0.5043307 | 0.2781414 | 27.81414 |  |  |  |  | 39.3285 | 0.4825017 | 0.1889052 | 56.13654 |  |  |  |  | 5.107754 | 0.1097152 | 0.06411473 | 9.667298 | 0.6225383 | 0.05455169 | 0.008901293 | 1.23933 | 0.9722425 | 0.0552073 | 0.01708906 | 2.156603 | [16 empty] | 7.592937 | 0.1294309 | 0.1597704 | 17.8817 |  |  |  |  | 0.7161238 | 0.06481696 | 0.01388947 | 1.388947 |  |  |  |  | 0.26028 | 0.08141444 | 0.005219697 | 0.5219697 |  |  |  |  | 0.4372824 | 0.1189085 | 0.008488911 | 0.8488911 | [28 empty] | 11.86872 | 0.3042122 | 0.2327756 | 23.27756
2822 | Area 1 | Site 11 | Fe |  | 12371924.5 | 1.889876 | 3152.807 | 125.15625 | 3968.932 | 5958.415 | 22256.68 | 18367.84 | 2.170047 | -8.676213 | -23.98447 | 211713 | 40.3558 | 0.3803071 | 0.3002764 | 30.02764 |  |  |  |  | 29.11548 | 0.3231078 | 0.1358326 | 40.36507 | [8 empty] | 0.4886588 | 0.03838892 | 0.007286931 | 1.014562 | 0.6126441 | 0.03765332 | 0.01117845 | 1.410697 |  |  |  |  | 2.92919 | 0.07770142 | 0.0516496 | 5.995584 | 0.1343283 | 0.03052939 | 0.002430401 | 0.2781065 |  |  |  |  | 3.780041 | 0.07007174 | 0.07825955 | 8.758909 | [12 empty] | 7.068235 | 0.1318565 | 0.1429781 | 14.29781 |  |  |  |  | 0.5804395 | 0.09400057 | 0.01128588 | 1.128588 | [28 empty] | 14.93519 | 0.2698012 | 0.2996259 | 29.96259
2823 | Area 1 | Site 11 | Salt |  | 252248.1 | 1.388377 | 509.3458 | 147.65625 | 566.7206 | 707.1642 | 15403.03 | 1934.804 | 1.180962 | -8.521421 | -23.9846 | 3801 | 66.30327 | 2.436407 | 0.3696722 | 36.96722 | [8 empty] | 5.619706 | 0.7403137 | 0.05466465 | 12.95276 | [20 empty] | 5.89496 | 0.6831648 | 0.08883876 | 10.16566 | [60 empty] | 22.18207 | 2.179105 | 0.3929653 | 39.29653
2826 | Area 1 | Site 11 | CaO/CaCO3 |  | 880294.5 | 1.531281 | 911.633 | 29.53125 | 1058.691 | 1395.966 | 17016.41 | 3786.996 | 1.296438 | -8.708214 | -23.98504 | 12774 | 53.63296 | 1.548333 | 0.4653574 | 46.53574 |  |  |  |  | 21.82946 | 1.376056 | 0.07642426 | 22.71083 | [8 empty] | 0.6540134 | 0.1752884 | 0.009180335 | 1.278181 | 0.7359139 | 0.1776233 | 0.0123685 | 1.560879 | [16 empty] | 1.701367 | 0.2447987 | 0.02929642 | 3.278892 | [52 empty] | 21.44629 | 1.188642 | 0.3784636 | 37.84636
2828 | Area 1 | Site 11 | CaSO4 |  | 11095240.1 | 2.209039 | 2881.966 | 16.875 | 3758.577 | 6366.375 | 18271.8 | 17541.47 | 2.206914 | -8.635102 | -23.98485 | 196569 | 41.10529 | 0.4094295 | 0.2693734 | 26.93734 |  |  |  |  | 29.07848 | 0.3519945 | 0.115495 | 34.32138 | [8 empty] | 0.3162983 | 0.03618262 | 0.004912375 | 0.6839518 | [8 empty] | 6.392287 | 0.1059628 | 0.1124711 | 13.05586 | [8 empty] | 7.274406 | 0.1016133 | 0.1454551 | 16.27952 | [20 empty] | 0.383808 | 0.09731366 | 0.007299888 | 0.7299888 | [28 empty] | 15.44944 | 0.2853083 | 0.313504 | 31.3504
2829 | Area 1 | Site 11 | CaSO4 |  | 1396557.4 | 1.728717 | 1087.962 | 95.625 | 1333.474 | 1880.778 | 19916.51 | 4959.321 | 1.401444 | -8.536797 | -23.98529 | 22863 | 47.27639 | 1.129667 | 0.3640332 | 36.40332 |  |  |  |  | 26.1638 | 1.00995 | 0.1018179 | 30.25701 | [20 empty] | 4.130312 | 0.2669537 | 0.07047902 | 8.181338 | [8 empty] | 5.009074 | 0.2446824 | 0.09844405 | 11.01798 | [52 empty] | 17.42042 | 0.8569432 | 0.3509167 | 35.09167
2830 | Area 1 | Site 11 | Si+Ca+Fe Mixture |  | 7996191.8 | 1.329003 | 2978.951 | 150.46875 | 3190.779 | 3959.033 | 21710.25 | 12120.88 | 1.462094 | -8.534551 | -23.99275 | 140827 | 43.33128 | 0.549465 | 0.348345 | 34.8345 |  |  |  |  | 29.31021 | 0.4260956 | 0.1306946 | 38.83823 | 0.3374695 | 0.06537583 | 0.003184546 | 0.7545764 | 0.4838762 | 0.05046102 | 0.006392175 | 0.9638201 | 2.370489 | 0.06722261 | 0.03791336 | 5.278692 | 3.087421 | 0.07235455 | 0.057912 | 7.308374 |  |  |  |  | 0.6321304 | 0.07060073 | 0.0112326 | 1.303901 |  |  |  |  | 0.5307907 | 0.04495017 | 0.01068284 | 1.261106 | 4.113426 | 0.09025014 | 0.08630475 | 9.659339 | [12 empty] | 1.257294 | 0.09178233 | 0.02564378 | 2.564378 |  |  |  |  | 0.4491534 | 0.1104564 | 0.008854083 | 0.8854083 | [28 empty] | 14.09646 | 0.3300063 | 0.282071 | 28.2071
2831 | Area 1 | Site 11 | Salt |  | 650844.3 | 1.175958 | 861.6235 | 105.46875 | 910.319 | 1013.233 | 16397.03 | 2930.499 | 1.050017 | -8.709304 | -23.99302 | 8841 | 67.26372 | 1.694784 | 0.6001458 | 60.01458 |  |  |  |  | 8.57854 | 1.337273 | 0.02590829 | 7.699108 | 1.22185 | 0.3389533 | 0.01122737 | 2.660318 | [20 empty] | 1.044204 | 0.244644 | 0.01600178 | 1.831055 | [60 empty] | 21.89168 | 1.3788 | 0.3953395 | 39.53395
2832 | Area 1 | Site 11 | CaSO4 |  | 4958918.5 | 1.73097 | 2132.627 | 139.21875 | 2512.746 | 3691.514 | 20653.89 | 10786.54 | 1.867101 | -8.702741 | -23.99378 | 84424 | 43.50214 | 0.5850196 | 0.3410113 | 34.10113 |  |  |  |  | 29.92581 | 0.5251232 | 0.1249152 | 37.12077 | [8 empty] | 0.3979324 | 0.05597899 | 0.006334668 | 0.8819781 | 0.7996617 | 0.0596464 | 0.0153531 | 1.93753 |  |  |  |  | 3.501606 | 0.1294368 | 0.06194437 | 7.19062 | [8 empty] | 5.832647 | 0.1342376 | 0.1191732 | 13.33801 | [52 empty] | 16.0402 | 0.4306821 | 0.3290529 | 32.90529
2833 | Area 1 | Site 11 | C-Based |  | 915594.5 | 1.991459 | 878.2974 | 82.96875 | 1079.709 | 1749.093 | 15842.08 | 4332.388 | 1.631329 | -8.612897 | -23.99332 | 12458 | 65.08585 | 1.431077 | 0.6694571 | 66.94571 |  |  |  |  | 14.34375 | 1.223568 | 0.05024071 | 14.92992 | [20 empty] | 1.254493 | 0.2773148 | 0.02084157 | 2.419329 | [64 empty] | 19.31591 | 1.126582 | 0.3890995 | 38.90995
2835 | Area 1 | Site 11 | CaO/CaCO3 |  | 21936761.3 | 1.206423 | 5083.571 | 19.6875 | 5284.955 | 6132.935 | 19538.02 | 20314.05 | 1.496962 | -8.555787 | -23.99504 | 378941 | 48.26986 | 0.3169846 | 0.463959 | 46.3959 |  |  |  |  | 22.71958 | 0.2584466 | 0.07796421 | 23.16845 | 0.8227975 | 0.04414525 | 0.007593459 | 1.799266 | 0.2708597 | 0.0285716 | 0.003476434 | 0.524181 | 0.4034128 | 0.02618862 | 0.006305988 | 0.877985 | 0.3080288 | 0.02422032 | 0.005808435 | 0.7330124 |  |  |  |  | 0.2749427 | 0.03872256 | 0.005059153 | 0.587276 | 1.066829 | 0.03117438 | 0.02031574 | 2.324694 | 0.08760419 | 0.02316037 | 0.001784527 | 0.2106628 | 12.63294 | 0.1050381 | 0.264141 | 29.563 | [12 empty] | 0.245156 | 0.04467197 | 0.004847353 | 0.4847353 |  |  |  |  | 0.4602353 | 0.0680413 | 0.008833611 | 0.8833611 | [28 empty] | 12.43776 | 0.1887083 | 0.2547363 | 25.47363
2836 | Area 1 | Site 11 | Salt |  | 789102.7 | 1.133186 | 976.7946 | 120.9375 | 1002.356 | 1106.89 | 17434.82 | 3239.02 | 1.057995 | -8.54356 | -24.00074 | 14292 | 58.78924 | 1.378328 | 0.3183039 | 31.83039 |  |  |  |  | 8.205861 | 0.8981364 | 0.02873551 | 8.539268 | 8.232099 | 0.4324803 | 0.09045498 | 21.43326 | [20 empty] | 8.0073 | 0.3827938 | 0.1441724 | 16.49739 | [60 empty] | 16.76551 | 0.9541586 | 0.33893 | 33.893
2837 | Area 1 | Site 11 | CaSO4 |  | 970015.4 | 4.544746 | 529.4244 | 39.375 | 1111.333 | 2406.099 | 15907 | 5112.067 | 2.143901 | -8.56398 | -24.00081 | 16648 | 46.97512 | 1.394053 | 0.3483006 | 34.83006 |  |  |  |  | 24.14127 | 1.171548 | 0.09359862 | 27.8145 | [20 empty] | 4.591411 | 0.3287221 | 0.07759489 | 9.007362 | [8 empty] | 5.024432 | 0.2924348 | 0.09862698 | 11.03846 | [52 empty] | 19.26777 | 1.021788 | 0.3914167 | 39.14167
2838 | Area 1 | Site 11 | CaSO4 |  | 717031.8 | 2.752619 | 570.1348 | 80.15625 | 955.4859 | 1569.364 | 16101.04 | 3683.085 | 1.505481 | -8.584156 | -24.00036 | 11588 | 46.59318 | 1.661199 | 0.3561264 | 35.61264 |  |  |  |  | 26.62925 | 1.422202 | 0.1038625 | 30.86459 | [20 empty] | 3.891314 | 0.387171 | 0.06494763 | 7.539245 | [8 empty] | 4.722407 | 0.3306102 | 0.09130222 | 10.21866 | [52 empty] | 18.16384 | 1.2653 | 0.3604476 | 36.04476
2841 | Area 1 | Site 11 | CaSO4 |  | 3129200.4 | 1.297657 | 1873.008 | 54.84375 | 1996.052 | 2430.522 | 17826.46 | 7078.506 | 1.274207 | -8.608509 | -24.00192 | 51286 | 43.72455 | 0.7755992 | 0.3049975 | 30.49975 |  |  |  |  | 27.80545 | 0.6817881 | 0.1088914 | 32.35902 | [8 empty] | 0.3877205 | 0.07113796 | 0.006021302 | 0.8383481 | [8 empty] | 5.351805 | 0.1955589 | 0.09233212 | 10.71809 | [8 empty] | 6.311991 | 0.1841212 | 0.1245964 | 13.94498 | [52 empty] | 16.41849 | 0.5691645 | 0.3303937 | 33.03937
2842 | Area 1 | Site 11 | CaO/CaCO3 |  | 429483.7 | 1.551917 | 639.8986 | 144.84375 | 739.4833 | 993.0692 | 16253.22 | 2585.62 | 1.238719 | -8.581661 | -24.00085 | 6686 | 45.28962 | 2.191655 | 0.3928474 | 39.28474 |  |  |  |  | 28.02151 | 2.04559 | 0.09592523 | 28.50589 | [32 empty] | 6.703556 | 0.5534037 | 0.1133683 | 12.68833 | [52 empty] | 19.98532 | 1.676824 | 0.3429253 | 34.29253
2843 | Area 1 | Site 11 | CaO/CaCO3 |  | 5515629.4 | 1.730141 | 2276.174 | 2.8125 | 2650.041 | 3938.102 | 20152.2056 | 11234.26 | 1.820892 | -8.53575 | -24.00113 | 93063 | 39.0231 | 0.6898931 | 0.3291784 | 32.91784 |  |  |  |  | 33.81781 | 0.5546617 | 0.149351 | 44.3823 | 0.5554486 | 0.08961944 | 0.005015737 | 1.188476 | 0.2088944 | 0.05949899 | 0.002648523 | 0.3993476 | 0.5881861 | 0.05728091 | 0.009142909 | 1.272971 | 1.790103 | 0.07195711 | 0.03366255 | 4.248144 |  |  |  |  | 0.8257859 | 0.08820862 | 0.01460339 | 1.695189 | 0.369128 | 0.04943724 | 0.006805346 | 0.7787236 | 0.1798727 | 0.05082993 | 0.003585066 | 0.4232158 | 7.056993 | 0.1488681 | 0.146316 | 16.37587 | [20 empty] | 0.4811385 | 0.1355013 | 0.009386318 | 0.9386318 | [28 empty] | 15.10354 | 0.4063728 | 0.3048167 | 30.48167
2845 | Area 1 | Site 11 | CaO/CaCO3 |  | 189002.2 | 1.133115 | 488.1344 | 101.25 | 490.5559 | 553.1123 | 15592.89 | 1592.508 | 1.067791 | -8.564473 | -24.00868 | 2944 | 60.93572 | 3.236599 | 0.4322151 | 43.22151 |  |  |  |  | 10.96398 | 2.531132 | 0.03476706 | 10.33165 | 4.265084 | 0.7710589 | 0.04027855 | 9.543981 | [20 empty] | 3.359699 | 0.5846518 | 0.05393346 | 6.17151 |  |  |  |  | 1.474511 | 0.4580515 | 0.02617718 | 2.929784 | [52 empty] | 19.00101 | 2.37618 | 0.3493351 | 34.93351
2846 | Area 1 | Site 11 | TiO2 |  | 15200339.2 | 1.300616 | 3922.782 | 136.40625 | 4399.281 | 5102.032 | 23371.05 | 15038.46 | 1.183978 | -8.681847 | -24.01549 | 216679 | 40.4361 | 0.4966061 | 0.3035296 | 30.35296 |  |  |  |  | 26.54653 | 0.4248031 | 0.09145448 | 27.17732 |  |  |  |  | 0.7196174 | 0.04764741 | 0.008220978 | 1.239569 | 0.9625732 | 0.04620108 | 0.01338865 | 1.864106 | 2.139469 | 0.05502067 | 0.03593631 | 4.535088 |  |  |  |  | 0.548274 | 0.06420056 | 0.008665673 | 1.005928 | 0.1367814 | 0.03431316 | 0.002269001 | 0.2596378 | 0.1611734 | 0.03631971 | 0.002906573 | 0.3431198 | 2.88085 | 0.06832276 | 0.05461388 | 6.112456 |  |  |  |  | 8.926199 | 0.1356171 | 0.1586292 | 15.86292 |  |  |  |  | 0.4244109 | 0.07274642 | 0.007702017 | 0.7702017 |  |  |  |  | 0.4747036 | 0.1060913 | 0.008399301 | 0.8399301 | [28 empty] | 15.64331 | 0.2991948 | 0.2828579 | 28.28579
2847 | Area 1 | Site 11 | CaSO4 |  | 94338589.8 | 1.337519 | 11767.39 | 160.3125 | 10959.73 | 15739.11 | 22489.11 | 56768.13 | 2.718379 | -8.641165 | -24.00987 | 2166074 | 24.1954 | 0.148137 | 0.1045958 | 10.45958 |  |  |  |  | 38.73117 | 0.1212557 | 0.1457868 | 43.32314 | 0.1387339 | 0.01795235 | 0.001022423 | 0.2422626 | 0.07678746 | 0.01252143 | 0.0008238592 | 0.1242225 | 0.4977455 | 0.01226436 | 0.006680719 | 0.9301589 | 0.3319464 | 0.0107621 | 0.005443553 | 0.686965 |  |  |  |  | 11.557 | 0.04230057 | 0.2055649 | 23.86236 | [8 empty] | 14.67584 | 0.04914887 | 0.2809466 | 31.4439 | [12 empty] | 3.155501 | 0.03207219 | 0.05711716 | 5.711716 |  |  |  |  | 0.3445964 | 0.02812797 | 0.006042318 | 0.6042318 | [28 empty] | 6.295284 | 0.07049761 | 0.1157606 | 11.57606
2848 | Area 1 | Site 11 | CaO/CaCO3 |  | 103022396.8 | 1.749141 | 10758.72 | 157.5 | 11453.04 | 18818.53 | 23554.53 | 93608.8 | 6.768491 | -8.561658 | -24.01679 | 1906121 | 28.74652 | 0.1424579 | 0.2652171 | 26.52171 |  |  |  |  | 42.03976 | 0.1273486 | 0.1667881 | 49.56405 | 0.4639547 | 0.01948919 | 0.003773531 | 0.8941361 | 0.1049289 | 0.01271627 | 0.001234158 | 0.1860879 | 0.7049188 | 0.01362636 | 0.01035177 | 1.441281 | 1.564424 | 0.01550608 | 0.02780031 | 3.508342 |  |  |  |  | 0.2735744 | 0.01434026 | 0.00522095 | 0.6060577 | 0.1408251 | 0.009516753 | 0.002765281 | 0.3164262 | 0.4069127 | 0.01142949 | 0.008683246 | 1.025054 | 18.2383 | 0.05852679 | 0.3918148 | 43.85241 | [12 empty] | 0.1156323 | 0.01834166 | 0.002280732 | 0.2280732 |  |  |  |  | 0.29574 | 0.02863834 | 0.00566005 | 0.566005 | [20 empty] | 0.2469083 | 0.05617391 | 0.003962935 | 0.3962935 |  |  |  |  | 6.65759 | 0.06937257 | 0.1313136 | 13.13136
2849 | Area 1 | Site 11 | SiO2 |  | 3408659.0 | 3.625028 | 1265.598 | 137.8125 | 2083.276 | 4587.829 | 18556.81 | 10371.09 | 2.511048 | -8.668532 | -24.01674 | 54292 | 45.50534 | 0.8272811 | 0.3872668 | 38.72668 |  |  |  |  | 31.60769 | 0.6722594 | 0.1518007 | 45.11028 | [8 empty] | 0.5898572 | 0.07250287 | 0.009680176 | 1.347774 | 4.667447 | 0.1380751 | 0.09160455 | 11.5603 | [12 empty] | 0.2763612 | 0.06288034 | 0.005509006 | 0.6503362 | 0.6614855 | 0.07917297 | 0.01383276 | 1.54818 | [20 empty] | 0.5909816 | 0.1860644 | 0.01173013 | 1.173013 | [28 empty] | 16.10086 | 0.4940484 | 0.3254428 | 32.54428
2851 | Area 1 | Site 11 | Salt |  | 428748.3 | 1.149317 | 737.1224 | 129.375 | 738.8499 | 847.1875 | 15706.56 | 2455.242 | 1.118862 | -8.522743 | -24.01654 | 7313 | 60.16924 | 1.951571 | 0.3634607 | 36.34607 |  |  |  |  | 10.28165 | 1.425625 | 0.03451956 | 10.2581 | 6.592429 | 0.5503018 | 0.06697207 | 15.86899 | [20 empty] | 5.78361 | 0.4663495 | 0.0980997 | 11.22537 | [60 empty] | 17.17307 | 1.437036 | 0.3287198 | 32.87198
2854 | Area 1 | Site 11 | Salt |  | 628046.3 | 1.396784 | 758.129 | 167.34375 | 894.2334 | 1058.942 | 17619.01 | 2934.154 | 1.090848 | -8.541889 | -24.01693 | 11309 | 59.66343 | 1.670388 | 0.3044029 | 30.44029 |  |  |  |  | 7.35121 | 1.19409 | 0.02352606 | 6.991187 | 8.513675 | 0.5137056 | 0.08668927 | 20.54097 | [20 empty] | 7.61053 | 0.4478178 | 0.125951 | 14.41234 | [60 empty] | 16.86116 | 1.163865 | 0.3135286 | 31.35286
2855 | Area 1 | Site 11 | CaSO4 |  | 11923319.9 | 1.738538 | 3812.933 | 85.78125 | 3896.311 | 6628.929 | 20820.3 | 24400.75 | 3.973738 | -8.628185 | -24.02474 | 193349 | 45.33037 | 0.4090769 | 0.3079153 | 30.79153 |  |  |  |  | 23.66306 | 0.3510131 | 0.08437911 | 25.07476 | [8 empty] | 0.5163784 | 0.03954179 | 0.007894497 | 1.099154 | 0.2439766 | 0.03517939 | 0.004487607 | 0.5663266 |  |  |  |  | 5.414223 | 0.1020463 | 0.09245095 | 10.73188 | [8 empty] | 8.499473 | 0.1134226 | 0.1655978 | 18.53392 | [12 empty] | 0.2729106 | 0.06578653 | 0.005185327 | 0.5185327 |  |  |  |  | 0.3340732 | 0.1063774 | 0.006174617 | 0.6174617 | [28 empty] | 15.72554 | 0.293586 | 0.3104931 | 31.04931
2857 | Area 1 | Site 11 | CaSO4 |  | 2479827.0 | 1.310947 | 1625.566 | 14.0625 | 1776.911 | 2131.031 | 20494.13 | 6075.501 | 1.184494 | -8.71651 | -24.02428 | 42710 | 38.80552 | 0.776118 | 0.3270539 | 32.70539 |  |  |  |  | 34.98806 | 0.7176024 | 0.165659 | 49.22852 | 0.474295 | 0.1265216 | 0.004386771 | 1.039443 | 2.7184 | 0.1380378 | 0.03521767 | 5.310164 | 0.6917853 | 0.09024656 | 0.0105182 | 1.464453 | 0.8259622 | 0.0856459 | 0.01526516 | 1.926431 |  |  |  |  | 1.004022 | 0.135232 | 0.01764801 | 2.048614 | [8 empty] | 4.950318 | 0.1738217 | 0.1026561 | 11.4894 | [52 empty] | 15.54163 | 0.583967 | 0.3133468 | 31.33468
2858 | Area 1 | Site 11 | CaO/CaCO3 |  | 477285.8 | 1.523041 | 671.1506 | 112.5 | 779.5506 | 1022.19 | 17267.22 | 2628.217 | 1.151686 | -8.720524 | -24.02509 | 6796 | 52.91862 | 2.035654 | 0.4908938 | 49.08938 |  |  |  |  | 21.88856 | 1.825337 | 0.07483934 | 22.23984 | [32 empty] | 3.712271 | 0.43516 | 0.06453212 | 7.222517 | [52 empty] | 21.48055 | 1.5908 | 0.3851382 | 38.51382
2860 | Area 1 | Site 11 | CaO/CaCO3 |  | 13215448.0 | 1.404915 | 4176.71 | 112.5 | 4102.003 | 5867.921 | 20343.11 | 17476.5 | 1.83915 | -8.632091 | -24.0264 | 254175 | 29.69624 | 0.2950367 | 0.2803257 | 28.03257 |  |  |  |  | 39.84621 | 0.3130821 | 0.1498457 | 44.52933 |  |  |  |  | 0.1308049 | 0.03628419 | 0.001505139 | 0.2269467 | 0.41805 | 0.03385857 | 0.006000612 | 0.8354674 | 0.2388624 | 0.02966005 | 0.004193623 | 0.5292265 |  |  |  |  | 0.6664281 | 0.04692241 | 0.01223728 | 1.420527 | [8 empty] | 19.18292 | 0.1507286 | 0.3993747 | 44.69853 | [20 empty] | 0.5687531 | 0.08253732 | 0.01065625 | 1.065625 | [28 empty] | 9.251728 | 0.2086239 | 0.1812991 | 18.12991
2861 | Area 1 | Site 11 | CaO/CaCO3 |  | 10945215.0 | 1.521833 | 4034.097 | 112.5 | 3733.079 | 6139.22 | 21356.89 | 21095.25 | 3.235453 | -8.537664 | -24.02597 | 183665 | 37.68518 | 0.4313351 | 0.3004834 | 30.04834 |  |  |  |  | 26.94305 | 0.3919472 | 0.08794248 | 26.13367 |  |  |  |  | 0.1884269 | 0.04788147 | 0.00209039 | 0.3151916 | 0.5866524 | 0.04517897 | 0.00799025 | 1.112485 | 1.272406 | 0.05138168 | 0.02104085 | 2.655312 | [16 empty] | 14.5246 | 0.1691035 | 0.2633205 | 29.47117 | [20 empty] | 0.5357263 | 0.1127194 | 0.009220921 | 0.9220921 | [12 empty] | 1.00076 | 0.2586051 | 0.01495514 | 1.495514 | [12 empty] | 17.2632 | 0.3329661 | 0.3074544 | 30.74544
2864 | Area 1 | Site 11 | Salt |  | 219889.8 | 1.529408 | 461.0158 | 157.5 | 529.1241 | 705.0815 | 15789.78 | 1761.829 | 1.123343 | -8.660462 | -24.03299 | 3617 | 67.91779 | 2.4036 | 0.4173958 | 41.73958 | [8 empty] | 5.720557 | 0.7197076 | 0.05692272 | 13.48781 | [20 empty] | 4.896748 | 0.6363017 | 0.0755171 | 8.641288 | [60 empty] | 21.4649 | 2.167905 | 0.38742 | 38.742
2865 | Area 1 | Site 11 | CaSO4 |  | 3415277.7 | 1.626197 | 1869.207 | 105.46875 | 2085.298 | 3039.7 | 18081.3 | 9112.495 | 1.934812 | -8.622957 | -24.03315 | 52723 | 47.46605 | 0.7676427 | 0.3466994 | 34.66994 |  |  |  |  | 23.54903 | 0.6634154 | 0.08831069 | 26.24309 | [8 empty] | 0.3639689 | 0.07252428 | 0.005553652 | 0.773237 | [8 empty] | 4.212665 | 0.1854283 | 0.06967467 | 8.087967 | [8 empty] | 5.271988 | 0.16992 | 0.1012935 | 11.3369 | [20 empty] | 0.6850019 | 0.2129721 | 0.01265084 | 1.265084 | [28 empty] | 18.4513 | 0.5878258 | 0.3633693 | 36.33693
2866 | Area 1 | Site 11 | CaO/CaCO3 |  | 3354973.5 | 1.320802 | 2124.186 | 19.6875 | 2066.805 | 2805.629 | 21450.83 | 7892.404 | 1.477473 | -8.535798 | -24.03375 | 58062 | 38.98115 | 0.6778646 | 0.337804 | 33.7804 |  |  |  |  | 33.88042 | 0.6474383 | 0.1368615 | 40.67083 | [8 empty] | 0.522892 | 0.07255659 | 0.007812299 | 1.087709 | 1.166122 | 0.08483693 | 0.02107716 | 2.659894 |  |  |  |  | 0.6721552 | 0.1168508 | 0.01142356 | 1.326068 | 0.2902406 | 0.06343015 | 0.00514285 | 0.5884871 |  |  |  |  | 9.24693 | 0.2070658 | 0.1835548 | 20.54369 | [52 empty] | 15.24009 | 0.5172684 | 0.2964635 | 29.64635
2867 | Area 1 | Site 11 | SiO2 |  | 1223734.3 | 2.936248 | 857.9254 | 14.0625 | 1248.242 | 2519.081 | 15673.37 | 6094.216 | 2.41512 | -8.712041 | -24.0331 | 18143 | 50.36674 | 1.220352 | 0.4017005 | 40.17005 |  |  |  |  | 25.06866 | 1.100184 | 0.1002945 | 29.80431 | [8 empty] | 0.4140346 | 0.1287205 | 0.006183493 | 0.86093 | 3.647201 | 0.2163969 | 0.06521326 | 8.229778 | [72 empty] | 20.50336 | 0.9466236 | 0.3751147 | 37.51147
2868 | Area 1 | Site 11 | CaSO4 |  | 892061.1 | 1.399522 | 1076.947 | 98.4375 | 1065.743 | 1507.211 | 16668.93 | 4625.847 | 1.908878 | -8.705104 | -24.04086 | 13833 | 56.39021 | 1.470875 | 0.4970874 | 49.70874 |  |  |  |  | 19.69585 | 1.250376 | 0.07115605 | 21.14529 | [20 empty] | 2.272927 | 0.3208921 | 0.03697829 | 4.292509 | [8 empty] | 2.289035 | 0.2333855 | 0.04337054 | 4.854086 | [52 empty] | 19.35198 | 1.166539 | 0.3803201 | 38.03201
2869 | Area 1 | Site 11 | CaO/CaCO3 |  | 2518068.7 | 1.471491 | 1658.324 | 74.53125 | 1790.56 | 2440.209 | 15901.97 | 7919.941 | 1.982287 | -8.572114 | -24.04002 | 45634 | 37.4636 | 0.7449646 | 0.3324738 | 33.24738 |  |  |  |  | 30.28124 | 0.7660645 | 0.09809809 | 29.15159 | [8 empty] | 0.3776421 | 0.08831871 | 0.005035676 | 0.701119 | [20 empty] | 15.50391 | 0.3278254 | 0.2786599 | 31.18797 | [52 empty] | 16.3736 | 0.5614183 | 0.2899891 | 28.99891
2870 | Area 1 | Site 11 | CaSO4 |  | 542737.9 | 2.724174 | 517.7447 | 142.03125 | 831.2854 | 1410.427 | 16818.05 | 3203.731 | 1.504915 | -8.709335 | -24.04137 | 7864 | 53.49832 | 2.042937 | 0.4256226 | 42.56226 |  |  |  |  | 19.49012 | 1.694167 | 0.06837971 | 20.32025 | [20 empty] | 2.763363 | 0.4501017 | 0.0427297 | 4.960144 | [8 empty] | 3.136561 | 0.363858 | 0.05703311 | 6.383219 | [52 empty] | 21.11164 | 1.609741 | 0.400531 | 40.0531
2872 | Area 1 | Site 11 | CaSO4 |  | 5331039.7 | 2.972934 | 1676.948 | 115.3125 | 2605.32 | 4985.454 | 21886.78 | 11897.56 | 2.112972 | -8.652119 | -24.04791 | 91377 | 43.37507 | 0.5908017 | 0.3097021 | 30.97021 |  |  |  |  | 27.47994 | 0.5165478 | 0.1064546 | 31.63487 | [8 empty] | 0.4385689 | 0.05663787 | 0.006793203 | 0.9458201 | [8 empty] | 4.780972 | 0.1413158 | 0.08265367 | 9.594595 | [8 empty] | 7.209407 | 0.148081 | 0.1431194 | 16.01811 | [12 empty] | 0.3540104 | 0.09573282 | 0.00686172 | 0.686172 | [16 empty] | 0.3845592 | 0.1212818 | 0.007182245 | 0.7182245 | [16 empty] | 15.97748 | 0.4265655 | 0.3200309 | 32.00309
2874 | Area 1 | Site 11 | Si+Al |  | 2445262.4 | 3.710873 | 1075.474 | 25.3125 | 1764.484 | 3990.947 | 17691.95 | 10802.67 | 3.797758 | -8.718587 | -24.0486 | 43277 | 42.55279 | 0.9349216 | 0.3356479 | 33.56479 |  |  |  |  | 32.42254 | 0.7532308 | 0.1565723 | 46.52825 | [8 empty] | 2.087113 | 0.1155818 | 0.0341399 | 4.753311 | 5.111299 | 0.1626628 | 0.09784561 | 12.34791 | [12 empty] | 2.303914 | 0.1206345 | 0.04591873 | 5.420689 | [24 empty] | 0.6571542 | 0.2086875 | 0.01300723 | 1.300723 | [28 empty] | 14.86518 | 0.5348151 | 0.2951024 | 29.51024
2875 | Area 1 | Site 11 | SiO2 |  | 2084172.5 | 1.449771 | 1548.128 | 115.3125 | 1629.003 | 2244.432 | 16189.09 | 6135.744 | 1.437444 | -8.527402 | -24.04992 | 30268 | 52.31419 | 0.9389449 | 0.454811 | 45.4811 |  |  |  |  | 23.91071 | 0.8482863 | 0.09360938 | 27.81769 | [8 empty] | 0.9503592 | 0.114169 | 0.01432878 | 1.995001 | 2.139081 | 0.141134 | 0.03836096 | 4.841073 | [16 empty] | 0.9390566 | 0.1260479 | 0.01756371 | 1.965753 | [12 empty] | 0.6104592 | 0.1940033 | 0.01127704 | 1.127704 | [36 empty] | 19.13614 | 0.7076826 | 0.3582944 | 35.82944
2876 | Area 1 | Site 11 | CaO/CaCO3 |  | 59756328.9 | 1.676607 | 8293.843 | 151.875 | 8722.621 | 13905.52 | 21007.01 | 48731.36 | 3.162447 | -8.729385 | -24.05652 | 872563 | 55.91815 | 0.2186809 | 0.514797 | 51.4797 |  |  |  |  | 18.73741 | 0.1567036 | 0.07211668 | 21.43076 | 0.3692843 | 0.02545693 | 0.003754441 | 0.8896126 | 0.1210761 | 0.01747743 | 0.00169237 | 0.2551777 | 0.5791816 | 0.01804949 | 0.009739078 | 1.355975 | 2.136512 | 0.02473863 | 0.04280585 | 5.40201 | [8 empty] | 0.6883415 | 0.01920128 | 0.01288848 | 1.474806 | 0.1175632 | 0.01606749 | 0.002351725474 | 0.2776203 | 3.0624 | 0.03232726 | 0.06413667 | 7.178258 | [12 empty] | 0.2242181 | 0.02907298 | 0.004599564 | 0.4599564 |  |  |  |  | 0.5006976 | 0.04689955 | 0.009944602 | 0.9944602 | [12 empty] | 1.395437 | 0.1088056 | 0.0245863 | 2.45863 | [12 empty] | 16.14973 | 0.1442333 | 0.3384415 | 33.84415
2877 | Area 1 | Site 11 | CaSO4 |  | 63571673.6 | 1.567961 | 9813.404 | 160.3125 | 8996.775 | 15387.03 | 21603.86 | 56416.57 | 3.984188 | -8.568433 | -24.05223 | 1064954 | 44.87699 | 0.2110261 | 0.3622837 | 36.22837 |  |  |  |  | 26.5156 | 0.1564903 | 0.1113714 | 33.096 | 1.131442 | 0.03834335 | 0.01065807 | 2.525423 | 0.1411535 | 0.0163714 | 0.001809845 | 0.2728907 | 0.6402846 | 0.01687784 | 0.01011191 | 1.407885 | 0.7134721 | 0.01634783 | 0.01365642 | 1.723412 | 0.4286211 | 0.02369437 | 0.008479299 | 1.515998 | 1.496954 | 0.02935448 | 0.02780904 | 3.228126 | 0.8791798 | 0.01749534 | 0.01685579 | 1.928778 | 0.61539 | 0.01687216 | 0.01271823 | 1.501382 | 6.181854 | 0.04131833 | 0.1327345 | 14.85582 | [12 empty] | 0.1133563 | 0.02457578 | 0.002368033 | 0.2368033 |  |  |  |  | 0.4466105 | 0.04020479 | 0.008999008 | 0.8999008 | 2.399907 | 0.06407995 | 0.04832175 | 4.832175 | [24 empty] | 13.41919 | 0.1406329 | 0.2807243 | 28.07243
2878 | Area 1 | Site 11 | CaO/CaCO3 |  | 6347386.3 | 1.468549 | 2641.602 | 37.96875 | 2842.841 | 3879.324 | 19013.09 | 11792.13 | 1.743331 | -8.608354 | -24.05554 | 105572 | 42.07402 | 0.6484244 | 0.3519392 | 35.19392 |  |  |  |  | 30.00192 | 0.5169454 | 0.1199454 | 35.64392 | 0.4354331 | 0.08042931 | 0.003832515 | 0.9081122 |  |  |  |  | 0.8580853 | 0.05921067 | 0.01295527 | 1.803767 | 1.880904 | 0.07066511 | 0.03411505 | 4.305248 |  |  |  |  | 0.6207745 | 0.09025186 | 0.01044944 | 1.212991 | 0.1951494 | 0.04798925 | 0.003435041 | 0.3930656 | 0.2467648 | 0.04964657 | 0.00469829 | 0.5546314 | 7.410321 | 0.1478989 | 0.1466861 | 16.4173 | [20 empty] | 0.4739966 | 0.1408149 | 0.008848703 | 0.8848703 | [28 empty] | 15.80263 | 0.4053578 | 0.3059441 | 30.59441
2879 | Area 1 | Site 11 | CaSO4 |  | 12376337.0 | 1.34919 | 4259.301 | 80.15625 | 3969.64 | 5746.608 | 18353.61 | 20860.52 | 2.798003 | -8.697901 | -24.05759 | 205457 | 40.02157 | 0.3761901 | 0.2992873 | 29.92873 |  |  |  |  | 30.72224 | 0.3361823 | 0.1302602 | 38.70913 |  |  |  |  | 1.601855 | 0.05421145 | 0.02039889 | 3.07577 | 0.3758207 | 0.03740021 | 0.005717579 | 0.7960606 | 0.3309174 | 0.03450247 | 0.006129821 | 0.7735707 |  |  |  |  | 3.414608 | 0.08244836 | 0.05955665 | 6.913449 | [8 empty] | 6.756795 | 0.09379259 | 0.1371021 | 15.34465 | [12 empty] | 0.3680582 | 0.06332398 | 0.007296025 | 0.7296025 |  |  |  |  | 0.4381471 | 0.1002654 | 0.008434765 | 0.8434765 | [28 empty] | 15.96999 | 0.2780818 | 0.3216355 | 32.16355
2880 | Area 1 | Site 11 | CaO/CaCO3 |  | 18262616.7 | 2.068818 | 3816.784 | 118.125 | 4822.104 | 7896.231 | 22000.42 | 21653.12 | 2.042998 | -8.693454 | -24.05765 | 305570 | 36.56401 | 0.3685816 | 0.2986461 | 29.86461 |  |  |  |  | 33.43779 | 0.3100837 | 0.1268037 | 37.68197 |  |  |  |  | 0.2126722 | 0.03523061 | 0.002437696 | 0.3675588 | 0.8708914 | 0.03694903 | 0.01227007 | 1.708367 | 2.30996 | 0.0466705 | 0.0392717 | 4.956007 | [12 empty] | 0.1514433 | 0.02966462 | 0.002799215 | 0.3304463 | 11.29826 | 0.1106409 | 0.2157559 | 24.14768 | [12 empty] | 0.2969867 | 0.05420894 | 0.005442764 | 0.5442764 |  |  |  |  | 0.5370865 | 0.08427295 | 0.009567097 | 0.9567097 | [28 empty] | 14.32092 | 0.2157053 | 0.2616303 | 26.16303
2881 | Area 1 | Site 11 | Si+Al |  | 1504663.7 | 1.837569 | 1168.471 | 61.875 | 1384.123 | 2147.145 | 17654.89 | 6031.39 | 1.923913 | -8.683148 | -24.0573 | 20396 | 51.51374 | 1.356266 | 0.4229802 | 42.29802 |  |  |  |  | 23.88972 | 1.07008 | 0.09315762 | 27.68345 | [8 empty] | 2.055498 | 0.1702754 | 0.03146277 | 4.380573 | 2.879123 | 0.192148 | 0.05140675 | 6.487425 | [12 empty] | 0.7953034 | 0.1428096 | 0.01424521 | 1.681642 | 0.7322402 | 0.1487303 | 0.01373301 | 1.537016 | [52 empty] | 18.13437 | 0.8925501 | 0.3373685 | 33.73685
2883 | Area 1 | Site 11 | Si+Ca+Fe Mixture |  | 43391824.2 | 1.490694 | 6621.708 | 101.25 | 7432.912 | 9870.939 | 21289.74 | 34610.71 | 2.196864 | -8.582895 | -24.06342 | 852698 | 32.74931 | 0.2667176 | 0.1924589 | 19.24589 |  |  |  |  | 38.99055 | 0.2033995 | 0.2107388 | 62.62479 | 0.8147921 | 0.02937969 | 0.00729337 | 1.72816 | 0.7279893 | 0.02199485 | 0.009171158 | 1.382839 | 4.834067 | 0.03908996 | 0.07395923 | 10.29737 | 8.072855 | 0.05219952 | 0.1398979 | 17.65483 | [8 empty] | 0.1890688 | 0.0145934 | 0.003466144 | 0.3966246 | 1.22654 | 0.02233703 | 0.02454112 | 2.897071 | 1.159217 | 0.02273472 | 0.0241802 | 2.706279 |  |  |  |  | 0.3812648 | 0.02114733 | 0.007521832 | 0.7521832 |  |  |  |  | 2.599416 | 0.04540144 | 0.05216619 | 5.216619 |  |  |  |  | 0.3262435 | 0.04145585 | 0.006286194 | 0.6286194 | [28 empty] | 7.928701 | 0.110089 | 0.1442114 | 14.42114
2884 | Area 1 | Site 11 | CaSO4 |  | 4000669.9 | 1.23501 | 2270.275 | 132.1875 | 2256.947 | 2803.812 | 18247.61 | 8982.118 | 1.604778 | -8.627885 | -24.06458 | 65318 | 48.80086 | 0.7623789 | 0.4252889 | 42.52889 |  |  |  |  | 26.36232 | 0.5957917 | 0.1177299 | 34.98552 | 1.252341 | 0.1131582 | 0.01269778 | 3.008731 | 0.1984407 | 0.06437698 | 0.002746056 | 0.4140537 | 0.4666351 | 0.06358524 | 0.007834341 | 1.090778 | 1.597772 | 0.07961842 | 0.03226377 | 4.071621 |  |  |  |  | 2.091582 | 0.124764 | 0.03868777 | 4.49095 |  |  |  |  | 0.2676064 | 0.06016901 | 0.00551051 | 0.6505137 | 2.443671 | 0.1051125 | 0.05266181 | 5.893977 | [20 empty] | 0.543711 | 0.162754 | 0.01110256 | 1.110256 | [28 empty] | 15.97507 | 0.4894102 | 0.3422218 | 34.22218
2885 | Area 1 | Site 11 | CaO/CaCO3 |  | 8416115.0 | 1.875816 | 2579.015 | 19.6875 | 3273.489 | 4837.759 | 21259 | 13488.99 | 1.720432 | -8.568062 | -24.06484 | 147198 | 31.54544 | 0.4103658 | 0.2537868 | 25.37868 |  |  |  |  | 38.84707 | 0.3917835 | 0.1770962 | 52.62728 |  |  |  |  | 6.115305 | 0.1056291 | 0.07411183 | 11.17467 | 0.5642436 | 0.04933915 | 0.007673092 | 1.068327 | 0.4269145 | 0.04443341 | 0.007170929 | 0.9049564 | [16 empty] | 9.571343 | 0.1301056 | 0.1935615 | 21.66365 | [20 empty] | 0.4884853 | 0.1121946 | 0.009153445 | 0.9153445 | [28 empty] | 12.44121 | 0.2793956 | 0.2351055 | 23.51055
2886 | Area 1 | Site 11 | CaO/CaCO3 |  | 406685.7 | 1.928445 | 596.6087 | 171.5625 | 719.589 | 1150.527 | 16122.97 | 2806.36 | 1.541055 | -8.599411 | -24.06498 | 6173 | 49.7632 | 2.074794 | 0.4726338 | 47.26338 |  |  |  |  | 24.14411 | 1.862386 | 0.0899841 | 26.74038 | [32 empty] | 3.93669 | 0.4414791 | 0.07194621 | 8.052312 | [52 empty] | 22.156 | 1.589433 | 0.4172159 | 41.72159
2887 | Area 1 | Site 11 | CaO/CaCO3 |  | 8302860.8 | 1.436087 | 2920.297 | 109.6875 | 3251.389 | 4193.802 | 23934.08 | 11671.65 | 1.30565 | -8.674151 | -24.06688 | 136365 | 37.16001 | 0.5230644 | 0.3465903 | 34.65903 |  |  |  |  | 33.13173 | 0.4547556 | 0.1247405 | 37.06887 | [8 empty] | 0.5927143 | 0.05005075 | 0.008651807 | 1.204594 | 0.1321865 | 0.04048011 | 0.002344036 | 0.2958124 |  |  |  |  | 0.5412576 | 0.07305954 | 0.0093382 | 1.083996 |  |  |  |  | 0.3569515 | 0.04464988 | 0.006946826 | 0.8200703 | 13.34027 | 0.1792422 | 0.2666838 | 29.84759 | [20 empty] | 0.7534098 | 0.1243564 | 0.01397626 | 1.397626 | [28 empty] | 13.99147 | 0.3321753 | 0.2723198 | 27.23198
2889 | Area 1 | Site 11 | Fe |  | 4643424.5 | 1.214948 | 2409.032 | 14.0625 | 2431.5 | 2926.848 | 23852.45 | 9000.833 | 1.388408 | -8.607873 | -24.06622 | 89559 | 32.46074 | 0.5779047 | 0.2255957 | 22.55957 |  |  |  |  | 28.46228 | 0.462736 | 0.1610046 | 47.84539 | [8 empty] | 0.5544285 | 0.06913921 | 0.006738196 | 0.9381615 | 0.5220155 | 0.06284906 | 0.008004078 | 1.010098 |  |  |  |  | 0.3819947 | 0.08982288 | 0.006209185 | 0.720774 | [8 empty] | 0.8655929 | 0.06874543 | 0.01725685 | 1.931408 | [12 empty] | 24.19389 | 0.3638196 | 0.4678692 | 46.78692 | [36 empty] | 12.55906 | 0.4138298 | 0.2230703 | 22.30703
2890 | Area 1 | Site 11 | CaSO4 |  | 3156410.9 | 1.37677 | 2031.198 | 70.3125 | 2004.711 | 2796.493 | 18700.81 | 8836.68 | 1.968679 | -8.550625 | -24.0658 | 50286 | 46.53544 | 0.7784158 | 0.3490057 | 34.90057 |  |  |  |  | 24.8493 | 0.6689268 | 0.09571973 | 28.44482 | 0.383159 | 0.1187662 | 0.003444802 | 0.8162438 |  |  |  |  | 0.4828087 | 0.07797405 | 0.007350718 | 1.023443 | 0.2879024 | 0.07097572 | 0.005290696 | 0.6676749 |  |  |  |  | 3.547361 | 0.1778552 | 0.05920959 | 6.873161 | [8 empty] | 5.297782 | 0.1737096 | 0.1029877 | 11.52651 | [20 empty] | 0.8889439 | 0.206134 | 0.01653574 | 1.653574 | [28 empty] | 17.72731 | 0.5935465 | 0.3491564 | 34.91564
2891 | Area 1 | Site 11 | CaO/CaCO3 |  | 550827.5 | 2.90158 | 519.3262 | 149.0625 | 837.4577 | 1506.867 | 16828.21 | 3336.692 | 1.608447 | -8.548076 | -24.06547 | 7929 | 53.91427 | 1.965851 | 0.4597975 | 45.97975 |  |  |  |  | 20.78462 | 1.705255 | 0.06830083 | 20.29681 | [32 empty] | 1.73441 | 0.3372545 | 0.02799421 | 3.133148 | [52 empty] | 23.56669 | 1.607973 | 0.3964592 | 39.64592
2892 | Area 1 | Site 11 | CaO/CaCO3 |  | 1562761.7 | 1.658821 | 1251.172 | 73.125 | 1410.592 | 2075.471 | 16460.56 | 6262.467 | 1.997047 | -8.567877 | -24.07216 | 21418 | 46.97481 | 1.362697 | 0.3807564 | 38.07564 |  |  |  |  | 25.85027 | 1.108054 | 0.09801349 | 29.12645 | [8 empty] | 1.485036 | 0.1582351 | 0.02150228 | 2.99377 | 1.905034 | 0.1631747 | 0.0327027 | 4.127013 | [12 empty] | 0.6734279 | 0.1409472 | 0.01159295 | 1.368543 | 3.052818 | 0.2199741 | 0.05501211 | 6.157026 | [52 empty] | 20.0586 | 0.919091 | 0.3623621 | 36.23621
2893 | Area 1 | Site 11 | Salt |  | 192679.3 | 1.465024 | 433.3178 | 160.3125 | 495.3049 | 634.8212 | 15215.94 | 1689.11 | 1.17834 | -8.602399 | -24.07314 | 2934 | 59.80913 | 3.088993 | 0.4244882 | 42.44882 |  |  |  |  | 11.76185 | 2.488456 | 0.03868607 | 11.49625 | 5.276485 | 0.8273217 | 0.04943962 | 11.71469 | [20 empty] | 2.734196 | 0.5801635 | 0.04272236 | 4.888644 | [60 empty] | 20.41834 | 2.402109 | 0.3684378 | 36.84378
2894 | Area 1 | Site 11 | Fe |  | 1007521.6 | 1.279122 | 1152.869 | 147.65625 | 1132.615 | 1474.659 | 17185.91 | 4525.591 | 1.617657 | -8.716406 | -24.0735 | 15253 | 50.12799 | 1.528528 | 0.3611566 | 36.11566 |  |  |  |  | 19.32506 | 1.206285 | 0.07412001 | 22.02608 | 1.744135 | 0.2761993 | 0.01493185 | 3.538093 | [8 empty] | 0.6716753 | 0.1475835 | 0.01163428 | 1.468223 |  |  |  |  | 0.9566579 | 0.2670215 | 0.01440702 | 1.672394 | 1.265301 | 0.1806335 | 0.02008952 | 2.298808 |  |  |  |  | 0.7403093 | 0.1678343 | 0.01338593 | 1.49817 | [12 empty] | 3.542165 | 0.42375 | 0.06439111 | 6.439111 | [36 empty] | 21.6267 | 1.155878 | 0.3984618 | 39.84618
2895 | Area 1 | Site 11 | CaO/CaCO3 |  | 607454.7 | 1.722077 | 714.8789 | 172.96875 | 879.4517 | 1231.076 | 16116.6 | 3333.037 | 1.455314 | -8.692329 | -24.08078 | 8482 | 46.00618 | 1.887032 | 0.3814762 | 38.14762 |  |  |  |  | 29.9136 | 1.709889 | 0.1174607 | 34.90554 | [8 empty] | 0.8847641 | 0.2165389 | 0.01253016 | 1.744578 | 1.793237 | 0.251584 | 0.0303911 | 3.835294 | [16 empty] | 2.952676 | 0.3374024 | 0.05312579 | 5.945907 | [52 empty] | 18.44954 | 1.371623 | 0.3300745 | 33.00745
2896 | Area 1 | Site 11 | C-Based |  | 14116334.2 | 4.312879 | 2440.318 | 82.96875 | 4239.514 | 10524.79 | 21213.41 | 24917.98 | 3.500207 | -8.651867 | -24.0791 | 150151 | 62.25814 | 0.4493427 | 0.506699 | 50.6699 |  |  |  |  | 9.269278 | 0.3355246 | 0.02708746 | 8.049521 |  |  |  |  | 0.1692315 | 0.05518364 | 0.001885343 | 0.2842744 | 0.3335778 | 0.05154657 | 0.004437031 | 0.6177694 | 0.4125169 | 0.0515007 | 0.00659268 | 0.8319825 | [16 empty] | 0.6942118 | 0.06481959 | 0.01090583 | 1.220595 | [20 empty] | 0.9040874 | 0.1585619 | 0.01406004 | 1.406004 | [28 empty] | 25.95896 | 0.3791761 | 0.4298155 | 42.98155
2897 | Area 1 | Site 11 | Si+Al |  | 1107538.4 | 1.486242 | 1093.093 | 33.75 | 1187.502 | 1624.601 | 16749.14 | 4277.313 | 1.314539 | -8.690675 | -24.08095 | 16799 | 48.59998 | 1.533216 | 0.3781139 | 37.81139 |  |  |  |  | 24.47292 | 1.235505 | 0.09516121 | 28.27885 | 0.7310852 | 0.2192463 | 0.006503247 | 1.540941 |  |  |  |  | 1.38969 | 0.1757288 | 0.02046825 | 2.849802 | 3.081279 | 0.2158061 | 0.05372158 | 6.779552 | [12 empty] | 0.728883 | 0.1619006 | 0.01264835 | 1.493133 | 1.246221 | 0.1967499 | 0.0226859 | 2.539035 | [52 empty] | 19.74994 | 1.02016 | 0.3578241 | 35.78241
2898 | Area 1 | Site 11 | CaO/CaCO3 |  | 10247304.0 | 1.411614 | 3421.29 | 113.90625 | 3612.101 | 4829.543 | 21866.78 | 14234.9 | 1.573582 | -8.540112 | -24.08023 | 164215 | 40.99343 | 0.4194677 | 0.3523249 | 35.23249 |  |  |  |  | 28.9615 | 0.4024332 | 0.09990412 | 29.68829 | [8 empty] | 0.5422893 | 0.04787688 | 0.00741663 | 1.03262 | 0.6121376 | 0.04749447 | 0.01014921 | 1.28081 | 0.2321662 | 0.06666945 | 0.003939567 | 0.7043479 | [12 empty] | 11.27488 | 0.1464952 | 0.2053024 | 22.9777 | [12 empty] | 0.2536071 | 0.07850099 | 0.004459628 | 0.4459628 |  |  |  |  | 0.5576657 | 0.123648 | 0.009546049 | 0.9546049 | [28 empty] | 16.57233 | 0.3456273 | 0.2970719 | 29.70719
2899 | Area 1 | Site 11 | CaO/CaCO3 |  | 8165337.8 | 1.164447 | 3288.49 | 142.03125 | 3224.35 | 3829.271 | 22368.12 | 12515.67 | 1.526596 | -8.714973 | -24.08036 | 142019 | 39.20931 | 0.5462981 | 0.3435246 | 34.35246 |  |  |  |  | 33.00582 | 0.4474408 | 0.1374349 | 40.84122 | 0.4700507 | 0.07018831 | 0.004164717 | 0.9868274 |  |  |  |  | 0.7330501 | 0.04917601 | 0.01126126 | 1.56791 | 1.390309 | 0.05490239 | 0.02578016 | 3.253402 |  |  |  |  | 0.5910308 | 0.07005012 | 0.01040193 | 1.207475 | 0.3082049 | 0.04010028 | 0.005657251 | 0.6473492 | 0.1537115 | 0.03926991 | 0.003049105 | 0.3599457 | 9.058081 | 0.1388426 | 0.1862071 | 20.84054 | [20 empty] | 0.4103531 | 0.1160132 | 0.007892783 | 0.7892783 | [28 empty] | 14.67009 | 0.327261 | 0.2933746 | 29.33746
2900 | Area 1 | Site 11 | C-Based |  | 1155340.5 | 1.404157 | 1344.998 | 111.09375 | 1212.858 | 1888.589 | 15018.71 | 6120.683 | 2.580358 | -8.532384 | -24.0808 | 15373 | 68.32073 | 1.278364 | 0.7219029 | 72.19029 |  |  |  |  | 9.752327 | 1.049065 | 0.03095651 | 9.199278 | [32 empty] | 0.4980932 | 0.1555642 | 0.009117701 | 1.020465 | [28 empty] | 0.8196103 | 0.2675853 | 0.01398847 | 1.562073 | [20 empty] | 20.60924 | 0.9996042 | 0.3926558 | 39.26558
2901 | Area 1 | Site 11 | CaO/CaCO3 |  | 277252.3 | 2.191661 | 456.3119 | 102.65625 | 594.1453 | 1000.081 | 15932.95 | 2382.523 | 1.629256 | -8.604736 | -24.08076 | 3908 | 57.67692 | 2.72791 | 0.5124535 | 51.24535 |  |  |  |  | 14.65452 | 2.469782 | 0.04758752 | 14.14148 | [32 empty] | 1.565738 | 0.4318448 | 0.02618485 | 2.930642 | [52 empty] | 26.10282 | 2.168722 | 0.4618517 | 46.18517
2902 | Area 1 | Site 11 | C-Based |  | 33227622.3 | 3.041534 | 5012.458 | 130.78125 | 6504.362 | 15245.56 | 18755.35 | 47868.18 | 5.487629 | -8.676033 | -24.08397 | 412026 | 63.53606 | 0.2769253 | 0.6760337 | 67.60337 |  |  |  |  | 15.10504 | 0.2196878 | 0.05276019 | 15.67863 | 0.6278853 | 0.0413002 | 0.005967204 | 1.413926 |  |  |  |  | 0.341823 | 0.02612636 | 0.005283844 | 0.7356716 | [16 empty] | 0.09260584 | 0.02590049 | 0.001673307 | 0.1975333 | 0.4140337 | 0.0298979 | 0.00784199 | 0.8776856 | [20 empty] | 0.7719227 | 0.07888351 | 0.01390321 | 1.390321 | [28 empty] | 19.11062 | 0.1988572 | 0.3722482 | 37.22482
2904 | Area 1 | Site 11 | CaSO4 |  | 4458834.8 | 1.249231 | 2517.588 | 60.46875 | 2382.68 | 3145.049 | 20287.56 | 10389.17 | 1.92633 | -8.597338 | -24.08863 | 72400 | 42.55045 | 0.6453913 | 0.3230624 | 32.30624 |  |  |  |  | 30.45442 | 0.581726 | 0.1239038 | 36.82021 | [8 empty] | 0.3970865 | 0.06245 | 0.006128628 | 0.8532912 | 0.2553289 | 0.05522565 | 0.00476142 | 0.6008813 |  |  |  |  | 3.841116 | 0.1481692 | 0.0662536 | 7.690844 | [8 empty] | 6.283142 | 0.1531277 | 0.1249123 | 13.98034 | [52 empty] | 16.21846 | 0.4738543 | 0.32517 | 32.517
2907 | Area 1 | Site 11 | CaO/CaCO3 |  | 4839045.5 | 1.328427 | 2257.203 | 156.09375 | 2482.189 | 2998.529 | 21733.83 | 9282.886 | 1.417087 | -8.649108 | -24.0899 | 82606 | 41.87827 | 0.6868208 | 0.3691684 | 36.91684 |  |  |  |  | 30.8335 | 0.5835581 | 0.1168045 | 34.71055 | 0.3786245 | 0.09261684 | 0.003207422 | 0.7599968 |  |  |  |  | 0.6481629 | 0.0644809 | 0.009461559 | 1.317336 | 1.897482 | 0.08095487 | 0.033352 | 4.208953 | [12 empty] | 0.2328391 | 0.05851518 | 0.004328319 | 0.5109565 | 8.933419 | 0.183653 | 0.17195 | 19.24486 | [52 empty] | 15.1977 | 0.4140208 | 0.284991 | 28.4991
Min |  |  |  |  | 151496 | 1.082877 | 326.5466 | 2.8125 | 439.1932 | 514.537 | 14972.14 | 1444.486 | 0.9999492 |  |  |  | 20.57865 |  |  | 10.45958 | 8.358226 |  |  | 10.90643 | 4.17427 |  |  | 3.884668 | 0.1387339 |  |  | 0.2422626 | 0.07678746 |  |  | 0.1242225 | 0.2704185 |  |  | 0.6007822 | 0.09634208 |  |  | 0.2636028 | 0.2321662 |  |  | 0.7043479 | 0.2735744 |  |  | 0.5601882 | 0.1343283 |  |  | 0.2596378 | 0.08760419 |  |  | 0.1975333 | 0.07992095 |  |  | 0.1462776 | 0.3753318 |  |  | 0.6754917 | 0.04546185 |  |  | 0.1008394 | 0.1627051 |  |  | 0.3175471 | 0.1133563 |  |  | 0.2280732 | 0.9719712 |  |  | 1.818814 | 0.29574 |  |  | 0.566005 | 0 |  |  | 0 | 0.8196103 |  |  | 1.562073 | 0.3845592 |  |  | 0.7182245 | 0.8959848 |  |  | 1.495514 | 1.69172 |  |  | 3.251773 | 0.2469083 |  |  | 0.3962935 | 0 |  |  | 0 | 6.295284 |  |  | 11.57606
Max |  |  |  |  | 120128202.1 | 4.964528 | 11767.39 | 177.1875 | 12367.38 | 23451.46 | 23934.08 | 93608.8 | 7.168323 |  |  |  | 70.8778 |  |  | 77.68707 | 8.358226 |  |  | 10.90643 | 42.03976 |  |  | 62.69367 | 11.02895 |  |  | 29.07461 | 6.115305 |  |  | 11.17467 | 7.119747 |  |  | 15.67266 | 9.280502 |  |  | 21.87045 | 3.147959 |  |  | 10.65244 | 11.557 |  |  | 23.86236 | 10.54664 |  |  | 22.406 | 2.994836 |  |  | 6.528602 | 30.66864 |  |  | 54.4351 | 0.3753318 |  |  | 0.6754917 | 8.926199 |  |  | 15.86292 | 0.1627051 |  |  | 0.3175471 | 25.0724 |  |  | 47.41443 | 0.9719712 |  |  | 1.818814 | 1.862266 |  |  | 3.171403 | 15.92163 |  |  | 28.30933 | 1.151579 |  |  | 2.078368 | 0.3845592 |  |  | 0.7182245 | 6.251671 |  |  | 10.67033 | 7.390869 |  |  | 12.97335 | 0.2469083 |  |  | 0.3962935 | 0 |  |  | 0 | 30.93486 |  |  | 53.74206
Mean |  |  |  |  | 4043755.0 | 1.709304 | 1465.121 | 107.8359 | 1661.072 | 2475.836 | 17824.93 | 7260.405 | 1.64378 |  |  |  | 49.48173 |  |  | 38.67748 | 8.358226 |  |  | 10.90643 | 23.36412 |  |  | 27.27519 | 3.257177 |  |  | 7.776613 | 0.8466211 |  |  | 1.561371 | 0.8553295 |  |  | 1.789025 | 1.96565 |  |  | 4.478401 | 1.007167 |  |  | 3.369729 | 2.548172 |  |  | 4.933748 | 3.36009 |  |  | 6.526025 | 0.5365399 |  |  | 1.205486 | 4.74538 |  |  | 10.04893 | 0.3753318 |  |  | 0.6754917 | 1.518145 |  |  | 2.683388 | 0.1627051 |  |  | 0.3175471 | 3.931088 |  |  | 7.240263 | 0.9719712 |  |  | 1.818814 | 0.6023208 |  |  | 1.120564 | 3.244752 |  |  | 5.951747 | 0.9659498 |  |  | 1.798323 | 0.3845592 |  |  | 0.7182245 | 2.426638 |  |  | 4.11705 | 4.541294 |  |  | 8.112562 | 0.2469083 |  |  | 0.3962935 | 0 |  |  | 0 | 18.31905 |  |  | 34.29895
Std Dev |  |  |  |  | 11445878.9 | 0.5714047 | 1445.126 | 50.1255 | 1547.734 | 2637.998 | 2025.909 | 9441.009 | 0.7605928 |  |  |  | 8.873157 |  |  | 9.096626 | 0 |  |  | 0 | 8.271553 |  |  | 11.8124 | 2.941835 |  |  | 7.432085 | 1.172683 |  |  | 2.163639 | 0.8021008 |  |  | 1.745549 | 1.813204 |  |  | 4.290349 | 1.048672 |  |  | 3.545268 | 1.749669 |  |  | 3.481486 | 2.965575 |  |  | 5.901094 | 0.5779244 |  |  | 1.297403 | 3.948766 |  |  | 8.35028 | 0 |  |  | 0 | 2.528068 |  |  | 4.435868 | 0 |  |  | 0 | 5.678925 |  |  | 10.50285 | 0 |  |  | 0 | 0.2212357 |  |  | 0.3761415 | 5.676037 |  |  | 10.04774 | 0.169436 |  |  | 0.2609187 | 0 |  |  | 0 | 1.741387 |  |  | 2.950901 | 4.029907 |  |  | 6.874193 | 0 |  |  | 0 | 0 |  |  | 0 | 3.33985 |  |  | 5.250598

## Site 12
Id | Area | Field | Class | Subclass | Area (nm²) | Aspect Ratio | Breadth (nm) | Direction (°) | ECD (nm) | Length (nm) | Mean Gray Level | Perimeter (nm) | Shape | Stage X | Stage Y | Count | C Wt% | C Wt% σ | C k ratio | C Apparent Concentration (%) | N Wt% | N Wt% σ | N k ratio | N Apparent Concentration (%) | O Wt% | O Wt% σ | O k ratio | O Apparent Concentration (%) | Na Wt% | Na Wt% σ | Na k ratio | Na Apparent Concentration (%) | Mg Wt% | Mg Wt% σ | Mg k ratio | Mg Apparent Concentration (%) | Al Wt% | Al Wt% σ | Al k ratio | Al Apparent Concentration (%) | Si Wt% | Si Wt% σ | Si k ratio | Si Apparent Concentration (%) | P Wt% | P Wt% σ | P k ratio | P Apparent Concentration (%) | S Wt% | S Wt% σ | S k ratio | S Apparent Concentration (%) | Cl Wt% | Cl Wt% σ | Cl k ratio | Cl Apparent Concentration (%) | K Wt% | K Wt% σ | K k ratio | K Apparent Concentration (%) | Ca Wt% | Ca Wt% σ | Ca k ratio | Ca Apparent Concentration (%) | Sc Wt% | Sc Wt% σ | Sc k ratio | Sc Apparent Concentration (%) | Ti Wt% | Ti Wt% σ | Ti k ratio | Ti Apparent Concentration (%) | Mn Wt% | Mn Wt% σ | Mn k ratio | Mn Apparent Concentration (%) | Fe Wt% | Fe Wt% σ | Fe k ratio | Fe Apparent Concentration (%) | Ni Wt% | Ni Wt% σ | Ni k ratio | Ni Apparent Concentration (%) | Cu Wt% | Cu Wt% σ | Cu k ratio | Cu Apparent Concentration (%) | Zn Wt% | Zn Wt% σ | Zn k ratio | Zn Apparent Concentration (%) | Br Wt% | Br Wt% σ | Br k ratio | Br Apparent Concentration (%) | Rb Wt% | Rb Wt% σ | Rb k ratio | Rb Apparent Concentration (%) | Mo Wt% | Mo Wt% σ | Mo k ratio | Mo Apparent Concentration (%) | Tm Wt% | Tm Wt% σ | Tm k ratio | Tm Apparent Concentration (%) | Ta Wt% | Ta Wt% σ | Ta k ratio | Ta Apparent Concentration (%) | W Wt% | W Wt% σ | W k ratio | W Apparent Concentration (%) | Au Wt% | Au Wt% σ | Au k ratio | Au Apparent Concentration (%)
3600 | Area 1 | Site 12 | CaO/CaCO3 |  | 163262.6 | 1.420035 | 423.9949 | 54.84375 | 455.9303 | 602.0876 | 15436.56 | 1580.031 | 1.216843 | -8.550905 | -21.96861 | 2539 | 47.47109 | 3.822369 | 0.388094 | 38.8094 |  |  |  |  | 19.70925 | 3.119138 | 0.07560828 | 22.46835 | [32 empty] | 3.497266 | 0.6151199 | 0.07110859 | 7.958564 | [36 empty] | 10.16712 | 2.375551 | 0.1785168 | 17.85168 | [12 empty] | 19.15528 | 2.676203 | 0.4121095 | 41.21095
3601 | Area 1 | Site 12 | Salt |  | 221360.6 | 1.582271 | 433.8972 | 98.4375 | 530.8908 | 686.543 | 15756.21 | 1768.067 | 1.123795 | -8.5404 | -21.95265 | 3438 | 49.16274 | 2.590022 | 0.4545795 | 45.45795 |  |  |  |  | 25.33982 | 2.324368 | 0.1104984 | 32.83658 | 4.470435 | 0.6860877 | 0.04215578 | 9.988787 | [84 empty] | 21.027 | 2.078599 | 0.4100129 | 41.00129
3603 | Area 1 | Site 12 | Salt |  | 406685.7 | 1.154451 | 705.083 | 119.53125 | 719.589 | 813.984 | 16300.49 | 2282.267 | 1.019211 | -8.711626 | -21.9527 | 6487 | 60.97302 | 2.078662 | 0.4136786 | 41.36786 |  |  |  |  | 10.98371 | 1.634971 | 0.03746379 | 11.13303 | 5.337326 | 0.5279882 | 0.0540404 | 12.80484 | [20 empty] | 4.495649 | 0.4222334 | 0.07647406 | 8.75079 | [60 empty] | 18.2103 | 1.530493 | 0.3527844 | 35.27844
3606 | Area 1 | Site 12 | CaO/CaCO3 |  | 255189.8 | 1.170454 | 542.3716 | 160.3125 | 570.0156 | 634.8212 | 16560.89 | 1819.487 | 1.032345 | -8.71562 | -22.04843 | 3587 | 53.73235 | 3.11432 | 0.4263907 | 42.63907 |  |  |  |  | 16.23348 | 2.837485 | 0.04865307 | 14.45813 | [32 empty] | 3.47322 | 0.624328 | 0.05338885 | 5.975348 | [52 empty] | 26.56094 | 2.478666 | 0.4304904 | 43.04904
3605 | Area 1 | Site 12 | CaO/CaCO3 |  | 420658.7 | 2.864607 | 515.0255 | 143.4375 | 731.8465 | 1475.346 | 15718.17 | 3593.792 | 2.44324 | -8.544006 | -21.95281 | 6675 | 55.6833 | 2.186896 | 0.4524617 | 45.24617 |  |  |  |  | 20.1534 | 1.820574 | 0.06701815 | 19.91564 | [24 empty] | 1.348043 | 0.2832398 | 0.02027572 | 2.320114 |  |  |  |  | 1.461401 | 0.3234238 | 0.02460821 | 2.754183 | [52 empty] | 21.35385 | 1.731101 | 0.3744074 | 37.44074
3607 | Area 1 | Site 12 | CaO/CaCO3 |  | 188266.8 | 1.265364 | 447.4997 | 163.125 | 489.6006 | 566.2499 | 15856.64 | 1571.209 | 1.04348 | -8.561608 | -22.04047 | 2943 | 55.45428 | 3.515171 | 0.4798572 | 47.98572 |  |  |  |  | 21.48661 | 3.289919 | 0.06710007 | 19.93998 | [32 empty] | 2.304851 | 0.6361695 | 0.0365186 | 4.087209 | [52 empty] | 20.75425 | 2.765066 | 0.3392788 | 33.92788
3608 | Area 1 | Site 12 | SiO2 |  | 294902.3 | 1.400189 | 596.6087 | 35.15625 | 612.7653 | 835.3652 | 15238.84 | 2273.445 | 1.3947 | -8.59852 | -21.96088 | 4155 | 51.59736 | 2.337232 | 0.4710639 | 47.10639 |  |  |  |  | 27.64897 | 2.216538 | 0.1225151 | 36.40755 | [12 empty] | 4.065282 | 0.4297117 | 0.08017811 | 10.11831 | [72 empty] | 16.68838 | 1.711423 | 0.3365305 | 33.65305
3609 | Area 1 | Site 12 | Zn |  | 511850.4 | 1.525689 | 686.0998 | 163.125 | 807.2844 | 1046.775 | 18400.59 | 2763.763 | 1.187541 | -8.551849 | -21.96091 | 8415 | 54.51946 | 1.896617 | 0.4266918 | 42.66918 |  |  |  |  | 16.39315 | 1.497456 | 0.06188709 | 18.39085 | [24 empty] | 0.960157 | 0.2166202 | 0.01583762 | 1.81227 |  |  |  |  | 0.7181439 | 0.2196749 | 0.01348065 | 1.508771 | [24 empty] | 7.926712 | 1.096918 | 0.1442159 | 14.42159 | [24 empty] | 19.48237 | 1.337022 | 0.3610391 | 36.10391
3611 | Area 1 | Site 12 | CaSO4 |  | 474344.1 | 2.294997 | 553.4465 | 164.53125 | 777.1446 | 1270.158 | 16952.9 | 2939.322 | 1.449409 | -8.538427 | -22.0487 | 7835 | 52.73278 | 1.956565 | 0.4518691 | 45.18691 |  |  |  |  | 22.3858 | 1.71199 | 0.08481611 | 25.20462 | [20 empty] | 2.721159 | 0.4257039 | 0.04539341 | 5.269353 | [8 empty] | 3.153082 | 0.3475812 | 0.06120761 | 6.850435 | [52 empty] | 19.00718 | 1.51987 | 0.3811095 | 38.11095
3612 | Area 1 | Site 12 | Salt |  | 522146.2 | 1.185666 | 773.8839 | 161.71875 | 815.3633 | 917.5679 | 16483.77 | 2600.68 | 1.030794 | -8.590466 | -21.96089 | 8950 | 61.20668 | 1.726613 | 0.3864867 | 38.64867 |  |  |  |  | 9.566452 | 1.302944 | 0.03300306 | 9.807447 | 6.030235 | 0.4819806 | 0.06395579 | 15.15429 | [20 empty] | 5.922598 | 0.4074103 | 0.1048151 | 11.9938 | [60 empty] | 17.27404 | 1.241149 | 0.3457952 | 34.57952
3613 | Area 1 | Site 12 | CaO/CaCO3 |  | 965602.9 | 1.287663 | 1151.371 | 50.625 | 1108.803 | 1482.578 | 15933.34 | 4444.05 | 1.627607 | -8.557913 | -21.9448 | 15753 | 47.25678 | 1.51377 | 0.3051718 | 30.51718 |  |  |  |  | 22.2111 | 1.191062 | 0.08580434 | 25.49829 | 4.004765 | 0.3192171 | 0.03778462 | 8.953045 | [12 empty] | 0.9382586 | 0.2344858 | 0.01747189 | 3.123767 |  |  |  |  | 4.242938 | 0.2646906 | 0.07337752 | 8.396459 |  |  |  |  | 3.315528 | 0.2546611 | 0.06361209 | 7.119546 | [52 empty] | 18.03063 | 1.146178 | 0.35366 | 35.366
3615 | Area 1 | Site 12 | Salt |  | 1977537.0 | 1.242533 | 1447.153 | 157.5 | 1586.782 | 1798.136 | 18132.79 | 5134.88 | 1.061026 | -8.707976 | -21.96895 | 38271 | 57.66932 | 0.8915902 | 0.2984588 | 29.84588 |  |  |  |  | 9.42254 | 0.6022673 | 0.03404946 | 10.1184 | 9.030705 | 0.2840971 | 0.1003497 | 23.7778 | 0.2884767 | 0.09105638 | 0.003686654 | 0.5558782 | [16 empty] | 8.808552 | 0.2487248 | 0.164764 | 18.85365 | [28 empty] | 0.7279885 | 0.2179428 | 0.01406504 | 1.406504 | [28 empty] | 14.05242 | 0.5605521 | 0.2881227 | 28.81227
3618 | Area 1 | Site 12 | Salt |  | 773659 | 1.40396 | 873.491 | 144.84375 | 992.4984 | 1226.347 | 17027.9 | 3302.916 | 1.122111 | -8.566123 | -21.97652 | 13124 | 59.94216 | 1.496141 | 0.3211268 | 32.11268 |  |  |  |  | 6.586707 | 1.019268 | 0.02176117 | 6.466719 | 8.226068 | 0.4589271 | 0.08684347 | 20.57751 | [20 empty] | 7.413122 | 0.3993076 | 0.126309 | 14.45331 | [60 empty] | 17.83194 | 1.058741 | 0.3439457 | 34.39457
3623 | Area 1 | Site 12 | CaO/CaCO3 |  | 201504.3 | 2.261477 | 376.3507 | 22.5 | 506.5208 | 851.1086 | 14979 | 2074.003 | 1.698731 | -8.655178 | -22.05679 | 3697 | 44.52018 | 2.987096 | 0.371551 | 37.1551 |  |  |  |  | 29.59636 | 2.725854 | 0.1024908 | 30.45698 | [32 empty] | 5.50257 | 0.696025 | 0.09028561 | 10.10488 | [52 empty] | 20.3809 | 2.304566 | 0.3396598 | 33.96598
3625 | Area 1 | Site 12 | CaO/CaCO3 |  | 186060.6 | 1.798516 | 379.6601 | 97.03125 | 486.7234 | 682.8246 | 16289.85 | 1689.11 | 1.220257 | -8.668637 | -21.98535 | 2864 | 53.01632 | 3.248147 | 0.46657 | 46.657 |  |  |  |  | 20.15432 | 2.781203 | 0.0675196 | 20.06465 | [32 empty] | 2.990337 | 0.609033 | 0.05019683 | 5.618093 | [52 empty] | 23.83902 | 2.570243 | 0.416975 | 41.6975
3628 | Area 1 | Site 12 | Fe |  | 353000.3 | 1.145371 | 677.9644 | 167.34375 | 670.4132 | 776.5206 | 17459.36 | 2213.203 | 1.104225 | -8.596668 | -22.03291 | 5607 | 50.85384 | 2.223521 | 0.412267 | 41.2267 |  |  |  |  | 18.83041 | 1.97101 | 0.07083037 | 21.04851 | [48 empty] | 7.529213 | 0.8867014 | 0.1295666 | 12.95666 | [36 empty] | 22.78654 | 1.803358 | 0.3942237 | 39.42237
3629 | Area 1 | Site 12 | CaO/CaCO3 |  | 325789.8 | 1.620251 | 539.7599 | 172.96875 | 644.0563 | 874.5467 | 16772.35 | 2237.086 | 1.222413 | -8.52636 | -22.04923 | 5432 | 48.05745 | 2.473536 | 0.3936235 | 39.36235 |  |  |  |  | 28.83138 | 2.291024 | 0.105964 | 31.4891 | [12 empty] | 1.112689 | 0.2958169 | 0.01783539 | 2.250789 | [16 empty] | 1.677941 | 0.3894602 | 0.02792272 | 3.125147 | [52 empty] | 20.32053 | 1.923544 | 0.3428177 | 34.28177
3617 | Area 1 | Site 12 | CaSO4 |  | 670700.5 | 1.943775 | 814.939 | 127.96875 | 924.1009 | 1584.058 | 15176.34 | 4199.426 | 2.092384 | -8.613371 | -21.94484 | 10744 | 44.57219 | 1.621465 | 0.3806731 | 38.06731 |  |  |  |  | 27.8074 | 1.364092 | 0.1288876 | 38.30124 | 3.666186 | 0.3622901 | 0.03540879 | 8.390093 | [16 empty] | 1.568558 | 0.304946 | 0.02634099 | 3.057712 | [8 empty] | 1.313613 | 0.2030481 | 0.02643671 | 2.958831 | [52 empty] | 21.07205 | 1.255368 | 0.4314434 | 43.14434
3627 | Area 1 | Site 12 | Fe |  | 191943.9 | 1.435139 | 424.634 | 111.09375 | 494.3587 | 609.4089 | 17161.9 | 1620.045 | 1.088103 | -8.526288 | -22.06468 | 2679 | 56.01615 | 3.150648 | 0.4878925 | 48.78925 |  |  |  |  | 15.08837 | 2.764567 | 0.05366761 | 15.94829 | [48 empty] | 4.483377 | 1.080114 | 0.07849653 | 7.849653 | [36 empty] | 24.41209 | 2.550761 | 0.4375823 | 43.75823
3630 | Area 1 | Site 12 | CaO/CaCO3 |  | 630252.6 | 1.336667 | 840.6759 | 70.3125 | 895.8027 | 1123.704 | 17046.64 | 3166.301 | 1.265843 | -8.56712 | -22.00868 | 9974 | 44.05261 | 1.676871 | 0.4009162 | 40.09162 |  |  |  |  | 30.06156 | 1.564178 | 0.1130324 | 33.5896 | [32 empty] | 5.933665 | 0.4220751 | 0.1061575 | 11.88129 | [52 empty] | 19.95216 | 1.258681 | 0.3616482 | 36.16482
3634 | Area 1 | Site 12 | Salt |  | 286077.3 | 1.215452 | 570.1345 | 120.9375 | 603.5271 | 692.9709 | 15859.42 | 1928.565 | 1.034607 | -8.580557 | -21.94538 | 4183 | 59.70244 | 2.66932 | 0.2510304 | 25.10304 | [8 empty] | 8.34773 | 0.8556562 | 0.07827543 | 18.54732 | [20 empty] | 8.831296 | 0.8298885 | 0.1261243 | 14.43218 | [60 empty] | 23.11853 | 2.202433 | 0.3878874 | 38.78874
3636 | Area 1 | Site 12 | Fe |  | 1363463.6 | 2.262007 | 969.8265 | 171.5625 | 1317.58 | 2193.754 | 19819.53 | 5440.816 | 1.727725 | -8.598427 | -21.98545 | 24960 | 42.59379 | 1.104469 | 0.3092803 | 30.92803 |  |  |  |  | 25.47799 | 0.9052917 | 0.1221596 | 36.3019 | 1.507466 | 0.2124254 | 0.01237277 | 2.931721 | 0.44505 | 0.1360219 | 0.005116022 | 0.7714002 |  |  |  |  | 0.5222511 | 0.1075964 | 0.009234258 | 1.165344 |  |  |  |  | 0.8302819 | 0.1788635 | 0.01401545 | 1.62694 | 1.535196 | 0.1383516 | 0.02716639 | 3.108601 |  |  |  |  | 0.5521483 | 0.1138604 | 0.01112352 | 1.244959 | [12 empty] | 9.881864 | 0.4497075 | 0.1965615 | 19.65615 | [36 empty] | 16.65397 | 0.7930989 | 0.3248661 | 32.48661
3638 | Area 1 | Site 12 | SiO2 |  | 451546.2 | 1.513974 | 651.9748 | 53.4375 | 758.2391 | 987.0729 | 15440.57 | 2573.143 | 1.166852 | -8.560082 | -21.98558 | 7644 | 50.75077 | 1.844264 | 0.4387963 | 43.87963 |  |  |  |  | 25.42717 | 1.611441 | 0.1096897 | 32.59626 | 0.9967013 | 0.3097713 | 0.009852305 | 2.334498 |  |  |  |  | 0.6755122 | 0.1794191 | 0.01103507 | 1.536417 | 2.567123 | 0.2725857 | 0.05007546 | 6.319419 | [8 empty] | 0.8866213 | 0.2046348 | 0.01612324 | 1.844953 |  |  |  |  | 1.041971 | 0.2392821 | 0.02131173 | 2.385236 | [52 empty] | 17.65414 | 1.31144 | 0.3591669 | 35.91669
3639 | Area 1 | Site 12 | Salt |  | 184589.7 | 1.785611 | 379.6601 | 106.875 | 484.7958 | 677.9254 | 15415.34 | 1682.871 | 1.220912 | -8.528558 | -22.00906 | 2441 | 70.72608 | 2.999421 | 0.4505709 | 45.05709 | [8 empty] | 2.810658 | 0.779035 | 0.02564988 | 6.077724 | [20 empty] | 4.158208 | 0.7188259 | 0.05973421 | 6.83528 | [60 empty] | 22.30506 | 2.826009 | 0.3793296 | 37.93296
3644 | Area 1 | Site 12 | CaO/CaCO3 |  | 222831.4 | 2.852829 | 325.4229 | 172.96875 | 532.6517 | 928.3759 | 16902.72 | 2121.769 | 1.607718 | -8.661895 | -22.00149 | 3603 | 58.04762 | 3.053909 | 0.4448429 | 44.48429 |  |  |  |  | 10.09215 | 2.480324 | 0.02899523 | 8.616449 | [32 empty] | 1.422862 | 0.4686648 | 0.02114438 | 2.366507 | [52 empty] | 30.43737 | 2.608025 | 0.4870181 | 48.70181
3642 | Area 1 | Site 12 | CaO/CaCO3 |  | 1815009.8 | 1.949033 | 1121.744 | 133.59375 | 1520.178 | 2186.316 | 17918.95 | 5961.255 | 1.558068 | -8.595342 | -21.95356 | 28789 | 46.24621 | 0.954804 | 0.4307676 | 43.07676 |  |  |  |  | 28.63317 | 0.9040005 | 0.1120854 | 33.30817 | [12 empty] | 0.5983499 | 0.1035803 | 0.01075473 | 1.357225 | [8 empty] | 0.3744767 | 0.09386365 | 0.006439996 | 0.7369173 |  |  |  |  | 5.738959 | 0.2321096 | 0.1105567 | 12.37364 | [20 empty] | 0.888563 | 0.2867599 | 0.01620011 | 1.620011 | [28 empty] | 17.52027 | 0.7008791 | 0.3371234 | 33.71234
3645 | Area 1 | Site 12 | Salt |  | 485375.4 | 1.148176 | 812.6896 | 54.84375 | 786.1292 | 933.1106 | 17147.09 | 2770.001 | 1.257976 | -8.599255 | -22.04942 | 8627 | 63.96124 | 1.685346 | 0.3830914 | 38.30914 |  |  |  |  | 4.755404 | 1.158031 | 0.01569728 | 4.664727 | 6.555371 | 0.4910507 | 0.07221382 | 17.11102 | [20 empty] | 6.864949 | 0.4501832 | 0.1220145 | 13.9619 | [60 empty] | 17.86302 | 1.244286 | 0.3612414 | 36.12414
3649 | Area 1 | Site 12 | CaO/CaCO3 |  | 463312.9 | 3.850909 | 405.4938 | 19.6875 | 768.0549 | 1561.52 | 15388.05 | 3463.415 | 2.060273 | -8.616454 | -22.01736 | 9684 | 34.44964 | 1.622727 | 0.3090345 | 30.90345 |  |  |  |  | 39.70837 | 1.499373 | 0.1940692 | 57.67111 |  |  |  |  | 4.569952 | 0.3441945 | 0.05714072 | 8.615748 | [24 empty] | 6.56325 | 0.4091455 | 0.1348676 | 15.09456 | [52 empty] | 14.70878 | 1.08789 | 0.2905016 | 29.05016
3650 | Area 1 | Site 12 | Salt |  | 1403176.1 | 1.419363 | 1166.099 | 108.28125 | 1336.63 | 1655.117 | 17581.13 | 4928.129 | 1.377343 | -8.71314 | -21.94524 | 25365 | 55.12546 | 1.18015 | 0.278611 | 27.8611 |  |  |  |  | 12.21138 | 0.8286899 | 0.0419485 | 12.46574 | 9.005889 | 0.3598815 | 0.09118883 | 21.60714 | [20 empty] | 7.828909 | 0.303838 | 0.133709 | 15.30008 |  |  |  |  | 0.5619453 | 0.1154691 | 0.01040592 | 1.164644 | [52 empty] | 15.26643 | 0.7675549 | 0.2883803 | 28.83803
3651 | Area 1 | Site 12 | CaO/CaCO3 |  | 486110.8 | 1.393158 | 694.786 | 168.75 | 786.7245 | 967.9466 | 19630.9 | 2609.502 | 1.114732 | -8.6333 | -22.02524 | 8373 | 42.46033 | 1.833526 | 0.3900926 | 39.00926 |  |  |  |  | 33.18118 | 1.757161 | 0.1284849 | 38.18159 | [12 empty] | 0.8412483 | 0.2113622 | 0.0144408 | 1.822399 | [16 empty] | 7.059134 | 0.4950009 | 0.1311486 | 14.67832 | [52 empty] | 16.45811 | 1.309987 | 0.3027588 | 30.27588
3646 | Area 1 | Site 12 | Salt |  | 405214.9 | 1.240625 | 677.9644 | 111.09375 | 718.2866 | 841.0999 | 16644.47 | 2339.926 | 1.075248 | -8.518246 | -22.04139 | 6508 | 64.20579 | 1.997913 | 0.3869896 | 38.69896 |  |  |  |  | 4.734788 | 1.411989 | 0.01527427 | 4.53902 | 6.86999 | 0.5793164 | 0.07386878 | 17.50316 | [20 empty] | 6.319418 | 0.5042173 | 0.1092822 | 12.50497 | [60 empty] | 17.87001 | 1.468706 | 0.3514387 | 35.14387
3656 | Area 1 | Site 12 | CaO/CaCO3 |  | 511115 | 2.562237 | 558.5475 | 9.84375 | 806.7043 | 1431.131 | 15670.65 | 3387.041 | 1.786128 | -8.55908 | -21.94594 | 9158 | 38.47288 | 1.999885 | 0.2912039 | 29.12039 |  |  |  |  | 34.41674 | 1.848756 | 0.1276891 | 37.94509 | [16 empty] | 1.642212 | 0.391437 | 0.02641277 | 4.72229 | [12 empty] | 6.761053 | 0.4973867 | 0.1139298 | 12.75117 | [52 empty] | 18.70711 | 1.717034 | 0.3175463 | 31.75463
3655 | Area 1 | Site 12 | CaSO4 |  | 2373926.9 | 1.696172 | 1482.014 | 160.3125 | 1738.556 | 2513.751 | 16246.09 | 6511.815 | 1.421435 | -8.540465 | -21.96979 | 39245 | 42.70806 | 0.8744045 | 0.3151853 | 31.51853 |  |  |  |  | 30.55909 | 0.7806847 | 0.1246388 | 37.03862 | [20 empty] | 4.030558 | 0.2121196 | 0.066808 | 7.755199 | [8 empty] | 4.851211 | 0.1877831 | 0.09323644 | 10.43514 | [52 empty] | 17.85108 | 0.6720084 | 0.3501974 | 35.01974
3657 | Area 1 | Site 12 | CaO/CaCO3 |  | 354471.1 | 1.282112 | 775.9645 | 73.125 | 671.8085 | 994.8733 | 16271.21 | 2969.443 | 1.979517 | -8.657425 | -22.00925 | 5516 | 52.10769 | 2.45571 | 0.4388396 | 43.88396 |  |  |  |  | 23.02257 | 2.213186 | 0.07385843 | 21.94835 | [32 empty] | 3.137057 | 0.4787483 | 0.04988847 | 5.583581 | [52 empty] | 21.73268 | 1.988417 | 0.3565527 | 35.65527
3659 | Area 1 | Site 12 | Salt |  | 1689988.8 | 1.724632 | 1182.595 | 125.15625 | 1466.888 | 2039.54 | 15281.18 | 5618.959 | 1.486682 | -8.59149 | -21.99299 | 25995 | 61.42287 | 0.9453518 | 0.6796009 | 67.96009 |  |  |  |  | 19.83847 | 0.8325642 | 0.07757673 | 23.05331 | 1.767244 | 0.1790435 | 0.01807829 | 4.283641 | [20 empty] | 0.6890968 | 0.1011048 | 0.01287935 | 1.473761 |  |  |  |  | 0.3120128 | 0.09710818 | 0.00644803 | 0.7216718 | [52 empty] | 15.97031 | 0.6912377 | 0.3355492 | 33.55492
3660 | Area 1 | Site 12 | Fe |  | 203710.6 | 1.066667 | 514.767 | 19.6875 | 509.2861 | 549.0852 | 19290.52 | 1592.508 | 0.9906944 | -8.597452 | -21.9864 | 3359 | 48.63211 | 2.765589 | 0.3975807 | 39.75807 |  |  |  |  | 21.31133 | 2.562345 | 0.08436555 | 25.07072 | [48 empty] | 7.261517 | 1.255049 | 0.1274078 | 12.74078 | [36 empty] | 22.79505 | 2.189351 | 0.4011705 | 40.11705
3663 | Area 1 | Site 12 | CaO/CaCO3 |  | 740565.2 | 1.152358 | 976.2688 | 15.46875 | 971.0391 | 1125.011 | 17414.82 | 3260.319 | 1.142213 | -8.7174 | -22.03351 | 10194 | 42.02361 | 1.683945 | 0.369008 | 36.9008 |  |  |  |  | 30.65895 | 1.535495 | 0.1257185 | 37.3595 | [8 empty] | 0.6755684 | 0.1717273 | 0.01027424 | 1.430487 | 0.796535 | 0.1716777 | 0.01461441 | 1.844308 |  |  |  |  | 0.8773831 | 0.2592936 | 0.01456589 | 1.690836 | [8 empty] | 6.693821 | 0.4258269 | 0.1316141 | 14.73042 | [52 empty] | 18.27415 | 1.217132 | 0.3589154 | 35.89154
3662 | Area 1 | Site 12 | Salt |  | 334614.9 | 1.243039 | 606.5503 | 127.96875 | 652.7211 | 753.9658 | 16473.19 | 2104.124 | 1.052901 | -8.554833 | -22.08926 | 5777 | 62.44347 | 2.082309 | 0.3924785 | 39.24785 |  |  |  |  | 7.284001 | 1.529226 | 0.02432938 | 7.22991 | 6.983574 | 0.620224 | 0.07417648 | 17.57607 | [20 empty] | 5.604341 | 0.5085693 | 0.09711393 | 11.11257 | [60 empty] | 17.68461 | 1.553048 | 0.3474318 | 34.74318
3665 | Area 1 | Site 12 | CaO/CaCO3 |  | 230185.6 | 1.43855 | 460.2175 | 54.84375 | 541.3699 | 662.0461 | 16425.24 | 1737.946 | 1.044202 | -8.620198 | -21.97749 | 3674 | 47.52127 | 3.12483 | 0.3969137 | 39.69137 |  |  |  |  | 20.58842 | 2.499382 | 0.07812068 | 23.21495 | [32 empty] | 3.423931 | 0.5193798 | 0.06602277 | 7.389352 | [36 empty] | 6.39054 | 1.834454 | 0.1030504 | 10.30504 | [12 empty] | 22.07585 | 2.416746 | 0.4489093 | 44.89093
3666 | Area 1 | Site 12 | Fe |  | 367708.6 | 1.47215 | 596.6087 | 81.5625 | 684.2377 | 878.2975 | 16994.746 | 2249.562 | 1.095172 | -8.70498 | -22.03363 | 4949 | 46.84285 | 2.445101 | 0.3414297 | 34.14297 |  |  |  |  | 21.80662 | 2.133605 | 0.07943244 | 23.60476 | [48 empty] | 5.925623 | 0.9302706 | 0.09484472 | 9.484472 | [36 empty] | 25.42491 | 2.051489 | 0.4085715 | 40.85715
3667 | Area 1 | Site 12 | Salt |  | 348587.8 | 1.350704 | 575.2719 | 119.53125 | 666.21 | 777.0218 | 15930.28 | 2137.9 | 1.043404 | -8.692997 | -21.95469 | 5586 | 58.28664 | 2.334808 | 0.3535413 | 35.35413 |  |  |  |  | 11.92558 | 1.757487 | 0.03974528 | 11.81102 | 5.376298 | 0.5964696 | 0.05157353 | 12.22032 | [20 empty] | 5.156805 | 0.5045578 | 0.08323044 | 9.523912 | [60 empty] | 19.25468 | 1.732158 | 0.3559849 | 35.59849
3670 | Area 1 | Site 12 | CaSO4 |  | 299314.8 | 1.86838 | 496.4711 | 52.03125 | 617.3325 | 927.5968 | 15274.64 | 2213.203 | 1.30228 | -8.58316 | -21.98657 | 5634 | 41.69378 | 2.48944 | 0.3000857 | 30.00857 |  |  |  |  | 33.11813 | 2.198471 | 0.1311784 | 38.98199 | [20 empty] | 4.074717 | 0.5801299 | 0.06674413 | 7.747786 | [8 empty] | 5.678507 | 0.5262189 | 0.1064569 | 11.91479 | [52 empty] | 15.43486 | 1.861276 | 0.2918519 | 29.18519
3668 | Area 1 | Site 12 | CaO/CaCO3 |  | 4369113.9 | 1.917296 | 1821.745 | 153.28125 | 2358.586 | 3492.825 | 19330.9 | 10390.24 | 1.966293 | -8.596383 | -21.96961 | 80081 | 43.45874 | 0.5704277 | 0.3626724 | 36.26724 |  |  |  |  | 31.15179 | 0.5198264 | 0.1394254 | 41.43274 | 2.081193 | 0.1155974 | 0.01978089 | 4.68707 | 2.696214 | 0.1015896 | 0.03474273 | 5.238552019 | [16 empty] | 1.847931 | 0.07945981 | 0.0345867 | 3.957694 |  |  |  |  | 4.316743 | 0.117934 | 0.08969955 | 10.03929 | [52 empty] | 14.44738 | 0.383122 | 0.2944963 | 29.44963
3672 | Area 1 | Site 12 | Fe |  | 234598.1 | 1.220751 | 515.253 | 97.03125 | 546.5342 | 628.9954 | 16490.81 | 1798.188 | 1.096821 | -8.664143 | -22.08089 | 3436 | 48.36878 | 2.81751 | 0.3962937 | 39.62937 |  |  |  |  | 21.75919 | 2.493284 | 0.0868735 | 25.81601 | [48 empty] | 7.483114 | 1.13589 | 0.1315909 | 13.15909 | [36 empty] | 22.38892 | 2.233695 | 0.3945075 | 39.45075
3671 | Area 1 | Site 12 | CaO/CaCO3 |  | 331673.2 | 1.697189 | 531.8591 | 122.34375 | 649.8457 | 902.6651 | 15812.9 | 2213.203 | 1.175228 | -8.715904 | -22.02567 | 4507 | 57.35328 | 2.469783 | 0.5319917 | 53.19917 |  |  |  |  | 17.48706 | 2.146764 | 0.05953585 | 17.69214 | [32 empty] | 1.072368 | 0.3540155 | 0.01847174 | 2.067381 | [52 empty] | 24.08731 | 2.005111 | 0.4352667 | 43.52667
3673 | Area 1 | Site 12 | CaO/CaCO3 |  | 1450242.8 | 1.492122 | 1315.235 | 78.75 | 1358.862 | 1962.491 | 16516.02 | 6436.512 | 2.273268 | -8.531689 | -21.98604 | 23288 | 47.85878 | 1.048297 | 0.4505943 | 45.05943 |  |  |  |  | 27.7703 | 0.992266 | 0.1070158 | 31.80166 | 0.5393109 | 0.1746656 | 0.004685608 | 1.110252 |  |  |  |  | 0.3748619 | 0.1170943 | 0.005513972 | 0.7677123 | 0.7262966 | 0.118858 | 0.01289782 | 1.627678 | [16 empty] | 4.837829 | 0.2446545 | 0.09144485 | 10.23462 | [52 empty] | 17.89262 | 0.7770304 | 0.3386146 | 33.86146
3677 | Area 1 | Site 12 | SiO2 |  | 494200.4 | 1.97192 | 623.7273 | 14.0625 | 793.2436 | 1229.94 | 16972.79 | 2939.322 | 1.391173 | -8.631886 | -22.01832 | 8084 | 49.89854 | 1.777677 | 0.4196042 | 41.96042 |  |  |  |  | 26.56644 | 1.636059 | 0.1123412 | 33.38419 | [8 empty] | 0.6571845 | 0.2004102 | 0.01019452 | 1.419387 | 3.347143 | 0.3110641 | 0.06196338 | 7.81965 | [72 empty] | 19.53069 | 1.338193 | 0.3724032 | 37.24032
3678 | Area 1 | Site 12 | Salt |  | 470667 | 1.249329 | 732.2016 | 167.34375 | 774.1265 | 914.7606 | 15927.975 | 2497.84 | 1.054886 | -8.609723 | -22.05015 | 7946 | 56.12732 | 1.988107 | 0.3263728 | 32.63728 |  |  |  |  | 11.60759 | 1.359321 | 0.04266275 | 12.678 | 6.873392 | 0.5271798 | 0.07320186 | 17.34514 | [16 empty] | 1.080538 | 0.3032947 | 0.01836725 | 2.132105 | 5.893686 | 0.4389624 | 0.1039991 | 11.90043 | [60 empty] | 18.41748 | 1.421067 | 0.3722558 | 37.22558
3683 | Area 1 | Site 12 | CaO/CaCO3 |  | 613338 | 1.45031 | 786.4388 | 161.71875 | 883.7003 | 1140.58 | 16298.82 | 3024.517 | 1.186868 | -8.677724 | -21.94667 | 9727 | 51.8396 | 1.612522 | 0.534458 | 53.4458 |  |  |  |  | 24.86025 | 1.516248 | 0.09614181 | 28.57025 | [32 empty] | 3.449306 | 0.3178633 | 0.06627911 | 7.418042 | [52 empty] | 19.85085 | 1.213018 | 0.3901832 | 39.01832
3686 | Area 1 | Site 12 | Salt |  | 224302.3 | 1.393236 | 467.9574 | 135 | 534.4067 | 651.9748 | 15247.98 | 1789.366 | 1.135938 | -8.698162 | -22.05758 | 3532 | 61.01838 | 2.853881 | 0.417004 | 41.7004 |  |  |  |  | 12.1671 | 2.376669 | 0.04046391 | 12.02457 | 4.675393 | 0.7300389 | 0.04537907 | 10.75255 | [20 empty] | 4.11764 | 0.5499032 | 0.0679417 | 7.774448 | [60 empty] | 18.02148 | 2.13691 | 0.3384542 | 33.84542
3687 | Area 1 | Site 12 | CaO/CaCO3 |  | 219889.8 | 1.367281 | 473.08 | 32.34375 | 529.1241 | 646.8334 | 15823.53 | 1695.348 | 1.040166 | -8.599196 | -22.04245 | 3659 | 48.06165 | 2.881357 | 0.434142 | 43.4142 |  |  |  |  | 30.40871 | 2.743349 | 0.1118657 | 33.24288 | [32 empty] | 3.059599 | 0.5498936 | 0.05231863 | 5.855568 | [52 empty] | 18.47005 | 2.224265 | 0.3196662 | 31.96662
3685 | Area 1 | Site 12 | CaO/CaCO3 |  | 2623968.8 | 1.551771 | 1528.49 | 22.5 | 1827.824 | 2371.867 | 19104.62 | 6619.823 | 1.328998 | -8.570327 | -21.97747 | 46504 | 37.57893 | 0.9190179 | 0.3315946 | 33.15946 |  |  |  |  | 35.20651 | 0.760677 | 0.1581914 | 47.00938 |  |  |  |  | 0.3381152 | 0.08398416 | 0.004288054 | 0.6465581 | 0.8363302 | 0.08725954 | 0.01297585 | 1.806633 | 1.81816 | 0.102431 | 0.03403572 | 4.295238 |  |  |  |  | 0.4372245 | 0.1150856 | 0.007675136 | 0.8909442 |  |  |  |  | 0.3193121 | 0.07365266 | 0.0063642 | 0.7512915 | 7.361532 | 0.2108103 | 0.1524614 | 17.06368 | [12 empty] | 0.5567693 | 0.1408056 | 0.01117481 | 1.117481 | [36 empty] | 15.54711 | 0.5662994 | 0.3126564 | 31.26564
3688 | Area 1 | Site 12 | CaSO4 |  | 2312887.3 | 1.986398 | 1268.458 | 33.75 | 1716.059 | 2519.663 | 21338.51 | 6218.355 | 1.330414 | -8.674116 | -21.98638 | 43825 | 41.08336 | 0.8326773 | 0.2989922 | 29.89922 |  |  |  |  | 31.96909 | 0.7440931 | 0.1379225 | 40.98613 | [8 empty] | 0.4121439 | 0.0743176 | 0.006523472 | 0.9082654 | [8 empty] | 5.131129 | 0.199359 | 0.093512 | 10.85505 | [8 empty] | 6.044823 | 0.1896411 | 0.125291 | 14.02273 | [12 empty] | 0.9748392 | 0.1595255 | 0.01961594 | 1.961594 | [36 empty] | 14.3846 | 0.5753823 | 0.2989228 | 29.89228
3689 | Area 1 | Site 12 | CaO/CaCO3 |  | 906769.5 | 1.361795 | 961.0211 | 84.375 | 1074.493 | 1308.714 | 17302.76 | 3584.97 | 1.127883 | -8.711266 | -22.0257 | 18814 | 35.03332 | 1.134528 | 0.303403 | 30.3403 |  |  |  |  | 37.52178 | 1.096217 | 0.1679504 | 49.90946 | 1.166764 | 0.2174489 | 0.01023011 | 2.424019 | 0.758557 | 0.1631228 | 0.009309181 | 1.40365 | 0.7195976 | 0.1266282 | 0.01079543 | 1.503051 | 0.7500941 | 0.1285719 | 0.01367388 | 1.725615 | [8 empty] | 0.8237318 | 0.1313588 | 0.01526119 | 1.746311 |  |  |  |  | 9.076235 | 0.34758 | 0.1876655 | 21.00377 | [52 empty] | 14.14993 | 0.7726528 | 0.2825347 | 28.25347
3690 | Area 1 | Site 12 | Salt |  | 293431.5 | 1.341336 | 546.2369 | 129.375 | 611.2353 | 732.6872 | 15416.69 | 2010.106 | 1.095775 | -8.620062 | -22.0186 | 4648 | 60.76037 | 2.49348 | 0.3543621 | 35.43621 |  |  |  |  | 8.220026 | 1.88672 | 0.02690863 | 7.996378 | 5.961192 | 0.6583634 | 0.06046197 | 14.32643 | [20 empty] | 6.261607 | 0.5988717 | 0.1045274 | 11.96088 | [60 empty] | 18.79681 | 1.820341 | 0.3587976 | 35.87976
3691 | Area 1 | Site 12 | Salt |  | 902357 | 1.565169 | 939.6108 | 157.5 | 1071.875 | 1470.649 | 16741.43 | 3748.052 | 1.238862 | -8.730445 | -22.03421 | 13805 | 62.94221 | 1.445461 | 0.426203 | 42.6203 |  |  |  |  | 7.918179 | 1.069504 | 0.0256824 | 7.631982 | 5.79914 | 0.3901799 | 0.05908531 | 14.00023 | [20 empty] | 4.403555 | 0.3057979 | 0.07399806 | 8.467466 |  |  |  |  | 0.5495656 | 0.1605245 | 0.01016341 | 1.137502 | [52 empty] | 18.38736 | 1.062821 | 0.3524526 | 35.24526
3692 | Area 1 | Site 12 | CaO/CaCO3 |  | 325054.4 | 1.618536 | 539.5394 | 36.5625 | 643.329 | 873.2638 | 16461.14 | 2206.964 | 1.192408 | -8.623377 | -21.98701 | 5362 | 49.66442 | 2.375778 | 0.4340096 | 43.40096 |  |  |  |  | 26.63054 | 2.177378 | 0.09924883 | 29.49356 | [12 empty] | 1.225669 | 0.2836221 | 0.02087163 | 2.633957 | [16 empty] | 2.414102 | 0.4119155 | 0.04256744 | 4.764202 | [52 empty] | 20.06528 | 1.796237 | 0.3586774 | 35.86774
3694 | Area 1 | Site 12 | Salt |  | 645696.3 | 1.360621 | 848.6311 | 170.15625 | 906.7117 | 1154.665 | 15821.39 | 3311.739 | 1.35168 | -8.714643 | -22.08954 | 11249 | 56.18427 | 1.684278 | 0.3458687 | 34.58687 |  |  |  |  | 14.68407 | 1.221942 | 0.05683634 | 16.88993 | 6.360689 | 0.421432 | 0.07038222 | 16.67703 | [16 empty] | 1.059534 | 0.2549624 | 0.01972504 | 2.28972 | 6.205697 | 0.369265 | 0.1186677 | 13.57893 |  |  |  |  | 0.5707574 | 0.1794318 | 0.01190889 | 1.332859 | [52 empty] | 14.93498 | 1.119848 | 0.3191712 | 31.91712
3701 | Area 1 | Site 12 | CaSO4 |  | 474344.1 | 1.803859 | 613.6234 | 149.0625 | 777.1446 | 1106.89 | 15886.76 | 2752.356 | 1.270884 | -8.552149 | -22.08964 | 6723 | 49.77278 | 2.289533 | 0.3782628 | 37.82628 |  |  |  |  | 25.34513 | 2.044792 | 0.0882782 | 26.23344 | [20 empty] | 2.963886 | 0.5242117 | 0.04535902 | 5.265361 | [8 empty] | 4.342078 | 0.4486626 | 0.0768194 | 8.597726 | [52 empty] | 17.57613 | 1.755546 | 0.3182897 | 31.82897
3699 | Area 1 | Site 12 | Salt |  | 441250.4 | 1.303128 | 697.6665 | 163.125 | 749.5448 | 909.1486 | 15560.16 | 2470.303 | 1.100539 | -8.647737 | -21.95562 | 7323 | 56.02517 | 2.016664 | 0.3396015 | 33.96015 |  |  |  |  | 13.23694 | 1.499079 | 0.04743934 | 14.09744 | 7.315005 | 0.5741572 | 0.07373956 | 17.47255 | [20 empty] | 5.376043 | 0.435213 | 0.09119523 | 10.43531 | [60 empty] | 18.04684 | 1.440675 | 0.3462345 | 34.62345
3702 | Area 1 | Site 12 | CaO/CaCO3 |  | 955307 | 2.073689 | 855.12 | 156.09375 | 1102.876 | 1773.253 | 17959.6 | 4047.75 | 1.364817 | -8.561984 | -22.03448 | 14479 | 48.57311 | 1.463734 | 0.3962128 | 39.62128 |  |  |  |  | 25.4925 | 1.289124 | 0.09243105 | 27.46753 | [8 empty] | 1.474138 | 0.1932196 | 0.02043854 | 2.845666 | 0.956221 | 0.1776188 | 0.01573398 | 1.985595 | [16 empty] | 3.029222 | 0.2724775 | 0.05238315 | 5.86279 | [52 empty] | 20.47481 | 1.116212 | 0.3571594 | 35.71594
3695 | Area 1 | Site 12 | Salt |  | 172087.6 | 1.352173 | 424.9594 | 160.3125 | 468.0906 | 574.6185 | 15199.42 | 1577.447 | 1.150668 | -8.590708 | -22.04262 | 2552 | 56.5873 | 3.554397 | 0.3320556 | 33.20556 |  |  |  |  | 9.826612 | 2.480071 | 0.03162176 | 9.39697 | 5.60354 | 0.9073024 | 0.05132287 | 12.16093 | [20 empty] | 4.405477 | 0.728373 | 0.06570492 | 7.518497 | [60 empty] | 23.57707 | 2.735168 | 0.4141592 | 41.41592
3705 | Area 1 | Site 12 | C-Based |  | 257396 | 1.707136 | 476.5558 | 53.4375 | 572.4743 | 813.5456 | 15197.42 | 2046.466 | 1.294784 | -8.639167 | -21.95565 | 3735 | 61.15457 | 2.523449 | 0.5796819 | 57.96819 |  |  |  |  | 14.59578 | 2.111794 | 0.05367757 | 15.95124 | [20 empty] | 1.688982 | 0.5055751 | 0.02758755 | 3.202415 | [64 empty] | 22.56068 | 2.034851 | 0.4601848 | 46.01848
3704 | Area 1 | Site 12 | CaSO4 |  | 250041.9 | 1.664668 | 461.0498 | 122.34375 | 564.2368 | 767.4951 | 16488.44 | 1928.565 | 1.183712 | -8.548954 | -21.97119 | 3620 | 51.91625 | 2.8723 | 0.4536957 | 45.36957 |  |  |  |  | 22.37051 | 2.3373 | 0.08653197 | 25.71452 | [20 empty] | 1.907733 | 0.5692316 | 0.03067393 | 3.560688 | [8 empty] | 2.251481 | 0.4371969 | 0.04288025 | 4.799213 | [52 empty] | 21.55403 | 2.250272 | 0.4267548 | 42.67548
3707 | Area 1 | Site 12 | CaSO4 |  | 357412.8 | 1.590847 | 638.9256 | 170.15625 | 674.5903 | 1016.433 | 15103.91 | 2812.599 | 1.761309 | -8.533991 | -22.06631 | 5297 | 47.73758 | 2.430122 | 0.371399 | 37.1399 |  |  |  |  | 25.77258 | 2.099689 | 0.104917 | 31.17796 | [20 empty] | 3.947239 | 0.5389371 | 0.06684531 | 7.759529 | [8 empty] | 3.170137 | 0.4414842 | 0.0625372 | 6.999244 | [52 empty] | 19.37247 | 1.779284 | 0.3950878 | 39.50878
3709 | Area 1 | Site 12 | CaO/CaCO3 |  | 627310.9 | 1.326248 | 801.6332 | 37.96875 | 893.7097 | 1063.165 | 15363.47 | 2894.14 | 1.062543 | -8.650101 | -22.08966 | 12748 | 37.45176 | 1.412865 | 0.3531028 | 35.31028 |  |  |  |  | 36.3557 | 1.393844 | 0.1417504 | 42.12365 | [32 empty] | 10.17511 | 0.4827609 | 0.1914094 | 21.42278 | [52 empty] | 16.01742 | 1.028963 | 0.2972758 | 29.72758
3619 | Area 1 | Site 12 | Salt |  | 223566.8 | 1.222326 | 498.569 | 147.65625 | 533.5299 | 609.4138 | 15917.99 | 1701.586 | 1.030601 | -8.594832 | -21.96129 | 3623 | 65.53532 | 2.540078 | 0.4889227 | 48.89227 |  |  |  |  | 7.298395 | 1.976232 | 0.02415657 | 7.178555 | 4.403688 | 0.64419 | 0.04635354 | 10.98344 | [20 empty] | 3.974516 | 0.5329553 | 0.06899199 | 7.894631 | [60 empty] | 18.78808 | 1.937948 | 0.3745368 | 37.45368
3676 | Area 1 | Site 12 | CaO/CaCO3 |  | 1255357.3 | 2.0206 | 1014.651 | 142.03125 | 1264.267 | 2050.203 | 19046.3 | 5047.1 | 1.614755 | -8.619807 | -22.00117 | 20974 | 42.04683 | 1.096431 | 0.3856351 | 38.56351 |  |  |  |  | 31.32452 | 1.079682 | 0.1171596 | 34.81605 | [12 empty] | 1.204039 | 0.1389535 | 0.02101549 | 2.652111 | [16 empty] | 9.124668 | 0.3442541 | 0.1725239 | 19.3091 | [52 empty] | 16.29995 | 0.8122419 | 0.3039804 | 30.39804
3712 | Area 1 | Site 12 | CaO/CaCO3 |  | 480227.5 | 1.266853 | 732.2016 | 164.53125 | 781.9492 | 927.5916 | 16295.81 | 2512.901 | 1.046391 | -8.585957 | -22.03471 | 8654 | 54.7736 | 1.95102 | 0.3401487 | 34.01487 |  |  |  |  | 13.88714 | 1.480895 | 0.0451241 | 13.40943 | 6.498419 | 0.5138739 | 0.06228922 | 14.75939 | [20 empty] | 5.097866 | 0.3920463 | 0.08671488 | 9.922629 |  |  |  |  | 4.585141 | 0.3991399 | 0.08511744 | 9.526452 | [52 empty] | 15.15784 | 1.284525 | 0.2847607 | 28.47607
3715 | Area 1 | Site 12 | Salt |  | 792779.8 | 1.870036 | 833.6265 | 140.625 | 1004.688 | 1558.912 | 16665.57 | 4148.006 | 1.727096 | -8.58006 | -22.05768 | 13838 | 59.36807 | 1.500465 | 0.3849141 | 38.49141 |  |  |  |  | 10.90002 | 1.135325 | 0.0374198 | 11.11996 | 6.381336 | 0.3979763 | 0.0655452 | 15.5309 | [20 empty] | 5.049196 | 0.3175789 | 0.08729025 | 9.988468 |  |  |  |  | 0.8111678 | 0.1706023 | 0.01539268 | 1.722768 | [52 empty] | 17.49022 | 1.040863 | 0.3416255 | 34.16255
3717 | Area 1 | Site 12 | Fe |  | 336085.7 | 1.286391 | 608.0725 | 146.25 | 654.1541 | 782.2189 | 17488.58 | 2134.245 | 1.078522 | -8.526654 | -22.04304 | 5839 | 47.92019 | 2.182845 | 0.3260215 | 32.60215 |  |  |  |  | 23.45277 | 1.834119 | 0.1083914 | 32.21044 | 3.996348 | 0.4953495 | 0.03825913 | 9.065479 | [16 empty] | 1.061825 | 0.3305705 | 0.01970122 | 2.286955 | 4.105636 | 0.3993747 | 0.07862592 | 8.997024 | [20 empty] | 5.173058 | 0.7003359 | 0.1078811 | 10.78811 | [36 empty] | 14.29016 | 1.468677 | 0.3007463 | 30.07463
3713 | Area 1 | Site 12 | Salt |  | 183118.9 | 1.237905 | 451.6209 | 165.9375 | 482.8605 | 559.0637 | 15012.93 | 1607.568 | 1.123042 | -8.670982 | -22.08989 | 2965 | 65.03975 | 2.909397 | 0.5006595 | 50.06595 |  |  |  |  | 8.426926 | 2.306785 | 0.02680095 | 7.964379 | 4.123622 | 0.7484105 | 0.04046125 | 9.587269 | [20 empty] | 2.763322 | 0.5867537 | 0.04484908 | 5.132001 | [60 empty] | 19.64638 | 2.260241 | 0.3681998 | 36.81998
3720 | Area 1 | Site 12 | CaSO4 |  | 1220792.6 | 2.094986 | 939.2569 | 7.03125 | 1246.74 | 1967.73 | 17628.13 | 4664.791 | 1.418445 | -8.553954 | -21.98778 | 19314 | 45.71693 | 1.195293 | 0.3855067 | 38.55067 |  |  |  |  | 31.20716 | 1.101496 | 0.1317228 | 39.14376 | [20 empty] | 3.374287 | 0.2650251 | 0.06047871 | 7.020483 | [8 empty] | 4.691773 | 0.2518878 | 0.09598161 | 10.74238 | [52 empty] | 15.00985 | 0.8907801 | 0.3097226 | 30.97226
3697 | Area 1 | Site 12 | CaO/CaCO3 |  | 556710.9 | 1.445423 | 752.575 | 94.21875 | 841.9182 | 1087.789 | 17160.43 | 2973.097 | 1.26351 | -8.697033 | -21.94677 | 8593 | 47.54684 | 1.834039 | 0.433707 | 43.3707 |  |  |  |  | 27.48024 | 1.739394 | 0.09933385 | 29.51882 | [32 empty] | 4.822423 | 0.4379313 | 0.08461268 | 9.469959 | [52 empty] | 20.1505 | 1.411575 | 0.3601252 | 36.01252
3710 | Area 1 | Site 12 | CaO/CaCO3 |  | 210329.3 | 1.586501 | 460.2175 | 67.5 | 517.4936 | 730.1358 | 15634.04 | 1862.085 | 1.311865 | -8.616801 | -22.05033 | 3185 | 55.1008 | 3.26912 | 0.4286573 | 42.86573 |  |  |  |  | 13.51779 | 2.816289 | 0.03981153 | 11.83071 | [32 empty] | 2.826753 | 0.6659066 | 0.04284577 | 4.795354 | [52 empty] | 28.55467 | 2.701805 | 0.4608158 | 46.08158
3723 | Area 1 | Site 12 | CaSO4 |  | 1739997.2 | 1.709889 | 1278.312 | 52.03125 | 1488.433 | 2185.771 | 19172.11 | 5676.617 | 1.47374 | -8.727326 | -22.03421 | 28297 | 47.25334 | 1.048416 | 0.3497607 | 34.97607 |  |  |  |  | 25.72841 | 0.9303215 | 0.09737584 | 28.93696 | [20 empty] | 4.203702 | 0.2502966 | 0.06922483 | 8.035749 | [8 empty] | 4.793851 | 0.2200811 | 0.09120359 | 10.20762 | [52 empty] | 18.0207 | 0.7953057 | 0.3524523 | 35.24523
3724 | Area 1 | Site 12 | CaSO4 |  | 1353903.2 | 2.6052 | 813.0486 | 18.28125 | 1312.952 | 2118.154 | 19863.07 | 4963.418 | 1.447986 | -8.691849 | -22.06664 | 23000 | 44.8301 | 1.119953 | 0.363943 | 36.3943 |  |  |  |  | 29.85454 | 1.007835 | 0.1267665 | 37.67094 | [20 empty] | 3.837944 | 0.2490969 | 0.06856142 | 7.958739 | [8 empty] | 4.855028 | 0.2326015 | 0.09977984 | 11.16749 | [52 empty] | 16.62238 | 0.8206142 | 0.3474263 | 34.74263
3726 | Area 1 | Site 12 | CaO/CaCO3 |  | 586127.6 | 1.213453 | 867.7945 | 125.15625 | 863.8754 | 1053.028 | 16401.93 | 3054.638 | 1.266828 | -8.632971 | -22.01922 | 10057 | 46.68785 | 1.684419 | 0.4182527 | 41.82527 |  |  |  |  | 29.00647 | 1.587337 | 0.1085122 | 32.24632 | [12 empty] | 1.313215 | 0.211014 | 0.02259947 | 2.852006 | [16 empty] | 5.164542 | 0.4108703 | 0.0940954 | 10.53128 | [52 empty] | 17.82794 | 1.222064 | 0.3244868 | 32.44868
3728 | Area 1 | Site 12 | Salt |  | 241952.3 | 1.117998 | 542.3716 | 80.15625 | 555.0344 | 606.3702 | 16144.13 | 1753.006 | 1.010712 | -8.661145 | -22.0582 | 4024 | 64.28888 | 2.590209 | 0.4533755 | 45.33755 |  |  |  |  | 9.054159 | 2.094701 | 0.02982851 | 8.864072 | 4.725208 | 0.6532914 | 0.04855629 | 11.50538 | [20 empty] | 4.444714 | 0.5462532 | 0.07643835 | 8.746704 | [60 empty] | 17.48704 | 1.880788 | 0.3418025 | 34.18025
3729 | Area 1 | Site 12 | Salt |  | 343439.9 | 1.358505 | 600.5232 | 164.53125 | 661.2724 | 815.8138 | 15616.3 | 2131.661 | 1.052873 | -8.723018 | -22.08167 | 3420 | 61.8365 | 3.003324 | 0.4074978 | 40.74978 |  |  |  |  | 10.49614 | 2.432336 | 0.03103442 | 9.222431 | 3.068652 | 0.6422206 | 0.02652316 | 6.284647 | [20 empty] | 3.217257 | 0.5818472 | 0.04656017 | 5.327798 | [60 empty] | 21.38145 | 2.356366 | 0.3614444 | 36.14444
3727 | Area 1 | Site 12 | SiO2 |  | 2287883.1 | 1.244782 | 1629.423 | 29.53125 | 1706.758 | 2028.277 | 16520.34 | 6193.402 | 1.334181 | -8.604952 | -22.01061 | 37273 | 56.74791 | 0.7849537 | 0.5859371 | 58.59371 |  |  |  |  | 23.28841 | 0.7185042 | 0.09583588 | 28.47934 | 0.5157149 | 0.1194302 | 0.005247904 | 1.243488 |  |  |  |  | 0.3109385 | 0.07815564 | 0.005236091 | 0.7290229 | 2.575373 | 0.1199195 | 0.05170488 | 6.525049 | [16 empty] | 1.2804 | 0.110125 | 0.02696243 | 3.01767 | [52 empty] | 15.28124 | 0.5634554 | 0.3185231 | 31.85231
3733 | Area 1 | Site 12 | CaSO4 |  | 470667 | 1.232292 | 751.1017 | 122.34375 | 774.1265 | 925.5763 | 17492.28 | 2588.204 | 1.132591 | -8.616778 | -21.97196 | 7299 | 44.07512 | 2.128911 | 0.3125626 | 31.25626 |  |  |  |  | 29.45619 | 1.87693 | 0.1155072 | 34.32501 | [20 empty] | 5.25332 | 0.5230085 | 0.09091046 | 10.55306 | [8 empty] | 6.038039 | 0.4900567 | 0.1185684 | 13.27033 | [52 empty] | 15.17733 | 1.524614 | 0.3027383 | 30.27383
3730 | Area 1 | Site 12 | CaSO4 |  | 2494535.3 | 1.599193 | 1676.338 | 97.03125 | 1782.173 | 2680.789 | 17511.58 | 7778.158 | 1.929985 | -8.590056 | -21.95563 | 38834 | 48.24581 | 0.8340916 | 0.4298408 | 42.98408 |  |  |  |  | 26.89414 | 0.7717066 | 0.1020276 | 30.31932 | [20 empty] | 1.655295 | 0.1751771 | 0.02708412 | 3.143976 | [8 empty] | 5.260344 | 0.1955199 | 0.1003587 | 11.23227 | [52 empty] | 17.94441 | 0.6684066 | 0.3481968 | 34.81968
3738 | Area 1 | Site 12 | CaO/CaCO3 |  | 1339930.2 | 1.903612 | 1057.625 | 94.21875 | 1306.159 | 2013.307 | 19325.3 | 4949.428 | 1.454849 | -8.711332 | -22.04271 | 20883 | 46.92765 | 1.137663 | 0.4221043 | 42.21043 |  |  |  |  | 25.51509 | 1.088967 | 0.08824749 | 26.22431 | [12 empty] | 0.4294466 | 0.1245381 | 0.007261516 | 0.9163882 | [16 empty] | 7.143257 | 0.316117 | 0.1266079 | 14.17011 | [52 empty] | 19.98455 | 0.876671 | 0.3591241 | 35.91241
3741 | Area 1 | Site 12 | Salt |  | 323583.6 | 1.345169 | 576.5889 | 126.5625 | 641.8718 | 775.6093 | 15491.34 | 2119.185 | 1.104438 | -8.535894 | -21.98823 | 4901 | 63.14103 | 2.228011 | 0.4412794 | 44.12794 |  |  |  |  | 7.337923 | 1.71909 | 0.02489335 | 7.397503 | 5.809749 | 0.6080291 | 0.06177826 | 14.63832 | [20 empty] | 4.415645 | 0.4975619 | 0.07658438 | 8.763415 | [60 empty] | 19.29565 | 1.684563 | 0.3843838 | 38.43838
3742 | Area 1 | Site 12 | CaSO4 |  | 207387.7 | 2.608805 | 328.7181 | 161.71875 | 513.862 | 857.5616 | 15910.46 | 2001.284 | 1.536826 | -8.683165 | -22.05845 | 3065 | 56.11548 | 3.123815 | 0.4674748 | 46.74748 |  |  |  |  | 15.23055 | 2.482477 | 0.05460806 | 16.22776 | [20 empty] | 2.48505 | 0.6410592 | 0.03891259 | 4.517047 | [8 empty] | 2.019132 | 0.4772212 | 0.03773863 | 4.223756 | [52 empty] | 24.14978 | 2.50953 | 0.477966 | 47.7966
3748 | Area 1 | Site 12 | Salt |  | 483904.6 | 1.318044 | 703.7675 | 127.96875 | 784.9372 | 927.5968 | 17168.07 | 2558.082 | 1.076117 | -8.66013 | -22.08184 | 7781 | 60.3256 | 1.864889 | 0.3779582 | 37.79582 |  |  |  |  | 8.625244 | 1.360889 | 0.02950276 | 8.767272 | 6.377432 | 0.5121691 | 0.06660588 | 15.78223 | [20 empty] | 5.498688 | 0.4344303 | 0.09421622 | 10.78099 | [60 empty] | 19.17303 | 1.360585 | 0.3761666 | 37.61666
3753 | Area 1 | Site 12 | Salt |  | 220625.2 | 1.152705 | 508.9457 | 123.75 | 530.0082 | 586.6642 | 15930.44 | 1716.647 | 1.062911 | -8.709434 | -22.00236 | 3427 | 60.98765 | 2.967983 | 0.3934486 | 39.34486 |  |  |  |  | 7.984927 | 2.371575 | 0.02535869 | 7.535787 | 5.008275 | 0.7509872 | 0.04790423 | 11.35088 | [20 empty] | 4.04425 | 0.5897556 | 0.06294101 | 7.202227 | [60 empty] | 21.9749 | 2.263379 | 0.3999446 | 39.99446
3751 | Area 1 | Site 12 | Salt |  | 508173.3 | 1.332136 | 750.7331 | 139.21875 | 804.3795 | 1000.079 | 16147.86 | 2633.385 | 1.085943 | -8.701991 | -22.06698 | 7874 | 63.54375 | 1.777732 | 0.4389842 | 43.89842 |  |  |  |  | 8.067027 | 1.312145 | 0.026906 | 7.995597 | 4.82113 | 0.469717 | 0.05021611 | 11.89868 | [20 empty] | 4.670898 | 0.3877849 | 0.08040757 | 9.200895 | [60 empty] | 18.8972 | 1.358415 | 0.3732645 | 37.32645
3755 | Area 1 | Site 12 | CaSO4 |  | 241952.3 | 1.406463 | 488.1344 | 81.5625 | 555.0344 | 686.543 | 15625.36 | 1855.846 | 1.132777 | -8.527875 | -22.04361 | 3839 | 51.03789 | 3.043669 | 0.3521204 | 35.21204 |  |  |  |  | 21.9698 | 2.486235 | 0.07762236 | 23.06687 | 1.856302 | 0.5025502 | 0.01620011 | 3.838606 | [16 empty] | 2.148743 | 0.6503311 | 0.03316898 | 3.850318 | 1.76124 | 0.4135544 | 0.02804271 | 3.208877 |  |  |  |  | 2.827458 | 0.5011552 | 0.05055474 | 5.658151 | [52 empty] | 18.39857 | 2.337995 | 0.3384491 | 33.84491
3756 | Area 1 | Site 12 | CaSO4 |  | 873675.7 | 4.3023 | 629.4641 | 125.15625 | 1054.703 | 2708.143 | 15964.87 | 5941.026 | 3.214866 | -8.560898 | -22.07413 | 10895 | 49.15291 | 1.740259 | 0.3707638 | 37.07638 |  |  |  |  | 23.03646 | 1.455148 | 0.08472747 | 25.17828 | [20 empty] | 2.917638 | 0.3923759 | 0.04416452 | 5.126701 | [8 empty] | 2.928081 | 0.3053295 | 0.05251123 | 5.877124 | [52 empty] | 21.9649 | 1.387468 | 0.4105872 | 41.05872
3758 | Area 1 | Site 12 | CaSO4 |  | 237539.8 | 1.14408 | 540.5169 | 15.46875 | 549.95 | 618.3944 | 18978.46 | 1753.006 | 1.029487 | -8.716696 | -22.03533 | 3703 | 49.81657 | 2.906051 | 0.4048804 | 40.48804 |  |  |  |  | 24.25429 | 2.511194 | 0.0963226 | 28.62398 | [20 empty] | 3.222455 | 0.6245248 | 0.05363373 | 6.225905 | [8 empty] | 2.776833 | 0.491611 | 0.05407495 | 6.052138 | [52 empty] | 19.92985 | 2.141424 | 0.4019635 | 40.19635
3761 | Area 1 | Site 12 | Salt |  | 187531.4 | 1.411227 | 421.8661 | 150.46875 | 488.6434 | 595.3486 | 16313.05 | 1562.387 | 1.035841 | -8.640284 | -22.09043 | 2634 | 68.28384 | 3.074284 | 0.4023826 | 40.23826 | [8 empty] | 4.179528 | 0.9046338 | 0.03580802 | 8.484689 | [20 empty] | 3.728342 | 0.7650231 | 0.04950963 | 5.665298 | [60 empty] | 23.80828 | 2.86841 | 0.3766252 | 37.66252
3762 | Area 1 | Site 12 | CaO/CaCO3 |  | 205916.8 | 2.274437 | 353.0856 | 168.75 | 512.0366 | 803.071 | 16072.38 | 1901.028 | 1.396611 | -8.547537 | -22.0027 | 3148 | 50.67203 | 3.003286 | 0.4632252 | 46.32252 |  |  |  |  | 23.57701 | 2.794508 | 0.08571087 | 25.47051 | [32 empty] | 2.882698 | 0.6287194 | 0.05068361 | 5.672574 | [52 empty] | 22.86825 | 2.328781 | 0.4160907 | 41.60907
3760 | Area 1 | Site 12 | SiO2 |  | 358883.6 | 1.428298 | 595.8901 | 67.5 | 675.9769 | 851.1086 | 15010.91 | 2288.506 | 1.161289 | -8.541905 | -22.05852 | 5261 | 45.6909 | 2.142909 | 0.3477275 | 34.77275 |  |  |  |  | 27.49173 | 1.905339 | 0.1210118 | 35.96081 | [12 empty] | 5.22841 | 0.4557016 | 0.09780543 | 12.34284 | [72 empty] | 21.58896 | 1.656269 | 0.407342 | 40.7342
3764 | Area 1 | Site 12 | Salt |  | 523617.1 | 1.34599 | 743.2561 | 147.65625 | 816.5109 | 1000.416 | 18105.86 | 2633.385 | 1.053914 | -8.590739 | -22.0903 | 9038 | 56.88547 | 1.982361 | 0.3307241 | 33.07241 |  |  |  |  | 7.143757 | 1.173582 | 0.02599167 | 7.723888 | 7.121956 | 0.5168223 | 0.08065265 | 19.1106 | [20 empty] | 6.427544 | 0.4407629 | 0.1178581 | 13.48629 | [44 empty] | 3.884967 | 1.023177 | 0.06795181 | 6.795181 | [12 empty] | 18.5363 | 1.356647 | 0.39535 | 39.535
3763 | Area 1 | Site 12 | CaO/CaCO3 |  | 2424670.7 | 2.469872 | 1174.195 | 61.875 | 1757.039 | 2900.11 | 19102.77 | 6826.573 | 1.529477 | -8.661062 | -21.97155 | 18145 | 53.23045 | 1.481744 | 0.3055161 | 30.55161 |  |  |  |  | 15.23914 | 1.219905 | 0.03285204 | 9.76257 | [32 empty] | 4.291058 | 0.4005157 | 0.04808955 | 5.382244 | [52 empty] | 27.23936 | 1.31403 | 0.3224872 | 32.24872
3767 | Area 1 | Site 12 | CaO/CaCO3 |  | 550827.5 | 1.518306 | 713.082 | 157.5 | 837.4577 | 1082.677 | 16827.24 | 2870.257 | 1.190189 | -8.602412 | -22.06716 | 8670 | 47.16076 | 1.738896 | 0.4363891 | 43.63891 |  |  |  |  | 27.78054 | 1.599744 | 0.1132895 | 33.666 |  |  |  |  | 2.344161 | 0.3014147 | 0.02905095 | 4.380338 | [24 empty] | 3.201127 | 0.3376825 | 0.06073702 | 6.797765 | [52 empty] | 19.51341 | 1.292334 | 0.3727423 | 37.27423
3768 | Area 1 | Site 12 | CaSO4 |  | 1067825.9 | 1.514747 | 1022.942 | 147.65625 | 1166.018 | 1549.499 | 15642.18 | 4092.932 | 1.248414 | -8.659908 | -22.07477 | 14861 | 46.22129 | 1.576713 | 0.315415 | 31.5415 |  |  |  |  | 23.90517 | 1.298596 | 0.08308492 | 24.69016 | [12 empty] | 0.8399474 | 0.1701848 | 0.01388979 | 1.752863 |  |  |  |  | 2.85351 | 0.3605526 | 0.0411426 | 4.77591 | [8 empty] | 4.612992 | 0.3243145 | 0.07883874 | 8.823733 | [12 empty] | 1.07451 | 0.3058203 | 0.01828058 | 1.828058 | [36 empty] | 20.4926 | 1.248279 | 0.3581543 | 35.81543
3769 | Area 1 | Site 12 | CaO/CaCO3 |  | 2596758.3 | 1.605166 | 1534.058 | 143.4375 | 1818.322 | 2462.419 | 19249.05 | 6154.458 | 1.160749 | -8.644431 | -22.00204 | 45831 | 31.80694 | 0.717386 | 0.2852611 | 28.52611 |  |  |  |  | 38.27346 | 0.7362627 | 0.1482401 | 44.0522 | [8 empty] | 0.2812281 | 0.08221979 | 0.00390453 | 0.5436292 | 0.4982629 | 0.0814416 | 0.008469145 | 1.068788 | [16 empty] | 13.86806 | 0.2949148 | 0.2652647 | 29.68877 | [52 empty] | 15.27204 | 0.5312525 | 0.2838086 | 28.38086
3732 | Area 1 | Site 12 | Salt |  | 734681.8 | 1.188848 | 940.502 | 129.375 | 967.1742 | 1118.114 | 16295.49 | 3172.539 | 1.090196 | -8.664809 | -21.97838 | 13545 | 55.74397 | 1.520579 | 0.2892126 | 28.92126 |  |  |  |  | 10.80175 | 1.031752 | 0.03788278 | 11.25754 | 9.212334 | 0.4755521 | 0.09595843 | 22.7373 | [20 empty] | 7.61454 | 0.3997474 | 0.1311055 | 15.00216 | [60 empty] | 16.6274 | 1.034136 | 0.3199403 | 31.99403
3774 | Area 1 | Site 12 | CaSO4 |  | 1196523.9 | 1.342989 | 1179.502 | 142.03125 | 1234.286 | 1584.058 | 18796.28 | 4307.434 | 1.233974 | -8.522128 | -21.96264 | 19251 | 44.1598 | 1.24401 | 0.3395893 | 33.95893 |  |  |  |  | 29.1337 | 1.114534 | 0.1207001 | 35.86817 | [20 empty] | 4.121828 | 0.2920435 | 0.0711844 | 8.26322 | [8 empty] | 4.900392 | 0.2606888 | 0.09788027 | 10.95489 | [52 empty] | 17.68427 | 0.9168543 | 0.3610727 | 36.10727
3777 | Area 1 | Site 12 | CaSO4 |  | 1331105.2 | 1.972725 | 1041.218 | 137.8125 | 1301.851 | 2054.036 | 17303.61 | 5430.923 | 1.763296 | -8.730444 | -22.07469 | 13982 | 49.2652 | 1.827887 | 0.2253362 | 22.53362 |  |  |  |  | 12.00763 | 1.151095 | 0.03175098 | 9.435368 | 1.499919 | 0.2764873 | 0.01111031 | 2.632581 |  |  |  |  | 0.6402555 | 0.1899526 | 0.007656951 | 1.06608 | 1.078272 | 0.2025631 | 0.01551138 | 1.957504 |  |  |  |  | 1.406829 | 0.3683175 | 0.01674665 | 1.943983 | 4.116794 | 0.3547758 | 0.05179739 | 5.927083 |  |  |  |  | 5.061976 | 0.4146992 | 0.07215764 | 8.075976 | [52 empty] | 24.92313 | 1.473572 | 0.3740319 | 37.40319
3776 | Area 1 | Site 12 | CaO/CaCO3 |  | 1314190.6 | 1.918412 | 1056.036 | 118.125 | 1293.553 | 2025.912 | 17884.65 | 5034.624 | 1.534849 | -8.733411 | -22.05072 | 18827 | 50.41432 | 1.226775 | 0.4445389 | 44.45389 |  |  |  |  | 24.88289 | 1.133944 | 0.08695976 | 25.84164 | [32 empty] | 2.953181 | 0.2416231 | 0.04974792 | 5.567851 | [52 empty] | 21.7496 | 0.9760592 | 0.3772467 | 37.72467
3780 | Area 1 | Site 12 | CaO/CaCO3 |  | 1041350.8 | 1.488162 | 1010.831 | 118.125 | 1151.473 | 1504.28 | 15856.14 | 4317.327 | 1.42437 | -8.549003 | -21.96262 | 15504 | 47.53375 | 1.39323 | 0.4138602 | 41.38602 |  |  |  |  | 28.09235 | 1.280168 | 0.1051029 | 31.23319 | [12 empty] | 0.6765081 | 0.1483698 | 0.01179563 | 1.488584 | [8 empty] | 0.807148 | 0.159594 | 0.01325244 | 1.516453 |  |  |  |  | 4.765536 | 0.2974925 | 0.08746234 | 9.788898 | [52 empty] | 18.1247 | 0.9857229 | 0.3356685 | 33.56685
3781 | Area 1 | Site 12 | CaO/CaCO3 |  | 163998 | 1.55997 | 379.6601 | 15.46875 | 456.956 | 592.2582 | 17300.15 | 1543.672 | 1.156276 | -8.61371 | -22.05161 | 2531 | 47.19544 | 3.560207 | 0.4118667 | 41.18667 |  |  |  |  | 25.90029 | 3.301862 | 0.09146345 | 27.17999 | [32 empty] | 4.754642 | 0.7894271 | 0.08119381 | 9.087315 | [52 empty] | 22.14962 | 2.656137 | 0.3884342 | 38.84342
3783 | Area 1 | Site 12 | Salt |  | 523617.1 | 1.232808 | 758.5118 | 150.46875 | 816.5109 | 935.0995 | 16019.06 | 2639.624 | 1.058913 | -8.612302 | -22.01194 | 7612 | 53.31736 | 2.240567 | 0.2185173 | 21.85173 |  |  |  |  | 7.529277 | 1.387834 | 0.02284884 | 6.78994 | 9.019561 | 0.6668609 | 0.08220304 | 19.47796 | [20 empty] | 9.013846 | 0.635198 | 0.1312002 | 15.01301 | [60 empty] | 21.11994 | 1.620748 | 0.3543975 | 35.43975
3784 | Area 1 | Site 12 | Salt |  | 543473.4 | 1.330872 | 767.0292 | 140.625 | 831.8484 | 1020.818 | 16929.87 | 2691.044 | 1.06036 | -8.565195 | -22.05145 | 10054 | 60.56951 | 1.604749 | 0.370634 | 37.0634 |  |  |  |  | 9.278436 | 1.141371 | 0.03298418 | 9.801837 | 7.877105 | 0.4889995 | 0.08729224 | 20.68385 | [20 empty] | 6.51259 | 0.4010229 | 0.1195985 | 13.68545 | [60 empty] | 15.76235 | 1.104763 | 0.3229477 | 32.29477
3787 | Area 1 | Site 12 | CaO/CaCO3 |  | 2099616.3 | 1.351031 | 1514.883 | 147.65625 | 1635.027 | 2046.654 | 15735.62 | 6556.997 | 1.629522 | -8.601014 | -22.04362 | 35973 | 45.68587 | 0.8967683 | 0.3598799 | 35.98799 |  |  |  |  | 25.174 | 0.7770336 | 0.1021226 | 30.34755 | 0.8882415 | 0.1443554 | 0.008175784 | 1.937247 | 0.4754677 | 0.1011683 | 0.006059588 | 0.9136721 | 1.772703 | 0.1198968 | 0.02738667 | 3.813056 | 0.6599327 | 0.09008842 | 0.01210808 | 1.528015 |  |  |  |  | 0.9860027 | 0.1524763 | 0.01698276 | 1.97139 | 1.034897 | 0.1010676 | 0.01857338 | 2.125319 |  |  |  |  | 5.309484 | 0.1982199 | 0.1072758 | 12.00644 | [12 empty] | 1.865858 | 0.2105974 | 0.03678718 | 3.678718 | [36 empty] | 16.14754 | 0.6542446 | 0.3213387 | 32.13387
3785 | Area 1 | Site 12 | C-Based |  | 6893065.9 | 2.238427 | 2269.1 | 147.65625 | 2962.52 | 5079.214 | 16383.57 | 15414.98 | 2.743237 | -8.662398 | -22.06609 | 96972 | 65.77993 | 0.5476538 | 0.7912005 | 79.12005 |  |  |  |  | 16.30085 | 0.4496617 | 0.05843748 | 17.36574 | 0.2910702 | 0.07654537 | 0.002904066 | 0.6881169 |  |  |  |  | 0.227589 | 0.04841292 | 0.003715576 | 0.517321 | [16 empty] | 0.1845605 | 0.05117834 | 0.003554062 | 0.4195557 | 0.5296492 | 0.05999456 | 0.01064401 | 1.191291 | [20 empty] | 0.4928051 | 0.1461927 | 0.009245168 | 0.9245168 | [28 empty] | 16.19356 | 0.3754164 | 0.332352 | 33.2352
3786 | Area 1 | Site 12 | SiO2 |  | 6674647.0 | 1.312473 | 2703.896 | 99.84375 | 2915.206 | 3548.791 | 20881.07 | 10572.04 | 1.332538 | -8.688208 | -21.9714 | 149251 | 47.26571 | 0.6887832 | 0.2156201 | 21.56201 |  |  |  |  | 18.49568 | 0.3905832 | 0.07706004 | 22.89976 | 9.024337 | 0.1640623 | 0.1016282 | 24.08075 | 0.5571432 | 0.04835026 | 0.007330161 | 1.105251 | 0.2864654 | 0.03635729 | 0.004600704 | 0.6405578 | 1.566115 | 0.05298541 | 0.03053143 | 3.853003 |  |  |  |  | 0.9157087 | 0.06337342 | 0.01787885 | 2.075411 | 9.817486 | 0.1601216 | 0.1955456 | 22.37594 | 0.2051366 | 0.03562642 | 0.004162607 | 0.4913942 | 0.9976799 | 0.04946047 | 0.02136175 | 2.390834 | [20 empty] | 0.3186384 | 0.09507584 | 0.006496488 | 0.6496488 | [28 empty] | 10.5499 | 0.2934543 | 0.2232134 | 22.32134
3794 | Area 1 | Site 12 | Salt |  | 240481.4 | 1.182338 | 536.9204 | 160.3125 | 553.3448 | 634.8212 | 16527.9 | 1768.067 | 1.034441 | -8.622838 | -22.07574 | 4043 | 63.72617 | 2.521473 | 0.4172298 | 41.72298 |  |  |  |  | 8.161863 | 1.910447 | 0.02654707 | 7.888935 | 5.478472 | 0.6826012 | 0.05630504 | 13.34145 | [20 empty] | 5.138315 | 0.5713237 | 0.08753626 | 10.01662 | [60 empty] | 17.49518 | 1.866424 | 0.3383923 | 33.83923
3790 | Area 1 | Site 12 | CaSO4 |  | 6834968.0 | 1.355364 | 2868.785 | 119.53125 | 2950.009 | 3888.247 | 20521.1 | 11086.24 | 1.430943 | -8.684614 | -22.03394 | 119349 | 41.57536 | 0.6063552 | 0.3168991 | 31.68991 |  |  |  |  | 30.38681 | 0.4734245 | 0.132706 | 39.43596 |  |  |  |  | 0.2174577 | 0.04847671 | 0.002865892 | 0.4321227 | 1.038857 | 0.05533912 | 0.01670326 | 2.325601 | 2.187848 | 0.06766872 | 0.04210464 | 5.313518 |  |  |  |  | 2.820921 | 0.1000621 | 0.05129324 | 5.954216 |  |  |  |  | 0.182864 | 0.0433186 | 0.003705067 | 0.4373819 | 6.010544 | 0.1190243 | 0.1269826 | 14.21206 | [12 empty] | 0.6649612 | 0.08748067 | 0.01365327 | 1.365327 |  |  |  |  | 0.7304132 | 0.1223334 | 0.01451884 | 1.451884 | [28 empty] | 14.18396 | 0.3577721 | 0.2916591 | 29.16591
3792 | Area 1 | Site 12 | Salt |  | 770717.3 | 1.30317 | 868.266 | 136.40625 | 990.6098 | 1131.498 | 16868.4 | 3236.436 | 1.081506 | -8.639167 | -22.08232 | 13182 | 58.78772 | 1.498012 | 0.3228666 | 32.28666 |  |  |  |  | 10.0962 | 1.086113 | 0.03431199 | 10.19642 | 7.359865 | 0.4376397 | 0.07625325 | 18.06816 | [20 empty] | 7.249954 | 0.3933918 | 0.1252528 | 14.33246 | [60 empty] | 16.50626 | 1.034073 | 0.3198497 | 31.98497
3800 | Area 1 | Site 12 | CaO/CaCO3 |  | 584656.7 | 1.316436 | 792.4912 | 118.125 | 862.7909 | 1043.264 | 16113.35 | 2872.841 | 1.123343 | -8.679895 | -22.07568 | 8606 | 49.94169 | 1.762242 | 0.4770371 | 47.70371 |  |  |  |  | 25.55012 | 1.599578 | 0.09707032 | 28.84617 | [32 empty] | 3.10715 | 0.3385997 | 0.05672836 | 6.349111 | [52 empty] | 21.40104 | 1.342683 | 0.4014681 | 40.14681
3801 | Area 1 | Site 12 | Salt |  | 1020023.7 | 1.24966 | 1054.665 | 126.5625 | 1139.62 | 1317.973 | 16708.09 | 3632.735 | 1.02955 | -8.550748 | -22.01992 | 17908 | 59.54836 | 1.271722 | 0.3378356 | 33.78356 |  |  |  |  | 9.842893 | 0.9131766 | 0.0337407 | 10.02665 | 7.703708 | 0.3801361 | 0.0813142 | 19.26735 | [20 empty] | 6.96555 | 0.3235884 | 0.1223845 | 14.00425 | [60 empty] | 15.93949 | 0.8856907 | 0.3127862 | 31.27862
3803 | Area 1 | Site 12 | CaSO4 |  | 681731.8 | 1.202858 | 897.5513 | 168.75 | 931.6694 | 1079.627 | 16721.72 | 3036.994 | 1.076625 | -8.653395 | -22.06756 | 8187 | 47.51101 | 2.179633 | 0.2777642 | 27.77642 |  |  |  |  | 16.62398 | 1.670893 | 0.04669103 | 13.87507 | [20 empty] | 4.352682 | 0.5884883 | 0.05636948 | 6.543475 | [8 empty] | 8.037207 | 0.6084042 | 0.1236404 | 13.83799 | [52 empty] | 23.47512 | 1.842097 | 0.3798875 | 37.98875
3804 | Area 1 | Site 12 | CaO/CaCO3 |  | 1792211.8 | 1.324186 | 1380.653 | 147.65625 | 1510.601 | 1828.241 | 17709.82 | 4961.905 | 1.093195 | -8.561379 | -21.97869 | 29133 | 47.12497 | 0.919472 | 0.4541293 | 45.41293 |  |  |  |  | 28.40875 | 0.880754 | 0.1158209 | 34.41823 | 0.5102614 | 0.1503238 | 0.004595883 | 1.088992 |  |  |  |  | 0.4734816 | 0.0997979 | 0.007226781 | 1.006187 | 0.7545255 | 0.1041571 | 0.01389321 | 1.753295 | [16 empty] | 4.416367 | 0.2005785 | 0.08651678 | 9.683069 | [52 empty] | 18.31164 | 0.6846707 | 0.3593422 | 35.93422
3806 | Area 1 | Site 12 | Salt |  | 333144 | 1.259181 | 609.5193 | 147.65625 | 651.285 | 767.4951 | 16589.68 | 2155.544 | 1.10987 | -8.695498 | -22.09101 | 4922 | 62.86703 | 2.368492 | 0.4205014 | 42.05014 |  |  |  |  | 8.283043 | 1.762071 | 0.02603405 | 7.73648 | 4.996128 | 0.6096614 | 0.04819236 | 11.41915 | [20 empty] | 3.934059 | 0.4963393 | 0.06237682 | 7.137669 | [60 empty] | 19.91974 | 1.850808 | 0.3646159 | 36.46159
3773 | Area 1 | Site 12 | CaSO4 |  | 644225.5 | 1.942712 | 689.106 | 82.96875 | 905.6784 | 1338.735 | 16681.16 | 3348.098 | 1.384677 | -8.601196 | -21.94751 | 9146 | 47.79291 | 2.010287 | 0.3164165 | 31.64165 |  |  |  |  | 21.40151 | 1.665128 | 0.07484566 | 22.24172 | [20 empty] | 4.938002 | 0.4840007 | 0.0756037 | 8.776221 | [8 empty] | 4.866835 | 0.4197323 | 0.08717984 | 9.75728 | [52 empty] | 21.00075 | 1.519751 | 0.3931764 | 39.31764
3807 | Area 1 | Site 12 | Salt |  | 3928599.0 | 1.391284 | 2203.82 | 1.40625 | 2236.526 | 3066.138 | 18086.05 | 9883.796 | 1.978791 | -8.737583 | -22.04377 | 74663 | 57.62712 | 0.6986232 | 0.2511328 | 25.11328 |  |  |  |  | 6.132081 | 0.4075818 | 0.02058016 | 6.11576 | 10.43225 | 0.2252002 | 0.117299 | 27.79393 | 0.2997428 | 0.06513212 | 0.00374862 | 0.5652216 | [12 empty] | 0.407069 | 0.09279792 | 0.00720032 | 0.8358268 | 10.94878 | 0.2202763 | 0.1989639 | 22.76708 |  |  |  |  | 0.3633974 | 0.06158836 | 0.007055286 | 0.7896367 | [52 empty] | 13.78955 | 0.4478446 | 0.2753201 | 27.53201
3809 | Area 1 | Site 12 | CaO/CaCO3 |  | 3183621.3 | 1.660695 | 1727.238 | 164.53125 | 2013.334 | 2868.416 | 19536.22 | 7887.236 | 1.554957 | -8.689083 | -22.06707 | 50651 | 42.51713 | 0.7226657 | 0.3838144 | 38.38144 |  |  |  |  | 31.02146 | 0.6931947 | 0.1209807 | 35.95157 | [12 empty] | 0.4817346 | 0.07812055 | 0.008566245 | 1.081042 | [8 empty] | 0.4994165 | 0.07769702 | 0.008617716 | 0.9861099 |  |  |  |  | 7.86298 | 0.2061042 | 0.1518873 | 16.99942 | [28 empty] | 0.6633621 | 0.15322 | 0.01076081 | 1.201645 | [20 empty] | 16.95391 | 0.5168256 | 0.3246599 | 32.46599
3808 | Area 1 | Site 12 | Si+Ca+Fe Mixture |  | 1730436.8 | 1.39817 | 1346.13 | 126.5625 | 1484.338 | 1882.119 | 17547.78 | 5328.083 | 1.305499 | -8.645708 | -22.09056 | 31357 | 34.36229 | 1.273027 | 0.2061349 | 20.61349 |  |  |  |  | 32.59004 | 0.9430946 | 0.1474308 | 43.81168 |  |  |  |  | 1.927514 | 0.1561527 | 0.02211733 | 3.334879 | 2.598133 | 0.1615458 | 0.03555126 | 4.949815 | 5.926275 | 0.2278621 | 0.09579218 | 12.08877 | [12 empty] | 1.034261 | 0.1206674 | 0.01838317 | 2.170126 | 3.02478 | 0.1766478 | 0.05624883 | 6.29544 | [12 empty] | 4.151227 | 0.3008132 | 0.07594119 | 7.594119 | [8 empty] | 0 | 0.333629 | 0 | 0 | [24 empty] | 14.38547 | 0.6949112 | 0.2455166 | 24.55166
3812 | Area 1 | Site 12 | CaO/CaCO3 |  | 147083.5 | 1.386806 | 379.6601 | 11.25 | 432.7499 | 526.5148 | 15563.135 | 1395.65 | 1.053851 | -8.696881 | -22.09123 | 2198 | 54.94865 | 3.795168 | 0.4968887 | 49.68887 |  |  |  |  | 23.06948 | 3.373386 | 0.07538371 | 22.40161 | [32 empty] | 2.339763 | 0.5988143 | 0.03852173 | 4.311401 | [52 empty] | 19.64211 | 3.014754 | 0.3318483 | 33.18483
3810 | Area 1 | Site 12 | CaSO4 |  | 4846399.7 | 1.205004 | 2755.732 | 30.9375 | 2484.075 | 3320.669 | 20771.95 | 10913.27 | 1.955602 | -8.572412 | -21.97207 | 86546 | 39.01763 | 0.5562749 | 0.3396197 | 33.96197 |  |  |  |  | 33.41598 | 0.5289776 | 0.1372309 | 40.78062 | 0.4719439 | 0.08968805 | 0.004180291 | 0.9905176 |  |  |  |  | 0.4316649 | 0.05580747 | 0.006642799 | 0.9248794 | 0.6158917 | 0.0563175 | 0.01149095 | 1.450134 |  |  |  |  | 1.449912 | 0.1016782 | 0.02580237 | 2.995188 | 0.3059573 | 0.05102193 | 0.005625132 | 0.6436738 |  |  |  |  | 9.814794 | 0.1736501 | 0.2020471 | 22.61337 | [52 empty] | 14.47622 | 0.4069395 | 0.2927986 | 29.27986
3795 | Area 1 | Site 12 | CaSO4 |  | 4207322.1 | 1.384389 | 2142.368 | 85.78125 | 2314.504 | 2965.87 | 17462.05 | 10278.58 | 1.998254 | -8.538732 | -22.058 | 67372 | 46.97263 | 0.6328471 | 0.4102059 | 41.02059 |  |  |  |  | 27.99307 | 0.5677498 | 0.1184442 | 35.1978 | 0.3369097 | 0.08905834 | 0.003225753 | 0.7643403 |  |  |  |  | 0.3594218 | 0.06086006 | 0.005830956 | 0.8118462 | 1.968089 | 0.08347302 | 0.03841001 | 4.847264 |  |  |  |  | 1.240949 | 0.1168701 | 0.02190097 | 2.542306 | 0.2281381 | 0.05750745 | 0.004184232 | 0.4787942 |  |  |  |  | 4.32581 | 0.1296434 | 0.08943933 | 10.01016 | [52 empty] | 16.57498 | 0.4803728 | 0.3406236 | 34.06236
3820 | Area 1 | Site 12 | CaO/CaCO3 |  | 951629.9 | 1.435131 | 985.8342 | 102.65625 | 1100.751 | 1414.801 | 17480.86 | 3968.793 | 1.317161 | -8.570175 | -22.0355 | 13990 | 51.77796 | 1.377233 | 0.5250197 | 52.50197 |  |  |  |  | 25.0301 | 1.314804 | 0.0914602 | 27.17903 | [32 empty] | 4.663706 | 0.3177711 | 0.0872051 | 9.760107 | [52 empty] | 18.52822 | 1.010504 | 0.3522223 | 35.22223
3821 | Area 1 | Site 12 | CaO/CaCO3 |  | 1286244.8 | 1.235093 | 1212.596 | 42.1875 | 1279.726 | 1497.669 | 18471.37 | 4280.968 | 1.133836 | -8.568046 | -21.97297 | 19222 | 45.21052 | 1.218813 | 0.3792875 | 37.92875 |  |  |  |  | 24.86693 | 1.146344 | 0.08145744 | 24.20653 | [8 empty] | 0.6706658 | 0.1406235 | 0.008972777 | 1.249283 | 0.6601929 | 0.1445538 | 0.01065623 | 1.344794 | [16 empty] | 9.180436 | 0.3869139 | 0.1593297 | 17.83238 | [12 empty] | 0.9790297 | 0.2666046 | 0.01655215 | 1.655215 | [36 empty] | 18.43223 | 0.913363 | 0.3188347 | 31.88347
3824 | Area 1 | Site 12 | Salt |  | 356677.4 | 1.222136 | 646.9293 | 120.9375 | 673.8959 | 790.6355 | 15777.8 | 2213.203 | 1.092841 | -8.718352 | -21.99503 | 4734 | 61.09066 | 2.324233 | 0.3926308 | 39.26308 |  |  |  |  | 6.91438 | 1.401874 | 0.02162844 | 6.427275 | 3.414984 | 0.5382974 | 0.03215097 | 7.618152 | [20 empty] | 4.089592 | 0.5028998 | 0.0623054 | 7.129496 | [60 empty] | 24.49039 | 1.978537 | 0.4448165 | 44.48165
3825 | Area 1 | Site 12 | CaO/CaCO3 |  | 240481.4 | 1.72866 | 433.8972 | 12.65625 | 553.3448 | 750.0609 | 15874.69 | 1909.85 | 1.207 | -8.68361 | -21.99039 | 3252 | 55.18329 | 3.067847 | 0.4713419 | 47.13419 |  |  |  |  | 16.67415 | 2.637727 | 0.05260411 | 15.63225 | [32 empty] | 2.881679 | 0.5633185 | 0.04678401 | 5.236127 | [52 empty] | 25.26089 | 2.472061 | 0.4309731 | 43.09731
3828 | Area 1 | Site 12 | CaSO4 |  | 572890 | 1.331319 | 786.8058 | 111.09375 | 854.0645 | 1047.49 | 17093.06 | 2954.382 | 1.212418 | -8.596474 | -22.02667 | 8786 | 50.2494 | 1.833633 | 0.4245239 | 42.45239 |  |  |  |  | 25.07586 | 1.614027 | 0.09773351 | 29.04325 | [20 empty] | 3.084677 | 0.4033516 | 0.05282756 | 6.132323 | [8 empty] | 4.011787 | 0.3699739 | 0.07935955 | 8.882023 | [52 empty] | 17.57827 | 1.377104 | 0.3563637 | 35.63637
3826 | Area 1 | Site 12 | CaO/CaCO3 |  | 4824337.2 | 1.422264 | 2930.375 | 35.15625 | 2478.414 | 4167.768 | 17886.03 | 14275.98 | 3.361743 | -8.640264 | -22.05802 | 79747 | 43.95784 | 0.5702008 | 0.4118966 | 41.18966 |  |  |  |  | 28.78604 | 0.5342575 | 0.1144984 | 34.02523 |  |  |  |  | 0.6788223 | 0.07474685 | 0.008429728 | 1.271045 | 0.2626719 | 0.05870021 | 0.003951354 | 0.5501484 | 0.3623117 | 0.05673974 | 0.006629492 | 0.8366281 |  |  |  |  | 0.4105855 | 0.0994329 | 0.006897684 | 0.8006962 | [8 empty] | 7.414346 | 0.1573241 | 0.1470339 | 16.45622 | [20 empty] | 0.5862474 | 0.1626836 | 0.01100723 | 1.100723 | [28 empty] | 17.54114 | 0.4491563 | 0.3461271 | 34.61271
3830 | Area 1 | Site 12 | CaSO4 |  | 494935.8 | 1.514312 | 691.9236 | 80.15625 | 793.8336 | 1047.788 | 16610.18 | 2700.936 | 1.172924 | -8.689091 | -21.99515 | 7198 | 47.4298 | 2.08803 | 0.3766085 | 37.66085 |  |  |  |  | 25.61203 | 1.767059 | 0.09920584 | 29.48078 | [20 empty] | 2.557169 | 0.4546831 | 0.04007776 | 4.652302 | [8 empty] | 3.305025 | 0.3874159 | 0.06126236 | 6.856561 | [52 empty] | 21.09597 | 1.640892 | 0.404576 | 40.4576
3829 | Area 1 | Site 12 | CaO/CaCO3 |  | 4575766.2 | 1.780351 | 2012.717 | 140.625 | 2413.72 | 3583.343 | 22806.14 | 10353.88 | 1.864374 | -8.675502 | -22.0753 | 81344 | 38.88535 | 0.5704239 | 0.3614137 | 36.14137 |  |  |  |  | 34.54675 | 0.5521953 | 0.1421063 | 42.22943 | [8 empty] | 0.4322166 | 0.05910692 | 0.006503304 | 0.9054574 | 0.2185863 | 0.05296665 | 0.00399611 | 0.5043007 |  |  |  |  | 0.6744354 | 0.09602246 | 0.01179863 | 1.369608 | 0.2213845 | 0.05016674 | 0.004029097 | 0.4610424 |  |  |  |  | 9.784706 | 0.1797957 | 0.1988674 | 22.2575 | [20 empty] | 0.5051246 | 0.1548695 | 0.009570116 | 0.9570116 | [28 empty] | 14.73144 | 0.423026 | 0.2936878 | 29.36878
3831 | Area 1 | Site 12 | SiO2 |  | 594952.6 | 1.323024 | 840.3943 | 102.65625 | 870.3546 | 1111.862 | 16744.15 | 2964.275 | 1.175289 | -8.706413 | -22.02674 | 9149 | 52.44117 | 1.855259 | 0.4136753 | 41.36753 |  |  |  |  | 23.38001 | 1.590674 | 0.08672155 | 25.77085 | [8 empty] | 0.797404 | 0.2041836 | 0.01159858 | 1.614874 | 2.05088 | 0.2650966 | 0.03552724 | 4.483464 | [8 empty] | 0.7630414 | 0.2054109 | 0.01205938 | 1.379934 |  |  |  |  | 0.7936272 | 0.2340703 | 0.01414826 | 1.583491 | [24 empty] | 0 | 0.6601704 | 0 | 0 | [24 empty] | 19.77387 | 1.362597 | 0.3563425 | 35.63425
3805 | Area 1 | Site 12 | SiO2 |  | 2526158.3 | 1.339332 | 1663.29 | 87.1875 | 1793.434 | 2227.698 | 18903.28 | 6708.673 | 1.41776 | -8.588952 | -22.01152 | 45623 | 40.62898 | 0.7656561 | 0.3169099 | 31.69099 |  |  |  |  | 35.48199 | 0.6866395 | 0.1787274 | 53.11202 | [8 empty] | 0.4044148 | 0.07062907 | 0.006678154 | 0.9298018 | 6.971286 | 0.1752613 | 0.1379338 | 17.40696 | [16 empty] | 2.3423 | 0.119039 | 0.05028445 | 5.6279 | [20 empty] | 0.6278846 | 0.189642 | 0.01265295 | 1.265295 | [28 empty] | 13.54314 | 0.4866109 | 0.2719202 | 27.19202
3832 | Area 1 | Site 12 | CaO/CaCO3 |  | 2586462.5 | 1.532463 | 1493.299 | 139.21875 | 1814.714 | 2288.425 | 16965.48 | 6188.234 | 1.178196 | -8.584385 | -22.03563 | 42776 | 29.41585 | 0.8129008 | 0.2067651 | 20.67651 |  |  |  |  | 30.14483 | 0.8725847 | 0.07650654 | 22.73528 |  |  |  |  | 0.6056115 | 0.1246425 | 0.005566255 | 0.8392869 | 0.8697638 | 0.1151288 | 0.009880615 | 1.375682 | 1.482432 | 0.1219975 | 0.02050167 | 2.587268 | [16 empty] | 25.67495 | 0.5109746 | 0.4217073 | 47.19802 | [20 empty] | 1.176528 | 0.2941126 | 0.01753943 | 1.753943 | [28 empty] | 10.63003 | 0.5952114 | 0.1624069 | 16.24069
3833 | Area 1 | Site 12 | SiO2 |  | 3468227.8 | 1.309973 | 1988.161 | 120.9375 | 2101.401 | 2604.438 | 18099.86 | 7456.091 | 1.275572 | -8.695965 | -22.05842 | 54397 | 46.13138 | 0.882531 | 0.3793076 | 37.93076 |  |  |  |  | 27.27342 | 0.6806102 | 0.1186199 | 35.25001 | 0.8517667 | 0.1201019 | 0.0079198 | 1.876592 |  |  |  |  | 0.8189554 | 0.08006473 | 0.01278819 | 1.780505 | 3.117715 | 0.1179908 | 0.05835041 | 7.363701 | [8 empty] | 0.3703764 | 0.06841287 | 0.006550253 | 0.7495338 | 0.5252547 | 0.07440888 | 0.01002394 | 1.183322 | 2.001045 | 0.1107858 | 0.04001581 | 4.478621 | [12 empty] | 0.5787394 | 0.1289249 | 0.01144232 | 1.144232 |  |  |  |  | 0.6705953 | 0.1837042 | 0.01283626 | 1.283626 | [28 empty] | 17.66075 | 0.5290654 | 0.3463784 | 34.63784
3836 | Area 1 | Site 12 | SiO2 |  | 2150360.0 | 1.538301 | 1427.765 | 122.34375 | 1654.667 | 2196.332 | 16473.67 | 5854.76 | 1.26852 | -8.560623 | -22.0264 | 35172 | 48.38117 | 0.9796614 | 0.3155999 | 31.55999 |  |  |  |  | 23.24847 | 0.7856383 | 0.09606428 | 28.54721 | 2.656875 | 0.1783272 | 0.0257365 | 6.098249 |  |  |  |  | 0.5168479 | 0.08992571 | 0.008010811 | 1.115348 | 3.978472 | 0.1624656 | 0.07387658 | 9.323071 |  |  |  |  | 0.6271201 | 0.1618259 | 0.0102111 | 1.185324 | 2.179748 | 0.1358068 | 0.03727903 | 4.265773 |  |  |  |  | 0.4362444 | 0.09694696 | 0.008433951 | 0.9439386 | [52 empty] | 17.97505 | 0.722458 | 0.3440851 | 34.40851
3841 | Area 1 | Site 12 | SiO2 |  | 833963.2 | 1.458422 | 915.6626 | 102.65625 | 1030.454 | 1335.422 | 18784.85 | 3557.433 | 1.207582 | -8.540262 | -22.07661 | 14337 | 45.69118 | 1.369546 | 0.3389861 | 33.89861 |  |  |  |  | 29.77877 | 1.227311 | 0.1349688 | 40.10839 | [8 empty] | 0.4476906 | 0.1427073 | 0.007083019 | 0.9861713 | 6.613693 | 0.3149008 | 0.1247937 | 15.74871 | [72 empty] | 17.46867 | 0.9763663 | 0.3305602 | 33.05602
3843 | Area 1 | Site 12 | Salt |  | 302991.9 | 1.320752 | 575.2719 | 125.15625 | 621.1129 | 759.7915 | 15463.33 | 2061.527 | 1.116187 | -8.578142 | -22.02728 | 5102 | 61.53355 | 2.357331 | 0.3762932 | 37.62932 |  |  |  |  | 8.712074 | 1.800852 | 0.02827707 | 8.403035 | 6.180212 | 0.6492113 | 0.06199102 | 14.68874 | [20 empty] | 5.44441 | 0.5448392 | 0.09016126 | 10.31699 | [60 empty] | 18.12976 | 1.734443 | 0.3416202 | 34.16202
3844 | Area 1 | Site 12 | Salt |  | 305198.2 | 2.126173 | 435.3251 | 147.65625 | 623.3702 | 925.5763 | 15224.05 | 2255.8 | 1.326813 | -8.529295 | -22.05969 | 4907 | 60.13271 | 2.45033 | 0.3935252 | 39.35252 |  |  |  |  | 10.81817 | 1.941646 | 0.03590497 | 10.6698 | 5.803025 | 0.6345521 | 0.05666945 | 13.42779 | [20 empty] | 4.255095 | 0.488091 | 0.0692545 | 7.924668 | [60 empty] | 18.991 | 1.829624 | 0.353486 | 35.3486
3846 | Area 1 | Site 12 | CaSO4 |  | 191208.5 | 1.111095 | 488.1344 | 126.5625 | 493.4108 | 542.3637 | 17766 | 1571.209 | 1.027427 | -8.628353 | -22.09212 | 3163 | 49.52404 | 3.091856 | 0.4027725 | 40.27725 |  |  |  |  | 22.32206 | 2.649109 | 0.08872772 | 26.36702 | [20 empty] | 3.384649 | 0.6610265 | 0.05698904 | 6.615396 | [8 empty] | 3.477245 | 0.5632772 | 0.0689573 | 7.717789 | [52 empty] | 21.292 | 2.327022 | 0.4399166 | 43.99166
3847 | Area 1 | Site 12 | CaO/CaCO3 |  | 1287715.6 | 1.350517 | 1266.245 | 104.0625 | 1280.457 | 1710.086 | 16273.39 | 4811.299 | 1.430523 | -8.703593 | -22.02674 | 19078 | 60.92956 | 1.150031 | 0.6064453125 | 60.64453125 |  |  |  |  | 17.13987 | 1.009719 | 0.05989351 | 17.79842 | 0.9650715 | 0.2027531 | 0.0090655 | 2.148065 | [20 empty] | 0.6394634 | 0.1373876 | 0.01074883 | 1.229969 |  |  |  |  | 1.213443 | 0.174097 | 0.02272855 | 2.543809 | [52 empty] | 19.11258 | 0.8723736 | 0.369483 | 36.9483
3850 | Area 1 | Site 12 | CaSO4 |  | 817784 | 1.451615 | 916.1522 | 16.875 | 1020.409 | 1329.9 | 16943.48 | 3478.475 | 1.177415 | -8.684956 | -22.05948 | 12306 | 52.14926 | 1.61368 | 0.4268905 | 42.68905 |  |  |  |  | 23.16402 | 1.368014 | 0.08288327 | 24.63024 | [20 empty] | 2.532519 | 0.3665597 | 0.03991074 | 4.632914 | [8 empty] | 3.525494 | 0.2979905 | 0.06459726 | 7.229808 | [52 empty] | 18.62871 | 1.286074 | 0.3514056 | 35.14056
3852 | Area 1 | Site 12 | CaO/CaCO3 |  | 978104.9 | 1.371598 | 1013.523 | 21.09375 | 1115.958 | 1390.146 | 15321.87 | 3823.355 | 1.189307 | -8.543221 | -21.99587 | 15487 | 33.61688 | 1.649624 | 0.255673 | 25.5673 |  |  |  |  | 33.16008 | 1.338876 | 0.1330089 | 39.52597 |  |  |  |  | 0.5927604 | 0.1588004 | 0.007071819 | 1.066298 | 0.5472593 | 0.1465452 | 0.007967536 | 1.109323 | 2.235143 | 0.1967018 | 0.03955873 | 4.99223 | [12 empty] | 0.4382583 | 0.1361841 | 0.008085866 | 0.9545335 | 9.42018 | 0.4447165 | 0.1813847 | 20.3008 | [36 empty] | 2.856422 | 0.825678 | 0.04551648 | 4.551648 | [12 empty] | 17.13302 | 1.073429 | 0.3244699 | 32.44699
3849 | Area 1 | Site 12 | Salt |  | 319906.5 | 4.207416 | 334.964 | 150.46875 | 638.2144 | 1409.333 | 16307.41 | 3064.531 | 2.33612 | -8.638607 | -22.01265 | 4578 | 63.5349 | 2.274478 | 0.470904 | 47.0904 |  |  |  |  | 7.766033 | 1.685176 | 0.02541241 | 7.55175 | 2.199158 | 0.4764877 | 0.02183655 | 5.174159 | [20 empty] | 3.523647 | 0.4898593 | 0.05764747 | 6.596497 | [60 empty] | 22.97626 | 1.849664 | 0.4450121 | 44.50121
3854 | Area 1 | Site 12 | Salt |  | 364767 | 1.243733 | 628.9286 | 123.75 | 681.4952 | 782.2189 | 16323.94 | 2185.666 | 1.042178 | -8.726436 | -22.08332 | 5349 | 66.54042 | 2.133433 | 0.5195329 | 51.95329 |  |  |  |  | 7.338788 | 1.662853 | 0.0230918 | 6.86214 | 3.21018 | 0.5034587 | 0.03185515 | 7.54806 | [20 empty] | 2.971138 | 0.4025691 | 0.04871384 | 5.574238 | [60 empty] | 19.93948 | 1.693721 | 0.3792084 | 37.92084
3839 | Area 1 | Site 12 | CaO/CaCO3 |  | 14976036.9 | 1.287123 | 4176.261 | 74.53125 | 4366.702 | 5375.363 | 20237.85 | 15061.27 | 1.20536 | -8.642839 | -21.97148 | 303840 | 34.427 | 0.3792228 | 0.2581971 | 25.81971 |  |  |  |  | 34.30675 | 0.3024899 | 0.1471779 | 43.73655 | 0.2184452 | 0.04656442 | 0.001926044 | 0.456375 | 5.800466 | 0.0745808 | 0.07226083 | 10.89558 | 0.6885346 | 0.03478766 | 0.009612661 | 1.338374 | 2.725759 | 0.04821337 | 0.04660559 | 5.881529 | [12 empty] | 0.1236533 | 0.02550917 | 0.002444902 | 0.2886198 | 9.817273 | 0.09843118 | 0.2006142 | 22.45299 | [12 empty] | 0.4336142 | 0.05224702 | 0.008436444 | 0.8436444 |  |  |  |  | 0.3786966 | 0.07314614 | 0.007138624 | 0.7138624 | [28 empty] | 11.07982 | 0.1925708 | 0.2079384 | 20.79384
3856 | Area 1 | Site 12 | CaSO4 |  | 3409394.4 | 1.351464 | 1915.522 | 112.5 | 2083.501 | 2588.758 | 19047.49 | 7186.514 | 1.205451 | -8.721505 | -22.09122 | 61452 | 39.57353 | 0.7235385 | 0.3138198 | 31.38198 |  |  |  |  | 32.46042 | 0.6424648 | 0.1386891 | 41.21395 | 1.003582 | 0.113222 | 0.00911775 | 2.160446 | 0.765436 | 0.08471984 | 0.009670591 | 1.458144 | 0.4389764 | 0.06716751 | 0.006727282 | 0.936642 | 1.134076 | 0.07795368 | 0.02108563 | 2.660962 | 0.453476 | 0.1064037 | 0.008607817 | 1.538976 | 1.154461 | 0.1220003 | 0.02020681 | 2.345645 | 0.7020641 | 0.07133299 | 0.0127662 | 1.460813 |  |  |  |  | 7.306639 | 0.1809442 | 0.1494265 | 16.724 | [52 empty] | 15.00733 | 0.6002336 | 0.3011143 | 30.11143
3858 | Area 1 | Site 12 | CaSO4 |  | 725121.4 | 3.830082 | 512.2371 | 139.21875 | 960.8607 | 1961.91 | 17033.07 | 4260.739 | 1.992275 | -8.659559 | -21.99574 | 10068 | 46.24179 | 1.687289 | 0.3850569 | 38.50569 |  |  |  |  | 29.4471 | 1.463482 | 0.1250759 | 37.16852 | [20 empty] | 3.691494 | 0.3762775 | 0.06655612 | 7.72596 | [8 empty] | 4.406473 | 0.3353256 | 0.09114369 | 10.20092 | [52 empty] | 16.21314 | 1.218662 | 0.3408333 | 34.08333
3859 | Area 1 | Site 12 | CaO/CaCO3 |  | 2192278.8 | 1.648392 | 1498.595 | 163.125 | 1670.717 | 2470.272 | 17992.39 | 6526.875 | 1.54634 | -8.532914 | -22.03629 | 35944 | 48.66802 | 0.8418062 | 0.4769624 | 47.69624 |  |  |  |  | 27.09403 | 0.8008976 | 0.1029993 | 30.60806 | 0.4599461 | 0.1362204 | 0.004109663 | 0.9737823 | [20 empty] | 0.7530715 | 0.09321256 | 0.01334821 | 1.527412 |  |  |  |  | 6.43023 | 0.2191485 | 0.1265526 | 14.16393 | [52 empty] | 16.5947 | 0.602791 | 0.32855 | 32.855
3855 | Area 1 | Site 12 | Si+Al |  | 13827315.2 | 1.807639 | 3293.911 | 160.3125 | 4195.889 | 5954.201 | 22784.11 | 16225.22 | 1.515073 | -8.732423 | -21.98938 | 312968 | 38.32484 | 0.3799077 | 0.2722116 | 27.22116 |  |  |  |  | 36.35581 | 0.2982025 | 0.1856774 | 55.17735 | 0.5861201 | 0.04347758 | 0.005787539 | 1.371354 |  |  |  |  | 3.10365 | 0.04862085 | 0.05221801 | 7.270333 | 7.892743 | 0.07866835 | 0.1523768 | 19.22964 | [12 empty] | 3.325268 | 0.0514189 | 0.07011857 | 8.277472 | 0.7249641 | 0.0330459 | 0.01574174 | 1.761836 | [12 empty] | 0.1513877 | 0.04047891 | 0.003192576 | 0.3192576 |  |  |  |  | 0.2895634 | 0.06231201 | 0.005884601 | 0.5884601 | [28 empty] | 9.245648 | 0.1738583 | 0.183051 | 18.3051
3863 | Area 1 | Site 12 | CaO/CaCO3 |  | 1359786.5 | 1.6701 | 1164.224 | 8.4375 | 1315.802 | 1944.37 | 17027.43 | 5162.417 | 1.559644 | -8.694812 | -22.07748 | 21501 | 50.7774 | 1.084908 | 0.490129 | 49.0129 |  |  |  |  | 26.68578 | 1.013058 | 0.1048461 | 31.15689 | [8 empty] | 0.580855 | 0.1214381 | 0.008765077 | 1.220365 | 1.007337 | 0.1323138 | 0.01823415 | 2.301112 | [16 empty] | 3.29194 | 0.2136052 | 0.06356917 | 7.114743 | [12 empty] | 0.8227919 | 0.2328884 | 0.01544443 | 1.544443 | [36 empty] | 16.83389 | 0.8133243 | 0.3238595 | 32.38595
3868 | Area 1 | Site 12 | CaO/CaCO3 |  | 672906.8 | 1.356816 | 809.3732 | 160.3125 | 925.6195 | 1098.17 | 17548.77 | 3049.47 | 1.099725 | -8.558339 | -21.97395 | 10989 | 45.90549 | 1.568938 | 0.4401737 | 44.01737 |  |  |  |  | 29.12243 | 1.490416 | 0.1102961 | 32.77645 | [32 empty] | 5.960674 | 0.393399 | 0.1101881 | 12.33239 | [52 empty] | 19.0114 | 1.135544 | 0.3553904 | 35.53904
3867 | Area 1 | Site 12 | CaO/CaCO3 |  | 6298113.4 | 1.567302 | 2382.124 | 168.75 | 2831.785 | 3733.508 | 19312.43 | 10382.94 | 1.362134 | -8.717522 | -22.01222 | 105095 | 46.16994 | 0.6508365 | 0.3897966 | 38.97966 |  |  |  |  | 28.34387 | 0.4949312 | 0.129883 | 38.59705 | 1.409152 | 0.0912044 | 0.01399566 | 3.316265 |  |  |  |  | 1.856738 | 0.06967778 | 0.03067893 | 4.271439 | 2.181446 | 0.07157283 | 0.04251733 | 5.365599 | 0.2248068 | 0.07398222 | 0.004408739 | 0.7882303 | 0.7515382 | 0.08751401 | 0.01359194 | 1.577778 | 0.2269298 | 0.04326292 | 0.004284559 | 0.4902745 | 0.1862337 | 0.04618199 | 0.003795652 | 0.4480753 | 2.54638 | 0.08509083 | 0.05432559 | 6.08019 | [12 empty] | 0.3088721 | 0.08000011 | 0.006438105 | 0.6438105 |  |  |  |  | 0.3889614 | 0.1262682 | 0.007841875 | 0.7841875 | [28 empty] | 15.40511 | 0.4531602 | 0.3200854 | 32.00854
3869 | Area 1 | Site 12 | CaSO4 |  | 414775.3 | 1.510976 | 596.6087 | 7.03125 | 726.7106 | 901.4613 | 17580.48 | 2397.584 | 1.102871 | -8.526353 | -21.9967 | 6723 | 47.40795 | 2.25262 | 0.365485 | 36.5485 |  |  |  |  | 26.78597 | 1.944541 | 0.1022291 | 30.37921 | [20 empty] | 2.946394 | 0.5071714 | 0.04616509 | 5.358931 | [8 empty] | 3.417302 | 0.4086136 | 0.06267274 | 7.014413 | [52 empty] | 19.44238 | 1.739302 | 0.3669369 | 36.69369
3866 | Area 1 | Site 12 | CaO/CaCO3 |  | 9855326.6 | 1.462606 | 3103.477 | 149.0625 | 3542.343 | 4539.165 | 22789.9 | 12880.78 | 1.339686 | -8.582501 | -22.05871 | 183671 | 33.74585 | 0.4139023 | 0.2873262 | 28.73262 |  |  |  |  | 29.37036 | 0.4073676 | 0.08980672 | 26.68767 | 0.3396139 | 0.07032263 | 0.002549335 | 0.6040635 |  |  |  |  | 0.3468495 | 0.0425769 | 0.004610091 | 0.6418646 | 0.1814143 | 0.03752667 | 0.002949859 | 0.3722661 | [8 empty] | 0.1804681 | 0.03714362 | 0.002999676 | 0.3432476 |  |  |  |  | 20.5587 | 0.2112913 | 0.3797774 | 42.50518 | [20 empty] | 0.5369981 | 0.1135305 | 0.009193638 | 0.9193638 | [12 empty] | 0.7418019 | 0.2340205 | 0.0115317 | 1.15317 | [12 empty] | 13.99794 | 0.3089301 | 0.2505883 | 25.05883
3857 | Area 1 | Site 12 | CaO/CaCO3 |  | 1008257.1 | 1.464622 | 949.1502 | 68.90625 | 1133.028 | 1390.146 | 16348.67 | 3716.861 | 1.090364 | -8.581776 | -22.02712 | 15599 | 46.52978 | 1.330455 | 0.4281184 | 42.81184 |  |  |  |  | 28.99025 | 1.23237 | 0.1079696 | 32.08508 | [8 empty] | 0.9786047 | 0.1679369 | 0.01383617 | 1.926415 | [20 empty] | 5.51852 | 0.3266932 | 0.1004297 | 11.24022 | [52 empty] | 17.98285 | 1.002087 | 0.3281875 | 32.81875
3870 | Area 1 | Site 12 | CaO/CaCO3 |  | 1860605.7 | 1.252279 | 1502.316 | 15.46875 | 1539.155 | 1881.319 | 17895.34 | 5201.36 | 1.157097 | -8.669552 | -21.97369 | 34845 | 38.27887 | 0.854522 | 0.3341506 | 33.41506 |  |  |  |  | 36.28109 | 0.8022123 | 0.1715965 | 50.99294 |  |  |  |  | 4.12745 | 0.1797302 | 0.05101126 | 7.691541 | [16 empty] | 0.347225 | 0.08216414 | 0.00633255 | 0.7246224 |  |  |  |  | 5.272859 | 0.1960552 | 0.1080214 | 12.0899 | [24 empty] | 1.36057 | 0.3469582 | 0.02605424 | 2.605424 | [24 empty] | 14.33193 | 0.5823532 | 0.281951 | 28.1951
3871 | Area 1 | Site 12 | Salt |  | 1041350.8 | 1.326098 | 1093.017 | 163.125 | 1151.473 | 1449.448 | 18189.47 | 3827.009 | 1.119211 | -8.553072 | -22.09265 | 20030 | 58.12947 | 1.247329 | 0.2857955 | 28.57955 |  |  |  |  | 7.3939 | 0.7924893 | 0.02491657 | 7.404401 | 9.740038 | 0.4063074 | 0.1047553 | 24.82171 | [20 empty] | 8.730662 | 0.3563724 | 0.1521568 | 17.41103 | [60 empty] | 16.00594 | 0.8305389 | 0.3107839 | 31.07839
3872 | Area 1 | Site 12 | CaSO4 |  | 514056.7 | 1.811234 | 596.6087 | 163.125 | 809.0224 | 1080.598 | 16970.12 | 2751.286 | 1.171792 | -8.626148 | -22.07823 | 8520 | 52.30681 | 1.964383 | 0.4014145 | 40.14145 |  |  |  |  | 21.91748 | 1.636535 | 0.08548464 | 25.40328 | 2.671427 | 0.378008 | 0.02560873 | 6.067974 | [16 empty] | 2.125223 | 0.3797455 | 0.03572027 | 4.146476 | 1.426275 | 0.2446674 | 0.02469744 | 2.826084 |  |  |  |  | 1.709538 | 0.2724714 | 0.03326 | 3.722501 | [52 empty] | 17.84324 | 1.447124 | 0.355605 | 35.5605
3874 | Area 1 | Site 12 | CaSO4 |  | 161056.4 | 1.665526 | 377.6556 | 82.96875 | 452.8392 | 628.9954 | 16035.69 | 1586.27 | 1.243272 | -8.556185 | -22.08378 | 2422 | 55.93324 | 3.481825 | 0.4807972 | 48.07972 |  |  |  |  | 18.09456 | 2.814322 | 0.06765039 | 20.10352 | [20 empty] | 2.696122 | 0.7086496 | 0.0442845 | 5.140628 | [8 empty] | 1.753688 | 0.4971921 | 0.03389526 | 3.793601 | [52 empty] | 21.52238 | 2.751074 | 0.4360952 | 43.60952
3873 | Area 1 | Site 12 | CaO/CaCO3 |  | 589069.2 | 1.539248 | 837.5136 | 104.0625 | 866.0405 | 1289.141 | 16210.12 | 4077.871 | 2.246419 | -8.632833 | -21.97388 | 9251 | 45.76334 | 1.674473 | 0.4506599 | 45.06599 |  |  |  |  | 29.09572 | 1.599343 | 0.1140581 | 33.8944 | [32 empty] | 5.845603 | 0.4150646 | 0.111328 | 12.45997 | [52 empty] | 19.29533 | 1.241607 | 0.3720132 | 37.20132
3875 | Area 1 | Site 12 | Salt |  | 261073.1 | 1.51564 | 508.5998 | 140.625 | 576.5489 | 770.854 | 15586.76 | 2046.466 | 1.276548 | -8.622109 | -21.99693 | 3906 | 62.20853 | 2.59756 | 0.4512251 | 45.12251 |  |  |  |  | 9.012044 | 2.02421 | 0.02927317 | 8.699042 | 4.253529 | 0.6513513 | 0.04121511 | 9.765897 | [20 empty] | 3.040231 | 0.5024716 | 0.04848656 | 5.548231 | [60 empty] | 21.48566 | 2.030841 | 0.3999433 | 39.99433
3878 | Area 1 | Site 12 | Salt |  | 706736 | 1.174154 | 931.0393 | 7.03125 | 948.6012 | 1093.183 | 17107.28 | 3043.232 | 1.042805 | -8.550068 | -21.97409 | 12990 | 61.31294 | 1.403566 | 0.3778231 | 37.78231 |  |  |  |  | 8.993155 | 1.052473 | 0.03137433 | 9.323441 | 7.906068 | 0.4282322 | 0.08671375 | 20.54677 | [20 empty] | 6.269249 | 0.3485633 | 0.1138155 | 13.02371 | [60 empty] | 15.51859 | 0.976954 | 0.3138703 | 31.38703
3817 | Area 1 | Site 12 | Si+Al |  | 1217115.6 | 1.606993 | 1052.359 | 105.46875 | 1244.861 | 1691.133 | 17244.63 | 4380.153 | 1.254403 | -8.568593 | -21.97885 | 19716 | 43.48902 | 1.446487 | 0.330281 | 33.0281 |  |  |  |  | 30.6256 | 1.143469 | 0.1380126 | 41.01289 | 0.6086361 | 0.1842043 | 0.00550461 | 1.304314 | 0.4602823 | 0.1419181 | 0.00577175 | 0.8702716 | 2.006124 | 0.1721614 | 0.0303758 | 4.229233 | 3.847915 | 0.2201925 | 0.06859172 | 8.656133 | [12 empty] | 0.6965752 | 0.1431337 | 0.01290096 | 1.522954 | 0.8489827 | 0.1493937 | 0.01648027 | 1.844493 | [12 empty] | 0.8374151 | 0.2477 | 0.0160285 | 1.60285 | [36 empty] | 16.57946 | 0.8848137 | 0.3101753 | 31.01753
3879 | Area 1 | Site 12 | CaO/CaCO3 |  | 151496 | 1.542602 | 367.0745 | 16.875 | 439.1932 | 566.2499 | 15374.02 | 1462.131 | 1.122953 | -8.527925 | -22.03735 | 2689 | 43.80696 | 3.362872 | 0.3692876 | 36.92876 |  |  |  |  | 37.07063 | 3.268595 | 0.1298675 | 38.59244 | [32 empty] | 4.797471 | 0.7963685 | 0.07632949 | 8.542895 | [52 empty] | 14.32494 | 2.851864 | 0.2250789 | 22.50789
3884 | Area 1 | Site 12 | CaO/CaCO3 |  | 239746 | 1.465329 | 485.7608 | 18.28125 | 552.4981 | 711.7992 | 15781.65 | 1883.384 | 1.177379 | -8.600445 | -22.04495 | 3930 | 47.22876 | 2.959596 | 0.3740655 | 37.40655 |  |  |  |  | 29.16349 | 2.763979 | 0.09349937 | 27.785 | [32 empty] | 4.133759 | 0.6346849 | 0.06280243 | 7.028928 | [52 empty] | 19.47399 | 2.480179 | 0.3004012 | 30.04012
3883 | Area 1 | Site 12 | CaO/CaCO3 |  | 2363631.1 | 1.176554 | 1747.576 | 130.78125 | 1734.782 | 2056.118 | 18907.22 | 6197.056 | 1.292949 | -8.731073 | -22.08318 | 37407 | 42.70176 | 0.8491889 | 0.3796758 | 37.96758 |  |  |  |  | 31.48708 | 0.8103871 | 0.1213558 | 36.06305 | 0.5490589 | 0.1412464 | 0.004501307 | 1.066582 |  |  |  |  | 0.4228611 | 0.09227179 | 0.005946168 | 0.8278871 | 0.7185309 | 0.1006124 | 0.01224293 | 1.545032 | [16 empty] | 6.655608 | 0.2277083 | 0.1226932 | 13.73197 | [52 empty] | 17.46509 | 0.6392189 | 0.3195292 | 31.95292
3886 | Area 1 | Site 12 | Salt |  | 607454.7 | 1.168149 | 861.4609 | 75.9375 | 879.4517 | 1006.315 | 16836.98 | 2876.495 | 1.083936 | -8.558584 | -22.06035 | 10936 | 59.84625 | 1.596468 | 0.3521088 | 35.21088 |  |  |  |  | 10.99271 | 1.253037 | 0.03805779 | 11.30955 | 7.237849 | 0.4726729 | 0.07625578 | 18.06876 | [20 empty] | 6.650615 | 0.396774 | 0.1181458 | 13.51921 | [60 empty] | 15.27258 | 1.119109 | 0.3017458 | 30.17458
3887 | Area 1 | Site 12 | CaO/CaCO3 |  | 174293.9 | 1.798966 | 367.0745 | 19.6875 | 471.0816 | 660.3545 | 15441.55 | 1667.811 | 1.269994 | -8.628576 | -21.97453 | 2897 | 53.73586 | 3.098724 | 0.5296814 | 52.96814 |  |  |  |  | 23.6999 | 2.912265 | 0.08646547 | 25.69475 | [32 empty] | 2.508633 | 0.5268404 | 0.04556408 | 5.09959 | [52 empty] | 20.05561 | 2.36553 | 0.3739004 | 37.39004
3880 | Area 1 | Site 12 | CaO/CaCO3 |  | 10667962.7 | 1.264445 | 3446.57 | 137.8125 | 3685.495 | 4357.997 | 20744.7 | 12478.24 | 1.161489 | -8.564888 | -21.99559 | 195971 | 35.96999 | 0.4372098 | 0.2776691 | 27.76691 |  |  |  |  | 27.07682 | 0.4004601 | 0.08135186 | 24.17515 |  |  |  |  | 0.2592268 | 0.04792322 | 0.002725113 | 0.4108959 | 0.6185714 | 0.04623815 | 0.007996836 | 1.113402 | 1.705344 | 0.05515157 | 0.02677474 | 3.378916 | [16 empty] | 17.6734 | 0.1888101 | 0.3105004 | 34.75161 | 0.2380129 | 0.07189189 | 0.003709189 | 0.3709189 | [8 empty] | 0.3209065 | 0.07405409 | 0.005392004 | 0.5392004 |  |  |  |  | 0.5034187 | 0.1099268 | 0.0082719 | 0.82719 | [28 empty] | 15.63431 | 0.2820363 | 0.2648382 | 26.48382
3892 | Area 1 | Site 12 | Salt |  | 1806184.8 | 1.435937 | 1438.18 | 112.5 | 1516.478 | 2065.136 | 16733.8 | 5704.155 | 1.433542 | -8.558434 | -21.99651 | 28691 | 52.92192 | 1.156144 | 0.4952757 | 49.52757 |  |  |  |  | 23.73049 | 0.9904373 | 0.1019578 | 30.29856 | 2.771433 | 0.1957959 | 0.0286575 | 6.790377 | [16 empty] | 2.38322 | 0.1984727 | 0.04422068 | 5.133221 |  |  |  |  | 0.6033255 | 0.1054241 | 0.01231885 | 1.454235 | 0.6343024 | 0.1091494 | 0.01354976 | 1.516506 |  |  |  |  | 0.791777 | 0.1316978 | 0.0160886 | 1.60886 | [44 empty] | 16.16355 | 0.7420211 | 0.3499187 | 34.99187
3890 | Area 1 | Site 12 | Fe |  | 1860605.7 | 1.562776 | 1328.065 | 150.46875 | 1539.155 | 2075.468 | 17341.78 | 5494.82 | 1.291346 | -8.554759 | -21.97398 | 28836 | 47.07822 | 0.9893353 | 0.3905396 | 39.05396 |  |  |  |  | 26.36868 | 0.8620531 | 0.113211 | 33.64267 | [8 empty] | 0.3272608 | 0.09943068 | 0.004827415 | 0.6721227 | 1.263124 | 0.1238764 | 0.02262884 | 2.855712 |  |  |  |  | 0.9674591 | 0.1912992 | 0.01565742 | 1.817543 | [8 empty] | 1.340718 | 0.1409666 | 0.02588482 | 2.897063 | [12 empty] | 4.340572 | 0.3092479 | 0.0826823 | 8.26823 | [36 empty] | 18.31396 | 0.7903206 | 0.3505711 | 35.05711
3896 | Area 1 | Site 12 | Salt |  | 263279.4 | 1.225715 | 542.3716 | 78.75 | 578.9799 | 664.7929 | 16414.2 | 1840.786 | 1.024188 | -8.622762 | -22.08406 | 4254 | 61.17266 | 2.468014 | 0.413023 | 41.3023 |  |  |  |  | 8.01507 | 1.873296 | 0.02698475 | 8.019 | 5.642159 | 0.6599709 | 0.05768695 | 13.66889 | [20 empty] | 4.23662 | 0.5199609 | 0.07051075 | 8.068419 | [60 empty] | 20.93349 | 1.866887 | 0.4042616 | 40.42616
3895 | Area 1 | Site 12 | Salt |  | 978840.4 | 1.715347 | 914.8962 | 170.15625 | 1116.377 | 1569.364 | 16452.78 | 3932.433 | 1.25719 | -8.731992 | -22.07863 | 14897 | 55.12905 | 1.590819 | 0.3106059 | 31.06059 |  |  |  |  | 10.92409 | 1.084515 | 0.03682943 | 10.94452 | 6.281231 | 0.3956011 | 0.06066629 | 14.37484 | [16 empty] | 0.7696941 | 0.2526047 | 0.0116758 | 1.355349 | 5.151209 | 0.3324658 | 0.08197381 | 9.380116 |  |  |  |  | 0.6752976 | 0.1863344 | 0.01197021 | 1.339721 | [52 empty] | 21.06943 | 1.159579 | 0.389947 | 38.9947
3899 | Area 1 | Site 12 | CaSO4 |  | 2806352.2 | 1.213983 | 1887.67 | 140.625 | 1890.28 | 2291.599 | 19015.33 | 6647.36 | 1.252986 | -8.684691 | -22.02729 | 47344 | 41.25189 | 0.8226815 | 0.2758429 | 27.58429 |  |  |  |  | 29.21145 | 0.7131401 | 0.1161712 | 34.52235 | [8 empty] | 0.2315044 | 0.07092966 | 0.003613749 | 0.5031436 | [8 empty] | 6.175261 | 0.2104972 | 0.1084227 | 12.58592 | [8 empty] | 7.250467 | 0.2046734 | 0.1449126 | 16.2188 | [52 empty] | 15.87943 | 0.5785993 | 0.3231691 | 32.31691
3901 | Area 1 | Site 12 | CaSO4 |  | 1867224.4 | 1.836255 | 1341 | 143.4375 | 1541.89 | 2462.419 | 16199.5 | 7092.496 | 2.143837 | -8.717624 | -22.0449 | 31372 | 54.06902 | 0.9653887 | 0.3762472 | 37.62472 |  |  |  |  | 18.07701 | 0.7690113 | 0.07208683 | 21.42189 | 3.97211 | 0.2066722 | 0.04222413 | 10.00498 |  |  |  |  | 0.4510787 | 0.0886697 | 0.007459344 | 1.038567 | 0.6485438 | 0.09437467 | 0.01287853 | 1.625243 |  |  |  |  | 1.365449 | 0.1684998 | 0.02478967 | 2.877632 | 3.744154 | 0.1692405 | 0.0701487 | 8.02699 |  |  |  |  | 1.319444 | 0.1237644 | 0.02741632 | 3.06847 | [52 empty] | 16.35319 | 0.6936605 | 0.3457685 | 34.57685
3904 | Area 1 | Site 12 | Salt |  | 1015611.2 | 1.217307 | 1225.805 | 160.3125 | 1137.153 | 1492.181 | 16271.73 | 4341.21 | 1.476673 | -8.57051 | -22.09316 | 17439 | 57.67763 | 1.306775 | 0.3200182 | 32.00182 |  |  |  |  | 10.50444 | 0.9235628 | 0.03650867 | 10.8492 | 8.158044 | 0.398266 | 0.08512378 | 20.17003 | [20 empty] | 6.934162 | 0.3273449 | 0.1200944 | 13.74219 | [60 empty] | 16.72572 | 0.908911 | 0.3247602 | 32.47602
3903 | Area 1 | Site 12 | Salt |  | 738358.9 | 1.608141 | 767.0292 | 146.25 | 969.5916 | 1233.491 | 16893.02 | 3212.553 | 1.112303 | -8.569877 | -22.07878 | 12931 | 61.57993 | 1.345306 | 0.4153393 | 41.53393 |  |  |  |  | 9.279136 | 1.004729 | 0.03392892 | 10.08258 | 6.523798 | 0.3829525 | 0.07396447 | 17.52584 | [20 empty] | 5.811674 | 0.3200361 | 0.1095997 | 12.54129 | [60 empty] | 16.80546 | 0.9509593 | 0.3570966 | 35.70966
3902 | Area 1 | Site 12 | CaO/CaCO3 |  | 3020358.7 | 1.303517 | 1938.713 | 146.25 | 1961.03 | 2527.145 | 19475.67 | 7441.03 | 1.458807 | -8.628848 | -22.06003 | 49571 | 47.47504 | 0.783629 | 0.4430927 | 44.30927 |  |  |  |  | 27.0641 | 0.6907173 | 0.1087413 | 32.31443 | [8 empty] | 0.4239125 | 0.07436529 | 0.006741473 | 0.9386177 | 1.560155 | 0.09336601 | 0.0298415 | 3.765936 | [16 empty] | 5.078139 | 0.166512 | 0.1029548 | 11.52284 | [36 empty] | 1.832812 | 0.4583143 | 0.03111276 | 3.111276 | [12 empty] | 16.56585 | 0.5897754 | 0.3354246 | 33.54246
3906 | Area 1 | Site 12 | CaO/CaCO3 |  | 3839613.5 | 1.470307 | 1966.505 | 160.3125 | 2211.051 | 2891.365 | 20403.17 | 9342.058 | 1.808788 | -8.698175 | -22.03672 | 66297 | 41.69185 | 0.6422825 | 0.3606595 | 36.06595 |  |  |  |  | 32.07678 | 0.6008041 | 0.1347342 | 40.03866 |  |  |  |  | 2.781329 | 0.115606 | 0.03487412 | 5.258362 | 0.3407713 | 0.06784992 | 0.004997497 | 0.6958034 | [8 empty] | 0.6645868 | 0.1110336 | 0.01131407 | 1.313359 | 0.3827475 | 0.06081407 | 0.006794841 | 0.7775215 |  |  |  |  | 6.461389 | 0.1603866 | 0.1286845 | 14.40254 | [52 empty] | 15.60055 | 0.4854275 | 0.3055323 | 30.55323
3909 | Area 1 | Site 12 | CaSO4 |  | 824402.7 | 2.028604 | 832.3585 | 150.46875 | 1024.53 | 1688.526 | 17133.69 | 4262.253 | 1.753594 | -8.70756 | -21.99742 | 11230 | 53.76164 | 1.710675 | 0.430158 | 43.0158 |  |  |  |  | 20.04142 | 1.432174 | 0.07092765 | 21.07741 | [20 empty] | 2.400218 | 0.3667773 | 0.03630492 | 4.214343 | [8 empty] | 2.06999 | 0.2682003 | 0.03699125 | 4.140108 | [52 empty] | 21.72673 | 1.357869 | 0.4057361 | 40.57361
3907 | Area 1 | Site 12 | CaSO4 |  | 6600369.8 | 1.577778 | 2359.732 | 94.21875 | 2898.94 | 3723.133 | 18651.34 | 10708.66 | 1.382585 | -8.582058 | -22.04401 | 119351 | 32.51209 | 0.6627623 | 0.2190072 | 21.90072 |  |  |  |  | 35.35385 | 0.5078888 | 0.1517742 | 45.10241 | 0.802213 | 0.08191983 | 0.006902646 | 1.635578 | 0.1600623 | 0.05197764 | 0.0019347 | 0.2917164 | 0.7805289 | 0.05435105 | 0.01162173 | 1.618098 | 4.042281 | 0.09107871 | 0.07268079 | 9.172165 |  |  |  |  | 1.9107 | 0.09305542 | 0.0324984 | 3.772476 | 0.2329775 | 0.0440056 | 0.004106871 | 0.4699419 | 0.5441719 | 0.05253656 | 0.01049038 | 1.238386 | 9.042252 | 0.156201 | 0.1810026 | 20.25804 | [12 empty] | 0.3191459 | 0.08442306 | 0.006204009 | 0.6204009 |  |  |  |  | 0.4350395 | 0.1218988 | 0.008219358 | 0.8219358 | [28 empty] | 13.86469 | 0.3649732 | 0.2638699 | 26.38699
3912 | Area 1 | Site 12 | SiO2 |  | 5828181.7 | 1.897121 | 2209.428 | 139.21875 | 2724.091 | 4191.553 | 18042.7 | 11683.05 | 1.863673 | -8.709251 | -22.01261 | 88685 | 48.39976 | 0.5523443 | 0.3973349 | 39.73349 |  |  |  |  | 25.72908 | 0.4827036 | 0.1079523 | 32.07994 | 0.475203 | 0.08944467 | 0.00437938 | 1.037691 |  |  |  |  | 0.6510087 | 0.06144216 | 0.01006934 | 1.401957 | 3.809778 | 0.09831855 | 0.07054068 | 8.902087 | [16 empty] | 1.728816 | 0.08236542 | 0.03385054 | 3.788596 | [12 empty] | 0.6426618 | 0.1051074 | 0.01242427 | 1.242427 |  |  |  |  | 0.5380549 | 0.155532 | 0.01006957 | 1.006957 | [28 empty] | 18.02562 | 0.4013041 | 0.3454972 | 34.54972
3916 | Area 1 | Site 12 | Salt |  | 1509076.2 | 2.282252 | 1102.412 | 172.96875 | 1386.151 | 2515.982 | 16297.21 | 6342.494 | 2.121285 | -8.582894 | -22.07921 | 24837 | 39.20139 | 1.445503 | 0.3801185 | 38.01185 | 10.33523 | 2.391463 | 0.03607378 | 20.26161 | 26.88705 | 1.139569 | 0.1310274 | 38.93712 | 7.235116 | 0.3426568 | 0.08167502 | 19.35285 | [20 empty] | 1.653754 | 0.1320771 | 0.03562813 | 4.076863 |  |  |  |  | 0.6886817 | 0.1059694 | 0.01650308 | 1.847046 | [52 empty] | 13.99878 | 0.7152156 | 0.3278709 | 32.78709
3917 | Area 1 | Site 12 | CaSO4 |  | 661140.1 | 1.637565 | 754.1573 | 171.5625 | 917.491 | 1234.982 | 18311.36 | 3148.656 | 1.193293 | -8.572195 | -22.0141 | 12415 | 43.80119 | 1.636837 | 0.3336479 | 33.36479 |  |  |  |  | 30.20922 | 1.416377 | 0.1262031 | 37.50348 | [12 empty] | 0.5932634 | 0.141483 | 0.0113154 | 1.42798 |  |  |  |  | 4.030515 | 0.363399 | 0.07038637 | 8.170582 | [8 empty] | 4.987166 | 0.3331546 | 0.1003237 | 11.22835 | [52 empty] | 16.37865 | 1.15235 | 0.3333436 | 33.33436
3918 | Area 1 | Site 12 | CaO/CaCO3 |  | 269162.7 | 1.342334 | 558.7736 | 12.65625 | 585.4132 | 750.0609 | 16675.66 | 2016.345 | 1.202001 | -8.631035 | -22.04574 | 4087 | 40.46618 | 2.985361 | 0.3144149 | 31.44149 |  |  |  |  | 31.32591 | 2.763124 | 0.1098533 | 32.64488 | [32 empty] | 5.856459 | 0.725432 | 0.09309478 | 10.41929 | [52 empty] | 22.35145 | 2.287125 | 0.362137 | 36.2137
3914 | Area 1 | Site 12 | CaSO4 |  | 9101523.9 | 1.469087 | 3189.711 | 53.4375 | 3404.177 | 4685.965 | 18446.62 | 14821.82 | 1.920786 | -8.699308 | -22.02663 | 153999 | 40.81606 | 0.4556397 | 0.2796758 | 27.96758 |  |  |  |  | 30.36103 | 0.3965048 | 0.1251685 | 37.19606 | [8 empty] | 0.2409695 | 0.03946447 | 0.003809189 | 0.5303548 | [8 empty] | 5.895658 | 0.1138425 | 0.1059794 | 12.30229 | [8 empty] | 7.017066 | 0.1110236 | 0.1435736 | 16.06894 | [20 empty] | 0.3513674 | 0.1071178 | 0.00681841 | 0.681841 | [8 empty] | 0.2892259 | 0.09062179 | 0.005537343 | 0.5537343 | [16 empty] | 15.02862 | 0.3150443 | 0.309969 | 30.9969
3922 | Area 1 | Site 12 | Salt |  | 240481.4 | 1.343334 | 498.569 | 147.65625 | 553.3448 | 669.7446 | 15337.12 | 1825.725 | 1.10301 | -8.548737 | -22.01431 | 3808 | 63.12581 | 2.360529 | 0.5159118 | 51.59118 |  |  |  |  | 10.43689 | 1.826897 | 0.03834162 | 11.39389 | 4.294171 | 0.5885373 | 0.04737367 | 11.22516 | [20 empty] | 3.527831 | 0.4554814 | 0.06543524 | 7.487638 | [60 empty] | 18.61529 | 1.799887 | 0.3953444 | 39.53444
3923 | Area 1 | Site 12 | SiO2 |  | 600835.9 | 1.672761 | 704.5809 | 112.5 | 874.6474 | 1178.595 | 17235 | 3045.816 | 1.228688 | -8.606916 | -22.02821 | 10111 | 48.19623 | 1.57875 | 0.3855348 | 38.55348 |  |  |  |  | 28.70449 | 1.454267 | 0.1268993 | 37.71037 | [12 empty] | 5.549929 | 0.3412133 | 0.105574 | 13.32323 | [72 empty] | 17.54936 | 1.154975 | 0.3368371 | 33.68371
3924 | Area 1 | Site 12 | Si+Al |  | 327260.7 | 1.455663 | 581.9941 | 39.375 | 645.5085 | 847.1875 | 15538.36 | 2215.787 | 1.193857 | -8.529024 | -21.97524 | 5196 | 50.43786 | 2.290305 | 0.4142875 | 41.42875 |  |  |  |  | 27.608 | 2.08163 | 0.1105773 | 32.86003 | [8 empty] | 1.830614 | 0.3211598 | 0.02673545 | 3.722387 | 2.095694 | 0.34926 | 0.03592025 | 4.533061 | [72 empty] | 18.02783 | 1.755346 | 0.3249095 | 32.49095
3929 | Area 1 | Site 12 | CaO/CaCO3 |  | 343439.9 | 1.683246 | 559.2462 | 11.25 | 661.2724 | 941.3491 | 16243.05 | 2382.523 | 1.315267 | -8.6794 | -21.98071 | 5442 | 48.79344 | 2.14688 | 0.502652 | 50.2652 |  |  |  |  | 28.46397 | 2.063887 | 0.1062501 | 31.57411 | [32 empty] | 6.258663 | 0.5510458 | 0.1193848 | 13.3617 | [52 empty] | 16.48391 | 1.583142 | 0.3154832 | 31.54832
3927 | Area 1 | Site 12 | CaO/CaCO3 |  | 1621595.0 | 1.398602 | 1388.083 | 139.21875 | 1436.899 | 1941.376 | 17756.97 | 5661.557 | 1.572966 | -8.663425 | -22.06064 | 26283 | 55.44539 | 1.025736 | 0.4374859 | 43.74859 |  |  |  |  | 17.68504 | 0.8777423 | 0.06308344 | 18.74637 | 3.713028 | 0.2316682 | 0.03563076 | 8.442688 | [20 empty] | 2.733726 | 0.1723751 | 0.04726108 | 5.408001 |  |  |  |  | 2.955805 | 0.1904913 | 0.05651287 | 6.324992 | [52 empty] | 17.46702 | 0.7372178 | 0.3406049 | 34.06049
3791 | Area 1 | Site 12 | CaO/CaCO3 |  | 5106737.4 | 1.921008 | 2002.175 | 30.9375 | 2549.922 | 3846.194 | 18640.57 | 10508.14 | 1.720674 | -8.669815 | -21.96178 | 88962 | 46.31601 | 0.6576705 | 0.42867 | 42.867 |  |  |  |  | 28.55704 | 0.5419624 | 0.1167128 | 34.68329 | 0.6314482 | 0.08830367 | 0.005831319 | 1.381728 |  |  |  |  | 0.9042183 | 0.06349176 | 0.01420448 | 1.977694 | 1.60365 | 0.07103924 | 0.03013517 | 3.802995 | [8 empty] | 0.4270369 | 0.05413959 | 0.007847961 | 0.8980282 | 0.3095072 | 0.05278108 | 0.006104174 | 0.7205955 | 5.802587 | 0.1348942 | 0.1189009 | 13.30754 | [12 empty] | 0.5403197 | 0.1018018 | 0.01068724 | 1.068724 | [36 empty] | 14.90818 | 0.3863686 | 0.2991613 | 29.91613
3931 | Area 1 | Site 12 | SiO2 |  | 9069901.0 | 1.341062 | 3211.361 | 174.375 | 3398.258 | 4306.632 | 20585.73 | 12826.77 | 1.443518 | -8.635146 | -22.02724 | 204168 | 32.58956 | 0.3960669 | 0.1941938 | 19.41938 |  |  |  |  | 42.57432 | 0.3402664 | 0.2445224 | 72.66418 | 0.1446131 | 0.0474591 | 0.001357537 | 0.3216676 |  |  |  |  | 0.176385 | 0.03188582 | 0.002869092 | 0.3994647 | 13.04024 | 0.1239057 | 0.2535293 | 31.99487 | [16 empty] | 0.9979905 | 0.04190228 | 0.02119521 | 2.372195 | [20 empty] | 0.3041245 | 0.07988259 | 0.006032965 | 0.6032965 | [28 empty] | 10.17278 | 0.2191022 | 0.1902895 | 19.02895
3926 | Area 1 | Site 12 | Fe |  | 13939098.6 | 2.314935 | 3245.696 | 1.40625 | 4212.815 | 7513.577 | 18960.09 | 20209.7 | 2.331713 | -8.5407 | -22.08325 | 281253 | 34.43254 | 0.4191834 | 0.2476072 | 24.76072 |  |  |  |  | 36.23247 | 0.3262439 | 0.203851 | 60.57795 |  |  |  |  | 1.710937 | 0.04802319 | 0.0213007 | 3.211745 | 2.463228 | 0.04975517 | 0.03708354 | 5.163155 | 4.134943 | 0.05949215 | 0.07415963 | 9.358791 | [8 empty] | 0.1548519 | 0.02535216 | 0.002913413 | 0.3333767 | 0.6411416 | 0.03280865 | 0.01313865 | 1.551013 | 1.158651 | 0.03887868 | 0.02488224 | 2.784852 |  |  |  |  | 0.4011753 | 0.03654364 | 0.008206226 | 0.8206226 |  |  |  |  | 6.45211 | 0.1097964 | 0.1344738 | 13.44738 |  |  |  |  | 0.3052329 | 0.0734334 | 0.006099146 | 0.6099146 | [28 empty] | 11.91273 | 0.1981983 | 0.2322132 | 23.22132
3932 | Area 1 | Site 12 | CaO/CaCO3 |  | 1239178.1 | 1.537034 | 1138.98 | 16.875 | 1256.093 | 1750.651 | 17982.72 | 4456.527 | 1.275409 | -8.652873 | -22.0143 | 19779 | 47.39569 | 1.123793 | 0.4412054 | 44.12054 |  |  |  |  | 28.87457 | 1.067574 | 0.1159539 | 34.45776 | [8 empty] | 0.6651062 | 0.1286508 | 0.01004882 | 1.3991 | 1.32497 | 0.1501752 | 0.02401778 | 3.030994 | [16 empty] | 4.1714 | 0.2434546 | 0.08050878 | 9.010646 | [52 empty] | 17.56826 | 0.8356424 | 0.337603 | 33.7603
3933 | Area 1 | Site 12 | CaO/CaCO3 |  | 3321144.3 | 1.510679 | 1779.691 | 171.5625 | 2056.359 | 2688.543 | 19478.38 | 7236.42 | 1.254729 | -8.73711 | -22.06769 | 54314 | 41.16575 | 0.6758458 | 0.3871122 | 38.71122 |  |  |  |  | 32.27952 | 0.6702193 | 0.123108 | 36.58372 | [8 empty] | 0.2530509 | 0.07530153 | 0.003659042 | 0.5094497 | 0.7205977 | 0.07773768 | 0.01265703 | 1.597291 | [16 empty] | 9.49252 | 0.2190413 | 0.1820869 | 20.3794 | [52 empty] | 16.08856 | 0.4907942 | 0.3042858 | 30.42858
3938 | Area 1 | Site 12 | Fe |  | 5714927.5 | 1.725758 | 2084.285 | 5.625 | 2697.494 | 3596.97 | 19995.37 | 9912.847 | 1.368284 | -8.734264 | -22.02791 | 103182 | 39.3914 | 0.5378233 | 0.2888144 | 28.88144 |  |  |  |  | 27.03611 | 0.4392503 | 0.1415011 | 42.04956 | 1.547224 | 0.1124054 | 0.01174054 | 2.781913 |  |  |  |  | 0.3040388 | 0.05448194 | 0.004170779 | 0.5806991 | 0.4341993 | 0.05343698 | 0.007421906 | 0.9366291 |  |  |  |  | 0.4620274 | 0.08148113 | 0.007998249 | 0.9284519 | 1.230734 | 0.06452396 | 0.02233722 | 2.556008 |  |  |  |  | 0.5534843 | 0.05590904 | 0.01146761 | 1.28347 | [12 empty] | 14.8699 | 0.2628388 | 0.3005614 | 30.05614 |  |  |  |  | 0.4436207 | 0.1356339 | 0.008521918 | 0.8521918 | [28 empty] | 13.72726 | 0.3746613 | 0.265059 | 26.5059
3940 | Area 1 | Site 12 | CaO/CaCO3 |  | 1288451.0 | 1.432077 | 1364.576 | 177.1875 | 1280.823 | 1954.178 | 15338.42 | 5830.878 | 2.099859 | -8.571562 | -22.08431 | 18500 | 56.09359 | 1.177429 | 0.5626233 | 56.26233 |  |  |  |  | 22.52304 | 1.077157 | 0.08443005 | 25.08989 | 2.045149 | 0.2435479 | 0.01856042 | 4.39788 | [28 empty] | 1.104705 | 0.1700836 | 0.02059693 | 2.305234 | [52 empty] | 18.23352 | 0.891067 | 0.3454476 | 34.54476
3913 | Area 1 | Site 12 | Salt |  | 375798.2 | 1.230803 | 671.1506 | 157.5 | 691.7233 | 826.0543 | 15354.26 | 2309.804 | 1.129759 | -8.591383 | -22.0376 | 6590 | 58.43945 | 2.096331 | 0.3526424 | 35.26424 |  |  |  |  | 11.59346 | 1.532517 | 0.0400326 | 11.8964 | 7.398045 | 0.6110075 | 0.07514619 | 17.80585 | [20 empty] | 5.582465 | 0.4865044 | 0.09493379 | 10.8631 | [60 empty] | 16.98658 | 1.525559 | 0.324764 | 32.4764
3936 | Area 1 | Site 12 | Salt |  | 959719.5 | 1.185548 | 1098.411 | 120.9375 | 1105.42 | 1302.219 | 16654.46 | 3765.697 | 1.175808 | -8.611547 | -22.06108 | 17520 | 61.82171 | 1.280837 | 0.2974728 | 29.74728 |  |  |  |  | 4.49302 | 0.8260315 | 0.01457356 | 4.330792 | 8.876289 | 0.4114716 | 0.09906305 | 23.47293 | [20 empty] | 9.930987 | 0.4088468 | 0.1787197 | 20.45058 | [60 empty] | 14.878 | 0.8478003 | 0.2971244 | 29.71244
3943 | Area 1 | Site 12 | CaO/CaCO3 |  | 1803243.1 | 1.340806 | 1352.771 | 149.0625 | 1515.243 | 1813.802 | 17623.02 | 5228.898 | 1.20658 | -8.681736 | -22.02841 | 27641 | 48.52135 | 1.023529 | 0.3886414 | 38.86414 |  |  |  |  | 25.13532 | 0.9265876 | 0.09392583 | 27.91173 | 0.7183912 | 0.1726421 | 0.006166113 | 1.461057 |  |  |  |  | 0.4756098 | 0.111356 | 0.006805695 | 0.9475594 | 2.747618 | 0.1631762 | 0.04722227 | 5.959352 | [16 empty] | 3.039202 | 0.1944572 | 0.05455068 | 6.105382 | [52 empty] | 19.36251 | 0.7724698 | 0.3460634 | 34.60634
3944 | Area 1 | Site 12 | CaSO4 |  | 331673.2 | 1.505276 | 576.7415 | 127.96875 | 649.8457 | 868.155 | 16258.95 | 2324.865 | 1.296807 | -8.526597 | -22.03759 | 5270 | 52.82153 | 2.608031 | 0.3823794 | 38.23794 |  |  |  |  | 20.61124 | 2.166792 | 0.06990395 | 20.7732 | [20 empty] | 2.232807 | 0.5657863 | 0.03299988 | 3.830689 | 1.011145 | 0.3000908 | 0.01548497 | 1.771918 |  |  |  |  | 2.618234 | 0.4473147 | 0.04531391 | 5.071591 | [52 empty] | 20.70503 | 2.03337 | 0.3738171 | 37.38171
3945 | Area 1 | Site 12 | CaO/CaCO3 |  | 604513 | 1.487643 | 766.7033 | 28.125 | 877.3197 | 1140.581 | 15925.75 | 2990.742 | 1.17745 | -8.550223 | -21.96311 | 11526 | 54.19754 | 1.674014 | 0.3535648 | 35.35648 |  |  |  |  | 17.04467 | 1.26276 | 0.06528352 | 19.40016 | 6.09318 | 0.426519 | 0.06310199 | 14.95198 | [20 empty] | 5.44704 | 0.3480432 | 0.09952742 | 11.38875 |  |  |  |  | 1.12839 | 0.2067887 | 0.02255666 | 2.52457 | [52 empty] | 16.08918 | 1.049385 | 0.327739 | 32.7739
3948 | Area 1 | Site 12 | CaSO4 |  | 601571.3 | 1.795215 | 716.3762 | 132.1875 | 875.1825 | 1286.049 | 15846.76 | 3333.037 | 1.469547 | -8.539593 | -21.96301 | 9288 | 48.09683 | 1.815674 | 0.39085 | 39.085 |  |  |  |  | 27.95036 | 1.626338 | 0.1117543 | 33.20978 | [20 empty] | 3.567632 | 0.4158337 | 0.06165044 | 7.1565 | [8 empty] | 4.108083 | 0.3666136 | 0.08138793 | 9.109041 | [52 empty] | 16.27711 | 1.342152 | 0.3284297 | 32.84297
3947 | Area 1 | Site 12 | Salt |  | 750125.6 | 1.344094 | 939.6108 | 74.53125 | 977.2868 | 1262.925 | 17111.42 | 3445.77 | 1.259589 | -8.535907 | -22.09342 | 13082 | 59.4047 | 1.459135 | 0.3587562 | 35.87562 |  |  |  |  | 10.37288 | 1.077242 | 0.03664225 | 10.8889 | 8.074874 | 0.4420015 | 0.08672168 | 20.54865 | [20 empty] | 6.200843 | 0.3486651 | 0.1107881 | 12.67729 | [60 empty] | 15.94671 | 1.016382 | 0.3179079 | 31.79079
3951 | Area 1 | Site 12 | Salt |  | 1089888.4 | 1.399911 | 1007.512 | 142.03125 | 1178.002 | 1410.427 | 16054.13 | 3868.537 | 1.092702 | -8.604976 | -21.96299 | 18025 | 53.73162 | 1.446109 | 0.2223282 | 22.23282 |  |  |  |  | 6.775932 | 0.9047086 | 0.02148062 | 6.383348 | 10.17563 | 0.4706374 | 0.09949636 | 23.57561 | [20 empty] | 9.74974 | 0.42716 | 0.1514617 | 17.33149 | [60 empty] | 19.56707 | 0.9871607 | 0.3463394 | 34.63394
3950 | Area 1 | Site 12 | SiO2 |  | 414775.3 | 1.308267 | 650.8459 | 170.15625 | 726.7106 | 851.4804 | 16630.27 | 2331.103 | 1.042558 | -8.596313 | -22.02914 | 7034 | 46.06853 | 1.880274 | 0.3762912 | 37.62912 |  |  |  |  | 29.61982 | 1.749945 | 0.1336339 | 39.71168 | 3.105345 | 0.4101605 | 0.02857563 | 6.770979 | [8 empty] | 3.089726 | 0.3216356 | 0.05582916 | 7.045524 | [72 empty] | 18.11657 | 1.458466 | 0.3421848 | 34.21848
3953 | Area 1 | Site 12 | CaO/CaCO3 |  | 612602.6 | 1.802896 | 709.502 | 147.65625 | 883.1703 | 1279.158 | 16498.81 | 3127.357 | 1.270476 | -8.583091 | -21.96311 | 9666 | 48.88361 | 1.618352 | 0.4956656 | 49.56656 |  |  |  |  | 28.78606 | 1.52002 | 0.1147353 | 34.09562 | [24 empty] | 0.7243202 | 0.1709448 | 0.01310426 | 1.499497 |  |  |  |  | 5.320739 | 0.3725733 | 0.1067803 | 11.95099 | [52 empty] | 16.28526 | 1.146101 | 0.3288309 | 32.88309
3954 | Area 1 | Site 12 | Salt |  | 303727.3 | 1.243478 | 570.7852 | 133.59375 | 621.8663 | 709.7589 | 16400.18 | 2046.466 | 1.097275 | -8.562375 | -22.09379 | 5108 | 62.93366 | 2.307745 | 0.3768323 | 37.68323 |  |  |  |  | 6.455358 | 1.791501 | 0.02092404 | 6.217949 | 6.803989 | 0.6852144 | 0.07134131 | 16.90428 | [20 empty] | 6.141163 | 0.5648793 | 0.1047525 | 11.98665 | [60 empty] | 17.66583 | 1.665276 | 0.3418861 | 34.18861
3952 | Area 1 | Site 12 | CaO/CaCO3 |  | 5793617.1 | 1.917464 | 2366.916 | 85.78125 | 2716.001 | 4538.476 | 17670.96 | 15182.83 | 3.166254 | -8.671313 | -22.0129 | 87652 | 49.35021 | 0.5748656 | 0.4136871 | 41.36871 |  |  |  |  | 24.1679 | 0.5035478 | 0.09395834 | 27.92139 | 0.2967561 | 0.08704243 | 0.002693843 | 0.6383047 | 0.3297579 | 0.06494822 | 0.004142063 | 0.6245453 | 0.3855716 | 0.05890905 | 0.005843652 | 0.8136138 | 2.628499 | 0.08652582 | 0.0479239 | 6.047896 |  |  |  |  | 0.3846957 | 0.09975781 | 0.006184375 | 0.717894 | [8 empty] | 3.494344 | 0.1099244 | 0.06700963 | 7.499804 | [20 empty] | 0.5658501 | 0.1554707 | 0.01037133 | 1.037133 | [28 empty] | 18.3964 | 0.4516641 | 0.3501051 | 35.01051
3955 | Area 1 | Site 12 | Salt |  | 425071.2 | 1.510978 | 596.6087 | 21.09375 | 735.6748 | 901.4627 | 16160.4 | 2457.826 | 1.130917 | -8.711817 | -22.03785 | 6997 | 61.60362 | 2.011399 | 0.4015633 | 40.15633 |  |  |  |  | 10.33319 | 1.579373 | 0.0344568 | 10.23945 | 5.525336 | 0.5131588 | 0.05576486 | 13.21345 | [20 empty] | 4.973964 | 0.4237006 | 0.08421549 | 9.636629 | [60 empty] | 17.5639 | 1.48735 | 0.3372497 | 33.72497
3958 | Area 1 | Site 12 | CaSO4 |  | 225037.7 | 1.942932 | 530.5687 | 153.28125 | 535.282 | 1030.859 | 15980.48 | 2742.464 | 2.659602 | -8.632299 | -22.02928 | 3180 | 55.18748 | 3.190493 | 0.4345988 | 43.45988 |  |  |  |  | 17.31684 | 2.689237 | 0.05940956 | 17.65461 | [20 empty] | 2.313976 | 0.682158 | 0.03399052 | 3.945684 | [8 empty] | 1.69653 | 0.4707372 | 0.02968933 | 3.322868 | [52 empty] | 23.48517 | 2.541591 | 0.4332532 | 43.32532
3962 | Area 1 | Site 12 | CaO/CaCO3 |  | 815577.7 | 1.523928 | 973.541 | 149.0625 | 1019.032 | 1483.606 | 15571.01 | 4625.847 | 2.087889 | -8.617471 | -22.03764 | 12174 | 45.0053 | 1.497675 | 0.4210745 | 42.10745 |  |  |  |  | 30.2553 | 1.339294 | 0.1338544 | 39.77722 |  |  |  |  | 0.8861307 | 0.1895755 | 0.01171292 | 1.766089 |  |  |  |  | 0.7661678 | 0.1558257 | 0.01482499 | 1.870882 |  |  |  |  | 0.9220098 | 0.2067341 | 0.01608881 | 1.86762 | [8 empty] | 4.078513 | 0.3044 | 0.08401854 | 9.403462 | [52 empty] | 18.08658 | 1.048699 | 0.3735238 | 37.35238
3961 | Area 1 | Site 12 | CaO/CaCO3 |  | 2582785.4 | 1.298658 | 1769.159 | 11.25 | 1813.423 | 2297.532 | 16996.54 | 7096.15 | 1.551484 | -8.542087 | -21.96276 | 41118 | 43.94561 | 0.8130682 | 0.3650537 | 36.50537 |  |  |  |  | 29.98194 | 0.7512582 | 0.1228849 | 36.51745 | 0.4897608 | 0.1345183 | 0.00430323 | 1.019648 |  |  |  |  | 0.5194001 | 0.09007431 | 0.007746772 | 1.078586 | 3.010902 | 0.132309 | 0.05402718 | 6.818118 | [16 empty] | 4.471283 | 0.1759179 | 0.085569 | 9.576992 | [52 empty] | 17.58111 | 0.5823122 | 0.3300261 | 33.00261
3960 | Area 1 | Site 12 | CaO/CaCO3 |  | 5596525.3 | 1.213988 | 2622.138 | 112.5 | 2669.404 | 3183.244 | 22433.19 | 9375.834 | 1.249947 | -8.599452 | -22.06041 | 104195 | 36.6888 | 0.5199268 | 0.347672 | 34.7672 |  |  |  |  | 34.53816 | 0.4956669 | 0.1401593 | 41.65084 | 0.250639 | 0.08224898 | 0.002165018 | 0.5129998 |  |  |  |  | 0.3994714 | 0.05152361 | 0.006080615 | 0.8466062 | 0.8073324 | 0.05511022 | 0.01495948 | 1.887855 | [8 empty] | 0.1334091 | 0.04194477 | 0.002499845 | 0.2860528 |  |  |  |  | 12.17352 | 0.1827048 | 0.2542521 | 28.45622 | [20 empty] | 0.6119407 | 0.1281457 | 0.01186532 | 1.186532 | [12 empty] | 0.9610046 | 0.2817491 | 0.01692085 | 1.692085 | [12 empty] | 13.43573 | 0.3771728 | 0.2716942 | 27.16942
3963 | Area 1 | Site 12 | Si+Ca+Fe Mixture |  | 1826041.0 | 1.542223 | 1342.009 | 158.90625 | 1524.791 | 2069.678 | 16258.54 | 5706.739 | 1.419239 | -8.645032 | -22.09343 | 25828 | 35.82205 | 1.039174 | 0.257724 | 25.7724 |  |  |  |  | 31.7963 | 0.9732109 | 0.1195026 | 35.51233 |  |  |  |  | 0.555175 | 0.1349273 | 0.00580508 | 0.8752972 | 0.7141127 | 0.1306566 | 0.00914391 | 1.27311 | 1.817451 | 0.1546188 | 0.02832614 | 3.5747 | [16 empty] | 8.088151 | 0.3149955 | 0.139265 | 15.58672 | [12 empty] | 2.444476 | 0.3010493 | 0.04137137 | 4.137137 | [36 empty] | 18.76229 | 0.8108162 | 0.3145581 | 31.45581
3964 | Area 1 | Site 12 | Fe |  | 8273444.1 | 2.406973 | 2163.783 | 111.09375 | 3245.624 | 5208.168 | 21802.7872 | 14268.67 | 1.958263 | -8.560269 | -22.06683 | 149118 | 31.71167 | 0.4461977 | 0.213187 | 21.3187 |  |  |  |  | 28.57163 | 0.3588507 | 0.160712 | 47.75843 | [8 empty] | 0.4099382 | 0.05247213 | 0.004878593 | 0.6792483 | 1.191701 | 0.05722203 | 0.0179314 | 2.262906 | [16 empty] | 0.4794483 | 0.04963605 | 0.009313095 | 1.042334 | [12 empty] | 23.55615 | 0.2795978 | 0.4470772 | 44.70772 |  |  |  |  | 0.5134903 | 0.1231913 | 0.009179331 | 0.9179331 | [28 empty] | 13.56599 | 0.301219 | 0.2345995 | 23.45995
3967 | Area 1 | Site 12 | Salt |  | 912652.8 | 1.255932 | 1017.57 | 106.875 | 1077.973 | 1277.998 | 16448.92 | 3660.273 | 1.168184 | -8.633294 | -22.01496 | 14692 | 62.70071 | 1.274118 | 0.4103043 | 41.03043 |  |  |  |  | 6.930504 | 0.9087866 | 0.02382101 | 7.078837 | 6.427997 | 0.3649219 | 0.07034933 | 16.66923 | [20 empty] | 5.56724 | 0.3086281 | 0.09927484 | 11.35984 | [60 empty] | 18.37354 | 0.9440186 | 0.3736432 | 37.36432
3789 | Area 1 | Site 12 | CaO/CaCO3 |  | 2621762.5 | 2.481719 | 1299.926 | 106.875 | 1827.055 | 3226.05 | 16981.31 | 9511.379 | 2.745894 | -8.698753 | -22.05025 | 39128 | 46.6911 | 0.8313905 | 0.4008162 | 40.08162 |  |  |  |  | 26.60935 | 0.7708817 | 0.1020247 | 30.31846 | [8 empty] | 0.5798629 | 0.09179926 | 0.008518597 | 1.186047 | 1.826351 | 0.1166096 | 0.03226099 | 4.07127 | [16 empty] | 4.474015 | 0.1832308 | 0.08282684 | 9.270086 | [52 empty] | 19.81932 | 0.6296288 | 0.3677071 | 36.77071
3969 | Area 1 | Site 12 | CaO/CaCO3 |  | 519940 | 1.73547 | 644.2687 | 157.5 | 813.6388 | 1118.109 | 17284.1 | 2737.296 | 1.146781 | -8.525214 | -22.03822 | 8240 | 45.57148 | 1.852039 | 0.418988 | 41.8988 |  |  |  |  | 28.16916 | 1.715317 | 0.1045173 | 31.05918 | [32 empty] | 5.753652 | 0.4532353 | 0.1033633 | 11.56855 | [52 empty] | 20.50572 | 1.394838 | 0.3748253 | 37.48253
3970 | Area 1 | Site 12 | Salt |  | 3671202.9 | 1.958041 | 1599.996 | 95.625 | 2162.018 | 3132.858 | 16765 | 7631.65 | 1.262463 | -8.537179 | -21.96257 | 49406 | 60.84018 | 0.7002705 | 0.5871036 | 58.71036 |  |  |  |  | 16.81951 | 0.6067296 | 0.06165446 | 18.32172 | 1.498079 | 0.1337183 | 0.01462337 | 3.465 | 0.4976462 | 0.08924968 | 0.006486564 | 0.9780522 | [16 empty] | 0.915131 | 0.08841839 | 0.01570085 | 1.79662 | [60 empty] | 19.42946 | 0.5382391 | 0.3838703 | 38.38703
3972 | Area 1 | Site 12 | CaO/CaCO3 |  | 2077553.7 | 1.498614 | 1382.498 | 165.9375 | 1626.414 | 2071.83 | 19621.41 | 5604.969 | 1.203329 | -8.521176 | -22.08546 | 34292 | 41.66826 | 0.8631348 | 0.3818072 | 38.18072 |  |  |  |  | 31.32382 | 0.8346552 | 0.1203887 | 35.77565 | [8 empty] | 0.4617674 | 0.09480746 | 0.006648615 | 0.9256891 | 0.5849966 | 0.09359933 | 0.01020567 | 1.287934 | [16 empty] | 8.220851 | 0.2579728 | 0.1550666 | 17.35525 | [52 empty] | 17.7403 | 0.6432649 | 0.3326643 | 33.26643
3974 | Area 1 | Site 12 | CaO/CaCO3 |  | 384623.2 | 1.273989 | 635.0097 | 75.9375 | 699.7982 | 808.9951 | 17214.2 | 2294.744 | 1.08949 | -8.70209 | -22.09405 | 5788 | 54.55653 | 2.409407 | 0.4152125 | 41.52125 |  |  |  |  | 12.97992 | 2.010563 | 0.03848197 | 11.4356 | [32 empty] | 2.420998 | 0.4316297 | 0.03640062 | 4.074004 | [52 empty] | 30.04255 | 2.030599 | 0.4834718 | 48.34718
3977 | Area 1 | Site 12 | Salt |  | 230921 | 1.487213 | 460.2175 | 146.25 | 542.2341 | 684.4416 | 15140.43 | 1753.006 | 1.058994 | -8.66941 | -21.96406 | 3433 | 64.03707 | 2.724212 | 0.398809 | 39.8809 |  |  |  |  | 7.503095 | 1.911376 | 0.02358728 | 7.009382 | 3.240291 | 0.5719963 | 0.03225869 | 7.643678 | [20 empty] | 5.89915 | 0.694412 | 0.0977901 | 11.18995 | [60 empty] | 19.32041 | 2.163814 | 0.3697708 | 36.97708
3979 | Area 1 | Site 12 | CaSO4 |  | 976634.1 | 1.663052 | 898.0393 | 29.53125 | 1115.118 | 1493.486 | 17588.49 | 3769.351 | 1.157688 | -8.644171 | -22.06173 | 15834 | 50.48126 | 1.416768 | 0.4016919 | 40.16919 |  |  |  |  | 24.71597 | 1.220406 | 0.09109467 | 27.0704 | [20 empty] | 3.432459 | 0.3231549 | 0.0567643 | 6.589308 | [8 empty] | 4.385131 | 0.2864482 | 0.08334431 | 9.328002 | [52 empty] | 16.98519 | 1.083652 | 0.3305663 | 33.05663
3980 | Area 1 | Site 12 | CaO/CaCO3 |  | 844994.4 | 1.552679 | 859.3538 | 127.96875 | 1037.247 | 1334.301 | 15801.16 | 3411.995 | 1.09636 | -8.674041 | -22.03831 | 9807 | 61.35485 | 1.784805 | 0.4870997 | 48.70997 |  |  |  |  | 9.009368 | 1.334973 | 0.0245779 | 7.303761 | [32 empty] | 1.791248 | 0.3231208 | 0.02648397 | 2.96412 | [52 empty] | 27.84454 | 1.545098 | 0.4405164 | 44.05164
3983 | Area 1 | Site 12 | CaSO4 |  | 1961357.8 | 2.307932 | 1262.481 | 14.0625 | 1580.278 | 2913.721 | 17197.94 | 7389.61 | 2.215523 | -8.592013 | -21.9639 | 31888 | 45.60486 | 0.9604824 | 0.3548501 | 35.48501 |  |  |  |  | 28.3106 | 0.8571859 | 0.1147712 | 34.10631 | [20 empty] | 4.06982 | 0.2252647 | 0.0704876 | 8.182333 | [8 empty] | 4.937027 | 0.2033812 | 0.09846085 | 11.01986 | [52 empty] | 17.07769 | 0.7169414 | 0.3477619 | 34.77619
3984 | Area 1 | Site 12 | Salt |  | 200768.9 | 1.24445 | 466.3386 | 127.96875 | 505.5956 | 580.3348 | 15746.83 | 1650.166 | 1.079317 | -8.690131 | -22.05202 | 2940 | 66.43844 | 2.763352 | 0.4135721 | 41.35721 | [8 empty] | 4.170645 | 0.7590054 | 0.03966494 | 9.398585 | [20 empty] | 4.220335 | 0.6514663 | 0.06196533 | 7.090583 | [60 empty] | 25.17058 | 2.524056 | 0.4437894 | 44.37894
3985 | Area 1 | Site 12 | CaO/CaCO3 |  | 550092.1 | 1.621174 | 723.7523 | 123.75 | 836.8985 | 1173.328 | 16478.62 | 3185.016 | 1.467499 | -8.6343 | -22.06196 | 7855 | 56.48944 | 1.929427 | 0.5304299 | 53.04299 |  |  |  |  | 19.3667 | 1.74667 | 0.06512196 | 19.35215 | [32 empty] | 2.144212 | 0.3386405 | 0.03697736 | 4.138554 | [52 empty] | 21.99965 | 1.49286 | 0.394032 | 39.4032
3988 | Area 1 | Site 12 | Salt |  | 744977.7 | 1.324771 | 885.6838 | 123.75 | 973.9276 | 1173.328 | 17880.64 | 3178.777 | 1.079362 | -8.527392 | -22.05194 | 13686 | 59.22799 | 1.562609 | 0.2804239 | 28.04239 |  |  |  |  | 5.779884 | 1.0175 | 0.01838869 | 5.464527 | 8.886455 | 0.4850428 | 0.09214699 | 21.83418 | [20 empty] | 8.905526 | 0.4505902 | 0.1483575 | 16.97628 | [60 empty] | 17.20014 | 1.058825 | 0.3226819 | 32.26819
3987 | Area 1 | Site 12 | CaO/CaCO3 |  | 3335852.7 | 2.135172 | 1441.077 | 157.5 | 2060.907 | 3076.948 | 20430.85 | 7847.222 | 1.468978 | -8.71006 | -21.96358 | 56976 | 42.36165 | 0.8276238 | 0.39574 | 39.574 |  |  |  |  | 33.2778 | 0.6827012 | 0.1511947 | 44.93018 | 0.5212607 | 0.1081474 | 0.004782799 | 1.133281 |  |  |  |  | 0.8795309 | 0.07888378 | 0.01390459 | 1.935941 | 1.709407 | 0.0891923 | 0.03248225 | 4.099192 | [8 empty] | 0.1995929 | 0.05910056 | 0.00374899 | 0.4289903 | 0.2927456 | 0.06610728 | 0.00591734 | 0.6985398 | 5.103035 | 0.1557643 | 0.1073058 | 12.0098 | [12 empty] | 0.4076995 | 0.1225348 | 0.008294745 | 0.8294745 |  |  |  |  | 0.5396058 | 0.1760145 | 0.01062055 | 1.062055 | [28 empty] | 14.70767 | 0.4659572 | 0.3001193 | 30.01193
3990 | Area 1 | Site 12 | CaO/CaCO3 |  | 1327428.1 | 1.377278 | 1207.523 | 23.90625 | 1300.052 | 1663.095 | 17366.94 | 4992.026 | 1.493939 | -8.696894 | -22.06918 | 19456 | 50.21262 | 1.229294 | 0.4327686 | 43.27686 |  |  |  |  | 25.71143 | 1.140439 | 0.08971186 | 26.65948 | [12 empty] | 1.006864 | 0.146661 | 0.01655577 | 2.089303 | [16 empty] | 3.475462 | 0.2468898 | 0.05934919 | 6.642438 | [52 empty] | 19.59364 | 0.9802846 | 0.3390959 | 33.90959
3993 | Area 1 | Site 12 | Salt |  | 272104.4 | 1.638581 | 486.7354 | 108.28125 | 588.6035 | 797.5553 | 15229.21 | 2040.228 | 1.21734 | -8.603905 | -22.06965 | 4213 | 59.38472 | 2.515159 | 0.5264153 | 52.64153 |  |  |  |  | 17.01527 | 2.181531 | 0.05968699 | 17.73705 | 1.909634 | 0.5082894 | 0.01752768 | 4.153173 | [20 empty] | 1.040094 | 0.3282126 | 0.0167165 | 1.91284 | [60 empty] | 20.65028 | 1.960545 | 0.3852723 | 38.52723
3989 | Area 1 | Site 12 | Si+Ca+Fe Mixture |  | 458164.9 | 1.854188 | 596.6087 | 78.75 | 763.776 | 1106.225 | 15447.28 | 2691.044 | 1.257795 | -8.605245 | -22.08622 | 9422 | 39.80786 | 2.184328 | 0.2856539 | 28.56539 |  |  |  |  | 32.93148 | 1.693991 | 0.151758 | 45.09759 | [8 empty] | 2.411569 | 0.2639184 | 0.03572813 | 4.97444 | 4.355875 | 0.339754 | 0.07570495 | 9.553808 | [12 empty] | 0.8973937 | 0.2238102 | 0.01642513 | 1.93898 | 1.330956 | 0.2407647 | 0.02551315 | 2.855464 | [12 empty] | 2.111616 | 0.413635 | 0.03992334 | 3.992334 | [36 empty] | 16.15326 | 1.248172 | 0.2951131 | 29.51131
3994 | Area 1 | Site 12 | Salt |  | 443456.6 | 1.240719 | 716.9502 | 127.96875 | 751.4163 | 889.5338 | 16902.14 | 2442.766 | 1.070786 | -8.679832 | -22.06222 | 7119 | 60.69254 | 1.932159 | 0.3770981 | 37.70981 |  |  |  |  | 8.488224 | 1.407785 | 0.02865515 | 8.515389 | 6.13936 | 0.5369639 | 0.06358995 | 15.0676 | [20 empty] | 5.580924 | 0.4505146 | 0.09495547 | 10.86559 | [60 empty] | 19.09895 | 1.443826 | 0.372129 | 37.2129
3986 | Area 1 | Site 12 | Fe |  | 2699716.7 | 1.338721 | 1788.368 | 80.15625 | 1854.019 | 2394.125 | 20404.93 | 7468.567 | 1.644169 | -8.700002 | -22.09362 | 43233 | 43.56087 | 0.8132482 | 0.3375627 | 33.75627 |  |  |  |  | 23.86145 | 0.6865428 | 0.1070011 | 31.79727 | [8 empty] | 0.435085 | 0.08599897 | 0.006225963 | 0.8668431 | 0.4163483 | 0.08439451 | 0.007318339 | 0.9235592 |  |  |  |  | 1.689105 | 0.1563496 | 0.02791704 | 3.240662 | [8 empty] | 2.210389 | 0.1307952 | 0.04385016 | 4.907767 | [12 empty] | 10.15149 | 0.34927 | 0.1987578 | 19.87578 | [36 empty] | 17.67527 | 0.621963 | 0.341435 | 34.1435
3995 | Area 1 | Site 12 | CaO/CaCO3 |  | 800869.4 | 1.275219 | 971.9585 | 170.15625 | 1009.801 | 1239.46 | 17420.89 | 3551.194 | 1.253076 | -8.586701 | -22.05214 | 12990 | 41.16576 | 1.426576 | 0.3872059 | 38.72059 |  |  |  |  | 34.41228 | 1.372314 | 0.1425235 | 42.35341 | [8 empty] | 0.6031766 | 0.1504751 | 0.008925593 | 1.242714 | 0.8915804 | 0.1684346 | 0.01593279 | 2.010685 | [16 empty] | 7.12857 | 0.3813353 | 0.1396374 | 15.6284 | [52 empty] | 15.79863 | 0.9962566 | 0.3040448 | 30.40448
3997 | Area 1 | Site 12 | CaO/CaCO3 |  | 879559 | 1.36965 | 1392.659 | 15.46875 | 1058.248 | 1907.456 | 17465.47 | 6227.177 | 3.508388 | -8.545161 | -22.06199 | 12942 | 52.14452 | 1.453296 | 0.4926083 | 49.26083 |  |  |  |  | 22.61264 | 1.311054 | 0.07803801 | 23.19038 | [32 empty] | 4.479664 | 0.3301681 | 0.07926264 | 8.871177 | [52 empty] | 20.76318 | 1.112104 | 0.3773379 | 37.73379
3999 | Area 1 | Site 12 | CaSO4 |  | 527294.2 | 3.411007 | 488.1344 | 7.03125 | 819.3728 | 1665.03 | 15431.35 | 3616.605 | 1.973964 | -8.549763 | -21.96476 | 7406 | 43.84468 | 2.091744 | 0.3293557 | 32.93557 |  |  |  |  | 28.6798 | 1.785249 | 0.1129122 | 33.55388 | [20 empty] | 2.728727 | 0.4695992 | 0.04166814 | 4.836917 | [8 empty] | 3.630248 | 0.4056974 | 0.06571376 | 7.354768 | [52 empty] | 21.11654 | 1.644043 | 0.3940625 | 39.40625
4001 | Area 1 | Site 12 | SiO2 |  | 2382016.5 | 2.246686 | 1444.061 | 164.53125 | 1741.516 | 3244.352 | 15785.96 | 9137.448 | 2.7893 | -8.627785 | -22.05187 | 40153 | 41.47286 | 0.7995792 | 0.3013586 | 30.13586 |  |  |  |  | 35.06669 | 0.7233748 | 0.1758939 | 52.27 | [8 empty] | 0.2995847 | 0.07580426 | 0.004815857 | 0.6705136 | 7.680128 | 0.1990266 | 0.1477013 | 18.6396 | [72 empty] | 15.48073 | 0.5599335 | 0.2975246 | 29.75246
3998 | Area 1 | Site 12 | Salt |  | 6812170.0 | 1.714014 | 2580.618 | 125.15625 | 2945.085 | 4423.217 | 17915.46 | 16948.31 | 3.355502 | -8.577409 | -22.06807 | 112329 | 56.12091 | 0.5681841 | 0.5109869 | 51.09869 |  |  |  |  | 20.4218 | 0.4208866 | 0.09148384 | 27.18605 | 4.186742 | 0.1159225 | 0.04767938 | 11.2976 | 0.7497036 | 0.05566549 | 0.01092163 | 1.646778 | [12 empty] | 0.997964 | 0.07920389 | 0.01994015 | 2.31469 | 1.930585 | 0.06526962 | 0.03974609 | 4.548074 | 0.2366872 | 0.04158115 | 0.005154464 | 0.6084827 | 0.2640741 | 0.04539829 | 0.006025524 | 0.6743844 | [20 empty] | 0.4234223 | 0.1187047 | 0.009082639 | 0.9082639 |  |  |  |  | 0.2760084 | 0.08382424 | 0.005309981 | 0.5929584 | [20 empty] | 14.39211 | 0.3502579 | 0.3286323 | 32.86323
4000 | Area 1 | Site 12 | CaO/CaCO3 |  | 9472909.6 | 1.378109 | 3444.057 | 150.46875 | 3472.936 | 4746.284 | 22835.2 | 14865.49 | 1.856372 | -8.675888 | -22.0849 | 174982 | 37.83088 | 0.3907953 | 0.3346683 | 33.46683 |  |  |  |  | 35.63388 | 0.3645661 | 0.1612604 | 47.9214 | 0.403138 | 0.06269611 | 0.003665785 | 0.8686057 | 0.1908081 | 0.04182941 | 0.002455612 | 0.3702602 | 0.5676168 | 0.04008534 | 0.008979776 | 1.250257 | 2.252838 | 0.05516016 | 0.04312216 | 5.441927 |  |  |  |  | 0.4587753 | 0.05893873 | 0.00843223 | 0.9788292 | 0.2805918 | 0.03418327 | 0.005373989 | 0.614936 |  |  |  |  | 8.345795 | 0.1090547 | 0.1791181 | 20.04712 | [12 empty] | 0.2979689 | 0.06276606 | 0.006131214 | 0.6131214 |  |  |  |  | 0.417941 | 0.09700324 | 0.008334427 | 0.8334427 | [28 empty] | 13.31977 | 0.2731957 | 0.2738229 | 27.38229
4004 | Area 1 | Site 12 | CaO/CaCO3 |  | 1323751.1 | 1.173558 | 1322.139 | 5.625 | 1298.25 | 1551.606 | 16741.11 | 4922.961 | 1.456923 | -8.695432 | -22.03065 | 20820 | 47.86715 | 1.417853 | 0.4004636 | 40.04636 |  |  |  |  | 27.00661 | 1.113919 | 0.1109626 | 32.97452 | 0.9900924 | 0.1960355 | 0.009307237342 | 2.205344 |  |  |  |  | 0.3793498 | 0.1107363 | 0.005964266 | 0.830407 | 1.553295 | 0.1465391 | 0.02939687 | 3.709824 |  |  |  |  | 0.8857578 | 0.2069608 | 0.01519673 | 1.764065 | 0.8467892 | 0.1320632 | 0.01513113 | 1.731428 | 0.3561891 | 0.1128719 | 0.006824528 | 0.805633 | 3.402606 | 0.2237492 | 0.0681306 | 7.625264 | [52 empty] | 16.71217 | 0.921393 | 0.3345113 | 33.45113
3935 | Area 1 | Site 12 | Salt |  | 1306836.5 | 1.336709 | 1149.22 | 158.90625 | 1289.929 | 1536.173 | 17297.9 | 4402.523 | 1.180245 | -8.711466 | -21.99853 | 21196 | 60.57351 | 1.19359 | 0.3121466 | 31.21466 |  |  |  |  | 6.557766 | 0.7939001 | 0.02102246 | 6.247198 | 8.121616 | 0.367135 | 0.08425631 | 19.96448 | [20 empty] | 7.845998 | 0.3250947 | 0.1320505 | 15.1103 | [60 empty] | 16.90111 | 0.8465387 | 0.3201104 | 32.01104
3822 | Area 1 | Site 12 | Salt |  | 614808.8 | 1.161517 | 843.7321 | 14.0625 | 884.7592 | 980.0089 | 16536.63 | 2840.136 | 1.044067 | -8.583562 | -22.02033 | 10989 | 57.9244 | 1.660494 | 0.3233012 | 32.33012 |  |  |  |  | 10.78934 | 1.200032 | 0.03748574 | 11.13956 | 8.347946 | 0.511545 | 0.08717024 | 20.65494 | [20 empty] | 6.852687 | 0.4130911 | 0.1191475 | 13.63384 | [60 empty] | 16.08562 | 1.12226 | 0.3120498 | 31.20498
4008 | Area 1 | Site 12 | CaSO4 |  | 1659836.7 | 1.642382 | 1493.363 | 161.71875 | 1453.743 | 2452.672 | 16023.13 | 7008.371 | 2.354826 | -8.725608 | -22.06211 | 23288 | 51.37396 | 1.203753 | 0.3683816 | 36.83816 |  |  |  |  | 19.54415 | 0.9634539 | 0.06983948 | 20.75405 | 1.022491 | 0.2071689 | 0.008759857 | 2.075643 |  |  |  |  | 0.7366 | 0.1264467 | 0.01043544 | 1.45293 | [8 empty] | 1.938116 | 0.2551235 | 0.02929046 | 3.400092 | 0.7993578 | 0.137968 | 0.01258323 | 1.439876 |  |  |  |  | 2.461023 | 0.1999 | 0.04404715 | 4.929813 | [20 empty] | 1.865565 | 0.4099628 | 0.03240459 | 3.240459 | [28 empty] | 20.25873 | 0.9537282 | 0.3704317 | 37.04317
4009 | Area 1 | Site 12 | Salt |  | 978840.4 | 1.23117 | 1016.314 | 119.53125 | 1116.377 | 1251.255 | 16529.53 | 3645.212 | 1.080249 | -8.556645 | -22.03866 | 16857 | 62.55493 | 1.216858 | 0.3548953 | 35.48953 |  |  |  |  | 5.348733 | 0.8015333 | 0.0183142 | 5.44239 | 7.814602 | 0.3766298 | 0.08944322 | 21.19352 | [20 empty] | 7.977951 | 0.3436125 | 0.1477833 | 16.91058 | [60 empty] | 16.30379 | 0.8527083 | 0.3390325 | 33.90325
3793 | Area 1 | Site 12 | CaO/CaCO3 |  | 169881.4 | 1.53119 | 392.0435 | 71.71875 | 465.0803 | 600.2931 | 16046 | 1549.91 | 1.125272 | -8.621976 | -21.95813 | 2609 | 51.58257 | 3.702983 | 0.4284076 | 42.84076 |  |  |  |  | 24.54489 | 3.345831 | 0.07785773 | 23.13681 | [32 empty] | 3.183861 | 0.6886523 | 0.04970433 | 5.562973 | [52 empty] | 20.68867 | 2.999886 | 0.3314995 | 33.14995
4010 | Area 1 | Site 12 | Cu |  | 159585.5 | 2.474951 | 361.7542 | 144.84375 | 450.7667 | 895.3238 | 16044.39 | 2067.765 | 2.132057 | -8.693643 | -22.03125 | 1532 | 59.9492 | 4.848367 | 0.2785148 | 27.85148 | [16 empty] | 7.085636 | 1.266448 | 0.06966446 | 9.699408 | [44 empty] | 11.83225 | 3.130741 | 0.1527168 | 15.27168 | [28 empty] | 21.1329 | 4.211862 | 0.2629398 | 26.29398
4014 | Area 1 | Site 12 | Salt |  | 210329.3 | 1.501096 | 441.0418 | 144.84375 | 517.4936 | 662.0461 | 15271.94 | 1737.946 | 1.14278 | -8.698043 | -21.99933 | 2952 | 63.21634 | 2.999159 | 0.4637884 | 46.37884 |  |  |  |  | 8.052133 | 2.412744 | 0.02559905 | 7.607213 | 3.363302 | 0.6702713 | 0.03227663 | 7.647929 | [20 empty] | 2.937887 | 0.5441202 | 0.04623587 | 5.290689 | [60 empty] | 22.43033 | 2.366979 | 0.4154715 | 41.54715
4013 | Area 1 | Site 12 | CaSO4 |  | 6502559.4 | 1.647666 | 2630.157 | 84.375 | 2877.38 | 4333.62 | 19002.89 | 11638.94 | 1.657803 | -8.658168 | -22.06815 | 110296 | 40.88025 | 0.5335607 | 0.3006608 | 30.06608 |  |  |  |  | 29.29534 | 0.4799298 | 0.1129822 | 33.57467 | [8 empty] | 0.3176867 | 0.05088969 | 0.004753429 | 0.6618216 | 0.4069975 | 0.04810643 | 0.007390079 | 0.9326125 |  |  |  |  | 3.788654 | 0.1195578 | 0.06453134 | 7.49092 | [8 empty] | 8.698965 | 0.1497669 | 0.1709615 | 19.13423 | [12 empty] | 0.3889848 | 0.09239283 | 0.007435669 | 0.7435669 |  |  |  |  | 0.6062851 | 0.1360268 | 0.01126192 | 1.126192 | [28 empty] | 15.61683 | 0.3882981 | 0.3063782 | 30.63782
4018 | Area 1 | Site 12 | CaO/CaCO3 |  | 331673.2 | 1.384228 | 569.4901 | 116.71875 | 649.8457 | 788.3039 | 16437.19 | 2091.648 | 1.04968 | -8.630331 | -22.04634 | 4919 | 47.94275 | 2.61913 | 0.4039112 | 40.39112 |  |  |  |  | 26.39227 | 2.42697 | 0.08722173 | 25.91949 | [32 empty] | 5.014399 | 0.6075546 | 0.08134485 | 9.10422 | [52 empty] | 20.65058 | 2.006412 | 0.3421141 | 34.21141
4016 | Area 1 | Site 12 | CaO/CaCO3 |  | 2031222.5 | 2.141158 | 1157.823 | 109.6875 | 1608.177 | 2479.082 | 20068.05 | 6151.874 | 1.48268 | -8.71971 | -21.9985 | 31950 | 43.63661 | 0.9348962 | 0.3790896 | 37.90896 |  |  |  |  | 29.0242 | 0.8802141 | 0.1102967 | 32.77662 | 0.5587556 | 0.1712514 | 0.004517531 | 1.070426 |  |  |  |  | 0.4202822 | 0.10202 | 0.005815001 | 0.8096247 | 0.4226843 | 0.09944499 | 0.007108817 | 0.8971179 | [16 empty] | 6.115137 | 0.236054 | 0.1113128 | 12.45827 | [20 empty] | 1.103385 | 0.281501 | 0.01915392 | 1.915392 | [28 empty] | 18.71895 | 0.7180209 | 0.3393475 | 33.93475
4015 | Area 1 | Site 12 | CaO/CaCO3 |  | 11909347.0 | 1.205431 | 3691.157 | 1.40625 | 3894.028 | 4449.435 | 21551.86 | 14069.23 | 1.322644 | -8.521263 | -22.09357 | 228559 | 32.5527 | 0.4326948 | 0.2729746 | 27.29746 |  |  |  |  | 37.37699 | 0.360987 | 0.1530109 | 45.46993 | 1.079889 | 0.06244709 | 0.009083454 | 2.152319 | 0.2005754 | 0.03933301 | 0.002384256 | 0.359501 | 0.6330292 | 0.03790392 | 0.009326125 | 1.29848 | 0.8536585 | 0.03851445 | 0.01530541 | 1.931511 |  |  |  |  | 0.4243727 | 0.05124284 | 0.007611304 | 0.8835346 | 0.9207348 | 0.03850582 | 0.017152 | 1.962673 | 0.1276616 | 0.03053871 | 0.002566423 | 0.3029654 | 13.40271 | 0.139171 | 0.2768205 | 30.9821 | [12 empty] | 0.4913457 | 0.06156561 | 0.009608086 | 0.9608086 | [36 empty] | 11.93633 | 0.2434052 | 0.2355135 | 23.55135
4021 | Area 1 | Site 12 | Salt |  | 839846.5 | 1.342714 | 921.937 | 118.125 | 1034.082 | 1237.897 | 17801.17 | 3366.813 | 1.074059 | -8.706902 | -22.06977 | 14106 | 60.49816 | 1.482796 | 0.3410297 | 34.10297 |  |  |  |  | 7.329372 | 0.9818482 | 0.02484141 | 7.382069 | 7.382964 | 0.4230955 | 0.08033469 | 19.03526 | [20 empty] | 7.503381 | 0.3859409 | 0.1341852 | 15.35458 |  |  |  |  | 0.4753959 | 0.1423022 | 0.009226716 | 1.032666 | [52 empty] | 16.81073 | 0.9896989 | 0.338275 | 33.8275
4023 | Area 1 | Site 12 | CaO/CaCO3 |  | 204446 | 1.800831 | 397.5383 | 25.3125 | 510.2046 | 715.8992 | 14814.24 | 1795.604 | 1.254968 | -8.549216 | -21.99966 | 3026 | 56.02325 | 2.995909 | 0.5218517 | 52.18517 |  |  |  |  | 16.80787 | 2.596637 | 0.05729941 | 17.02754 | [32 empty] | 2.437647 | 0.5097187 | 0.04274972 | 4.784603 | [52 empty] | 24.73123 | 2.375872 | 0.455312 | 45.5312
4019 | Area 1 | Site 12 | Fe |  | 368444 | 1.780762 | 531.8859 | 167.34375 | 684.9215 | 947.1619 | 15819.58 | 2412.645 | 1.257203 | -8.531617 | -21.9584 | 5663 | 54.96098 | 2.226968 | 0.4752366 | 47.52366 |  |  |  |  | 18.18126 | 1.940489 | 0.06416584 | 19.06802 | [48 empty] | 2.625383 | 0.6380277 | 0.0447525 | 4.47525 | [36 empty] | 24.23238 | 1.81968 | 0.4252189 | 42.52189
4022 | Area 1 | Site 12 | TiO2 |  | 5380312.6 | 1.2878 | 2557.615 | 163.125 | 2617.332 | 3293.696 | 19259.15 | 9734.26 | 1.401485 | -8.535008 | -22.04537 | 87066 | 44.57564 | 0.6259797 | 0.4012207 | 40.12207 |  |  |  |  | 25.98667 | 0.6396361 | 0.09076493 | 26.97242 |  |  |  |  | 0.4070845 | 0.07013654 | 0.004742332 | 0.7150547 | 0.668933 | 0.06617656 | 0.009523519 | 1.325963 | 0.470355 | 0.06062328 | 0.008117515 | 1.024413 | [16 empty] | 1.265347 | 0.08005055 | 0.02441045 | 2.732048 |  |  |  |  | 9.359783 | 0.2036047 | 0.1697972 | 16.97972 | [12 empty] | 0.5470877 | 0.1640737 | 0.009831679 | 0.9831679 | [28 empty] | 16.7191 | 0.4136077 | 0.3134563 | 31.34563
4025 | Area 1 | Site 12 | CaO/CaCO3 |  | 647167.2 | 1.656293 | 781.9725 | 19.6875 | 907.7438 | 1295.176 | 15540.72 | 3690.394 | 1.674631 | -8.665245 | -21.98148 | 10436 | 45.3316 | 1.696071 | 0.3814574 | 38.14574 |  |  |  |  | 28.92437 | 1.546855 | 0.113554 | 33.74461 | [8 empty] | 0.6238193 | 0.1856044 | 0.008853932 | 1.232736 | 1.25586 | 0.1957108 | 0.02147601 | 2.710228 | [16 empty] | 3.241968 | 0.3301682 | 0.0581494 | 6.508156 | [52 empty] | 20.62238 | 1.254999 | 0.372703 | 37.2703
4026 | Area 1 | Site 12 | CaO/CaCO3 |  | 2007689.1 | 1.217474 | 1725.515 | 101.25 | 1598.834 | 2100.769 | 16569.83 | 6984.488 | 1.933583 | -8.707758 | -22.09464 | 31651 | 47.36872 | 0.9258898 | 0.4044529 | 40.44529 |  |  |  |  | 27.39996 | 0.827606 | 0.1127506 | 33.50585 | 1.877796 | 0.1755028 | 0.0175776 | 4.165003 |  |  |  |  | 0.3534604 | 0.09127287 | 0.005485311 | 0.7637218 | [8 empty] | 0.7912776 | 0.1661328 | 0.01371323 | 1.591857 | 1.375633 | 0.1207328 | 0.02479765 | 2.837551 |  |  |  |  | 4.161268 | 0.1899162 | 0.08370895 | 9.368813 | [44 empty] | 0 | 0.6719246 | 0 | 0 |  |  |  |  | 16.67189 | 0.6973104 | 0.3375016 | 33.75016
4027 | Area 1 | Site 12 | Salt |  | 315494 | 1.25931 | 598.7136 | 142.03125 | 633.7976 | 753.9658 | 16384.47 | 2061.527 | 1.071956 | -8.52561 | -22.02113 | 5637 | 59.86263 | 2.18111 | 0.3798661 | 37.98661 |  |  |  |  | 11.06324 | 1.688612 | 0.03796431 | 11.28177 | 5.483657 | 0.5847959 | 0.05573639 | 13.20671 | [20 empty] | 5.387219 | 0.4915439 | 0.09206527 | 10.53486 | [60 empty] | 18.20326 | 1.590753 | 0.3540783 | 35.40783
4028 | Area 1 | Site 12 | CaO/CaCO3 |  | 1564967.9 | 1.504312 | 1182.894 | 171.5625 | 1411.587 | 1779.441 | 18737.56 | 4850.242 | 1.196221 | -8.576309 | -22.08673 | 25420 | 43.92544 | 0.9906882 | 0.4163736 | 41.63736 |  |  |  |  | 30.86664 | 0.953594 | 0.1251712 | 37.19686 | [12 empty] | 0.546613 | 0.1118749 | 0.009641026 | 1.216677 | [16 empty] | 5.875941 | 0.2478766 | 0.1132277 | 12.67259 | [12 empty] | 2.193867 | 0.2750182 | 0.04096123 | 4.096123 | [36 empty] | 16.59151 | 0.725674 | 0.3157011 | 31.57011
4030 | Area 1 | Site 12 | CaSO4 |  | 1399499.0 | 1.748897 | 1056.806 | 112.5 | 1334.877 | 1848.244 | 19539.06 | 4628.431 | 1.218106 | -8.526735 | -21.95797 | 22951 | 45.0369 | 1.171652 | 0.3341853 | 33.41853 |  |  |  |  | 28.06239 | 1.027006 | 0.1117864 | 33.21933 | [8 empty] | 0.4238526 | 0.1053357 | 0.006519203 | 0.907671 | [8 empty] | 4.176735 | 0.2763649 | 0.07043625 | 8.176374 | [8 empty] | 4.879295 | 0.2421453 | 0.09507219 | 10.6406 | [52 empty] | 17.42084 | 0.8638351 | 0.3463409 | 34.63409
4029 | Area 1 | Site 12 | Fe |  | 271369 | 1.182247 | 575.2719 | 156.09375 | 587.8075 | 680.1132 | 17270.87 | 1892.206 | 1.049945 | -8.531732 | -22.09551 | 4198 | 51.58092 | 2.55833 | 0.4163359 | 41.63359 |  |  |  |  | 16.87898 | 2.26897 | 0.0629964 | 18.7205 | [48 empty] | 8.562899 | 1.122043 | 0.1482379 | 14.82379 | [36 empty] | 22.97719 | 2.014087 | 0.398764 | 39.8764
4034 | Area 1 | Site 12 | CaSO4 |  | 419923.3 | 1.959218 | 534.2902 | 126.5625 | 731.2065 | 1046.791 | 17333.86 | 2534.2 | 1.217032 | -8.541274 | -22.04669 | 6399 | 50.17904 | 2.275458 | 0.3869391 | 38.69391 |  |  |  |  | 22.64165 | 1.909286 | 0.08348551 | 24.80921 | [20 empty] | 3.181144 | 0.5089291 | 0.04995082 | 5.798385 | [8 empty] | 3.332113 | 0.4131078 | 0.06144372 | 6.87686 | [52 empty] | 20.66604 | 1.745643 | 0.3959686 | 39.59686
4035 | Area 1 | Site 12 | Salt |  | 561123.4 | 1.622686 | 705.083 | 5.625 | 845.2482 | 1144.128 | 15729.71 | 2981.919 | 1.261025 | -8.726143 | -21.96533 | 8490 | 63.6831 | 1.729527 | 0.4509559 | 45.09559 |  |  |  |  | 7.38162 | 1.266358 | 0.02408802 | 7.158183 | 4.869232 | 0.4460939 | 0.04947323 | 11.72265 | [20 empty] | 3.866247 | 0.3569373 | 0.0642034 | 7.346681 | [60 empty] | 20.1998 | 1.355161 | 0.3882788 | 38.82788
4033 | Area 1 | Site 12 | Salt |  | 223566.8 | 1.402742 | 467.984 | 142.03125 | 533.5299 | 656.4609 | 15754.79 | 1776.889 | 1.123837 | -8.616242 | -21.98183 | 3603 | 61.16582 | 2.843138 | 0.3694796 | 36.94796 |  |  |  |  | 6.932167 | 2.009133 | 0.02185903 | 6.495798 | 5.408982 | 0.7655151 | 0.0526321 | 12.47115 | [20 empty] | 5.074794 | 0.6171202 | 0.07994421 | 9.147874 | [60 empty] | 21.41825 | 2.1731 | 0.3931066 | 39.31066
3815 | Area 1 | Site 12 | TiO2 |  | 873675.7 | 1.737766 | 958.1425 | 143.4375 | 1054.703 | 1665.028 | 15423.42 | 4615.955 | 1.94072 | -8.539727 | -22.00352 | 12511 | 53.75277 | 1.680116 | 0.5222685 | 52.22685 |  |  |  |  | 24.29437 | 1.708305 | 0.08706138 | 25.87184 | [32 empty] | 1.56015 | 0.233838 | 0.0279066 | 3.123343 |  |  |  |  | 1.006365 | 0.2553151 | 0.01710272 | 1.710272 | [44 empty] | 19.38634 | 1.163464 | 0.3542864 | 35.42864
4031 | Area 1 | Site 12 | Si+Ca+Fe Mixture |  | 3353502.7 | 2.123426 | 1436.799 | 59.0625 | 2066.352 | 3050.936 | 18744.21 | 7624.968 | 1.379646 | -8.704273 | -22.03032 | 59793 | 37.2372 | 0.8874682 | 0.2833305 | 28.33305 |  |  |  |  | 32.18329 | 0.6846764 | 0.1369781 | 40.70548 | 0.6233495 | 0.1127986 | 0.005260705 | 1.246521 | 0.9250294 | 0.09373305 | 0.01100413 | 1.659216 | 2.439857 | 0.1111664 | 0.03526315 | 4.909702 | 1.701572 | 0.09373957 | 0.02914503 | 3.678042 | [8 empty] | 0.5114114 | 0.06798227 | 0.008967324 | 1.026115 | 0.2444533 | 0.06474715 | 0.004644967 | 0.5483367 | 7.321896 | 0.1923814 | 0.1447395 | 16.19943 | [12 empty] | 2.56979 | 0.1813154 | 0.0491198 | 4.91198 | [36 empty] | 14.24214 | 0.4755259 | 0.2670191 | 26.70191
4036 | Area 1 | Site 12 | SiO2 |  | 5106737.4 | 2.782149 | 2000.201 | 126.5625 | 2549.922 | 5564.856 | 17173.03 | 16738.98 | 4.366208 | -8.721039 | -21.95646 | 82457 | 46.32207 | 0.5646095 | 0.3888325 | 38.88325 |  |  |  |  | 28.88969 | 0.50231 | 0.1290692 | 38.35521 | 1.222059 | 0.1014099 | 0.01176192 | 2.786981 |  |  |  |  | 0.1865761 | 0.05275236 | 0.003004924 | 0.4183767 | 3.074285 | 0.09034075 | 0.05980862 | 7.547724 | [8 empty] | 1.005573 | 0.06467896 | 0.01866227 | 2.13549 |  |  |  |  | 2.744198 | 0.09632346 | 0.0572001 | 6.401908 | [20 empty] | 0.6129074 | 0.1469494 | 0.01209167 | 1.209167 | [28 empty] | 15.94265 | 0.3859055 | 0.3248891 | 32.48891
4037 | Area 1 | Site 12 | CaO/CaCO3 |  | 5880396.4 | 1.295119 | 2692.271 | 74.53125 | 2736.266 | 3486.811 | 19406.53 | 10619.81 | 1.526219 | -8.568298 | -22.06916 | 99175 | 43.46637 | 0.5203439 | 0.3730833 | 37.30833 |  |  |  |  | 29.64328 | 0.4743169 | 0.1250108 | 37.14918 |  |  |  |  | 0.5411493 | 0.0621625 | 0.006927768 | 1.044577 | 0.6139259 | 0.05682909 | 0.009523463 | 1.325955 | 2.713384 | 0.07962041 | 0.05069307 | 6.397361 |  |  |  |  | 0.3809225 | 0.08466725 | 0.006562983 | 0.7618435 | [8 empty] | 5.91535 | 0.124601 | 0.1206227 | 13.50025 | [12 empty] | 0.5803321 | 0.09557068 | 0.01149661 | 1.149661 |  |  |  |  | 0.4808494 | 0.137214 | 0.009230874 | 0.9230874 | [28 empty] | 15.66443 | 0.3917743 | 0.3097261 | 30.97261
4038 | Area 1 | Site 12 | CaO/CaCO3 |  | 6108375.7 | 1.156231 | 3062.987 | 143.4375 | 2788.804 | 3541.519 | 20389.08 | 12113.13 | 1.911512 | -8.587306 | -21.98063 | 110033 | 38.37925 | 0.476029 | 0.356791 | 35.6791 |  |  |  |  | 33.93766 | 0.4677959 | 0.1361815 | 40.46875 | 0.3181295 | 0.07609416 | 0.002733756 | 0.6477619 | 0.3538081 | 0.05829289 | 0.004307836 | 0.6495409 | 0.3073743 | 0.04991451 | 0.004585123 | 0.6383884 | 0.9124185 | 0.05521572 | 0.0165596 | 2.089787 |  |  |  |  | 0.3412509 | 0.07826981 | 0.005897653 | 0.6846108 | [8 empty] | 10.75268 | 0.1630779 | 0.2169913 | 24.28594 | [52 empty] | 14.69744 | 0.3652319 | 0.2889219 | 28.89219
4041 | Area 1 | Site 12 | SiO2 |  | 234598.1 | 1.200183 | 515.253 | 37.96875 | 546.5342 | 618.3979 | 16078.82 | 1798.188 | 1.096821 | -8.559252 | -22.08728 | 3573 | 56.09948 | 2.691951 | 0.5065071 | 50.65071 |  |  |  |  | 20.65136 | 2.456096 | 0.07500648 | 22.28951 | [12 empty] | 1.194203 | 0.3362531 | 0.02100646 | 2.650972 | [72 empty] | 22.05494 | 2.150292 | 0.4023707 | 40.23707
4043 | Area 1 | Site 12 | CaSO4 |  | 1154605.1 | 1.362411 | 1153.275 | 68.90625 | 1212.472 | 1571.234 | 15891.39 | 4798.822 | 1.587179 | -8.623854 | -22.09532 | 20337 | 44.41572 | 1.177092 | 0.373581 | 37.3581 |  |  |  |  | 30.51919 | 1.082231 | 0.1230702 | 36.57251 | [8 empty] | 0.4607593 | 0.1127878 | 0.007069621 | 0.984306 | 0.4361495 | 0.1125799 | 0.008068003 | 1.018165 |  |  |  |  | 2.351014 | 0.2478148 | 0.04042075 | 4.692117 | [8 empty] | 6.137285 | 0.2853664 | 0.1219452 | 13.64826 | [52 empty] | 15.6799 | 0.8938238 | 0.3115983 | 31.15983
4046 | Area 1 | Site 12 | Salt |  | 936921.6 | 1.305129 | 993.1874 | 127.96875 | 1092.211 | 1296.238 | 16174.8 | 3504.942 | 1.043395 | -8.537583 | -21.95851 | 16753 | 59.83454 | 1.283279 | 0.3374626 | 33.74626 |  |  |  |  | 8.457089 | 0.8490748 | 0.03167456 | 9.412658 | 7.523901 | 0.378254 | 0.0883028 | 20.9233 | [16 empty] | 0.6342039 | 0.1764965 | 0.01224241 | 1.421122 | 8.326167 | 0.3494955 | 0.1651247 | 18.89493 | [28 empty] | 0.9184903 | 0.3033099 | 0.01885087 | 1.885087 | [28 empty] | 14.30561 | 0.8477944 | 0.3143981 | 31.43981
4040 | Area 1 | Site 12 | CaO/CaCO3 |  | 1858399.4 | 1.270164 | 1729.905 | 12.65625 | 1538.242 | 2197.264 | 16346.17 | 7907.465 | 2.677476 | -8.566999 | -22.03084 | 30017 | 44.79139 | 0.9305055 | 0.3985829 | 39.85829 |  |  |  |  | 29.82286 | 0.870952 | 0.1194384 | 35.49325 |  |  |  |  | 0.3757937 | 0.1149309 | 0.004483766 | 0.6760678 | 0.841591 | 0.1145651 | 0.01219961 | 1.698556 | 0.9828591 | 0.1150273 | 0.01714004 | 2.163038 | [16 empty] | 4.96112 | 0.2138219 | 0.09403257 | 10.52425 | [12 empty] | 1.011707 | 0.2107091 | 0.01868474 | 1.868474 | [36 empty] | 17.21267 | 0.6991934 | 0.3221218 | 32.21218
4020 | Area 1 | Site 12 | CaSO4 |  | 34163073.1 | 1.760055 | 6103.596 | 4.21875 | 6595.284 | 10742.66 | 18757.37 | 34334.45 | 2.745955 | -8.634799 | -22.03589 | 682100 | 35.07892 | 0.2371425 | 0.1898163 | 18.98163 |  |  |  |  | 31.36748 | 0.1996702 | 0.117023 | 34.77546 |  |  |  |  | 0.201579 | 0.02136829 | 0.002456224 | 0.3703525 | 0.214576 | 0.01898962 | 0.003202675 | 0.4459097 | 0.3998559 | 0.01906314 | 0.007244822 | 0.9142815 |  |  |  |  | 8.976112 | 0.06604153 | 0.159086 | 18.467 | [8 empty] | 11.25384 | 0.07174612 | 0.2213267 | 24.77117 | [20 empty] | 0.3167247 | 0.05222357 | 0.00586191 | 0.586191 | [28 empty] | 12.1909 | 0.1460457 | 0.2400224 | 24.00224
4049 | Area 1 | Site 12 | CaO/CaCO3 |  | 952365.3 | 1.463102 | 1202.602 | 118.125 | 1101.176 | 1759.53 | 15483.91 | 5131.225 | 2.200031 | -8.625433 | -22.02107 | 14818 | 51.34344 | 1.360586 | 0.4642559 | 46.42559 |  |  |  |  | 24.1655 | 1.230435 | 0.09209683 | 27.36821 | [12 empty] | 1.837712 | 0.1898795 | 0.03325905 | 4.197223 | [16 empty] | 2.528637 | 0.238116 | 0.04704635 | 5.265488 | [52 empty] | 20.12471 | 1.021098 | 0.3790269 | 37.90269
4048 | Area 1 | Site 12 | CaO/CaCO3 |  | 1435534.5 | 1.857501 | 1171.323 | 80.15625 | 1351.954 | 2175.734 | 16826.76 | 6714.911 | 2.499522 | -8.693815 | -22.04657 | 20439 | 46.18389 | 1.121877 | 0.4266644 | 42.66644 |  |  |  |  | 28.39415 | 1.075083 | 0.1056515 | 31.39622 | [12 empty] | 0.6493884 | 0.1280179 | 0.01126799 | 1.421997 | [16 empty] | 6.022227 | 0.2913278 | 0.1104608 | 12.36291 | [52 empty] | 18.75034 | 0.853676 | 0.3461191 | 34.61191
4058 | Area 1 | Site 12 | Salt |  | 869998.6 | 1.915634 | 752.291 | 19.6875 | 1052.481 | 1441.114 | 16325.27 | 3682.642 | 1.240482 | -8.680463 | -22.03139 | 15122 | 60.22951 | 1.342657 | 0.3454808 | 34.54808 |  |  |  |  | 9.06732 | 0.9526374 | 0.03145043 | 9.346056 | 7.643674 | 0.4009109 | 0.08303568 | 19.67526 | [20 empty] | 7.234711 | 0.3458996 | 0.1303908 | 14.92038 | [60 empty] | 15.82478 | 0.9325336 | 0.318493 | 31.8493
4050 | Area 1 | Site 12 | CaO/CaCO3 |  | 10232595.7 | 1.277455 | 3287.499 | 136.40625 | 3609.508 | 4199.632 | 21017.16 | 12924.44 | 1.299057 | -8.574248 | -22.0025 | 186989 | 35.8084 | 0.4735275 | 0.2932391 | 29.32391 |  |  |  |  | 30.38687 | 0.4017923 | 0.1019181 | 30.28677 | 0.3416543 | 0.0688996 | 0.002654651 | 0.629018 | 0.1930733 | 0.04684156 | 0.002127283 | 0.3207543 | 0.5910711 | 0.04514378 | 0.008024635 | 1.117273 | 1.692449 | 0.054577 | 0.02790153 | 3.521115 | [12 empty] | 0.2694601 | 0.03958157 | 0.004859574 | 0.5736709 | 15.43991 | 0.1763745 | 0.2860108 | 32.01069 | [12 empty] | 0.2173051 | 0.07060427 | 0.003846403 | 0.3846403 |  |  |  |  | 0.4124565 | 0.1080779 | 0.007122284 | 0.7122284 | [28 empty] | 14.64735 | 0.2786032 | 0.2610136 | 26.10136
4051 | Area 1 | Site 12 | CaO/CaCO3 |  | 16238748.4 | 1.407181 | 4482.831 | 53.4375 | 4547.067 | 6308.156 | 19035.54 | 21779.84 | 2.324593 | -8.6047 | -21.95656 | 280417 | 42.9507 | 0.4388233 | 0.3395286 | 33.95286 |  |  |  |  | 29.22168 | 0.3242654 | 0.1288588 | 38.29269 | 0.2439028 | 0.04633997 | 0.002339568 | 0.5543594 | 0.372159 | 0.03336308 | 0.005000256 | 0.7539449 | 0.9010531 | 0.03549491 | 0.01468231 | 2.044224 | 3.727908 | 0.05729467 | 0.07263276 | 9.166104 |  |  |  |  | 0.7324898 | 0.07210242 | 0.01320154 | 1.53246 | 0.3165478 | 0.02843456 | 0.005921082 | 0.6775388 | 0.3675829 | 0.02986752 | 0.007438403 | 0.8781007 | 4.610233 | 0.06977487 | 0.097469 | 10.90886 | [12 empty] | 0.5280265 | 0.05480631 | 0.01090987 | 1.090987 |  |  |  |  | 0.4039719 | 0.07627335 | 0.008087117 | 0.8087117 | [12 empty] | 0.9232699 | 0.2665905 | 0.01623966 | 1.623966 | [12 empty] | 14.70048 | 0.2498878 | 0.3005218 | 30.05218
4054 | Area 1 | Site 12 | CaO/CaCO3 |  | 11800505.2 | 1.173342 | 3957.511 | 157.5 | 3876.193 | 4643.516 | 19662.7 | 14909.6 | 1.499068 | -8.595644 | -22.08563 | 133041 | 39.51956 | 0.5349168 | 0.2471635 | 24.71635 |  |  |  |  | 21.00231 | 0.4510542 | 0.05942534 | 17.6593 | 0.3883137 | 0.09398852 | 0.00268039 | 0.6351169 | 0.6527477 | 0.06616251 | 0.006247189 | 0.9419589 | 0.7504778 | 0.06118915 | 0.008775944 | 1.221878 | 1.401801 | 0.0678812 | 0.01996697 | 2.51979 |  |  |  |  | 0.4461612 | 0.1018616 | 0.005791882 | 0.6723326 | 0.334957 | 0.05979379 | 0.004614458 | 0.5280242 |  |  |  |  | 13.30977 | 0.2021558 | 0.2089888 | 23.39029 | [12 empty] | 0.516567 | 0.1113231 | 0.008000897 | 0.8000897 |  |  |  |  | 1.034881 | 0.176891 | 0.01565138 | 1.565138 | 1.168318 | 0.2220036 | 0.01770368 | 1.770368 | [24 empty] | 19.47414 | 0.4324591 | 0.2995786 | 29.95786
4057 | Area 1 | Site 12 | CaSO4 |  | 5072908.2 | 3.155714 | 1475.887 | 174.375 | 2541.462 | 4657.476 | 20366.07 | 10457.17 | 1.715384 | -8.61897 | -21.9655 | 92929 | 41.41854 | 0.590349 | 0.2752053 | 27.52053 |  |  |  |  | 29.40425 | 0.5137934 | 0.116533 | 34.62986 | [8 empty] | 0.2780749 | 0.05163942 | 0.00438393 | 0.6103762 | [8 empty] | 6.562065 | 0.1527523 | 0.117943 | 13.69104 | [8 empty] | 7.725322 | 0.1499752 | 0.1566386 | 17.5312 | [52 empty] | 14.61175 | 0.4031841 | 0.300471 | 30.0471
4063 | Area 1 | Site 12 | CaO/CaCO3 |  | 721444.3 | 1.442022 | 866.909 | 167.34375 | 958.4213 | 1250.102 | 18821.69 | 3203.731 | 1.132138 | -8.560012 | -22.00413 | 12269 | 39.13586 | 1.409189 | 0.4060016 | 40.60016 |  |  |  |  | 38.05998 | 1.380546 | 0.162875 | 48.40121 | [32 empty] | 8.605494 | 0.4233798 | 0.1738159 | 19.4537 | [52 empty] | 14.19867 | 0.9828751 | 0.2812274 | 28.12274
4066 | Area 1 | Site 12 | CaO/CaCO3 |  | 659669.3 | 2.487604 | 569.4901 | 84.375 | 916.4699 | 1416.666 | 16587.94 | 3456.106 | 1.440914 | -8.714699 | -21.9658 | 9656 | 49.81903 | 1.722247 | 0.466753 | 46.6753 |  |  |  |  | 24.98904 | 1.613908 | 0.08702191 | 25.86011 | [32 empty] | 5.388904 | 0.4127883 | 0.09534736 | 10.6714 | [52 empty] | 19.80303 | 1.308608 | 0.3572947 | 35.72947
4069 | Area 1 | Site 12 | CaO/CaCO3 |  | 151496 | 1.784174 | 352.5415 | 82.96875 | 439.1932 | 628.9954 | 15201 | 1504.728 | 1.189338 | -8.623013 | -22.09597 | 3051 | 41.5545 | 2.884869 | 0.4034034 | 40.34034 |  |  |  |  | 37.30107 | 2.904497 | 0.1507826 | 44.80774 | [32 empty] | 6.517401 | 0.7888078 | 0.1215798 | 13.60737 | [52 empty] | 14.62702 | 2.107726 | 0.2690151 | 26.90151
4068 | Area 1 | Site 12 | CaO/CaCO3 |  | 248571 | 1.280359 | 519.2239 | 101.25 | 562.5749 | 664.7929 | 15484.97 | 1855.846 | 1.102614 | -8.589911 | -21.9831 | 4608 | 40.27903 | 2.394479 | 0.3818255 | 38.18255 |  |  |  |  | 34.61409 | 2.265646 | 0.1427539 | 42.42186 | [32 empty] | 6.664656 | 0.6381714 | 0.1259699 | 14.09871 | [52 empty] | 18.44223 | 1.719868 | 0.3491561 | 34.91561
4067 | Area 1 | Site 12 | CaSO4 |  | 1099448.8 | 5.272295 | 724.7564 | 125.15625 | 1183.158 | 3821.129 | 15351.68 | 8610.771 | 5.3666 | -8.594967 | -22.00305 | 15313 | 54.93067 | 1.434533 | 0.4530118 | 45.30118 |  |  |  |  | 19.66601 | 1.167802 | 0.06883545 | 20.45568 | [20 empty] | 2.158611 | 0.3074791 | 0.03284732 | 3.81298 | [8 empty] | 2.11389 | 0.2308853 | 0.03788501 | 4.240138 | [52 empty] | 21.13081 | 1.159181 | 0.3948988 | 39.48988
4065 | Area 1 | Site 12 | CaO/CaCO3 |  | 11877724.1 | 1.617287 | 3892.096 | 151.875 | 3888.854 | 6294.635 | 19591.2 | 24288.01 | 3.952218 | -8.56679 | -22.08502 | 196218 | 43.49874 | 0.3869378 | 0.3645313 | 36.45313 |  |  |  |  | 27.06812 | 0.3525667 | 0.1002914 | 29.80338 | 0.2070614 | 0.05725374 | 0.001828052 | 0.4331559 | 0.1324022 | 0.04056014 | 0.001641857 | 0.2475612 | 0.4473277 | 0.03896818 | 0.006769274 | 0.9424886 | 1.920006 | 0.05149872 | 0.03505735 | 4.424165 |  |  |  |  | 0.6894131 | 0.0628964 | 0.0116775 | 1.355546 | 0.418316 | 0.03690632 | 0.007393023 | 0.8459704 |  |  |  |  | 9.747107 | 0.1184692 | 0.1931543 | 21.61808 | [20 empty] | 0.4012974 | 0.1007938 | 0.007466939 | 0.7466939 | [28 empty] | 15.47021 | 0.2812148 | 0.3004218 | 30.04218
4073 | Area 1 | Site 12 | CaO/CaCO3 |  | 188266.8 | 2.535954 | 335.764 | 143.4375 | 489.6006 | 851.482 | 16212.54 | 1925.981 | 1.567908 | -8.534643 | -21.98357 | 2464 | 54.92516 | 3.510556 | 0.4933157 | 49.33157 |  |  |  |  | 22.34047 | 3.026868 | 0.07217386 | 21.44775 | [32 empty] | 2.66052 | 0.6861264 | 0.04366723 | 4.887293 | [52 empty] | 20.07385 | 2.874759 | 0.3386929 | 33.86929
4070 | Area 1 | Site 12 | CaO/CaCO3 |  | 4648572.5 | 1.5323 | 2249.797 | 167.34375 | 2432.847 | 3447.365 | 18560.65 | 9548.809 | 1.560878 | -8.728932 | -21.95833 | 79589 | 43.20992 | 0.770489 | 0.3369656 | 33.69656 |  |  |  |  | 27.95683 | 0.5724097 | 0.1261862 | 37.49847 | 1.976824 | 0.1142576 | 0.0195251 | 4.62646 | 0.5050275 | 0.06795584 | 0.006745782 | 1.017137 | 0.7271657 | 0.06216279 | 0.01179523 | 1.642254 | 3.020004 | 0.09461321 | 0.05898699 | 7.444035 | [8 empty] | 1.110477 | 0.06996571 | 0.02089054 | 2.390468 | 0.2234486 | 0.05300549 | 0.004520776 | 0.533676 | 3.56245 | 0.1121534 | 0.07559302 | 8.460467 | [20 empty] | 0.6321361 | 0.1446414 | 0.01281493 | 1.281493 | [12 empty] | 1.352631 | 0.3457911 | 0.02380634 | 2.380634 | [12 empty] | 15.72308 | 0.4659204 | 0.3250699 | 32.50699
4074 | Area 1 | Site 12 | CaO/CaCO3 |  | 1821628.5 | 1.492942 | 1376.912 | 8.4375 | 1522.948 | 2055.65 | 16005.1 | 5736.86 | 1.437735 | -8.61056 | -22.087 | 23911 | 58.76859 | 1.141447 | 0.5060341 | 50.60341 |  |  |  |  | 16.10707 | 0.945763 | 0.05113751 | 15.19642 | [20 empty] | 0.823962 | 0.2491122 | 0.0115659 | 1.342592 | [8 empty] | 1.642925 | 0.1795525 | 0.0274425 | 3.0714 | [52 empty] | 22.65746 | 0.965445 | 0.396739 | 39.6739
4076 | Area 1 | Site 12 | CaSO4 |  | 1188434.3 | 1.509121 | 1138.98 | 97.03125 | 1230.106 | 1718.859 | 17859.49 | 4481.48 | 1.3448 | -8.583712 | -21.95886 | 19461 | 50.92295 | 1.215904 | 0.4064498 | 40.64498 |  |  |  |  | 22.19099 | 1.049184 | 0.08291214 | 24.63882 | [8 empty] | 0.4784958 | 0.120312 | 0.007537536 | 1.049454 | [8 empty] | 3.516034 | 0.2844346 | 0.05925583 | 6.878529 | [8 empty] | 4.533114 | 0.2525186 | 0.08854917 | 9.910536 | [52 empty] | 18.35843 | 0.9397731 | 0.3689006 | 36.89006
4075 | Area 1 | Site 12 | Si+Al |  | 8180046.1 | 1.591873 | 2988.287 | 43.59375 | 3227.252 | 4756.972 | 18651.69 | 14139.81 | 1.945009 | -8.577679 | -21.98202 | 155166 | 38.8105 | 0.5801491 | 0.2767046 | 27.67046 |  |  |  |  | 32.31104 | 0.4321011 | 0.1559135 | 46.33248 | 0.774617 | 0.06726783 | 0.007363364 | 1.744745 | 0.4397762 | 0.04657863 | 0.005809777 | 0.8760055 | 2.424234 | 0.06501193 | 0.03885828 | 5.410252 | 5.593431 | 0.09569337 | 0.1050173 | 13.25296 | [8 empty] | 0.1056744 | 0.03336422 | 0.001941761 | 0.2221923 | 0.7060078 | 0.04643055 | 0.01410593 | 1.6652 | 2.56396 | 0.07064097 | 0.05363744 | 6.003171 | [12 empty] | 0.9770109 | 0.08135565 | 0.02007416 | 2.007416 |  |  |  |  | 0.3211247 | 0.09962817 | 0.006382884 | 0.6382884 | [12 empty] | 0.9881644 | 0.2338339 | 0.01690795 | 1.690795 | [12 empty] | 13.98446 | 0.3265601 | 0.2742264 | 27.42264
4077 | Area 1 | Site 12 | Cu |  | 861173.6 | 1.196942 | 997.138 | 21.09375 | 1047.13 | 1193.516 | 17622.98 | 3418.233 | 1.079699 | -8.580269 | -22.08727 | 14575 | 55.45284 | 1.407086 | 0.3607313 | 36.07313 |  |  |  |  | 13.57398 | 1.034089 | 0.05146488 | 15.29371 | 4.926729 | 0.3941651 | 0.04547105 | 10.77434 | [20 empty] | 4.16691 | 0.2704001 | 0.07282946 | 8.333746 | [28 empty] | 5.368802 | 0.636596 | 0.1003474 | 10.03474 | [28 empty] | 16.51074 | 0.9607988 | 0.3190925 | 31.90925
4078 | Area 1 | Site 12 | CaO/CaCO3 |  | 1123717.6 | 1.171055 | 1315.89 | 28.125 | 1196.144 | 1540.98 | 15339.38 | 5213.837 | 1.925076 | -8.598957 | -21.96649 | 17249 | 46.67612 | 1.179544 | 0.464404 | 46.4404 |  |  |  |  | 29.28091 | 1.139744 | 0.115859 | 34.42955 | [32 empty] | 5.093691 | 0.283816 | 0.09716694 | 10.87505 | [52 empty] | 18.94928 | 0.8941928 | 0.3658513 | 36.58513
4080 | Area 1 | Site 12 | CaO/CaCO3 |  | 194150.2 | 1.836833 | 384.991 | 32.34375 | 497.1918 | 707.1642 | 15547.42 | 1680.287 | 1.157229 | -8.687632 | -22.08758 | 2912 | 55.71046 | 3.05751 | 0.5524208 | 55.24208 |  |  |  |  | 22.28943 | 2.735322 | 0.07919991 | 23.53566 | [32 empty] | 2.119918 | 0.5424786 | 0.03814278 | 4.268989 | [52 empty] | 19.8802 | 2.326323 | 0.3677984 | 36.77984
4079 | Area 1 | Site 12 | CaO/CaCO3 |  | 13652285.9 | 1.549574 | 3719.067 | 15.46875 | 4169.248 | 5762.969 | 20430.19 | 19102.79 | 2.127052 | -8.659157 | -22.00274 | 219270 | 37.88833 | 0.392724 | 0.2926442 | 29.26442 |  |  |  |  | 29.97791 | 0.3693225 | 0.1185484 | 35.22877 |  |  |  |  | 5.492119 | 0.0866514 | 0.06528734 | 9.844106 | 0.5403686 | 0.04067356 | 0.007235094 | 1.007345 | 0.3451456 | 0.03638982 | 0.005685198 | 0.7174602 |  |  |  |  | 0.3479179 | 0.06041662 | 0.005617848 | 0.6521304 | [8 empty] | 8.907417 | 0.1107931 | 0.170952 | 19.13316 |  |  |  |  | 0.1646566 | 0.04527253 | 0.002924077 | 0.2924077 |  |  |  |  | 0.7502371 | 0.07277681 | 0.01392593 | 1.392593 |  |  |  |  | 0.6027158 | 0.09963176 | 0.01085977 | 1.085977 | 0 | 0.1220605 | 0 | 0 | [24 empty] | 14.98317 | 0.2766972 | 0.2744875 | 27.44875
4081 | Area 1 | Site 12 | CaO/CaCO3 |  | 672906.8 | 1.475796 | 894.9131 | 160.3125 | 925.6195 | 1320.709 | 16882.4 | 4262.253 | 2.148392 | -8.56389 | -22.08752 | 10129 | 51.22913 | 1.640656 | 0.4973335 | 49.73335 |  |  |  |  | 24.20287 | 1.495278 | 0.08884399 | 26.40157 | [32 empty] | 3.852704 | 0.3407062 | 0.07047921 | 7.888123 | [52 empty] | 20.7153 | 1.242515 | 0.3887681 | 38.87681
4059 | Area 1 | Site 12 | Fe |  | 1643657.6 | 1.580127 | 1318.817 | 161.71875 | 1446.641 | 2083.898 | 19208.72 | 5939.956 | 1.708226 | -8.523115 | -22.02132 | 27933 | 41.88925 | 0.9873003 | 0.3449353 | 34.49353 |  |  |  |  | 30.06108 | 0.8775213 | 0.1455678 | 43.25806 |  |  |  |  | 0.4343588 | 0.1265403 | 0.005045347 | 0.7607437 |  |  |  |  | 1.274958 | 0.1245445 | 0.02209211 | 2.787979 | [16 empty] | 1.060144 | 0.1266581 | 0.02111271 | 2.362962 | [12 empty] | 7.811948 | 0.382761 | 0.1525801 | 15.25801 | [12 empty] | 1.166346 | 0.2248315 | 0.01837643 | 2.05207 | [20 empty] | 16.30191 | 0.6920361 | 0.3091071 | 30.91071
4082 | Area 1 | Site 12 | Salt |  | 223566.8 | 1.425243 | 457.4481 | 163.125 | 533.5299 | 651.9746 | 15711.45 | 1746.768 | 1.086058 | -8.564487 | -22.00475 | 3680 | 61.93634 | 2.609088 | 0.4617433 | 46.17433 |  |  |  |  | 11.21745 | 2.04376 | 0.03883135 | 11.53943 | 4.729816 | 0.6955353 | 0.04837253 | 11.46184 | [20 empty] | 3.604641 | 0.5345048 | 0.06211507 | 7.107717 | [60 empty] | 18.51176 | 1.960545 | 0.3644632 | 36.44632
4083 | Area 1 | Site 12 | C-Based |  | 557446.3 | 2.113073 | 667.3517 | 112.5 | 842.4741 | 1410.163 | 14995.28 | 3414.579 | 1.664414 | -8.560477 | -21.96703 | 8310 | 57.95306 | 1.866538 | 0.5699747 | 56.99747 |  |  |  |  | 16.10249 | 1.450693 | 0.06249341 | 18.57103 | [72 empty] | 4.455063 | 1.163496 | 0.07575256 | 7.575256 | [12 empty] | 21.48939 | 1.421276 | 0.4610889 | 46.10889
4084 | Area 1 | Site 12 | Fe |  | 5934817.2 | 1.33248 | 2770.407 | 130.78125 | 2748.899 | 3691.514 | 22152.67 | 12721.35 | 2.169946 | -8.718492 | -22.08634 | 107504 | 34.18104 | 0.5356431 | 0.239076 | 23.9076 |  |  |  |  | 28.64332 | 0.4332668 | 0.1563256 | 46.45493 | [8 empty] | 0.5071941 | 0.06083191 | 0.00641785 | 0.8935596 | 0.8883534 | 0.06060146 | 0.01409992 | 1.77938 |  |  |  |  | 0.7535067 | 0.08435475 | 0.0125484 | 1.456642 | 0.1517069 | 0.04624155 | 0.002648912 | 0.3031103 |  |  |  |  | 1.375682 | 0.07138575 | 0.02779167 | 3.11048 | [8 empty] | 0.3065007 | 0.0805223 | 0.005861548 | 0.5861548 | 20.98075 | 0.3109269 | 0.4101387 | 41.01387 | [36 empty] | 12.21195 | 0.3744069 | 0.2219552 | 22.19552
4085 | Area 1 | Site 12 | CaSO4 |  | 9187567.7 | 1.201076 | 3458.647 | 172.96875 | 3420.23 | 4154.097 | 18747.8 | 13126.47 | 1.492401 | -8.663941 | -22.02036 | 159796 | 42.7624 | 0.4098703 | 0.3619619 | 36.19619 |  |  |  |  | 31.85709 | 0.3696061 | 0.1490777 | 44.30109 | 0.2971177 | 0.06069434 | 0.002857018 | 0.6769688 | 1.667696 | 0.05940559 | 0.02253124 | 3.397289 | 0.418175 | 0.04043825 | 0.006735163 | 0.9377392 | 1.3332 | 0.0481827 | 0.02604844 | 3.287259 |  |  |  |  | 2.039631 | 0.07622589 | 0.03817856 | 4.431839 | [8 empty] | 4.569938 | 0.08411543 | 0.09934635 | 11.11897 | [12 empty] | 0.7864228 | 0.07682286 | 0.01653823 | 1.653823 |  |  |  |  | 0.4457762 | 0.1032453 | 0.009061015 | 0.9061015 | [28 empty] | 13.82256 | 0.2923778 | 0.2919825 | 29.19825
4086 | Area 1 | Site 12 | SiO2 |  | 5198664.6 | 1.581742 | 2175.474 | 7.03125 | 2572.77 | 3441.038 | 21515.81 | 9175.321 | 1.288668 | -8.532975 | -22.00407 | 107875 | 34.85586 | 0.5401903 | 0.2178676 | 21.78676 |  |  |  |  | 39.29683 | 0.4613044 | 0.2206206 | 65.56133 | 0.3348898 | 0.06683709 | 0.003248268 | 0.7696752 |  |  |  |  | 0.2420505 | 0.04431511 | 0.004027729 | 0.5607822 | 11.50504 | 0.1573073 | 0.228999 | 28.8992 |  |  |  |  | 0.448073 | 0.07051114 | 0.007959155 | 0.9239138 | [8 empty] | 0.813792 | 0.05518995 | 0.01751447 | 1.960242 | [20 empty] | 0.4414575 | 0.1119402 | 0.008956879 | 0.8956879 | [28 empty] | 12.06202 | 0.3430149 | 0.2337735 | 23.37735
4087 | Area 1 | Site 12 | SiO2 |  | 444927.4 | 2.11481 | 542.3716 | 82.96875 | 752.6614 | 1147.013 | 15214.79 | 2845.304 | 1.447966 | -8.5477 | -22.08761 | 6495 | 51.50255 | 2.166811 | 0.4316482 | 43.16482 |  |  |  |  | 23.07014 | 1.831985 | 0.08485821 | 25.21713 | [12 empty] | 1.981832 | 0.2979032 | 0.03429566 | 4.328042 | [16 empty] | 1.455165 | 0.302178 | 0.02555284 | 2.859906 | [52 empty] | 21.99031 | 1.645223 | 0.3938918 | 39.38918
4088 | Area 1 | Site 12 | Fe |  | 7735854.1 | 1.458279 | 3704.497 | 150.46875 | 3138.406 | 5402.19 | 17002.58 | 23546.84 | 5.703572 | -8.535101 | -22.02026 | 129071 | 32.1009 | 0.5929089 | 0.177007 | 17.7007 |  |  |  |  | 30.52117 | 0.498473 | 0.124409 | 36.97036 | [8 empty] | 0.3860608 | 0.05334956 | 0.004988865 | 0.6946014 | 0.6306416 | 0.05311346 | 0.01004454 | 1.2676 |  |  |  |  | 5.251144 | 0.1339811 | 0.07993203 | 9.278662 | [8 empty] | 6.390163 | 0.1278264 | 0.1148848 | 12.85805 |  |  |  |  | 0.5191813 | 0.07033371 | 0.008830492 | 0.8830492 |  |  |  |  | 7.640179 | 0.1958048 | 0.1355856 | 13.55856 | [36 empty] | 16.56057 | 0.3969667 | 0.2906583 | 29.06583
4092 | Area 1 | Site 12 | CaO/CaCO3 |  | 2589404.1 | 1.200707 | 1703.6 | 165.9375 | 1815.746 | 2045.525 | 21212.32 | 5985.138 | 1.100876 | -8.69643 | -22.02173 | 46873 | 40.07629 | 0.7054343 | 0.3959277 | 39.59277 |  |  |  |  | 34.49275 | 0.7032054 | 0.1401207 | 41.63937 | [12 empty] | 0.6557184 | 0.07851547 | 0.01192729 | 1.5052 | [16 empty] | 9.295669 | 0.2265491 | 0.18553 | 20.76475 | [52 empty] | 15.47957 | 0.509663 | 0.3038613 | 30.38613
3813 | Area 1 | Site 12 | Salt |  | 2383487.3 | 1.250078 | 1635.402 | 157.5 | 1742.053 | 2044.38 | 18668.98 | 5948.778 | 1.181498 | -8.642498 | -21.94754 | 50867 | 54.30912 | 0.9220255 | 0.2029036 | 20.29036 |  |  |  |  | 6.938924 | 0.5091072 | 0.02263599 | 6.726688 | 12.22275 | 0.3158132 | 0.1313333 | 31.11935 | 0.3510949 | 0.08379803 | 0.004066019 | 0.6130794 | [16 empty] | 12.82083 | 0.3117162 | 0.2226571 | 25.47826 |  |  |  |  | 0.2627963 | 0.07456429 | 0.004839773 | 0.5416736 | [52 empty] | 13.09449 | 0.5137568 | 0.2466998 | 24.66998
4094 | Area 1 | Site 12 | CaO/CaCO3 |  | 2133445.5 | 1.585204 | 1356.719 | 112.5 | 1648.147 | 2150.677 | 17651 | 6060.441 | 1.369989 | -8.698952 | -22.02175 | 33051 | 47.59721 | 0.8905679 | 0.4443115 | 44.43115 |  |  |  |  | 27.57677 | 0.8509719 | 0.1024355 | 30.44055 | [8 empty] | 0.3161773 | 0.09564144 | 0.004587218 | 0.63868 | 0.7784604 | 0.1031559 | 0.01363884 | 1.721194 | [16 empty] | 5.789577 | 0.2259864 | 0.1076587 | 12.0493 | [52 empty] | 17.94181 | 0.6651109 | 0.3343829 | 33.43829
4096 | Area 1 | Site 12 | CaSO4 |  | 339762.8 | 4.028451 | 346.0004 | 53.4375 | 657.7229 | 1393.846 | 14988.98 | 3025.588 | 2.144044 | -8.602146 | -21.94792 | 5482 | 42.53366 | 2.542606 | 0.308536 | 30.8536 |  |  |  |  | 28.54748 | 2.119123 | 0.1127764 | 33.51352 | [20 empty] | 3.22386 | 0.5642428 | 0.0494449 | 5.739657 | [8 empty] | 4.171652 | 0.4879193 | 0.07592891 | 8.498061 | [52 empty] | 21.52335 | 1.926967 | 0.4047401 | 40.47401
4005 | Area 1 | Site 12 | CaO/CaCO3 |  | 495671.2 | 2.001158 | 613.9964 | 112.5 | 794.4232 | 1228.704 | 15960.4 | 3057.222 | 1.50055 | -8.612952 | -22.05234 | 7178 | 51.42407 | 1.934565 | 0.4796152 | 47.96152 |  |  |  |  | 24.18291 | 1.739319 | 0.0882351 | 26.22063 | [32 empty] | 2.655434 | 0.3521089 | 0.0469911 | 5.259304 | [44 empty] | 0 | 1.618302 | 0 | 0 |  |  |  |  | 21.73759 | 1.510814 | 0.3965727 | 39.65727
4097 | Area 1 | Site 12 | CaSO4 |  | 2914458.6 | 1.579833 | 1696.685 | 101.25 | 1926.345 | 2680.479 | 16780.8 | 6887.886 | 1.295401 | -8.569298 | -22.02165 | 46044 | 38.79369 | 0.8778424 | 0.2318942 | 23.18942 |  |  |  |  | 29.86462 | 0.749762 | 0.1135485 | 33.74295 | [12 empty] | 0.4165025 | 0.07859319 | 0.007308994 | 0.9223799 |  |  |  |  | 6.230186 | 0.2324004 | 0.09900381 | 11.49255 | [8 empty] | 6.827933 | 0.2150154 | 0.1252645 | 14.01977 | [52 empty] | 17.86708 | 0.6463176 | 0.3352796 | 33.52796
4011 | Area 1 | Site 12 | Salt |  | 1392144.9 | 1.538036 | 1156.714 | 142.03125 | 1331.365 | 1779.068 | 18595.28 | 4600.894 | 1.210013 | -8.668361 | -22.06248 | 23946 | 47.94052 | 1.167639 | 0.3415064 | 34.15064 |  |  |  |  | 24.75504 | 0.9492596 | 0.1078757 | 32.05719 | 6.526495 | 0.3102044 | 0.0653639 | 15.48794 | [16 empty] | 0.8804222 | 0.1838452 | 0.01545698 | 1.794275 | 3.045938 | 0.1827232 | 0.0554864 | 6.34921 |  |  |  |  | 0.9341316 | 0.1291165 | 0.01893609 | 2.119351 | [52 empty] | 15.91745 | 0.8096618 | 0.3233456 | 32.33456
4098 | Area 1 | Site 12 | C-Based |  | 610396.3 | 2.282575 | 632.7991 | 39.375 | 881.5785 | 1444.411 | 15454.6 | 3388.112 | 1.496559 | -8.733237 | -21.9481 | 7680 | 60.58225 | 1.781261 | 0.616826 | 61.6826 |  |  |  |  | 18.18826 | 1.568118 | 0.06472506 | 19.2342 | 1.168448 | 0.3200901 | 0.0107487 | 2.546899 | [84 empty] | 20.06104 | 1.437536 | 0.3789583 | 37.89583
4101 | Area 1 | Site 12 | SiO2 |  | 162527.2 | 1.245223 | 433.8972 | 16.875 | 454.9023 | 540.299 | 15554.48 | 1453.308 | 1.03414 | -8.523159 | -22.00554 | 2537 | 55.73087 | 3.155202 | 0.5166751 | 51.66751 |  |  |  |  | 22.44273 | 2.985436 | 0.08557922 | 25.43139 | [12 empty] | 1.805672 | 0.4124425 | 0.03286996 | 4.14812 | [72 empty] | 20.02072 | 2.374794 | 0.3772618 | 37.72618
4102 | Area 1 | Site 12 | CaO/CaCO3 |  | 355942 | 1.448876 | 570.1345 | 157.5 | 673.2008 | 826.0543 | 16482.88 | 2322.281 | 1.205704 | -8.604722 | -21.94846 | 5576 | 43.08188 | 2.467918 | 0.3451976 | 34.51976 |  |  |  |  | 33.536 | 2.302334 | 0.1198234 | 35.60765 | [12 empty] | 1.144441 | 0.2916062 | 0.0175422 | 2.21379 | [16 empty] | 5.166811 | 0.5853446 | 0.08507627 | 9.521845 | [52 empty] | 17.07087 | 1.887883 | 0.2789035 | 27.89035
4103 | Area 1 | Site 12 | Cu |  | 395654.5 | 1.20342 | 734.0012 | 108.28125 | 709.7626 | 883.3115 | 16614.76 | 2534.2 | 1.291682 | -8.591427 | -22.02255 | 6141 | 67.90176 | 2.024639 | 0.6051462 | 60.51462 |  |  |  |  | 6.909308 | 1.527983 | 0.0223432 | 6.639679 | [24 empty] | 1.421888 | 0.2661732 | 0.0238046 | 2.723918 | [28 empty] | 4.860977 | 0.9582224 | 0.087023 | 8.7023 | [28 empty] | 18.90607 | 1.541186 | 0.3615182 | 36.15182
4105 | Area 1 | Site 12 | CaO/CaCO3 |  | 3099048.3 | 1.629793 | 1735.589 | 94.21875 | 1986.412 | 2828.65 | 18937.03 | 7362.073 | 1.391752 | -8.678288 | -22.02158 | 52074 | 44.65992 | 0.6906509 | 0.4245099 | 42.45099 |  |  |  |  | 29.70254 | 0.6647779 | 0.1165412 | 34.63229 | [8 empty] | 0.5029278 | 0.07650931 | 0.007573027 | 1.054395 | 1.027141 | 0.08298986 | 0.01865531 | 2.354262 | [16 empty] | 7.114266 | 0.1913338 | 0.1391155 | 15.56999 | [52 empty] | 16.9932 | 0.5041578 | 0.3295466 | 32.95466
4108 | Area 1 | Site 12 | CaO/CaCO3 |  | 2849006.4 | 1.204941 | 1838.849 | 21.09375 | 1904.591 | 2215.705 | 20449.3 | 6293.658 | 1.106377 | -8.684417 | -22.0223 | 49908 | 42.67224 | 0.7499282 | 0.3568668 | 35.68668 |  |  |  |  | 30.35417 | 0.691993 | 0.1227886 | 36.48883 | 1.447066 | 0.1362646 | 0.01315965 | 3.118172 |  |  |  |  | 0.3687656 | 0.07293447 | 0.005676178 | 0.7902963 | 1.041547 | 0.08364678 | 0.01940553 | 2.448937 |  |  |  |  | 0.6357351 | 0.1192075 | 0.01122201 | 1.302672 | 1.243896 | 0.09007622 | 0.02280942 | 2.610042 |  |  |  |  | 7.789903 | 0.2029637 | 0.1589627 | 17.79131 | [52 empty] | 14.44668 | 0.5381684 | 0.2898074 | 28.98074
4110 | Area 1 | Site 12 | CaO/CaCO3 |  | 159585.5 | 1.459301 | 397.2518 | 168.75 | 450.7667 | 579.7098 | 15537.2 | 1519.789 | 1.151763 | -8.705535 | -22.05339 | 2145 | 58.99972 | 4.005072 | 0.4801391 | 48.01391 |  |  |  |  | 14.00925 | 3.451945 | 0.03990362 | 11.85807 | [32 empty] | 1.979505 | 0.6341731 | 0.02979871 | 3.33511 | [52 empty] | 25.01152 | 3.259001 | 0.3971858 | 39.71858
4109 | Area 1 | Site 12 | CaO/CaCO3 |  | 2045195.4 | 1.90074 | 1283.169 | 132.1875 | 1613.699 | 2438.971 | 18226.43 | 6155.529 | 1.474301 | -8.538851 | -21.94844 | 33530 | 44.8203 | 0.8849696 | 0.3975155 | 39.75155 |  |  |  |  | 29.74929 | 0.8349468 | 0.1166425 | 34.66239 | 0.6073543 | 0.1503303 | 0.005209924 | 1.234489 |  |  |  |  | 0.5641998 | 0.09842602 | 0.008230646 | 1.145956 | 1.481123 | 0.1206801 | 0.02603543 | 3.285617 | [16 empty] | 5.627071 | 0.217709 | 0.1064545 | 11.91452 | [52 empty] | 17.15066 | 0.6548639 | 0.3206892 | 32.06892
4111 | Area 1 | Site 12 | TiO2 |  | 2230520.5 | 1.29422 | 1580.508 | 104.0625 | 1685.226 | 2045.525 | 17961.96 | 6410.045 | 1.465906 | -8.56005 | -22.06246 | 35684 | 44.41489 | 0.9671662 | 0.3834091 | 38.34091 |  |  |  |  | 28.4507 | 0.941467 | 0.11034 | 32.7895 | 0.5294594 | 0.1414728 | 0.004530672 | 1.07354 |  |  |  |  | 0.8263852 | 0.1038756 | 0.01207189 | 1.680774 | 1.463306 | 0.1160237 | 0.02572452 | 3.24638 | [16 empty] | 1.956309 | 0.1410728 | 0.03725832 | 4.169999 |  |  |  |  | 4.204121 | 0.2192411 | 0.07580335 | 7.580335 | [44 empty] | 18.15482 | 0.6521852 | 0.3403161 | 34.03161
4053 | Area 1 | Site 12 | SiO2 |  | 8763967.4 | 1.433419 | 2966.791 | 5.625 | 3340.454 | 4252.656 | 21247.53 | 12465.76 | 1.411 | -8.636556 | -22.06957 | 170174 | 39.80688 | 0.4060032 | 0.3119669 | 31.19669 |  |  |  |  | 34.81028 | 0.3663188 | 0.1608005 | 47.78474 | [8 empty] | 0.4442913 | 0.03935081 | 0.007238832 | 1.007865 | 5.743027 | 0.08307326 | 0.1121607 | 14.15444 |  |  |  |  | 0.5362487 | 0.06121775 | 0.009721033 | 1.128436 | 0.1782234 | 0.03234072 | 0.003368502 | 0.3854517 |  |  |  |  | 5.598048 | 0.09021689 | 0.119406 | 13.36408 | [12 empty] | 0.2106289 | 0.0642509 | 0.004321904 | 0.4321904 | [36 empty] | 12.67239 | 0.2799568 | 0.2545493 | 25.45493
4116 | Area 1 | Site 12 | Salt |  | 364031.5 | 1.354632 | 600.5656 | 126.5625 | 680.8079 | 813.5456 | 15995.61 | 2200.726 | 1.058725 | -8.588611 | -22.07091 | 6027 | 61.34643 | 2.01208 | 0.4342584 | 43.42584 |  |  |  |  | 10.82398 | 1.56486 | 0.03903045 | 11.59859 | 5.448976 | 0.530004 | 0.05894489 | 13.96696 | [20 empty] | 4.838377 | 0.4302095 | 0.08809743 | 10.08083 | [60 empty] | 17.54223 | 1.470164 | 0.3621273 | 36.21273
4115 | Area 1 | Site 12 | CaO/CaCO3 |  | 9954607.9 | 3.039566 | 2409.98 | 154.6875 | 3560.141 | 7325.295 | 20747.31 | 19842.45 | 3.147434 | -8.559481 | -22.02143 | 178000 | 38.37674 | 0.4420126 | 0.3855505 | 38.55505 |  |  |  |  | 34.82936 | 0.3871972 | 0.144141 | 42.83406 | 0.3627061 | 0.06459862 | 0.003118846 | 0.7390088 |  |  |  |  | 0.2887436 | 0.03839662 | 0.004354058 | 0.6062171 | 0.28431 | 0.03639552 | 0.005228314 | 0.6598023 | [12 empty] | 0.1130203 | 0.03463236 | 0.002255502 | 0.2662612 | 10.59591 | 0.1315576 | 0.2182464 | 24.42642 | [20 empty] | 0.550711 | 0.1017143 | 0.01054304 | 1.054304 | [28 empty] | 14.5985 | 0.259766 | 0.2932355 | 29.32355
4118 | Area 1 | Site 12 | SiO2 |  | 5673008.7 | 1.468976 | 2595.599 | 174.375 | 2687.582 | 3812.874 | 18741.39 | 10862.92 | 1.655273 | -8.557121 | -22.06241 | 95399 | 44.66905 | 0.6693154 | 0.3730819 | 37.30819 |  |  |  |  | 31.20995 | 0.5321456 | 0.140511 | 41.75535 | 0.3455886 | 0.08098863 | 0.00319933 | 0.7580794 | 0.4149055 | 0.06173649 | 0.005367286 | 0.809286 | 0.7225494 | 0.05885108 | 0.01130962 | 1.574643 | 3.655258 | 0.09609686 | 0.06852031 | 8.647121 | [8 empty] | 0.1823251 | 0.04775124 | 0.003275689 | 0.3748313 | 0.2888445 | 0.04996621 | 0.005593855 | 0.6603526 | 2.356566 | 0.08812171 | 0.04773817 | 5.342917 | [12 empty] | 0.6148932 | 0.1000411 | 0.01215167 | 1.215167 | [36 empty] | 15.54008 | 0.3875531 | 0.3045181 | 30.45181
4121 | Area 1 | Site 12 | SiO2 |  | 3708709.2 | 2.036101 | 1553.234 | 149.0625 | 2173.034 | 3162.542 | 16389.64 | 8120.453 | 1.414907 | -8.606633 | -22.05289 | 56577 | 49.57425 | 0.6767518 | 0.4299338 | 42.99338 |  |  |  |  | 25.61077 | 0.6072132 | 0.1071594 | 31.84433 | [8 empty] | 0.5781305 | 0.07464681 | 0.009071793 | 1.263069 | 3.090806 | 0.1133434 | 0.05808586 | 7.330314 | [16 empty] | 1.609427 | 0.1018609 | 0.03166417 | 3.543894 | [20 empty] | 0.7022521 | 0.1970886 | 0.01324521 | 1.324521 | [28 empty] | 18.83437 | 0.4947682 | 0.3672106 | 36.72106
4122 | Area 1 | Site 12 | SiO2 |  | 828079.8 | 1.991051 | 732.2016 | 9.84375 | 1026.813 | 1457.851 | 16942.44 | 3768.281 | 1.364597 | -8.72917 | -21.95017 | 12064 | 42.77504 | 1.65432 | 0.2978337 | 29.78337 |  |  |  |  | 31.28771 | 1.444419 | 0.1329134 | 39.49757 | [12 empty] | 5.807803 | 0.3396799 | 0.1006468 | 12.70142 | [16 empty] | 0.8352688 | 0.1950749 | 0.01499546 | 1.678311 | [52 empty] | 19.29418 | 1.202247 | 0.3377513 | 33.77513
4123 | Area 1 | Site 12 | CaSO4 |  | 4680195.4 | 1.243512 | 2377.033 | 56.25 | 2441.108 | 2955.869 | 19236.62 | 8342.708 | 1.183424 | -8.631155 | -22.06261 | 77133 | 43.63757 | 0.9922126 | 0.4220875 | 42.20875 | 10.09581 | 1.640536 | 0.0282785 | 15.88323 | 24.50473 | 0.6982679 | 0.09903857 | 29.43107 | [20 empty] | 3.591321 | 0.1398694 | 0.07433295 | 8.62871 | [8 empty] | 4.603182 | 0.1439411 | 0.107281 | 12.00703 | [20 empty] | 0.4534287 | 0.1366075 | 0.009811247 | 0.9811247 | [28 empty] | 13.11397 | 0.4666049 | 0.3065937 | 30.65937
4125 | Area 1 | Site 12 | CaSO4 |  | 7187232.8 | 1.935171 | 2494.286 | 130.78125 | 3025.073 | 4826.869 | 20539.71 | 12603.45 | 1.758762 | -8.62827 | -22.00444 | 125770 | 44.28956 | 0.4670227 | 0.3904191 | 39.04191 |  |  |  |  | 29.72391 | 0.4284964 | 0.1242866 | 36.93397 | [8 empty] | 0.4291833 | 0.04583192 | 0.006875829 | 0.9573242 | 1.162397 | 0.0537874 | 0.02247109 | 2.835804 |  |  |  |  | 1.213283 | 0.08165764 | 0.02181035 | 2.531786 | 0.526129 | 0.04551792 | 0.009803453 | 1.121792 |  |  |  |  | 6.691006 | 0.1170132 | 0.1397994 | 15.64652 | [20 empty] | 0.490113 | 0.1149716 | 0.009628002 | 0.9628002 | [28 empty] | 15.47442 | 0.3391207 | 0.3199537 | 31.99537
4132 | Area 1 | Site 12 | CaO/CaCO3 |  | 10056830.9 | 1.607627 | 3314.085 | 37.96875 | 3578.373 | 5327.813 | 18309.08 | 15355.8 | 1.865839 | -8.700641 | -21.9491 | 160411 | 49.16246 | 0.5064453 | 0.4477322 | 44.77322 |  |  |  |  | 24.49866 | 0.3964638 | 0.09675483 | 28.75242 | 0.6056927 | 0.07912318 | 0.005681051 | 1.346122 | 0.1390301 | 0.04507705 | 0.001797797 | 0.271074 | 0.3854931 | 0.04158309 | 0.006064754 | 0.844398 | 1.326543 | 0.0500612 | 0.02517921 | 3.177563 |  |  |  |  | 0.3565939 | 0.06816123 | 0.006194436 | 0.7190618 | 0.4843645 | 0.04075043 | 0.008805731 | 1.007624 | 0.1664862 | 0.03720426 | 0.003252957 | 0.3840104 | 5.339522 | 0.0990161 | 0.1087675 | 12.1734 | [20 empty] | 0.4360609 | 0.1068933 | 0.008394934 | 0.8394934 | 0.5526697 | 0.1380505 | 0.01063425 | 1.063425 | [24 empty] | 16.54643 | 0.3244468 | 0.3343158 | 33.43158
4133 | Area 1 | Site 12 | CaSO4 |  | 1618653.4 | 3.162549 | 875.2213 | 139.21875 | 1435.595 | 2767.93 | 16879.86 | 6448.988 | 2.044652 | -8.734986 | -22.05321 | 21103 | 49.58836 | 1.212384 | 0.3890392 | 38.90392 |  |  |  |  | 24.71824 | 1.083357 | 0.08958847 | 26.62281 | [20 empty] | 2.42382 | 0.2773891 | 0.03678849 | 4.270478 | [8 empty] | 3.308493 | 0.2352677 | 0.05896153 | 6.59905 | [40 empty] | 0 | 0.6066515 | 0 | 0 | [8 empty] | 19.96109 | 0.974128 | 0.3670239 | 36.70239
4136 | Area 1 | Site 12 | CaO/CaCO3 |  | 4070534.5 | 1.589414 | 1931.572 | 137.8125 | 2276.569 | 3070.067 | 20288.33 | 8247.176 | 1.329687 | -8.694486 | -21.94989 | 68015 | 42.36587 | 0.6082903 | 0.4016589 | 40.16589 |  |  |  |  | 31.66918 | 0.5853829 | 0.1298047 | 38.57378 |  |  |  |  | 0.3923116 | 0.07483007 | 0.004936133 | 0.7442762 | 0.436083 | 0.06519028 | 0.006678591 | 0.9298627 | 0.6362082 | 0.06571641 | 0.01179779 | 1.488856 |  |  |  |  | 0.492559 | 0.1011968 | 0.00849984 | 0.9866775 | [8 empty] | 7.864083 | 0.1732899 | 0.1589852 | 17.79383 | [52 empty] | 16.14371 | 0.4699792 | 0.3225893 | 32.25893
4135 | Area 1 | Site 12 | CaO/CaCO3 |  | 15900456.4 | 2.048774 | 3342.44 | 156.09375 | 4499.454 | 6847.904 | 22887.61 | 18863.33 | 1.780809 | -8.54758 | -22.07023 | 313185 | 33.39281 | 0.3843902 | 0.2594607 | 25.94607 |  |  |  |  | 39.74369 | 0.3096977 | 0.1949756 | 57.94046 | 0.538774 | 0.04635321 | 0.004893137 | 1.159426 | 0.3236366 | 0.03240922 | 0.004167889 | 0.6284394 | 0.8118013 | 0.03276887 | 0.01284778 | 1.788801 | 5.062521 | 0.06038207 | 0.09643028 | 12.1693 |  |  |  |  | 0.3000197 | 0.04019748 | 0.005546316 | 0.6438268 | 0.2661086 | 0.02475433 | 0.005131588 | 0.5871985 | 0.2940006 | 0.02668469 | 0.006152184 | 0.7262631 | 7.480418 | 0.08124367 | 0.1621962 | 18.1532 | [12 empty] | 0.4006801 | 0.0479322 | 0.008304381 | 0.8304381 |  |  |  |  | 0.3338871 | 0.068413 | 0.006695047 | 0.6695047 | [28 empty] | 11.05165 | 0.1986148 | 0.2217465 | 22.17465
4138 | Area 1 | Site 12 | CaO/CaCO3 |  | 394183.6 | 1.624818 | 595.7262 | 78.75 | 708.4421 | 967.9466 | 15932.35 | 2373.701 | 1.13748 | -8.589103 | -21.95099 | 5932 | 48.37432 | 2.223638 | 0.4301123 | 43.01123 |  |  |  |  | 26.17649 | 1.952184 | 0.09882091 | 29.36639 | [32 empty] | 2.255895 | 0.3714555 | 0.03926435 | 4.394516 | [52 empty] | 23.1933 | 1.703377 | 0.4172359 | 41.72359
4137 | Area 1 | Site 12 | CaO/CaCO3 |  | 937657 | 2.073972 | 855.589 | 140.625 | 1092.64 | 1774.468 | 16673.04 | 4353.686 | 1.608646 | -8.680532 | -22.05382 | 13738 | 49.98553 | 1.406022 | 0.4793057 | 47.93057 |  |  |  |  | 24.2755 | 1.28187 | 0.08827779 | 26.23332 | [32 empty] | 4.783325 | 0.316497 | 0.08731114 | 9.771975 | [52 empty] | 20.95564 | 1.06759 | 0.392139 | 39.2139
4139 | Area 1 | Site 12 | SiO2 |  | 244893.9 | 2.023603 | 427.5767 | 32.34375 | 558.3983 | 865.2455 | 16262.34 | 2086.48 | 1.414622 | -8.675759 | -22.05412 | 4020 | 49.99428 | 2.648015 | 0.3982804 | 39.82804 |  |  |  |  | 26.6411 | 2.4328 | 0.1079104 | 32.0675 | [12 empty] | 4.20529 | 0.4892788 | 0.0754106 | 9.51666 | [72 empty] | 19.15933 | 1.957472 | 0.3498488 | 34.98488
4140 | Area 1 | Site 12 | Salt |  | 247100.2 | 1.346692 | 498.569 | 136.40625 | 560.908 | 671.419 | 15454.52 | 1892.206 | 1.153065 | -8.574649 | -21.95135 | 3975 | 62.91203 | 2.416069 | 0.481448 | 48.1448 |  |  |  |  | 7.603854 | 1.716605 | 0.02613332 | 7.765982 | 4.572491 | 0.6019138 | 0.04793311 | 11.35772 | [20 empty] | 3.204878 | 0.4726187 | 0.05469456 | 6.258601 | [60 empty] | 21.70674 | 1.931984 | 0.4330864 | 43.30864
4134 | Area 1 | Site 12 | SiO2 |  | 19201009.1 | 1.233482 | 5100.806 | 113.90625 | 4944.44 | 6291.751 | 19391.02 | 21365.27 | 1.891833 | -8.691564 | -22.00337 | 324978 | 67.45563 | 0.2778387 | 0.8184292 | 81.84292 |  |  |  |  | 14.97072 | 0.2238206 | 0.0620488 | 18.43891 | 1.000126 | 0.0403353 | 0.01226847 | 2.907006 | 0.1821885 | 0.0245527 | 0.003009195 | 0.4537301 | 0.8655023 | 0.02772416 | 0.01698732 | 2.36515 | 1.510107 | 0.03148995 | 0.03473689 | 4.383724 | [8 empty] | 0.9577494 | 0.02838075 | 0.0212695 | 2.433831 | 0.2014502 | 0.02267812 | 0.004702015 | 0.5550712 | 0.2512764 | 0.02381915 | 0.006109237 | 0.6837536 | [12 empty] | 0.3691218 | 0.04336099 | 0.008563261 | 0.8563261 |  |  |  |  | 0.2296877 | 0.06078075 | 0.005120703 | 0.5120703 | [28 empty] | 12.00645 | 0.1663968 | 0.2898621 | 28.98621
4142 | Area 1 | Site 12 | CaO/CaCO3 |  | 1818686.9 | 1.179375 | 1531.542 | 144.84375 | 1521.717 | 1806.263 | 18326.99 | 5488.582 | 1.318113 | -8.720125 | -22.05406 | 27801 | 44.5113 | 0.9796051 | 0.4041588 | 40.41588 |  |  |  |  | 30.05971 | 0.9035838 | 0.12493 | 37.12516 | [8 empty] | 0.6664188 | 0.1046543 | 0.01041273 | 1.449768 | 0.5151488 | 0.1004188 | 0.009688986 | 1.22273 |  |  |  |  | 0.8433477 | 0.172129 | 0.01448933 | 1.681949 | 0.3267502 | 0.09134451 | 0.005858603 | 0.6703896 |  |  |  |  | 5.776316 | 0.2343411 | 0.1163874 | 13.02623 | [52 empty] | 17.30101 | 0.7490546 | 0.3489051 | 34.89051
4144 | Area 1 | Site 12 | Salt |  | 216948.1 | 2.027521 | 376.6364 | 174.375 | 525.5729 | 763.6381 | 15160.09 | 1849.608 | 1.254855 | -8.614635 | -22.05494 | 3705 | 55.36361 | 2.824723 | 0.3619356 | 36.19356 |  |  |  |  | 15.36487 | 2.228455 | 0.05553416 | 16.50296 | 6.501216 | 0.7713585 | 0.06317684 | 14.96972 | [20 empty] | 4.086001 | 0.5508487 | 0.06769897 | 7.746673 | [60 empty] | 18.68429 | 2.096298 | 0.3517257 | 35.17257
4145 | Area 1 | Site 12 | CaO/CaCO3 |  | 397125.3 | 1.902019 | 581.755 | 126.5625 | 711.0806 | 1106.509 | 15704.9 | 2803.776 | 1.575249 | -8.599448 | -22.05479 | 5596 | 61.11526 | 2.353039 | 0.5737028 | 57.37028 |  |  |  |  | 16.81206 | 2.03623 | 0.05215686 | 15.49934 | [32 empty] | 1.225252 | 0.3337367 | 0.02024572 | 2.265927 | [52 empty] | 20.84742 | 1.847235 | 0.3581322 | 35.81322
4146 | Area 1 | Site 12 | Fe |  | 3346883.9 | 1.384125 | 1876.998 | 14.0625 | 2064.312 | 2597.999 | 22977.57 | 7552.692 | 1.356292 | -8.60259 | -22.00611 | 66412 | 35.98358 | 0.6625157 | 0.2601888 | 26.01888 |  |  |  |  | 27.25441 | 0.5421806 | 0.1465544 | 43.55123 | 0.9320493 | 0.1331145 | 0.006276957 | 1.487321 |  |  |  |  | 0.259575 | 0.07403849 | 0.003269678 | 0.4552385 | 0.6167582 | 0.07417392 | 0.00977541 | 1.233636 | [8 empty] | 0.4031696 | 0.06575428 | 0.006964204 | 0.7969015 |  |  |  |  | 0.5618908 | 0.07051385 | 0.01119861 | 1.253363 | [12 empty] | 20.35865 | 0.3852529 | 0.3949929 | 39.49929 | [36 empty] | 13.62992 | 0.434826 | 0.2469108 | 24.69108
4147 | Area 1 | Site 12 | Si+Ca+Fe Mixture |  | 3008592.0 | 1.898355 | 1476.969 | 137.8125 | 1957.207 | 2803.812 | 17441.37 | 7496.104 | 1.486271 | -8.674508 | -22.00601 | 50581 | 43.06674 | 0.7623418 | 0.3997386 | 39.97386 |  |  |  |  | 29.57139 | 0.6724663 | 0.1330857 | 39.54878 | [8 empty] | 0.3002353 | 0.07401066 | 0.004719448 | 0.6570905 | 1.275305 | 0.08493994 | 0.02441655 | 3.081317 | [16 empty] | 4.772802 | 0.1550957 | 0.1006781 | 11.26802 | [12 empty] | 2.698974 | 0.1890367 | 0.05570284 | 5.570284 |  |  |  |  | 0.8314468 | 0.1872345 | 0.01658274 | 1.658274 | [12 empty] | 1.434758 | 0.4313685 | 0.02508809 | 2.508809 | [12 empty] | 16.04834 | 0.572525 | 0.3314917 | 33.14917
4148 | Area 1 | Site 12 | Fe |  | 946482 | 1.438068 | 989.3815 | 7.03125 | 1097.77 | 1422.798 | 19541.65 | 3739.23 | 1.175553 | -8.550608 | -22.05547 | 15785 | 42.56526 | 1.275191 | 0.3843098 | 38.43098 |  |  |  |  | 29.48342 | 1.126656 | 0.1476848 | 43.88716 | [8 empty] | 0.4171819 | 0.1353502 | 0.005909564 | 0.8227908 | [20 empty] | 0.8935841 | 0.1530501 | 0.0182135 | 2.038478 | [12 empty] | 11.1319 | 0.5858833 | 0.2208615 | 22.08615 | [36 empty] | 15.50865 | 0.8684205 | 0.3018513 | 30.18513
4150 | Area 1 | Site 12 | Salt |  | 1623065.9 | 1.727812 | 1102.24 | 19.6875 | 1437.551 | 1904.464 | 18127.54 | 4932.854 | 1.193028 | -8.530486 | -22.05524 | 33564 | 60.16034 | 0.9271576 | 0.2829441 | 28.29441 |  |  |  |  | 5.227306 | 0.5754892 | 0.01761756 | 5.23537 | 10.66213 | 0.3241564 | 0.1227443 | 29.08418 | [20 empty] | 10.33284 | 0.2994384 | 0.1913886 | 21.90025 | [60 empty] | 13.61739 | 0.5898514 | 0.276312 | 27.6312
4151 | Area 1 | Site 12 | CaO/CaCO3 |  | 347852.4 | 1.427795 | 558.5924 | 108.28125 | 665.5069 | 797.5553 | 17529.6 | 2191.904 | 1.099102 | -8.737645 | -22.05554 | 4632 | 60.42341 | 2.677756 | 0.5025446 | 50.25446 |  |  |  |  | 13.35587 | 2.215044 | 0.03838103 | 11.40561 | [32 empty] | 1.326296 | 0.4296888 | 0.02019217 | 2.259933 | [52 empty] | 24.89442 | 2.234379 | 0.4003809 | 40.03809
4152 | Area 1 | Site 12 | CaO/CaCO3 |  | 2000334.9 | 1.501902 | 1375.084 | 14.0625 | 1595.903 | 2065.241 | 18229.33 | 5679.201 | 1.283104 | -8.702658 | -22.00683 | 32746 | 42.0362 | 0.8825727 | 0.3964368 | 39.64368 |  |  |  |  | 32.42375 | 0.8217811 | 0.1416702 | 42.09982 | 2.74849 | 0.2012108 | 0.02445858 | 5.795446 | [8 empty] | 0.3909349 | 0.09198372 | 0.007077783 | 0.8932015 | [16 empty] | 5.053971 | 0.200874 | 0.100037 | 11.19627 | [52 empty] | 17.34667 | 0.6357101 | 0.3398597 | 33.98597
4153 | Area 1 | Site 12 | CaO/CaCO3 |  | 1247267.7 | 1.251189 | 1280.059 | 151.875 | 1260.187 | 1601.596 | 15307.32 | 5276.663 | 1.776435 | -8.710309 | -22.05526 | 17560 | 57.97311 | 1.242819 | 0.5270246 | 52.70246 |  |  |  |  | 17.84142 | 1.08875 | 0.06056983 | 17.9994 | [8 empty] | 0.4701792 | 0.1378314 | 0.006834597 | 0.9515834 | 0.9298454 | 0.1557335 | 0.01616004 | 2.039363 | [16 empty] | 1.395689 | 0.1978382 | 0.02452704 | 2.745098 | [52 empty] | 21.38975 | 0.976536 | 0.387076 | 38.7076
4154 | Area 1 | Site 12 | CaO/CaCO3 |  | 1778238.9 | 1.33541 | 1453.112 | 122.34375 | 1504.701 | 1940.5 | 16616.27 | 5415.863 | 1.312609 | -8.64734 | -22.05528 | 28766 | 42.72167 | 0.9858026 | 0.3682203 | 36.82203 |  |  |  |  | 27.85116 | 0.941019 | 0.09993348 | 29.69701 | [8 empty] | 0.4716093 | 0.1099621 | 0.006482825 | 0.9026061 | 0.4100332 | 0.1085317 | 0.006845505 | 0.8638885 | [16 empty] | 8.369954 | 0.291294 | 0.1505831 | 16.85345 | [20 empty] | 0.9264453 | 0.2941048 | 0.01592314 | 1.592314 | [28 empty] | 19.24913 | 0.7401124 | 0.3458803 | 34.58803
4155 | Area 1 | Site 12 | CaSO4 |  | 2388635.2 | 1.422502 | 1540.471 | 167.34375 | 1743.934 | 2191.322 | 20504.55 | 6175.757 | 1.270635 | -8.604914 | -21.9516 | 44277 | 40.80794 | 0.8719559 | 0.2666609 | 26.66609 |  |  |  |  | 29.68764 | 0.7548183 | 0.1167504 | 34.69446 | [8 empty] | 0.2767635 | 0.07651306 | 0.004268362 | 0.5942856 | [8 empty] | 6.37797 | 0.2217979 | 0.1113721 | 12.92828 | [8 empty] | 7.505959 | 0.2170594 | 0.1486903 | 16.64161 | [52 empty] | 15.34373 | 0.6000393 | 0.3087979 | 30.87979
4156 | Area 1 | Site 12 | CaO/CaCO3 |  | 1139896.7 | 1.850959 | 912.2438 | 119.53125 | 1204.725 | 1688.526 | 18752.62 | 4218.141 | 1.242129 | -8.531911 | -21.95165 | 18495 | 41.93769 | 1.211939 | 0.3698321 | 36.98321 |  |  |  |  | 31.02546 | 1.166205 | 0.1174678 | 34.90764 | 1.142301 | 0.2293204 | 0.009400452 | 2.227432 | [20 empty] | 0.6467919 | 0.1360672 | 0.01079 | 1.23468 |  |  |  |  | 8.056612 | 0.3496683 | 0.1501213 | 16.80177 | [52 empty] | 17.19116 | 0.8717333 | 0.3196259 | 31.96259
4157 | Area 1 | Site 12 | CaO/CaCO3 |  | 4232326.3 | 1.242066 | 2128.607 | 99.84375 | 2321.371 | 2643.872 | 20441.92 | 7786.98 | 1.140116 | -8.567762 | -21.95182 | 73835 | 40.58147 | 0.6320524 | 0.3557893 | 35.57893 |  |  |  |  | 31.2636 | 0.5801972 | 0.1268235 | 37.68785 | [8 empty] | 0.8102681 | 0.06819781 | 0.01253798 | 1.745668 | 2.324943 | 0.08845811 | 0.0432175 | 5.453959 | [16 empty] | 8.652017 | 0.1792354 | 0.1762431 | 19.72536 | [12 empty] | 0.3251944 | 0.1079841 | 0.006401767 | 0.6401767 | [20 empty] | 1.151069 | 0.3564573 | 0.0195435 | 1.95435 | [12 empty] | 14.89144 | 0.4680847 | 0.2948024 | 29.48024
4158 | Area 1 | Site 12 | SiO2 |  | 1039880.0 | 2.34197 | 870.3179 | 146.25 | 1150.659 | 2038.258 | 16083.22 | 5008.157 | 1.919388 | -8.541511 | -21.95126 | 17609 | 47.40165 | 1.221172 | 0.4303968 | 43.03968 |  |  |  |  | 30.89765 | 1.123184 | 0.1321185 | 39.26136 | 1.029701 | 0.2218088 | 0.009171433 | 2.173166 | [8 empty] | 2.042354 | 0.1733182 | 0.03703302 | 4.67349 | [16 empty] | 1.867469 | 0.1985627 | 0.03607144 | 4.037162 | [52 empty] | 16.76119 | 0.907408 | 0.3200729 | 32.00729
4159 | Area 1 | Site 12 | Salt |  | 314758.6 | 2.012503 | 488.2729 | 140.625 | 633.0585 | 982.6508 | 15361.29 | 2364.879 | 1.413938 | -8.58726 | -21.95161 | 4754 | 65.03419 | 2.271963 | 0.4840435 | 48.40435 |  |  |  |  | 7.271437 | 1.701096 | 0.02333527 | 6.93449 | 4.31573 | 0.5558813 | 0.0434194 | 10.2882 | [20 empty] | 3.329043 | 0.4422258 | 0.05490336 | 6.282493 | [60 empty] | 20.0496 | 1.800885 | 0.3829059 | 38.29059
4160 | Area 1 | Site 12 | Salt |  | 594952.6 | 1.24175 | 805.3807 | 167.34375 | 870.3546 | 1000.081 | 16798.01 | 2801.192 | 1.049527 | -8.681904 | -21.9518 | 10196 | 63.16007 | 1.632933 | 0.369071 | 36.9071 |  |  |  |  | 7.054999 | 1.139061 | 0.0226507 | 6.731059 | 6.36654 | 0.4715141 | 0.06621747 | 15.69019 | [20 empty] | 6.608993 | 0.4199699 | 0.1130784 | 12.93937 | [60 empty] | 16.8094 | 1.184108 | 0.3246271 | 32.46271
4161 | Area 1 | Site 12 | CaSO4 |  | 12204249.3 | 1.285932 | 3840.644 | 118.125 | 3941.945 | 4938.806 | 21643.02 | 16890.65 | 1.860253 | -8.736173 | -21.95908 | 233685 | 37.05987 | 0.4649873 | 0.2488441 | 24.88441 |  |  |  |  | 33.70258 | 0.3583311 | 0.1440482 | 42.80647 | 0.3522681 | 0.05147477 | 0.003180347 | 0.7535813 | 0.1531015 | 0.03556166 | 0.00195671 | 0.2950352 | 0.8479267 | 0.03824075 | 0.01330189 | 1.852027 | 1.539376 | 0.04252088 | 0.02904007 | 3.664797 |  |  |  |  | 5.110511 | 0.08706521 | 0.09477296 | 11.00142 |  |  |  |  | 0.2414867 | 0.03106143 | 0.004885491 | 0.5767304 | 8.398026 | 0.1048337 | 0.1763744 | 19.74005 | [12 empty] | 0.5246527 | 0.06042643 | 0.01059747 | 1.059747 |  |  |  |  | 0.4226776 | 0.08378024 | 0.008273879 | 0.8273879 | [28 empty] | 11.64754 | 0.2456638 | 0.2378518 | 23.78518
4162 | Area 1 | Site 12 | Si+Ca+Fe Mixture |  | 653050.5 | 1.386397 | 813.5573 | 153.28125 | 911.8606 | 1127.914 | 16069.16 | 3106.058 | 1.175608 | -8.688661 | -21.95947 | 10653 | 42.84922 | 1.552898 | 0.4009995 | 40.09995 |  |  |  |  | 34.28445 | 1.433181 | 0.1568478 | 46.61012 | [8 empty] | 1.060762 | 0.1920404 | 0.01655311 | 2.304696 | 1.817223 | 0.2101221 | 0.0339375 | 4.282842 | [16 empty] | 4.344257 | 0.3165648 | 0.0898726 | 10.05866 | [12 empty] | 1.14694 | 0.335406 | 0.02287367 | 2.287367 | [36 empty] | 14.49713 | 1.038145 | 0.2902297 | 29.02297
4163 | Area 1 | Site 12 | Salt |  | 1526726.2 | 1.250365 | 1335.738 | 147.65625 | 1394.234 | 1670.16 | 16084.41 | 4931.784 | 1.26776 | -8.732241 | -21.95955 | 24563 | 61.33159 | 1.094446 | 0.36613 | 36.613 |  |  |  |  | 7.931967 | 0.7855713 | 0.02605525 | 7.742781 | 6.73449 | 0.3073981 | 0.06995206 | 16.5751 |  |  |  |  | 0.3159762 | 0.102923 | 0.004753523 | 0.6618347 | [12 empty] | 6.003253 | 0.2617927 | 0.1025826 | 11.73834 |  |  |  |  | 0.4018986 | 0.1276604 | 0.007505773 | 0.8400558 | [52 empty] | 17.28083 | 0.7743361 | 0.3333843 | 33.33843
4164 | Area 1 | Site 12 | CaO/CaCO3 |  | 45404661.2 | 1.575048 | 7624.9 | 147.65625 | 7603.355 | 12009.58 | 20449.21 | 46935.76 | 3.860978 | -8.658941 | -21.9619 | 857084 | 37.41718 | 0.2304764 | 0.2889383 | 28.89383 |  |  |  |  | 35.10745 | 0.1961188 | 0.157965 | 46.94211 | 1.398571 | 0.03354823 | 0.01270663 | 3.010828 | 1.270743 | 0.02526093 | 0.01599722 | 2.412081 | 1.731801 | 0.02524402 | 0.02627191 | 3.657848 | 4.297458 | 0.03511585 | 0.07751629 | 9.782394 | [12 empty] | 0.1413461 | 0.01552093 | 0.0028548 | 0.3370081 | 6.9851 | 0.04854378 | 0.1462537 | 16.3689 |  |  |  |  | 0.2597322 | 0.02090439 | 0.005020482 | 0.5020482 |  |  |  |  | 0.2874886 | 0.02849715 | 0.0057346 | 0.57346 |  |  |  |  | 0.3622444 | 0.04273019 | 0.006985602 | 0.6985602 | [28 empty] | 10.7409 | 0.1137794 | 0.2068943 | 20.68943
4165 | Area 1 | Site 12 | CaO/CaCO3 |  | 4703728.8 | 1.429421 | 2264.516 | 120.9375 | 2447.238 | 3236.946 | 18067.51 | 9539.986 | 1.539726 | -8.736612 | -21.96714 | 68908 | 56.19061 | 0.6391607 | 0.5343154 | 53.43154 |  |  |  |  | 20.91324 | 0.5467407 | 0.08161841 | 24.25436 | 1.019682 | 0.1065947 | 0.009943729 | 2.356161 |  |  |  |  | 0.5026729 | 0.06586675 | 0.00806036 | 1.122247 | 0.500469 | 0.06307365 | 0.009612378 | 1.213062 |  |  |  |  | 0.7531513 | 0.1126634 | 0.01303995 | 1.513702 | 0.4492481 | 0.06508797 | 0.00809333 | 0.9261054 |  |  |  |  | 1.847834 | 0.09472712 | 0.03727455 | 4.171816 | [20 empty] | 0.6327059 | 0.1761645 | 0.01207926 | 1.207926 | [28 empty] | 17.19039 | 0.4830766 | 0.3505699 | 35.05699
4166 | Area 1 | Site 12 | Salt |  | 567006.7 | 1.51118 | 730.6617 | 154.6875 | 849.6678 | 1104.161 | 15606.67 | 2966.859 | 1.235366 | -8.690814 | -21.97566 | 10752 | 61.43492 | 1.630494 | 0.3486497 | 34.86497 |  |  |  |  | 7.863296 | 1.161914 | 0.02634293 | 7.82827 | 7.868728 | 0.4906796 | 0.08454847 | 20.03371 | [20 empty] | 7.127022 | 0.4185825 | 0.1259747 | 14.41507 | [60 empty] | 15.70604 | 1.116475 | 0.3098855 | 30.98855
4167 | Area 1 | Site 12 | CaO/CaCO3 |  | 6311350.9 | 1.690945 | 2369.744 | 174.375 | 2834.76 | 4007.106 | 20794.4 | 10874.32 | 1.490982 | -8.612034 | -21.97514 | 122258 | 36.94123 | 0.4487798 | 0.3451836 | 34.51836 |  |  |  |  | 35.81328 | 0.4442961 | 0.1430221 | 42.50158 | 0.7350086 | 0.07953988 | 0.006260587 | 1.483443 | [16 empty] | 0.2770616 | 0.07043181 | 0.004979131 | 0.577987 | 0.9184737 | 0.05240355 | 0.017135 | 1.960728 |  |  |  |  | 12.41653 | 0.1660317 | 0.2556313 | 28.61058 | [52 empty] | 12.89842 | 0.3280632 | 0.2588792 | 25.88792
4168 | Area 1 | Site 12 | CaO/CaCO3 |  | 1634097.1 | 1.487256 | 1284.624 | 54.84375 | 1442.428 | 1910.565 | 18144.63 | 5270.425 | 1.352706 | -8.546299 | -21.97526 | 27240 | 50.18091 | 0.9858868 | 0.4871038 | 48.71038 |  |  |  |  | 26.7077 | 0.937129 | 0.1000477 | 29.73094 | [32 empty] | 3.926099 | 0.2093387 | 0.07229274 | 8.091096 | [12 empty] | 1.954213 | 0.258798 | 0.03495483 | 3.495483 | [28 empty] | 0 | 0.7575783 | 0 | 0 |  |  |  |  | 17.23108 | 0.7486661 | 0.3180583 | 31.80583
4169 | Area 1 | Site 12 | CaO/CaCO3 |  | 2778406.4 | 1.72643 | 1635.773 | 168.75 | 1880.845 | 2824.047 | 17458.36 | 7577.646 | 1.64461 | -8.62535 | -21.97543 | 45792 | 42.39713 | 0.9176337 | 0.3723849 | 37.23849 |  |  |  |  | 32.73543 | 0.7630896 | 0.1401743 | 41.6553 | 0.7088751 | 0.1299643 | 0.006215051 | 1.472653 |  |  |  |  | 0.6277137 | 0.08618432 | 0.009387553 | 1.307032 | 1.989258 | 0.1112239 | 0.03584858 | 4.524016 | [12 empty] | 0.3089523 | 0.07578792 | 0.00577496 | 0.6817319 | 4.488627 | 0.1665479 | 0.08751689 | 9.795002 | [52 empty] | 16.74401 | 0.5736363 | 0.3205315 | 32.05315
4171 | Area 1 | Site 12 | CaO/CaCO3 |  | 14799536.8 | 1.423693 | 3985.896 | 78.75 | 4340.893 | 5674.692 | 21924.7 | 17819.87 | 1.707462 | -8.573748 | -21.98319 | 269233 | 35.46949 | 0.4097162 | 0.2927867 | 29.27867 |  |  |  |  | 32.88085 | 0.3333656 | 0.1247653 | 37.07622 | 0.226517 | 0.05185309 | 0.001860778 | 0.4409103 | 0.3626923 | 0.03805674 | 0.004245853 | 0.640195 | 0.6432589 | 0.03611613 | 0.009263664 | 1.289783 | 2.083006 | 0.0467082 | 0.03639233 | 4.592636 |  |  |  |  | 0.3393664 | 0.04921894 | 0.005760921 | 0.6687386 | 0.1235654 | 0.02753657 | 0.002191982 | 0.2508247 | 0.1485325 | 0.02955661 | 0.002864605 | 0.3381656 | 13.23223 | 0.1314859 | 0.2627222 | 29.40421 | [12 empty] | 0.8905635 | 0.0644532 | 0.01685036 | 1.685036 |  |  |  |  | 0.4222949 | 0.08304202 | 0.007767295 | 0.7767295 | [28 empty] | 13.17764 | 0.2370802 | 0.2490375 | 24.90375
4172 | Area 1 | Site 12 | Si+Ca+Fe Mixture |  | 71178094.3 | 2.084589 | 8743.69 | 163.125 | 9519.809 | 18227 | 19140.01 | 79344.22 | 7.038408 | -8.647073 | -21.97829 | 1240923 | 40.65852 | 0.2022651 | 0.2902261 | 29.02261 |  |  |  |  | 31.00453 | 0.1615618 | 0.1394918 | 41.45249 | 0.5900057 | 0.02562138 | 0.005540647 | 1.312853 | 0.2646768 | 0.01538915 | 0.003476406 | 0.5241768 | 0.6982509 | 0.01582944 | 0.0111918 | 1.558238 | 5.653245 | 0.03363026 | 0.1085896 | 13.70378 |  |  |  |  | 1.430729 | 0.02584778 | 0.02592121 | 3.008983 | 0.205701 | 0.01254152 | 0.003858229 | 0.4414903 | 0.2188584 | 0.01356702 | 0.004466343 | 0.5272502 | 5.142555 | 0.03464833 | 0.1094318 | 12.24774 |  |  |  |  | 0.112038 | 0.01624483 | 0.002229111 | 0.2229111 |  |  |  |  | 1.333707 | 0.03129606 | 0.02741165 | 2.741165 |  |  |  |  | 0.3726113 | 0.03589385 | 0.00739663 | 0.739663 | 0.1960931 | 0.04394819 | 0.003889203 | 0.3889203 | [24 empty] | 12.11847 | 0.1077809 | 0.2414196 | 24.14196
4173 | Area 1 | Site 12 | C-Based |  | 788367.3 | 3.188434 | 656.2285 | 137.8125 | 1001.888 | 2092.341 | 15021.51 | 4871.541 | 2.39549 | -8.663267 | -21.98394 | 11800 | 59.94944 | 1.541112 | 0.6356563 | 63.56563 |  |  |  |  | 16.21029 | 1.205076 | 0.06497286 | 19.30784 | 0.7183305 | 0.2113885 | 0.007810464 | 1.850685 | [68 empty] | 4.640187 | 0.9397713 | 0.08531477 | 8.531477 | [12 empty] | 18.48175 | 1.154337 | 0.4167293 | 41.67293
4174 | Area 1 | Site 12 | Si+Ca+Fe Mixture |  | 10472341.7 | 1.232841 | 3836.656 | 26.71875 | 3651.548 | 4729.986 | 19406.8 | 16867.21 | 2.161887 | -8.523064 | -21.98387 | 175477 | 49.70592 | 0.4869644 | 0.4280084 | 42.80084 |  |  |  |  | 25.25129 | 0.369309 | 0.1108119 | 32.92974 | 1.220822 | 0.07015911 | 0.01217928 | 2.885872 | 0.6433471 | 0.04600924 | 0.008802745 | 1.327289 | 0.7589194 | 0.04268721 | 0.01252756 | 1.744217 | 1.634075 | 0.04937907 | 0.03235248 | 4.082816 |  |  |  |  | 0.8664172 | 0.06485341 | 0.01618706 | 1.879024 | 0.9805264 | 0.0432721 | 0.01898546 | 2.172472 | 0.2306012 | 0.03571138 | 0.004779668 | 0.5642381 | 2.708519 | 0.06694251 | 0.0586619 | 6.565515 | [12 empty] | 1.195107 | 0.07849332 | 0.02515072 | 2.515072 | 0.2628368 | 0.07833644 | 0.00560444 | 0.560444 | 0.3507417 | 0.09741525 | 0.007118547 | 0.7118547 | [28 empty] | 14.19087 | 0.2926111 | 0.3007148 | 30.07148
4175 | Area 1 | Site 12 | Fe |  | 21146923.1 | 2.115755 | 3690.021 | 150.46875 | 5188.94 | 7807.18 | 20622.96 | 20224.76 | 1.539252 | -8.699447 | -21.99059 | 430716 | 31.27249 | 0.3454931 | 0.2144317 | 21.44317 |  |  |  |  | 37.42054 | 0.2568805 | 0.2305965 | 68.52586 | 0.5493485 | 0.04172846 | 0.00451071 | 1.06881 | 2.307256 | 0.04325439 | 0.02732076 | 4.119457 | 0.8672766 | 0.03003353 | 0.01247013 | 1.736221 | 4.72297 | 0.05163066 | 0.08353321 | 10.54172 | [8 empty] | 0.1013633 | 0.02003663 | 0.001908942 | 0.2184369 | 0.5348319 | 0.0252038 | 0.0110033 | 1.298936 | 0.4708718 | 0.02562137 | 0.01018272 | 1.139663 | [12 empty] | 10.05701 | 0.1099037 | 0.2111489 | 21.11489 |  |  |  |  | 0.248035 | 0.06005936 | 0.004968158 | 0.4968158 | [12 empty] | 0.7123565 | 0.1272298 | 0.0124963 | 1.24963 | [12 empty] | 10.73565 | 0.1802187 | 0.2071816 | 20.71816
4176 | Area 1 | Site 12 | CaO/CaCO3 |  | 52031506.1 | 2.15355 | 6636.421 | 53.4375 | 8139.323 | 14291.87 | 19382.41 | 46170.69 | 3.260292 | -8.639325 | -21.98976 | 952308 | 34.08856 | 0.2333724 | 0.2390519 | 23.90519 |  |  |  |  | 33.56578 | 0.1822614 | 0.1285636 | 38.20495 | 0.5935823 | 0.02919054 | 0.004878473 | 1.155952 | 0.5795537 | 0.0215444 | 0.006728131 | 1.014476 | 1.254663 | 0.02259652 | 0.01780678 | 2.479245 | 4.006646 | 0.034667 | 0.06816902 | 8.602788 |  |  |  |  | 0.6913068 | 0.02798054 | 0.01144684 | 1.32877 | 0.190205 | 0.01540693 | 0.003283108 | 0.3756802 | 0.196059 | 0.01660208 | 0.003692554 | 0.4359046 | 11.96511 | 0.06721372 | 0.2325313 | 26.0252 | [12 empty] | 0.5630333 | 0.03273688 | 0.01044261 | 1.044261 |  |  |  |  | 0.3356938 | 0.04514462 | 0.00604826 | 0.604826 | [24 empty] | 0 | 0.1252875 | 0 | 0 | 11.96981 | 0.1284515 | 0.2170777 | 21.70777
4177 | Area 1 | Site 12 | CaSO4 |  | 11840953.2 | 1.345166 | 3922.889 | 151.875 | 3882.83 | 5276.938 | 20537.14 | 18136.14 | 2.210514 | -8.572966 | -21.99103 | 196079 | 38.14143 | 0.4113123 | 0.2579721 | 25.79721 |  |  |  |  | 29.42656 | 0.3642479 | 0.111728 | 33.20196 |  |  |  |  | 0.2258713 | 0.04370205 | 0.002646629 | 0.3990621 | 0.633338 | 0.04228613 | 0.009104495 | 1.267622 | 0.9474822 | 0.04354881 | 0.01650507 | 2.082906 |  |  |  |  | 3.769611 | 0.0902488 | 0.06203315 | 7.200926 | [8 empty] | 9.451772 | 0.1206822 | 0.1808376 | 20.23958 | [12 empty] | 1.393668 | 0.08634211 | 0.02596063 | 2.596063 |  |  |  |  | 0.5263956 | 0.1063068 | 0.009528651 | 0.9528651 | [28 empty] | 15.48388 | 0.2969281 | 0.2919979 | 29.19979
4178 | Area 1 | Site 12 | CaO/CaCO3 |  | 29505675.6 | 2.050122 | 5330.853 | 137.8125 | 6129.257 | 10928.9 | 18648.8 | 37104.01 | 3.713011 | -8.543678 | -21.98961 | 492821 | 41.33793 | 0.2316304 | 0.3502032 | 35.02032 |  |  |  |  | 32.43439 | 0.2119813 | 0.1477747 | 43.91389 | 0.2067276 | 0.04022584 | 0.001886704 | 0.4470534 | 1.680422 | 0.03540951 | 0.02153995 | 3.24782 | 0.5857028 | 0.02526925 | 0.008956614 | 1.247033 | 2.897689 | 0.03695562 | 0.05364924 | 6.770422 | [16 empty] | 4.772999 | 0.05025847 | 0.09869032 | 11.04555 | [12 empty] | 0.6994048 | 0.04390836 | 0.01403164 | 1.403164 |  |  |  |  | 0.3686273 | 0.05948612 | 0.007153044 | 0.7153044 | 0.2438107 | 0.07124769 | 0.004727372 | 0.4727372 | [24 empty] | 14.77229 | 0.1563996 | 0.2917105 | 29.17105
4179 | Area 1 | Site 12 | CaSO4 |  | 562594.2 | 1.264876 | 797.5921 | 143.4375 | 846.3552 | 1008.855 | 15681.89 | 2864.019 | 1.160237 | -8.632926 | -21.99156 | 8942 | 46.98994 | 1.866509 | 0.3595875 | 35.95875 |  |  |  |  | 25.27089 | 1.562338 | 0.1020437 | 30.32409 | [20 empty] | 4.271016 | 0.4275729 | 0.0729293 | 8.465771 | [8 empty] | 4.042602 | 0.3502092 | 0.0803648 | 8.994532 | [52 empty] | 19.42556 | 1.403873 | 0.3994494 | 39.94494
4180 | Area 1 | Site 12 | CaO/CaCO3 |  | 2880629.4 | 2.336458 | 1336.655 | 109.6875 | 1915.132 | 3123.039 | 19462.15 | 7784.396 | 1.673989 | -8.689822 | -21.9929 | 44162 | 45.96837 | 0.8440558 | 0.4164692 | 41.64692 |  |  |  |  | 24.79113 | 0.7466713 | 0.08921044 | 26.51047 | [8 empty] | 0.280583 | 0.08089129 | 0.004173914 | 0.5811356 | 0.3328829 | 0.08119108 | 0.005999161 | 0.7570816 | [16 empty] | 7.825094 | 0.228469 | 0.1485436 | 16.62519 | [36 empty] | 2.063336 | 0.5133374 | 0.03260825 | 3.260825 | [12 empty] | 18.73859 | 0.6554138 | 0.3611049 | 36.11049
4181 | Area 1 | Site 12 | CaSO4 |  | 871469.4 | 3.446869 | 614.9037 | 85.78125 | 1053.37 | 2119.493 | 16760.93 | 4736.439 | 2.048528 | -8.655082 | -21.99227 | 13660 | 50.49893 | 1.507486 | 0.4068087 | 40.68087 |  |  |  |  | 24.19727 | 1.285988 | 0.09221611 | 27.40366 | [20 empty] | 3.301243 | 0.3380592 | 0.054658 | 6.344804 | [8 empty] | 3.489382 | 0.2845708 | 0.0670094 | 7.499778 | [52 empty] | 18.51317 | 1.166189 | 0.3663571 | 36.63571
4182 | Area 1 | Site 12 | CaO/CaCO3 |  | 13700088.0 | 1.602823 | 3928.315 | 73.125 | 4176.541 | 6296.394 | 16103.27 | 21797.48 | 2.759812 | -8.64673 | -21.99328 | 264593 | 37.6294 | 0.4186278 | 0.2864626 | 28.64626 |  |  |  |  | 34.95404 | 0.3304639 | 0.1617691 | 48.07257 | 0.3248964 | 0.04823043 | 0.003007454 | 0.7126146 | 0.5722648 | 0.03770264 | 0.007469655 | 1.126284 | 1.899999 | 0.04502081 | 0.0301045 | 4.19146 | 4.705812 | 0.06453817 | 0.0880565 | 11.11255 |  |  |  |  | 0.2779993 | 0.04694179 | 0.004980783 | 0.5781787 | 0.2043412 | 0.02620148 | 0.00383021 | 0.4382841 | 0.1893754 | 0.02816511 | 0.003853042 | 0.4548503 | 6.241868 | 0.08121021 | 0.1320833 | 14.78293 | [12 empty] | 0.3653613 | 0.05359697 | 0.007441222 | 0.7441222 |  |  |  |  | 0.3003523 | 0.07803532 | 0.005920317 | 0.5920317 | [28 empty] | 12.33428 | 0.2320357 | 0.2433926 | 24.33926
4184 | Area 1 | Site 12 | SiO2 |  | 21309450.3 | 2.47426 | 4056.234 | 91.40625 | 5208.842 | 10036.18 | 20052.94 | 25524.68 | 2.43298 | -8.606244 | -21.99532 | 404279 | 35.07859 | 0.3008226 | 0.2321515 | 23.21515 |  |  |  |  | 34.81327 | 0.2686156 | 0.1500829 | 44.59982 | 0.2198403 | 0.03697185 | 0.001934436 | 0.4583635 | 0.1094726 | 0.02614672 | 0.001360516 | 0.2051403 | 0.268055 | 0.02493998 | 0.004077558 | 0.5677199 | 8.915448 | 0.07406825 | 0.1630826 | 20.58069 | [16 empty] | 7.671633 | 0.07333086 | 0.1542145 | 17.25988 |  |  |  |  | 0.1750297 | 0.03085285 | 0.003260325 | 0.3260325 | [12 empty] | 0.459747 | 0.0655492 | 0.008635454 | 0.8635454 | [28 empty] | 12.28891 | 0.1690962 | 0.2253666 | 22.53666
4185 | Area 1 | Site 12 | CaO/CaCO3 |  | 43964714.2 | 1.684425 | 7050.66 | 118.125 | 7481.819 | 11876.31 | 21066.03 | 35455.8 | 2.275414 | -8.669321 | -21.99403 | 623456 | 47.74677 | 0.2576932 | 0.438189 | 43.8189 |  |  |  |  | 25.02503 | 0.206093 | 0.0906086 | 26.92596 | 0.3738913 | 0.03411479 | 0.003262281 | 0.7729955 | 0.195176 | 0.02365917 | 0.002375055 | 0.3581137 | 0.36875 | 0.02189109 | 0.005460649 | 0.7602882 | 0.723653 | 0.02356555 | 0.01294974 | 1.63423 |  |  |  |  | 0.3918764 | 0.03675825 | 0.006467472 | 0.7507564 | 0.1354317 | 0.01980564 | 0.002337137 | 0.2674344 | 0.1694214 | 0.02135031 | 0.003149335 | 0.3717778 | 7.753889 | 0.06331918 | 0.1496511 | 16.74915 | [12 empty] | 0.1656445 | 0.03725362 | 0.003097672 | 0.3097672 |  |  |  |  | 0.539894 | 0.06065374 | 0.009801338 | 0.9801338 | [28 empty] | 16.41057 | 0.1715729 | 0.3147194 | 31.47194
4186 | Area 1 | Site 12 | CaO/CaCO3 |  | 3705767.5 | 1.397293 | 2081.955 | 73.125 | 2172.172 | 2909.102 | 17760.67 | 9106.257 | 1.780704 | -8.723642 | -21.99893 | 55435 | 43.0364 | 0.7336449 | 0.314189 | 31.4189 |  |  |  |  | 27.17916 | 0.6383732 | 0.1066376 | 31.68927 | 0.9683955 | 0.1212965 | 0.008254397 | 1.955875 |  |  |  |  | 0.8184747 | 0.0846419 | 0.01171266 | 1.630758 | 2.900635 | 0.118577 | 0.0498844 | 6.295308 | [8 empty] | 0.5916185 | 0.08066412 | 0.00946036 | 1.082532 |  |  |  |  | 4.162772 | 0.1527771 | 0.07575494 | 8.47859 | [12 empty] | 0.4455056 | 0.1369072 | 0.008055364 | 0.8055364 | [36 empty] | 19.89704 | 0.5501498 | 0.3582902 | 35.82902
4187 | Area 1 | Site 12 | Salt |  | 3071102.5 | 2.99249 | 1357.788 | 154.6875 | 1977.435 | 4063.167 | 16228.41 | 10343.99 | 2.772504 | -8.533759 | -21.99959 | 44210 | 60.36398 | 0.8667335 | 0.6196862 | 61.96862 |  |  |  |  | 20.12402 | 0.6939866 | 0.07838286 | 23.29286 | 0.8393963 | 0.1227988 | 0.008519904 | 2.018786 |  |  |  |  | 0.2431546 | 0.07078295 | 0.00403331 | 0.5615592 | 0.2993922 | 0.07098067 | 0.005934745 | 0.7489525 |  |  |  |  | 1.432742 | 0.1534723 | 0.02561383 | 2.973302 |  |  |  |  | 0.3185203 | 0.07989538 | 0.006247027 | 0.7374593 | 0.2484154 | 0.07823706 | 0.005093855 | 0.5701108 | [52 empty] | 16.13037 | 0.6127885 | 0.3375547 | 33.75547
4189 | Area 1 | Site 12 | CaO/CaCO3 |  | 2929166.9 | 1.578486 | 1898.3 | 115.3125 | 1931.199 | 2996.441 | 17111.9 | 8657.467 | 2.036234 | -8.684593 | -22.0011 | 47488 | 50.35267 | 0.8577512 | 0.387882 | 38.7882 |  |  |  |  | 21.94773 | 0.6606055 | 0.09167158 | 27.24184 | 2.560955 | 0.1506361 | 0.02644038 | 6.265034 | 0.3380622 | 0.07734324 | 0.004625433 | 0.6974285 | 0.307052 | 0.07097663 | 0.005076816 | 0.706847 | 1.712896 | 0.09641503 | 0.03413589 | 4.307879 | [8 empty] | 2.328519 | 0.1160031 | 0.0436159 | 4.99089 |  |  |  |  | 1.814234 | 0.111477 | 0.03799082 | 4.251981 | [36 empty] | 2.064474 | 0.4860713 | 0.0364841 | 3.64841 | [12 empty] | 16.57342 | 0.6021059 | 0.3492924 | 34.92924
4190 | Area 1 | Site 12 | SiO2 |  | 10545148.0 | 2.774276 | 2440.672 | 82.96875 | 3664.219 | 6771.098 | 18288.64 | 16780.95 | 2.125056 | -8.620652 | -22.0077 | 127363 | 58.18212 | 0.4693702 | 0.5037956 | 50.37956 |  |  |  |  | 16.70396 | 0.3986634 | 0.05853771 | 17.39552 | [8 empty] | 0.3525552 | 0.05058541 | 0.005179906 | 0.7212002 | 1.860888 | 0.067087 | 0.03276306 | 4.13463 | [16 empty] | 0.2743321 | 0.05551559 | 0.004891428 | 0.5474549 | [20 empty] | 0.9935956 | 0.1500576 | 0.01718153 | 1.718153 | [28 empty] | 21.63255 | 0.365388 | 0.3939211 | 39.39211
4191 | Area 1 | Site 12 | Si+Al |  | 3603544.5 | 2.164125 | 1501.445 | 82.96875 | 2142.003 | 3249.316 | 18108.51 | 8805.488 | 1.71225 | -8.549302 | -22.00704 | 61166 | 46.55069 | 0.7943499 | 0.3841791 | 38.41791 |  |  |  |  | 28.60636 | 0.6313119 | 0.1294153 | 38.45805 | 0.4705589 | 0.09549306 | 0.004479465 | 1.061407 | 0.2183073 | 0.07112849 | 0.002885019 | 0.4350068 | 1.590598 | 0.08975983 | 0.02542943 | 3.540548 | 3.942928 | 0.1218491 | 0.07438617 | 9.38738 | [12 empty] | 0.8959734 | 0.0761134 | 0.01743358 | 2.058027 | 0.7186295 | 0.07732689 | 0.01462515 | 1.636865 | [12 empty] | 1.058933 | 0.1383245 | 0.02117092 | 2.117092 | [36 empty] | 15.94703 | 0.4781451 | 0.313915 | 31.3915
4192 | Area 1 | Site 12 | CaO/CaCO3 |  | 22350801.2 | 1.516803 | 5375.278 | 123.75 | 5334.597 | 8153.238 | 18673.73 | 29396.43 | 3.076707 | -8.613138 | -22.00499 | 391758 | 52.20924 | 0.2929938 | 0.5323856 | 53.23856 |  |  |  |  | 24.68883 | 0.238022 | 0.1038711 | 30.86714 | 0.3915444 | 0.03676404 | 0.003996601 | 0.9469923 | 0.2880633 | 0.02633682 | 0.004088859 | 0.6165232 | 1.435576 | 0.0321829 | 0.02458735 | 3.423305 | 2.04752 | 0.03520147 | 0.04136768 | 5.220515 | [8 empty] | 0.1781528 | 0.02082999 | 0.003563076 | 0.4077164 | 0.2533171 | 0.02323742 | 0.005424638 | 0.6403766 | 4.527602 | 0.05457848 | 0.1006494 | 11.26481 | [12 empty] | 0.7309741 | 0.04765955 | 0.01555949 | 1.555949 |  |  |  |  | 0.3616019 | 0.06248019 | 0.007427456 | 0.7427456 | [28 empty] | 12.88758 | 0.1661211 | 0.2772852 | 27.72852
4194 | Area 1 | Site 12 | CaO/CaCO3 |  | 4218353.4 | 1.27985 | 2121.493 | 140.625 | 2317.536 | 2715.193 | 20808.67 | 7917.357 | 1.182518 | -8.596489 | -22.00704 | 76102 | 37.44105 | 0.5679488 | 0.354098 | 35.4098 |  |  |  |  | 35.93288 | 0.5682856 | 0.1438199 | 42.73865 | 0.4041927 | 0.09962909 | 0.003323431 | 0.7874851 |  |  |  |  | 0.3970881 | 0.06443101 | 0.005735529 | 0.7985597 | 0.6180019 | 0.06649675 | 0.01085979 | 1.370483 | [16 empty] | 10.77994 | 0.1960082 | 0.2128415 | 23.8215 | [12 empty] | 0.3373146 | 0.105302 | 0.006348698 | 0.6348698 | [36 empty] | 14.08953 | 0.4010616 | 0.269852 | 26.9852
4195 | Area 1 | Site 12 | CaO/CaCO3 |  | 5607556.6 | 1.638983 | 2339.55 | 126.5625 | 2672.033 | 3834.483 | 21339.61 | 9992.874 | 1.41709 | -8.592828 | -22.00753 | 100093 | 36.97509 | 0.4906856 | 0.3510007 | 35.10007 |  |  |  |  | 33.64632 | 0.506933 | 0.1196353 | 35.55175 |  |  |  |  | 0.1984277 | 0.06173157 | 0.002265902 | 0.3416555 | 0.3159651 | 0.05455328 | 0.004444329 | 0.6187855 | 0.3031967 | 0.05218711 | 0.005195933 | 0.655716 | [16 empty] | 14.80047 | 0.2087886 | 0.285703 | 31.97625 | [52 empty] | 13.76054 | 0.349115 | 0.2578869 | 25.78869
4196 | Area 1 | Site 12 | Salt |  | 530971.3 | 2.04412 | 589.092 | 144.84375 | 822.2248 | 1204.175 | 15595.75 | 3006.873 | 1.355031 | -8.720557 | -22.00842 | 7561 | 60.12356 | 1.958172 | 0.4008231 | 40.08231 |  |  |  |  | 8.371289 | 1.542512 | 0.02666105 | 7.922806 | 4.580091 | 0.4818627 | 0.04287688 | 10.15965 | [20 empty] | 3.285458 | 0.3749944 | 0.04990971 | 5.711079 | [60 empty] | 23.6396 | 1.54023 | 0.4245473 | 42.45473
4197 | Area 1 | Site 12 | Fe |  | 2822531.4 | 2.309145 | 1429.871 | 42.1875 | 1895.721 | 3301.78 | 20968.54 | 7834.746 | 1.730618 | -8.541303 | -22.00881 | 53301 | 37.41698 | 0.9212634 | 0.2959001 | 29.59001 |  |  |  |  | 32.01627 | 0.6915343 | 0.1651783 | 49.08568 | [8 empty] | 0.6481308 | 0.08059586 | 0.009076146 | 1.263675 | 1.51628 | 0.09543899 | 0.02614248 | 3.299127 | [8 empty] | 0.4755133 | 0.06908693 | 0.008608984 | 0.9851106 | 0.2100025 | 0.0637407 | 0.004120969 | 0.486479 | 2.306136 | 0.1152784 | 0.04747165 | 5.313087 | [12 empty] | 12.05215 | 0.3445583 | 0.240216 | 24.0216 | [36 empty] | 13.35854 | 0.486477 | 0.2557339 | 25.57339
4199 | Area 1 | Site 12 | SiO2 |  | 19339267.5 | 1.224185 | 4961.606 | 167.34375 | 4962.209 | 6073.925 | 21068.79 | 21675.48 | 1.933249 | -8.567422 | -22.01392 | 346556 | 38.09109 | 0.3023956 | 0.2565112 | 25.65112 |  |  |  |  | 32.00193 | 0.2658613 | 0.1349786 | 40.1113 | 0.197096 | 0.04118355 | 0.001743948 | 0.4132276 | 0.2089729 | 0.03036252 | 0.002599694 | 0.391985 | 0.4470394 | 0.02926693 | 0.006775101 | 0.9432998 | 7.511681 | 0.07106161 | 0.1366143 | 17.24044 |  |  |  |  | 0.3915877 | 0.04567832 | 0.006449071 | 0.7486203 | [8 empty] | 6.498594 | 0.07175925 | 0.1284439 | 14.37561 | [12 empty] | 0.2456098 | 0.0467488 | 0.004717147 | 0.4717147 |  |  |  |  | 0.4261361 | 0.07163917 | 0.007936306 | 0.7936306 | [28 empty] | 13.98025 | 0.211126 | 0.2573602 | 25.73602
4200 | Area 1 | Site 12 | CaO/CaCO3 |  | 4138928.3 | 1.185719 | 2241.003 | 14.0625 | 2295.615 | 2657.2 | 21096.07 | 7769.335 | 1.160566 | -8.614718 | -22.01589 | 74200 | 32.94191 | 0.5842705 | 0.2912996 | 29.12996 |  |  |  |  | 36.72127 | 0.5907538 | 0.1358971 | 40.38425 | [12 empty] | 0.3993925 | 0.06273632 | 0.006753626 | 0.8522935 |  |  |  |  | 0.3756533 | 0.1026857 | 0.006087868 | 0.7066913 | [8 empty] | 14.55201 | 0.2440112 | 0.2755579 | 30.84079 | [52 empty] | 15.00977 | 0.4664695 | 0.2771498 | 27.71498
4201 | Area 1 | Site 12 | CaSO4 |  | 586863 | 1.736314 | 901.5524 | 104.0625 | 864.4172 | 1565.378 | 14982.03 | 4450.288 | 2.685528 | -8.61168 | -22.01533 | 8634 | 48.73444 | 1.921276 | 0.3763589 | 37.63589 |  |  |  |  | 23.54847 | 1.599672 | 0.08750385 | 26.00333 | [20 empty] | 2.465764 | 0.4290916 | 0.03708184 | 4.30453 | [8 empty] | 2.824131 | 0.3450552 | 0.05054849 | 5.657452 | [52 empty] | 22.42719 | 1.559024 | 0.4181866 | 41.81866
4202 | Area 1 | Site 12 | CaSO4 |  | 33432068.3 | 1.663599 | 6176.263 | 144.84375 | 6524.341 | 10274.83 | 19712.16 | 35066.81 | 2.926977 | -8.534365 | -22.01483 | 612397 | 35.02991 | 0.2402454 | 0.2082427 | 20.82427 |  |  |  |  | 33.29681 | 0.2031196 | 0.1461639 | 43.43521 | 1.131531 | 0.03844875 | 0.009881603 | 2.34144 |  |  |  |  | 1.606682 | 0.02916284 | 0.02399486 | 3.340813 | 3.359145 | 0.03652412 | 0.05975813 | 7.541353 |  |  |  |  | 4.201173 | 0.05167463 | 0.07084865 | 8.224245 | [8 empty] | 6.007403 | 0.05242978 | 0.1186641 | 13.28104 | [12 empty] | 0.8955324 | 0.04197087 | 0.0173034 | 1.73034 |  |  |  |  | 0.4338379 | 0.05459003 | 0.008128463 | 0.8128463 | [28 empty] | 14.03798 | 0.1620129 | 0.2660419 | 26.60419
4203 | Area 1 | Site 12 | CaO/CaCO3 |  | 2055491.2 | 1.724213 | 1262.36 | 149.0625 | 1617.755 | 2176.577 | 18407.6 | 5915.003 | 1.354517 | -8.691003 | -22.01663 | 34295 | 45.40614 | 1.016687 | 0.4327743 | 43.27743 |  |  |  |  | 31.02833 | 0.8717934 | 0.1290919 | 38.36196 | [8 empty] | 0.4786101 | 0.0920777 | 0.007393764 | 1.029436 | 1.686499 | 0.1166585 | 0.03135375 | 3.956778 | [12 empty] | 0.354711 | 0.08663326 | 0.006816704 | 0.8047095 | 5.003211 | 0.2019187 | 0.1000228 | 11.19468 | [52 empty] | 16.0425 | 0.6304397 | 0.3164351 | 31.64351
4204 | Area 1 | Site 12 | CaSO4 |  | 5229552.1 | 5.061704 | 1372.559 | 74.53125 | 2580.402 | 6947.486 | 19155.73 | 16572.68 | 4.179375 | -8.607803 | -22.01679 | 87315 | 42.57155 | 0.603248 | 0.2953878 | 29.53878 |  |  |  |  | 27.89846 | 0.523888 | 0.1102625 | 32.76647 |  |  |  |  | 0.4008533 | 0.06383121 | 0.005059632 | 0.7628975 | 0.2620531 | 0.05476604 | 0.004014665 | 0.5589632 | 0.2615625 | 0.05191269 | 0.004858771 | 0.6131669 |  |  |  |  | 4.9715 | 0.1460465 | 0.08531006 | 9.902953 | [8 empty] | 6.617697 | 0.1452766 | 0.1307703 | 14.63598 | [20 empty] | 0.5203977 | 0.1570379 | 0.009809822 | 0.9809822 | [28 empty] | 16.49593 | 0.4410645 | 0.329696 | 32.9696
4205 | Area 1 | Site 12 | CaO/CaCO3 |  | 1000902.9 | 1.334118 | 973.3127 | 61.875 | 1128.888 | 1298.514 | 17480.31 | 3695.562 | 1.085823 | -8.585295 | -22.01621 | 15891 | 47.2876 | 1.301074 | 0.4465532 | 44.65532 |  |  |  |  | 26.61455 | 1.192487 | 0.1054787 | 31.34488 | [12 empty] | 0.8190674 | 0.151285 | 0.0149064 | 1.881156 | [16 empty] | 4.891181 | 0.2887066 | 0.09464995 | 10.59334 | [20 empty] | 1.319995 | 0.4022297 | 0.02439243 | 2.439243 | [28 empty] | 19.06761 | 0.9456205 | 0.3697589 | 36.97589
4206 | Area 1 | Site 12 | Fe |  | 3832259.3 | 1.306029 | 2137.79 | 113.90625 | 2208.933 | 2792.016 | 20183.46 | 8464.263 | 1.487694 | -8.574908 | -22.01657 | 71277 | 39.14078 | 0.7764591 | 0.3153123 | 31.53123 |  |  |  |  | 32.16006 | 0.6004862 | 0.1663092 | 49.42173 | [8 empty] | 0.5192346 | 0.0682264 | 0.007577507 | 1.055019 | 2.299158 | 0.09266735 | 0.0411158 | 5.188728 |  |  |  |  | 0.4652687 | 0.0968557 | 0.008081735 | 0.9381431 |  |  |  |  | 0.2910316 | 0.05818693 | 0.005757304 | 0.6796477 | 1.482981 | 0.08506234 | 0.03078875 | 3.445916 | [12 empty] | 9.554423 | 0.2642093 | 0.1928994 | 19.28994 | [36 empty] | 14.08707 | 0.4619642 | 0.2747182 | 27.47182
4207 | Area 1 | Site 12 | CaSO4 |  | 51336536.8 | 1.207416 | 8606.237 | 143.4375 | 8084.783 | 10391.31 | 21745.02 | 44733.52 | 3.101913 | -8.657024 | -22.01749 | 1038715 | 36.48684 | 0.1850792 | 0.2173655 | 21.73655 |  |  |  |  | 32.59078 | 0.1586622 | 0.1299216 | 38.60851 | 0.1440314 | 0.0228763 | 0.001295117 | 0.3068773 | 0.1230889 | 0.01620867 | 0.001574295 | 0.2373741 | 0.3468208 | 0.01524218 | 0.005444609 | 0.7580549 | 0.4453997 | 0.0148914 | 0.008460878 | 1.067745 |  |  |  |  | 8.256783 | 0.04901798 | 0.1568916 | 18.21228 | [8 empty] | 10.59092 | 0.05402921 | 0.2217071 | 24.81374 | [12 empty] | 0.1360917 | 0.02467567 | 0.002728498 | 0.2728498 |  |  |  |  | 0.4000082 | 0.03907709 | 0.007784698 | 0.7784698 | [28 empty] | 10.47924 | 0.1092035 | 0.2171628 | 21.71628
4208 | Area 1 | Site 12 | TiO2 |  | 2824002.3 | 1.535168 | 1696.128 | 35.15625 | 1896.215 | 2603.841 | 19096.09 | 7497.618 | 1.58406 | -8.613069 | -22.02392 | 47438 | 41.88314 | 0.8263283 | 0.3778992 | 37.78992 |  |  |  |  | 28.75989 | 0.8530008 | 0.1049958 | 31.20138 | [8 empty] | 0.8584528 | 0.09051148 | 0.01248844 | 1.73877 | 0.7159222 | 0.08655523 | 0.01258964 | 1.588786 | [16 empty] | 0.9277524 | 0.09581206 | 0.0182546 | 2.043079 |  |  |  |  | 10.09264 | 0.2803287 | 0.1868514 | 18.68514 | [44 empty] | 16.7622 | 0.5436537 | 0.3196466 | 31.96466
4209 | Area 1 | Site 12 | CaSO4 |  | 586127.6 | 1.257283 | 813.0149 | 67.5 | 863.8754 | 1022.19 | 16138.25 | 2915.439 | 1.154 | -8.696377 | -22.0239 | 8005 | 48.21412 | 2.080046 | 0.3667245 | 36.67245 |  |  |  |  | 27.02141 | 1.832181 | 0.09460162 | 28.11256 | [20 empty] | 2.163739 | 0.4631784 | 0.03145486 | 3.65134 | [8 empty] | 3.727363 | 0.4005239 | 0.06338786 | 7.09445 | [52 empty] | 18.87337 | 1.689798 | 0.3286297 | 32.86297
4210 | Area 1 | Site 12 | CaO/CaCO3 |  | 1512753.3 | 1.720822 | 1166.099 | 161.71875 | 1387.839 | 2006.648 | 17429.95 | 5461.045 | 1.568821 | -8.721028 | -22.02437 | 23513 | 47.95846 | 1.016013 | 0.4787998 | 47.87998 |  |  |  |  | 27.59618 | 0.9788621 | 0.1057354 | 31.42114 | [32 empty] | 5.431533 | 0.2519436 | 0.1030933 | 11.53833 | [52 empty] | 19.01382 | 0.7720596 | 0.3659095 | 36.59095
4211 | Area 1 | Site 12 | CaO/CaCO3 |  | 13425777.4 | 1.718588 | 3752.474 | 108.28125 | 4134.517 | 6448.956 | 19488.32 | 18234.88 | 1.970864 | -8.70869 | -22.02476 | 248037 | 42.15616 | 0.3560504 | 0.2868942 | 28.68942 |  |  |  |  | 28.03894 | 0.2915937 | 0.1286905 | 38.24266 | 4.033086 | 0.0794632 | 0.041224 | 9.768004 | 2.823848 | 0.05769811 | 0.03761351 | 5.671412 | 0.428547 | 0.0326313 | 0.006712536 | 0.9345889 | 0.405401 | 0.03011761 | 0.007761638 | 0.9795026 |  |  |  |  | 0.752345 | 0.05119506 | 0.01422826 | 1.651644 | 3.641411 | 0.05808443 | 0.07129629 | 8.158308 |  |  |  |  | 4.153571 | 0.06513944 | 0.09014718 | 10.08939 | [20 empty] | 0.4148164 | 0.07779076 | 0.008485338 | 0.8485338 | [28 empty] | 13.15188 | 0.2275833 | 0.2778313 | 27.78313
4212 | Area 1 | Site 12 | Si+Ca+Fe Mixture |  | 37396702.8 | 1.264128 | 6466.276 | 109.6875 | 6900.359 | 8174.201 | 21281.61 | 27751.43 | 1.638806 | -8.621017 | -22.02714 | 744262 | 36.34565 | 0.2676806 | 0.2249293 | 22.49293 |  |  |  |  | 35.63828 | 0.2085576 | 0.1811881 | 53.84328 | 0.23833 | 0.02678455 | 0.002220562 | 0.5261608 | 0.3382139 | 0.02042079 | 0.004438633 | 0.6692625 | 2.632308 | 0.03082506 | 0.04192838 | 5.837704 | 9.689374 | 0.06151808 | 0.1789355 | 22.58129 | [12 empty] | 0.7616613 | 0.02090043 | 0.01517449 | 1.791343 | 1.577085 | 0.02647694 | 0.03286814 | 3.678644 |  |  |  |  | 0.1544059 | 0.02081529 | 0.003050054 | 0.3050054 |  |  |  |  | 1.407234 | 0.03985823 | 0.0285005 | 2.85005 |  |  |  |  | 0.3579825 | 0.04388537 | 0.006986099 | 0.6986099 | [28 empty] | 10.85946 | 0.1236802 | 0.2021365 | 20.21365
4213 | Area 1 | Site 12 | CaSO4 |  | 17778712.1 | 1.599479 | 4223.55 | 32.34375 | 4757.789 | 6755.48 | 20411.12 | 22397.95 | 2.245465 | -8.530467 | -22.02598 | 333950 | 35.40967 | 0.3379626 | 0.1977317 | 19.77317 |  |  |  |  | 31.45457 | 0.2830137 | 0.1216682 | 36.15588 | 0.1305996 | 0.04210164 | 0.001123709 | 0.2662622 |  |  |  |  | 0.2812431 | 0.02821539 | 0.004219929 | 0.5875423 | 0.1786618 | 0.02529207 | 0.003255382 | 0.4108225 |  |  |  |  | 8.4939 | 0.09249447 | 0.1491802 | 17.31713 | [8 empty] | 9.907628 | 0.09488252 | 0.1949912 | 21.82367 | [12 empty] | 0.2438343 | 0.05063334 | 0.004670868 | 0.4670868 |  |  |  |  | 0.3473249 | 0.07489654 | 0.006475742 | 0.6475742 | [28 empty] | 13.55257 | 0.213402 | 0.2684141 | 26.84141
4214 | Area 1 | Site 12 | CaO/CaCO3 |  | 118110952.6 | 2.374123 | 15514.14 | 165.9375 | 12263.1 | 36832.47 | 20016.99 | 123102.6 | 10.21021 | -8.657062 | -22.03463 | 1264635 | 60.71342 | 0.2010504 | 0.5108105 | 51.08105 |  |  |  |  | 10.83987 | 0.123894 | 0.03371143 | 10.01795 | 0.1442687 | 0.02336115 | 0.0012554 | 0.2974662 |  |  |  |  | 0.3411397 | 0.0165779 | 0.004848931 | 0.6751183 | 0.36154 | 0.01639295 | 0.006171196 | 0.7787921 | [8 empty] | 0.1902898 | 0.01682231 | 0.002841514 | 0.3251493 | 0.08078781 | 0.01718965 | 0.001297517 | 0.1531714 | 1.355419 | 0.02426581 | 0.02297144 | 2.570993 | [12 empty] | 0.1149199 | 0.03078119 | 0.001970076 | 0.1970076 |  |  |  |  | 0.7760931 | 0.05076552 | 0.01294823 | 1.294823 | [12 empty] | 1.374979 | 0.1215159 | 0.01902102 | 1.902102 | [12 empty] | 23.70729 | 0.152532 | 0.4219417 | 42.19417
4215 | Area 1 | Site 12 | CaO/CaCO3 |  | 5216314.6 | 1.353927 | 2515.2 | 174.375 | 2577.134 | 3405.396 | 20815.94 | 10468.13 | 1.671724 | -8.691338 | -22.03174 | 92254 | 38.70525 | 0.6796715 | 0.34194 | 34.194 |  |  |  |  | 34.44692 | 0.5628449 | 0.1439609 | 42.78054 | 0.4792634 | 0.09161578 | 0.00419129 | 0.9931237 |  |  |  |  | 0.4599057 | 0.05579087 | 0.007010429 | 0.9760646 | 1.474139 | 0.06796456 | 0.02723498 | 3.436998 |  |  |  |  | 0.7934773 | 0.09000649 | 0.01415728 | 1.643404 | 0.1722357 | 0.04805465 | 0.003188137 | 0.3648128 | 0.1960782 | 0.04925819 | 0.003922361 | 0.4630333 | 9.435502 | 0.1766812 | 0.1950688 | 21.83235 | [20 empty] | 0.6000235 | 0.1428744 | 0.01151102 | 1.151102 | [28 empty] | 13.2372 | 0.4012322 | 0.2643428 | 26.43428
4216 | Area 1 | Site 12 | CaO/CaCO3 |  | 28056903.6 | 1.705424 | 4748.364 | 113.90625 | 5976.885 | 8097.972 | 20723.22 | 24473.02 | 1.698735 | -8.578663 | -22.03523 | 404554 | 43.41191 | 0.33091 | 0.4002958 | 40.02958 |  |  |  |  | 29.79175 | 0.295069 | 0.1149998 | 34.17424 | 0.224031 | 0.04158112 | 0.001939727 | 0.4596172 | 0.2655148 | 0.03045155 | 0.003241973 | 0.4888287 | 0.4252573 | 0.02748222 | 0.006348328 | 0.88388 | 0.5318344 | 0.02695309 | 0.009619311 | 1.213937 |  |  |  |  | 0.5628583 | 0.04401117 | 0.009672136 | 1.12276 | 0.1786745 | 0.02341421 | 0.003196032 | 0.3657162 | 0.09360212 | 0.02407486 | 0.001804658 | 0.2130392 | 8.822364 | 0.08450415 | 0.1761586 | 19.71589 |  |  |  |  | 0.1036749 | 0.03223404 | 0.001908766 | 0.1908766 |  |  |  |  | 0.213516 | 0.04569971 | 0.004097442 | 0.4097442 |  |  |  |  | 0.6110852 | 0.07270967 | 0.01137506 | 1.137506 | [28 empty] | 14.76392 | 0.2021766 | 0.2893869 | 28.93869
4219 | Area 1 | Site 12 | CaSO4 |  | 2365101.9 | 1.218425 | 1622.936 | 137.8125 | 1735.322 | 1977.426 | 19281.89 | 5649.08 | 1.073732 | -8.633472 | -22.03985 | 41787 | 28.86106 | 0.854703 | 0.193952 | 19.3952 |  |  |  |  | 37.23855 | 0.8342993 | 0.1311687 | 38.97912 | [8 empty] | 0.3910948 | 0.08601226 | 0.005256828 | 0.7319101 | 0.7173907 | 0.09219123 | 0.01176987 | 1.485333 |  |  |  |  | 3.466076 | 0.190708 | 0.05608234 | 6.510144 | [8 empty] | 16.51984 | 0.367604 | 0.3062126 | 34.27171 | [52 empty] | 12.80598 | 0.632192 | 0.2302414 | 23.02414
4220 | Area 1 | Site 12 | Si+Al |  | 29092371.1 | 1.586897 | 5533.376 | 156.09375 | 6086.178 | 8780.899 | 20256.86 | 30538.63 | 2.550998 | -8.611071 | -22.03849 | 538526 | 39.25538 | 0.288503 | 0.2966285 | 29.66285 |  |  |  |  | 33.12536 | 0.2411756 | 0.1497554 | 44.50247 | 0.4321789 | 0.03421811 | 0.003966374 | 0.93983 | 0.4722991 | 0.02580258 | 0.006088043 | 0.9179627 | 1.585394 | 0.03049274 | 0.02482668 | 3.456628 | 5.612933 | 0.05027974 | 0.1040888 | 13.1358 | [12 empty] | 0.623056 | 0.0240911 | 0.0124614 | 1.471064 | 5.091932 | 0.0516772 | 0.1058838 | 11.85065 |  |  |  |  | 0.1690282 | 0.02575174 | 0.003285189 | 0.3285189 |  |  |  |  | 0.7703367 | 0.04256804 | 0.01546771 | 1.546771 |  |  |  |  | 0.3910675 | 0.05597476 | 0.007591846 | 0.7591846 | [28 empty] | 12.47104 | 0.1491975 | 0.2410857 | 24.10857
4221 | Area 1 | Site 12 | TiO2 |  | 5486948.1 | 1.44195 | 2386.886 | 74.53125 | 2643.142 | 3441.771 | 18707.9 | 10087.96 | 1.475931 | -8.703629 | -22.04057 | 89037 | 44.06283 | 0.6122974 | 0.3928206 | 39.28206 |  |  |  |  | 25.95406 | 0.6178136 | 0.09182332 | 27.28693 | 0.4777817 | 0.09606206 | 0.003983852 | 0.9439714 |  |  |  |  | 1.131707 | 0.07004423 | 0.01634035 | 2.275073 | 0.6330816 | 0.06003155 | 0.01100624 | 1.388965 | [16 empty] | 1.133141 | 0.073208 | 0.02221415 | 2.486236 |  |  |  |  | 9.733845 | 0.2023807 | 0.1793462 | 17.93462 | [12 empty] | 0.6162827 | 0.1575207 | 0.01123093 | 1.123093 | [28 empty] | 16.25727 | 0.4026355 | 0.3076424 | 30.76424
4222 | Area 1 | Site 12 | CaSO4 |  | 19309850.8 | 1.614386 | 5326.006 | 122.34375 | 4958.434 | 8598.23 | 19220.97 | 33544.43 | 4.637161 | -8.622274 | -22.04257 | 316109 | 39.5925 | 0.425654 | 0.3102293 | 31.02293 |  |  |  |  | 30.99617 | 0.3211229 | 0.1304995 | 38.78024 | 0.277754 | 0.05473359 | 0.002485789 | 0.5890062 | 1.480233 | 0.04376261 | 0.01863463 | 2.809753 | 0.5541084 | 0.03161183 | 0.008363846 | 1.164501 | 1.058265 | 0.03464076 | 0.01940026 | 2.448273 |  |  |  |  | 1.27857 | 0.07580258 | 0.02223271 | 2.580815 | 0.3466728 | 0.02868067 | 0.00621705 | 0.711406 | 0.1236002 | 0.02738966 | 0.002400216 | 0.2833447 | 6.983519 | 0.08609484 | 0.1415206 | 15.83917 | [12 empty] | 0.4201815 | 0.05236898 | 0.008310005 | 0.8310005 |  |  |  |  | 0.4266665 | 0.07663737 | 0.008194511 | 0.8194511 | 0 | 0.09513882 | 0 | 0 | [8 empty] | 1.168359 | 0.2744294 | 0.01982645 | 1.982645 | [12 empty] | 15.29339 | 0.2440085 | 0.3040584 | 30.40584
4223 | Area 1 | Site 12 | Cu |  | 1579676.3 | 2.18398 | 973.3171 | 113.90625 | 1418.205 | 2125.706 | 19591.11 | 5230.411 | 1.378141 | -8.691158 | -22.04728 | 26414 | 55.09581 | 1.075566 | 0.4151651 | 41.51651 |  |  |  |  | 12.85126 | 0.7671766 | 0.04928247 | 14.64516 | [24 empty] | 0.4928336 | 0.1090606 | 0.008292974 | 0.9489503 |  |  |  |  | 0.607223 | 0.1273767 | 0.01171027 | 1.310628 | [20 empty] | 9.449413 | 0.5589277 | 0.1743639 | 17.43639 | 5.587433 | 0.5871325 | 0.10304 | 10.304 | [24 empty] | 15.91603 | 0.7546836 | 0.2886129 | 28.86129
4224 | Area 1 | Site 12 | CaSO4 |  | 1000902.9 | 1.661551 | 1042.725 | 39.375 | 1128.888 | 1732.542 | 15731.68 | 5064.745 | 2.039451 | -8.696284 | -22.04746 | 15919 | 47.93115 | 1.369645 | 0.4067456 | 40.67456 |  |  |  |  | 27.48415 | 1.18812 | 0.118671 | 35.2652 | 0.6753861 | 0.2001721 | 0.006474502 | 1.53413 | 0.9904603 | 0.163833 | 0.0131024 | 1.975596 |  |  |  |  | 0.5875276 | 0.1377104 | 0.01130094 | 1.426155 |  |  |  |  | 1.541114 | 0.2407402 | 0.02674996 | 3.105186 | 0.644476 | 0.1349744 | 0.0116087 | 1.328363 |  |  |  |  | 2.353521 | 0.2189449 | 0.047811 | 5.351068 | [52 empty] | 17.79223 | 1.000763 | 0.3650222 | 36.50222
4225 | Area 1 | Site 12 | CaO/CaCO3 |  | 2145947.5 | 2.322907 | 1247.844 | 109.6875 | 1652.969 | 2898.626 | 16617.35 | 7650.364 | 2.170378 | -8.640068 | -22.04915 | 36249 | 58.67795 | 0.9205302 | 0.3504639 | 35.04639 |  |  |  |  | 11.02502 | 0.6926612 | 0.03763939 | 11.18521 | 6.429532 | 0.2478815 | 0.06653658 | 15.7658 |  |  |  |  | 0.4511463 | 0.09074543 | 0.006854836 | 0.9544013 | 0.4099964 | 0.08451217 | 0.007478883 | 0.9438195 | [8 empty] | 5.930228 | 0.210074 | 0.1036039 | 11.85521 |  |  |  |  | 1.010353 | 0.1126072 | 0.01927526 | 2.157311 | [52 empty] | 16.06577 | 0.632883 | 0.3129814 | 31.29814
4226 | Area 1 | Site 12 | SiO2 |  | 3228481.7 | 1.485408 | 1895.17 | 126.5625 | 2027.469 | 2815.101 | 18028.02 | 7583.884 | 1.41767 | -8.577478 | -22.04876 | 55144 | 40.91243 | 0.9154367 | 0.3104899 | 31.04899 |  |  |  |  | 33.58658 | 0.7321085 | 0.1474047 | 43.80393 | 0.4814615 | 0.1117364 | 0.004229201 | 1.002107 | [8 empty] | 5.040672 | 0.1511816 | 0.09144185 | 11.53977 | [8 empty] | 0.246423 | 0.06770982 | 0.004215071 | 0.482323 | 0.4805206 | 0.07545923 | 0.008887057 | 1.049114 | 3.257304 | 0.1355306 | 0.06296624 | 7.047263 | [52 empty] | 15.99462 | 0.5263102 | 0.2981804 | 29.81804
4227 | Area 1 | Site 12 | CaO/CaCO3 |  | 1322280.2 | 1.754848 | 1322.202 | 135 | 1297.528 | 2320.263 | 15831.62 | 7641.542 | 3.514218 | -8.575552 | -22.04827 | 20235 | 46.26425 | 1.143568 | 0.4032483 | 40.32483 |  |  |  |  | 28.66488 | 1.061874 | 0.1140997 | 33.90675 | [12 empty] | 2.013798 | 0.1670635 | 0.03585482 | 4.524804 | [16 empty] | 3.577802 | 0.229985 | 0.06655197 | 7.448582 | [52 empty] | 19.47926 | 0.8623794 | 0.3630382 | 36.30382
4228 | Area 1 | Site 12 | CaO/CaCO3 |  | 564800.5 | 2.227429 | 650.8459 | 82.96875 | 848.0131 | 1449.713 | 16484.82 | 3457.176 | 1.683985 | -8.531132 | -22.04865 | 8247 | 51.73701 | 1.944631 | 0.4423193 | 44.23193 |  |  |  |  | 19.14607 | 1.805022 | 0.06314924 | 18.76592 | [32 empty] | 4.176188 | 0.4094042 | 0.07003917 | 7.838874 | [12 empty] | 2.113897 | 0.5199212 | 0.03536431 | 3.536431 | [36 empty] | 22.82684 | 1.513778 | 0.3937944 | 39.37944
4229 | Area 1 | Site 12 | CaO/CaCO3 |  | 1422297.0 | 1.331936 | 1247.97 | 84.375 | 1345.706 | 1662.216 | 17989.13 | 4644.562 | 1.20695 | -8.61995 | -22.05548 | 23181 | 47.16403 | 1.118932 | 0.375697 | 37.5697 |  |  |  |  | 24.03424 | 1.01857 | 0.08612011 | 25.59212 |  |  |  |  | 1.044435 | 0.1473687 | 0.01259856 | 1.899627 | 0.590704 | 0.1262125 | 0.008495392 | 1.182817 | 2.086568 | 0.1603161 | 0.03609309 | 4.554873 | [8 empty] | 0.4492436 | 0.1159865 | 0.007302099 | 0.8355662 |  |  |  |  | 6.105017 | 0.2782486 | 0.1119543 | 12.53007 | [52 empty] | 18.52575 | 0.8119939 | 0.3374171 | 33.74171
4232 | Area 1 | Site 12 | CaO/CaCO3 |  | 2383487.3 | 1.421446 | 1514.883 | 106.875 | 1742.053 | 2153.324 | 19485.63 | 5986.208 | 1.196412 | -8.541931 | -22.05627 | 40570 | 42.33808 | 0.7829259 | 0.4058264 | 40.58264 |  |  |  |  | 31.18816 | 0.7824705 | 0.1167263 | 34.68729 | [12 empty] | 0.4839892 | 0.08362946 | 0.008502966 | 1.073057 | [16 empty] | 9.415376 | 0.2522372 | 0.1793409 | 20.07206 | [52 empty] | 16.57439 | 0.5742379 | 0.3132485 | 31.32485
4233 | Area 1 | Site 12 | C-Based |  | 4416180.6 | 2.44369 | 1690.364 | 122.34375 | 2371.256 | 4130.727 | 16753.86 | 10923.16 | 2.150007 | -8.53431 | -22.05654 | 62456 | 58.76989 | 1.07702 | 0.6742927 | 67.42927 | 5.441732 | 1.325719 | 0.01241457 | 6.97291 | 16.14215 | 0.6039817 | 0.05958583 | 17.70699 | 0.8022816 | 0.1036467 | 0.008216105 | 1.946802 |  |  |  |  | 0.2026447 | 0.05894273 | 0.003391832 | 0.472246 | [12 empty] | 0.2784084 | 0.06203646 | 0.005202933 | 0.5953623 | 0.3227743 | 0.06352994 | 0.006404538 | 0.7560533 | [24 empty] | 0.5501322 | 0.1767 | 0.01078162 | 1.078162 | [28 empty] | 17.48998 | 0.5313535 | 0.3713268 | 37.13268
4234 | Area 1 | Site 12 | CaO/CaCO3 |  | 1269330.2 | 1.249895 | 1186.162 | 140.625 | 1271.283 | 1482.578 | 19168.59 | 4322.495 | 1.171344 | -8.711942 | -22.06372 | 20060 | 45.93683 | 1.127083 | 0.4461714 | 44.61714 |  |  |  |  | 29.85366 | 1.10431 | 0.1107183 | 32.9019 | [32 empty] | 6.807879 | 0.306424 | 0.1258521 | 14.08553 | [52 empty] | 17.40163 | 0.8612466 | 0.3229342 | 32.29342
4235 | Area 1 | Site 12 | CaSO4 |  | 38557191.2 | 2.102811 | 6002.344 | 39.375 | 7006.607 | 12621.79 | 21514.93 | 38640.37 | 3.081536 | -8.65144 | -22.06317 | 697305 | 36.8865 | 0.2185192 | 0.2470005 | 24.70005 |  |  |  |  | 31.20322 | 0.1924822 | 0.124397 | 36.96679 | 0.1637214 | 0.03159143 | 0.001365443 | 0.3235409 | 0.2505315 | 0.02287406 | 0.002970208 | 0.4478517 | 0.4992949 | 0.0213084 | 0.007280073 | 1.013607 | 0.9923431 | 0.02307133 | 0.01758613 | 2.219333 |  |  |  |  | 4.254442 | 0.04853503 | 0.07246642 | 8.412039 | [8 empty] | 9.160694 | 0.06184792 | 0.1801693 | 20.16478 | [12 empty] | 1.913844 | 0.04802647 | 0.03649309 | 3.649309 |  |  |  |  | 0.4539909 | 0.05312247 | 0.008398666 | 0.8398666 | [28 empty] | 14.22141 | 0.1524013 | 0.2738861 | 27.38861
4236 | Area 1 | Site 12 | CaO/CaCO3 |  | 767775.6 | 1.189104 | 935.0412 | 167.34375 | 988.7175 | 1111.862 | 16662.53 | 3208.898 | 1.067254 | -8.629664 | -22.06388 | 11513 | 42.76371 | 1.438729 | 0.4332999 | 43.32999 |  |  |  |  | 32.69523 | 1.353528 | 0.1387154 | 41.22176 | [32 empty] | 6.127741 | 0.3695881 | 0.1217393 | 13.62522 | [52 empty] | 18.41331 | 1.070096 | 0.3675242 | 36.75242
4237 | Area 1 | Site 12 | CaSO4 |  | 14791447.2 | 1.35334 | 4777.381 | 104.0625 | 4339.707 | 6465.423 | 21351.34 | 23862.66 | 3.063496 | -8.715549 | -22.06399 | 261862 | 40.57508 | 0.4123009 | 0.3316664 | 33.16664 |  |  |  |  | 31.79136 | 0.3285033 | 0.1328873 | 39.48982 | 0.5433103 | 0.04953258 | 0.004997462 | 1.184146 | 0.2732962 | 0.03505929 | 0.003533016 | 0.5327126 | 0.9495228 | 0.03752229 | 0.01498538 | 2.08642 | 1.83624 | 0.04326065 | 0.0347462 | 4.384898 |  |  |  |  | 1.500478 | 0.05681409 | 0.02729547 | 3.16851 | 0.4453152 | 0.03087293 | 0.008351238 | 0.9556173 | 0.25664 | 0.03047828 | 0.005201578 | 0.6140444 | 8.361278 | 0.09730777 | 0.1755749 | 19.65057 | [12 empty] | 0.3459494 | 0.05459735 | 0.006970494 | 0.6970494 | [36 empty] | 13.12153 | 0.2348389 | 0.2668791 | 26.68791
4238 | Area 1 | Site 12 | C-Based |  | 1820157.7 | 1.523072 | 1435.44 | 113.90625 | 1522.333 | 2186.279 | 16669.12 | 6046.45 | 1.598388 | -8.642736 | -22.06518 | 27625 | 58.73448 | 1.00325 | 0.5631961 | 56.31961 |  |  |  |  | 20.35932 | 0.8665433 | 0.07448422 | 22.13431 | [12 empty] | 0.559705 | 0.104406 | 0.01040714 | 1.31336 |  |  |  |  | 1.083718 | 0.2004799 | 0.01762612 | 2.046074 | [8 empty] | 0.8625839 | 0.1276389 | 0.01634685 | 1.82956 | [52 empty] | 18.4002 | 0.8020563 | 0.3581796 | 35.81796
4239 | Area 1 | Site 12 | CaO/CaCO3 |  | 8760290.3 | 1.240224 | 3437.396 | 160.3125 | 3339.753 | 4263.14 | 21246.8 | 14468.12 | 1.901497 | -8.699444 | -22.07043 | 155754 | 37.57373 | 0.5302602 | 0.3214694 | 32.14694 |  |  |  |  | 33.06554 | 0.4321978 | 0.1355606 | 40.28424 | 0.2866442 | 0.06835905 | 0.002470651 | 0.5854195 | 0.1877215 | 0.04687316 | 0.002289228 | 0.3451726 | 0.6290653 | 0.04636869 | 0.009429261 | 1.312839 | 1.295703 | 0.05137653 | 0.02354202 | 2.970954 |  |  |  |  | 0.6481463 | 0.07062604 | 0.01111217 | 1.289921 | 0.1766326 | 0.03679468 | 0.003166408 | 0.3623265 | 0.1945859 | 0.04021775 | 0.003781669 | 0.4464246 | 9.75478 | 0.1406156 | 0.1965323 | 21.99615 | [12 empty] | 0.2579131 | 0.07082208 | 0.005024079 | 0.5024079 |  |  |  |  | 0.4291728 | 0.1104025 | 0.008128592 | 0.8128592 | [28 empty] | 15.50036 | 0.322793 | 0.3042671 | 30.42671
4240 | Area 1 | Site 12 | Si+Ca+Fe Mixture |  | 21360929.5 | 1.211947 | 5242.635 | 150.46875 | 5215.13 | 6353.795 | 23630.13 | 22231.66 | 1.841254 | -8.730737 | -22.06659 | 427078 | 32.13892 | 0.3488807 | 0.2286516 | 22.86516 |  |  |  |  | 37.82778 | 0.2865659 | 0.173357 | 51.51611 | 0.3504949 | 0.04014711 | 0.003025003 | 0.7167728 | 0.2914394 | 0.02860558 | 0.003580903 | 0.539933 | 2.115272 | 0.03808828 | 0.03197019 | 4.451221 | 4.555717 | 0.05134799 | 0.08156393 | 10.2932 |  |  |  |  | 0.4994597 | 0.03760478 | 0.008764302 | 1.017377 | 0.2530708 | 0.02204155 | 0.004639172 | 0.5308522 | 0.1301624 | 0.02199552 | 0.002601542 | 0.3071111 | 8.575812 | 0.07878845 | 0.177837 | 19.90375 |  |  |  |  | 0.1737592 | 0.02825603 | 0.003323188 | 0.3323188 |  |  |  |  | 1.224456 | 0.05219279 | 0.0243174 | 2.43174 |  |  |  |  | 0.3472354 | 0.06120327 | 0.006677127 | 0.6677127 | [28 empty] | 11.51644 | 0.181263 | 0.2199631 | 21.99631
4241 | Area 1 | Site 12 | CaSO4 |  | 7793952.1 | 1.952455 | 2630.689 | 7.03125 | 3150.17 | 5136.302 | 19555.49 | 14857.11 | 2.253725 | -8.689546 | -22.07101 | 130674 | 40.02296 | 0.5903361 | 0.3111028 | 31.11028 |  |  |  |  | 32.57115 | 0.4705119 | 0.1396663 | 41.50432 |  |  |  |  | 0.1755806 | 0.04845891 | 0.002230541 | 0.3363238 | 0.3792976 | 0.04609863 | 0.005900405 | 0.8215155 | 0.6099539 | 0.04634054 | 0.01150496 | 1.451902 |  |  |  |  | 3.394822 | 0.1042241 | 0.0604594 | 7.018241 |  |  |  |  | 0.2316483 | 0.04300802 | 0.004566617 | 0.5390875 | 6.78237 | 0.1240102 | 0.1392509 | 15.58514 | [12 empty] | 0.4240274 | 0.07908296 | 0.008462894 | 0.8462894 |  |  |  |  | 0.3806856 | 0.1160464 | 0.007371891 | 0.7371891 | [28 empty] | 15.02749 | 0.3524327 | 0.3063942 | 30.63942
4242 | Area 1 | Site 12 | Fe |  | 592746.3 | 1.980865 | 821.4043 | 143.4375 | 868.7393 | 1627.091 | 18861.96 | 4116.815 | 2.275328 | -8.619717 | -22.07184 | 9744 | 47.76336 | 1.817873 | 0.3672577 | 36.72577 |  |  |  |  | 18.72145 | 1.508653 | 0.07225933 | 21.47315 | [32 empty] | 0.8785935 | 0.216753 | 0.01516971 | 1.697813 | [12 empty] | 12.43429 | 0.8549825 | 0.2136544 | 21.36544 | [36 empty] | 20.2023 | 1.358909 | 0.341834 | 34.1834
4244 | Area 1 | Site 12 | CaSO4 |  | 8994888.4 | 1.69614 | 3293.926 | 142.03125 | 3384.176 | 5586.96 | 17901.56 | 17765.86 | 2.792332 | -8.593086 | -22.07112 | 141431 | 51.00301 | 0.5363963 | 0.4470617 | 44.70617 |  |  |  |  | 23.48479 | 0.4070573 | 0.09730182 | 28.91497 | 0.1988622 | 0.06379616 | 0.001937819 | 0.4591651 | 0.2741954 | 0.04658672 | 0.003712186 | 0.559728 | 1.347621 | 0.05527593 | 0.02203075 | 3.067349 | 1.729286 | 0.05751975 | 0.0335087 | 4.228728 |  |  |  |  | 1.093984 | 0.07869478 | 0.01953023 | 2.267106 | 0.1680758 | 0.03754472 | 0.00311814 | 0.3568033 | 0.5362171 | 0.04614944 | 0.0107166 | 1.265091 | 2.791583 | 0.07704396 | 0.05825689 | 6.520186 | [12 empty] | 0.7893217 | 0.08519468 | 0.01611539 | 1.611539 |  |  |  |  | 0.8057335 | 0.115939 | 0.01589311 | 1.589311 | [28 empty] | 15.77731 | 0.3426304 | 0.3249897 | 32.49897
4245 | Area 1 | Site 12 | CaSO4 |  | 4619155.8 | 1.217432 | 2568.567 | 112.5 | 2425.137 | 3127.057 | 18361.62 | 9448.552 | 1.538006 | -8.663161 | -22.07241 | 84806 | 40.78908 | 0.7709753 | 0.2734755 | 27.34755 |  |  |  |  | 28.05644 | 0.5674915 | 0.112916 | 33.555 | 0.2885671 | 0.08388226 | 0.002568312 | 0.6085601 |  |  |  |  | 0.4540537 | 0.05761331 | 0.006997155 | 0.9742164 | 0.849613 | 0.06157247 | 0.01584398 | 1.999477 |  |  |  |  | 5.268764 | 0.153598 | 0.09279475 | 10.77179 |  |  |  |  | 0.1779209 | 0.05124891 | 0.003441457 | 0.4062628 | 7.280733 | 0.1622426 | 0.1469854 | 16.45079 | [12 empty] | 2.012343 | 0.136191 | 0.0396001 | 3.96001 | [36 empty] | 14.82249 | 0.4454475 | 0.2980163 | 29.80163
4246 | Area 1 | Site 12 | CaSO4 |  | 1942972.4 | 1.457599 | 1456.661 | 118.125 | 1572.854 | 2123.229 | 17542.51 | 6096.8 | 1.522395 | -8.661155 | -22.07311 | 34265 | 42.37613 | 0.9907966 | 0.2843345 | 28.43345 |  |  |  |  | 28.1272 | 0.847157 | 0.1117648 | 33.21289 | 0.4218147 | 0.1356022 | 0.003775422 | 0.8945841 |  |  |  |  | 0.5523418 | 0.09655377944 | 0.008449715 | 1.176457 | 0.9979999 | 0.1033302 | 0.01839578 | 2.321509 |  |  |  |  | 4.565966 | 0.2287739 | 0.07801766 | 9.056438 | 0.3084059 | 0.08196934 | 0.005323484 | 0.6091567 |  |  |  |  | 6.164998 | 0.2261458 | 0.121333 | 13.57975 | [12 empty] | 0.7092107 | 0.1802533 | 0.01365774 | 1.365774 | [36 empty] | 15.77593 | 0.7032487 | 0.3111862 | 31.11862
4248 | Area 1 | Site 12 | CaO/CaCO3 |  | 255189.8 | 1.52955 | 486.8118 | 80.15625 | 570.0156 | 744.6031 | 16203.75 | 2010.106 | 1.259984 | -8.618171 | -22.07243 | 3851 | 58.42978 | 2.992434 | 0.4955646 | 49.55646 |  |  |  |  | 14.84236 | 2.778986 | 0.04379855 | 13.01552 | [32 empty] | 2.456443 | 0.5354065 | 0.03845624 | 4.304072 | [52 empty] | 24.27142 | 2.343264 | 0.3993016 | 39.93016
4250 | Area 1 | Site 12 | CaSO4 |  | 9209630.3 | 3.508897 | 1878.598 | 113.90625 | 3424.334 | 6591.806 | 21141.7 | 15036.95 | 1.953742 | -8.531636 | -22.07265 | 165419 | 37.99268 | 0.4325151 | 0.2666739 | 26.66739 |  |  |  |  | 34.62788 | 0.383805 | 0.1552161 | 46.12522 | [8 empty] | 0.2471411 | 0.03732444 | 0.003955448 | 0.5507185 | 0.1464716 | 0.03302931 | 0.002846743 | 0.359253 |  |  |  |  | 5.790517 | 0.1061983 | 0.1075174 | 12.48082 | [8 empty] | 6.661674 | 0.1016616 | 0.1403174 | 15.7045 | [20 empty] | 0.4086261 | 0.1016522 | 0.008121314 | 0.8121314 | [28 empty] | 14.12502 | 0.2952572 | 0.2980093 | 29.80093
4251 | Area 1 | Site 12 | CaO/CaCO3 |  | 23175939.3 | 1.976282 | 4664.395 | 4.21875 | 5432.175 | 9218.163 | 20550.75 | 24255.75 | 2.020144 | -8.640789 | -22.07361 | 313971 | 52.16024 | 0.6322452 | 0.5073666 | 50.73666 | 4.377916 | 0.9654354 | 0.009436817 | 5.300391 | 18.64662 | 0.3355466 | 0.06511632 | 19.35047 | 0.5917266 | 0.04707826 | 0.005575282 | 1.32106 | 0.2467711 | 0.03274636 | 0.003198063 | 0.4822079 | 0.4357748 | 0.03034871 | 0.006811798 | 0.9484091 | 0.6996152 | 0.03260935 | 0.01312494 | 1.656341 | 0.8354766 | 0.05024748 | 0.01581371 | 2.827304 | [8 empty] | 0.1992474 | 0.02985271 | 0.003803559 | 0.4490087 | 4.595114 | 0.08121601 | 0.09136847 | 10.22608 | [12 empty] | 0.2272388 | 0.05306274 | 0.004390473 | 0.4390473 |  |  |  |  | 0.5320481 | 0.08442847 | 0.009952886 | 0.9952886 | [28 empty] | 16.45221 | 0.2959951 | 0.3281101 | 32.81101
4252 | Area 1 | Site 12 | CaO/CaCO3 |  | 841317.3 | 1.416271 | 894.0232 | 9.84375 | 1034.987 | 1266.179 | 17108.11 | 3544.956 | 1.188644 | -8.728576 | -22.08015 | 11277 | 51.19609 | 1.67376 | 0.429983 | 42.9983 |  |  |  |  | 22.38864 | 1.522948 | 0.07641105 | 22.7069 | [12 empty] | 0.8599558 | 0.1986854 | 0.01416852 | 1.788037 | [16 empty] | 2.982699 | 0.3130201 | 0.04999371 | 5.59536 | [52 empty] | 22.57261 | 1.296337 | 0.3892446 | 38.92446
4253 | Area 1 | Site 12 | CaO/CaCO3 |  | 29230629.6 | 1.487373 | 7093.363 | 171.5625 | 6100.622 | 10550.48 | 19646.48 | 42154.58 | 4.837728 | -8.597702 | -22.08012 | 491304 | 30.2483 | 0.3015792 | 0.2432237 | 24.32237 |  |  |  |  | 35.35762 | 0.257183 | 0.1183112 | 35.15828 | 0.4835195 | 0.04129267 | 0.003649979 | 0.8648604 | 0.1995146 | 0.02840101 | 0.002158832 | 0.3255114 | 0.5391605 | 0.02727743 | 0.007250044 | 1.009426 | 1.598312 | 0.03246519 | 0.02620228 | 3.306674 |  |  |  |  | 0.4483972 | 0.03624192 | 0.007501143 | 0.8707468 | 0.172724 | 0.02214206 | 0.002998253 | 0.3430847 | 0.3218889 | 0.02478165 | 0.006093151 | 0.7192943 | 19.66243 | 0.1294025 | 0.3774026 | 42.23939 | [12 empty] | 0.2463592 | 0.043074 | 0.004412218 | 0.4412218 |  |  |  |  | 0.446265 | 0.06513192 | 0.007790656 | 0.7790656 | [28 empty] | 10.27552 | 0.1677613 | 0.1850173 | 18.50173
4256 | Area 1 | Site 12 | CaSO4 |  | 1220792.6 | 2.636492 | 939.6108 | 47.8125 | 1246.74 | 2477.276 | 16324.83 | 5756.645 | 2.160166 | -8.701376 | -22.08062 | 20977 | 41.12506 | 1.191566 | 0.2996283 | 29.96283 |  |  |  |  | 31.06092 | 1.015938 | 0.1501692 | 44.62544 | 5.029907 | 0.2934005 | 0.04877285 | 11.5567 | [8 empty] | 0.4714111 | 0.1119408 | 0.00890068 | 1.123247 |  |  |  |  | 3.636481 | 0.2559886 | 0.06360066 | 7.382885 | [8 empty] | 1.616542 | 0.1593956 | 0.03313023 | 3.707978 | [52 empty] | 17.05969 | 0.8695372 | 0.3489899 | 34.89899
4257 | Area 1 | Site 12 | CaO/CaCO3 |  | 14033232.0 | 2.008483 | 3512.922 | 92.8125 | 4227.016 | 7055.644 | 20650.56 | 22569.23 | 2.888456 | -8.588184 | -22.08175 | 177968 | 50.77475 | 0.3979816 | 0.4438437 | 44.38437 |  |  |  |  | 22.29006 | 0.3603871 | 0.07827503 | 23.26082 | 0.2480896 | 0.06515605 | 0.002091601 | 0.4956035 |  |  |  |  | 0.4128592 | 0.04430303 | 0.005855457 | 0.8152574 | 1.011938 | 0.04921503 | 0.01730747 | 2.184166 | [16 empty] | 4.596858 | 0.08997674 | 0.08236837 | 9.218773 | [20 empty] | 0.7594352 | 0.124283 | 0.01305044 | 1.305044 | [28 empty] | 19.906 | 0.3029152 | 0.3598991 | 35.98991
4258 | Area 1 | Site 12 | CaO/CaCO3 |  | 5033195.7 | 1.711622 | 2560.187 | 161.71875 | 2531.494 | 4382.071 | 19473.49 | 12619.58 | 2.517885 | -8.69617 | -22.08112 | 85275 | 43.27319 | 0.5613604 | 0.3782069 | 37.82069 |  |  |  |  | 31.29043 | 0.5054422 | 0.1405098 | 41.75499 | 0.9187924 | 0.09504317 | 0.008727082 | 2.067877 | 2.504515 | 0.09467896 | 0.03291252 | 4.96259 | 0.4536366 | 0.05805332 | 0.00699777 | 0.9743021 | 0.5337026 | 0.05538114 | 0.01000999 | 1.26324 |  |  |  |  | 0.6072114 | 0.09369733 | 0.01081831 | 1.25581 | 0.5396508 | 0.05762083 | 0.01002388 | 1.147015 |  |  |  |  | 4.630951 | 0.1191491 | 0.09654739 | 10.80571 | [52 empty] | 15.24792 | 0.4143842 | 0.3113536 | 31.13536
4259 | Area 1 | Site 12 | CaO/CaCO3 |  | 33089363.9 | 2.359702 | 5426.579 | 29.53125 | 6490.816 | 12805.11 | 21225.07 | 47071.93 | 5.328754 | -8.613675 | -22.08109 | 608003 | 33.93638 | 0.2142753 | 0.3139593 | 31.39593 |  |  |  |  | 37.00247 | 0.2084628 | 0.1531039 | 45.49755 | 0.1664874 | 0.04044435 | 0.0013994 | 0.3315869 | 0.230944 | 0.02427381 | 0.002774145 | 0.4182891 | 0.6239862 | 0.02338874 | 0.009272813 | 1.291057 | 0.8922799 | 0.02365359 | 0.01613675 | 2.036424 | [16 empty] | 12.74802 | 0.07867832 | 0.2643732 | 29.58899 | [12 empty] | 0.1773263 | 0.03404691 | 0.003499985 | 0.3499985 |  |  |  |  | 0.3815128 | 0.05321722 | 0.007317011 | 0.7317011 | 0.2977532 | 0.06448448 | 0.005710249 | 0.5710249 | [8 empty] | 0.6985363 | 0.1143242 | 0.01217373 | 1.217373 | [12 empty] | 12.84429 | 0.1559266 | 0.2549905 | 25.49905
4260 | Area 1 | Site 12 | Si+Ca+Fe Mixture |  | 1450242.8 | 2.630126 | 838.7265 | 133.59375 | 1358.862 | 2205.957 | 18675.97 | 5361.859 | 1.577539 | -8.640282 | -22.08739 | 22723 | 46.45402 | 1.124966 | 0.3446943 | 34.46943 |  |  |  |  | 24.99827 | 0.9732144 | 0.09917741 | 29.47233 |  |  |  |  | 1.192819 | 0.1528965 | 0.01460559 | 2.20225 | 1.407922 | 0.1555283 | 0.02050447 | 2.854845 | 3.753547 | 0.2001647 | 0.0649543 | 8.197097 | [16 empty] | 2.799836 | 0.2004135 | 0.05224488 | 5.847314 | [12 empty] | 1.527494 | 0.2433046 | 0.02810682 | 2.810682 | [36 empty] | 17.86609 | 0.81305 | 0.3231167 | 32.31167
4261 | Area 1 | Site 12 | CaO/CaCO3 |  | 40392792.6 | 2.228191 | 6213.774 | 120.9375 | 7171.45 | 13845.48 | 20031.33 | 50245.35 | 4.973683 | -8.64584 | -22.085 | 704598 | 39.01869 | 0.2530848 | 0.3147836 | 31.47836 |  |  |  |  | 31.40255 | 0.2020988 | 0.1245403 | 37.00936 | 0.6608929 | 0.03304302 | 0.005808774 | 1.376386 | 0.2725855 | 0.02152052 | 0.003368485 | 0.5079043 | 0.6989654 | 0.02185604 | 0.01058701 | 1.474033 | 2.677956 | 0.03088226 | 0.04890765 | 6.172043 |  |  |  |  | 0.5530219 | 0.03070795 | 0.009759166 | 1.132862 | 0.5463189 | 0.0197865 | 0.01002823 | 1.147513 | 0.4286733 | 0.02010473 | 0.0085072 | 1.004272 | 10.2079 | 0.06828757 | 0.2090691 | 23.39928 | [12 empty] | 0.5397383 | 0.03592863 | 0.01057349 | 1.057349 |  |  |  |  | 0.3957124 | 0.05013297 | 0.007520823 | 0.7520823 | [28 empty] | 12.59699 | 0.1435027 | 0.2463145 | 24.63145
4264 | Area 1 | Site 12 | Fe |  | 587598.4 | 1.391618 | 833.1449 | 78.75 | 864.9587 | 1159.42 | 16190.66 | 3296.678 | 1.471847 | -8.718276 | -22.08867 | 6810 | 52.17434 | 2.248198 | 0.3857601 | 38.57601 |  |  |  |  | 19.72078 | 1.908774 | 0.06127357 | 18.20853 | [12 empty] | 1.150011 | 0.2680775 | 0.01681572 | 2.122108 | [16 empty] | 2.649799 | 0.4182102 | 0.04084762 | 4.571718 | [12 empty] | 4.124339 | 0.7581546 | 0.06290833 | 6.290833 | [36 empty] | 20.18073 | 1.775595 | 0.3124159 | 31.24159
4265 | Area 1 | Site 12 | SiO2 |  | 7696141.6 | 1.740791 | 2732.648 | 15.46875 | 3130.341 | 4756.969 | 18633.59 | 13876.03 | 1.990891 | -8.677897 | -22.08842 | 141074 | 37.51631 | 0.4405773 | 0.2758712 | 27.58712 |  |  |  |  | 36.70508 | 0.3923493 | 0.1855327 | 55.13433 |  |  |  |  | 1.521601 | 0.0614305 | 0.02024208 | 3.052127 | 0.2775732 | 0.04153592 | 0.0043988 | 0.6124465 | 6.917579 | 0.100453 | 0.1323172 | 16.69815 | [16 empty] | 3.0286 | 0.07563927 | 0.06359686 | 7.117842 | [12 empty] | 0.2445717 | 0.06756242 | 0.004994556 | 0.4994556 | [36 empty] | 13.78869 | 0.2817189 | 0.2694151 | 26.94151
4268 | Area 1 | Site 12 | CaSO4 |  | 40750205.4 | 1.678426 | 6845.942 | 165.9375 | 7203.109 | 11490.41 | 19724.22 | 41903.72 | 3.428984 | -8.61265 | -22.08884 | 817301 | 29.05665 | 0.2675231 | 0.1816583 | 18.16583 |  |  |  |  | 33.16224 | 0.2070769 | 0.1110885 | 33.01192 | 0.4480746 | 0.03856604 | 0.003366708 | 0.7977394 | 0.4917865 | 0.0239129 | 0.005251358 | 0.7918063 | 0.6908972 | 0.0224098 | 0.009090305 | 1.265647 | 4.541397 | 0.0397389 | 0.07249475 | 9.148686 |  |  |  |  | 1.219729 | 0.03335423 | 0.01911049 | 2.218382 | 0.1692289 | 0.01743118 | 0.002756161 | 0.3153826 | 0.3618696 | 0.01973966 | 0.006481483 | 0.7651367 | 17.28828 | 0.09784889 | 0.3173246 | 35.51538 | [12 empty] | 0.4083565 | 0.03544495 | 0.007120435 | 0.7120435 |  |  |  |  | 0.3871121 | 0.05086201 | 0.006581019 | 0.6581019 | 0.3488765 | 0.06255857 | 0.005935435 | 0.5935435 | [24 empty] | 11.42549 | 0.1408224 | 0.1941944 | 19.41944
Min |  |  |  |  | 147083.5 | 1.066667 | 325.4229 | 1.40625 | 432.7499 | 526.5148 | 14814.24 | 1395.65 | 0.9906944 |  |  |  | 28.86106 |  |  | 17.7007 | 4.377916 |  |  | 5.300391 | 4.49302 |  |  | 4.330792 | 0.1305996 |  |  | 0.2662622 | 0.1094726 |  |  | 0.2051403 | 0.176385 |  |  | 0.3994647 | 0.1464716 |  |  | 0.359253 | 0.2248068 |  |  | 0.7882303 | 0.2770616 |  |  | 0.577987 | 0.1013633 |  |  | 0.2184369 | 0.08078781 |  |  | 0.1531714 | 0.2484154 |  |  | 0.5416736 | 0.2380129 |  |  | 0.3709189 | 0.1036749 |  |  | 0.1908766 | 0.3065007 |  |  | 0.5861548 | 0.1149199 |  |  | 0.1970076 | 0.2628368 |  |  | 0.560444 | 0.2296877 |  |  | 0.4968158 | 0 |  |  | 0 | 0.2760084 |  |  | 0.5929584 | 0.2892259 |  |  | 0.5537343 | 0.6985363 |  |  | 1.15317 | 0 |  |  | 0 | 0 |  |  | 0 | 0 |  |  | 0 | 9.245648 |  |  | 16.24069
Max |  |  |  |  | 118110952.6 | 5.272295 | 15514.14 | 177.1875 | 12263.1 | 36832.47 | 23630.13 | 123102.6 | 10.21021 |  |  |  | 70.72608 |  |  | 81.84292 | 10.33523 |  |  | 20.26161 | 42.57432 |  |  | 72.66418 | 12.22275 |  |  | 31.11935 | 5.800466 |  |  | 10.89558 | 7.085636 |  |  | 9.699408 | 13.04024 |  |  | 31.99487 | 1.642212 |  |  | 4.72229 | 8.976112 |  |  | 18.467 | 12.82083 |  |  | 25.47826 | 3.325268 |  |  | 8.277472 | 25.67495 |  |  | 47.19802 | 0.2380129 |  |  | 0.3709189 | 10.09264 |  |  | 18.68514 | 0.3065007 |  |  | 0.5861548 | 23.55615 |  |  | 44.70772 | 0.2628368 |  |  | 0.560444 | 11.83225 |  |  | 17.43639 | 7.926712 |  |  | 14.42159 | 1.166346 |  |  | 2.05207 | 0.2892259 |  |  | 0.5537343 | 10.16712 |  |  | 17.85168 | 0 |  |  | 0 | 0 |  |  | 0 | 0 |  |  | 0 | 30.43737 |  |  | 48.70181
Mean |  |  |  |  | 4278499.8 | 1.652459 | 1556.174 | 106.3928 | 1734.717 | 2561.29 | 17597.07 | 7653.595 | 1.619991 |  |  |  | 48.78685 |  |  | 38.39345 | 7.56267 |  |  | 12.10454 | 23.72151 |  |  | 28.05687 | 3.247255 |  |  | 7.852967 | 0.8399523 |  |  | 1.579469 | 0.7229127 |  |  | 1.491267 | 2.042777 |  |  | 4.719234 | 0.8188461 |  |  | 2.600113 | 2.272224 |  |  | 4.470841 | 3.190593 |  |  | 6.296913 | 0.3801392 |  |  | 0.8866201 | 4.87081 |  |  | 10.46249 | 0.2380129 |  |  | 0.3709189 | 2.338826 |  |  | 4.293921 | 0.3065007 |  |  | 0.5861548 | 2.896727 |  |  | 5.519127 | 0.2628368 |  |  | 0.560444 | 0.8333465 |  |  | 1.484731 | 1.360172 |  |  | 2.476233 | 0.7019056 |  |  | 1.282224 | 0.2892259 |  |  | 0.5537343 | 2.493093 |  |  | 4.249317 | 0 |  |  | 0 | 0 |  |  | 0 | 0 |  |  | 0 | 17.71888 |  |  | 33.51669
Std Dev |  |  |  |  | 9817085.0 | 0.5426105 | 1542.393 | 51.78818 | 1563.239 | 2918.949 | 1901.191 | 10192.23 | 0.8528336 |  |  |  | 8.823836 |  |  | 9.044138 | 3.095421 |  |  | 7.15184 | 9.015512 |  |  | 12.98628 | 3.04299 |  |  | 7.718955 | 1.115033 |  |  | 2.088633 | 0.7121671 |  |  | 1.304875 | 2.07658 |  |  | 4.973033 | 0.5428734 |  |  | 1.519737 | 1.873142 |  |  | 3.801013 | 2.951354 |  |  | 5.904852 | 0.4300299 |  |  | 1.051926 | 3.664755 |  |  | 7.881567 | 0 |  |  | 0 | 3.800604 |  |  | 6.973098 | 0 |  |  | 0 | 4.619348 |  |  | 8.905046 | 0 |  |  | 0 | 1.584886 |  |  | 2.491257 | 2.480442 |  |  | 4.532738 | 0.4464187 |  |  | 0.7328859 | 0 |  |  | 0 | 2.397099 |  |  | 4.170645 | 0 |  |  | 0 | 0 |  |  | 0 | 0 |  |  | 0 | 3.395176 |  |  | 5.406096