## Asbestos
Site | Suspected asbestos | Position | Confirmed Asbestos | Position | Spectrum

## Site 2
Id | Area | Field | Class | Subclass | Area (nm²) | Aspect Ratio | Breadth (nm) | Direction (°) | ECD (nm) | Length (nm) | Mean Gray Level | Perimeter (nm) | Shape | Stage X | Stage Y | Count | B Wt% | B Wt% σ | B k ratio | B Apparent Concentration (%) | O Wt% | O Wt% σ | O k ratio | O Apparent Concentration (%) | F Wt% | F Wt% σ | F k ratio | F Apparent Concentration (%) | Na Wt% | Na Wt% σ | Na k ratio | Na Apparent Concentration (%) | Mg Wt% | Mg Wt% σ | Mg k ratio | Mg Apparent Concentration (%) | Al Wt% | Al Wt% σ | Al k ratio | Al Apparent Concentration (%) | Si Wt% | Si Wt% σ | Si k ratio | Si Apparent Concentration (%) | S Wt% | S Wt% σ | S k ratio | S Apparent Concentration (%) | Cl Wt% | Cl Wt% σ | Cl k ratio | Cl Apparent Concentration (%) | K Wt% | K Wt% σ | K k ratio | K Apparent Concentration (%) | Ca Wt% | Ca Wt% σ | Ca k ratio | Ca Apparent Concentration (%) | Sc Wt% | Sc Wt% σ | Sc k ratio | Sc Apparent Concentration (%) | Ti Wt% | Ti Wt% σ | Ti k ratio | Ti Apparent Concentration (%) | Fe Wt% | Fe Wt% σ | Fe k ratio | Fe Apparent Concentration (%) | Cu Wt% | Cu Wt% σ | Cu k ratio | Cu Apparent Concentration (%) | Zn Wt% | Zn Wt% σ | Zn k ratio | Zn Apparent Concentration (%) | Br Wt% | Br Wt% σ | Br k ratio | Br Apparent Concentration (%) | Rb Wt% | Rb Wt% σ | Rb k ratio | Rb Apparent Concentration (%) | Nb Wt% | Nb Wt% σ | Nb k ratio | Nb Apparent Concentration (%) | Mo Wt% | Mo Wt% σ | Mo k ratio | Mo Apparent Concentration (%) | In Wt% | In Wt% σ | In k ratio | In Apparent Concentration (%) | Ba Wt% | Ba Wt% σ | Ba k ratio | Ba Apparent Concentration (%) | Ta Wt% | Ta Wt% σ | Ta k ratio | Ta Apparent Concentration (%) | W Wt% | W Wt% σ | W k ratio | W Apparent Concentration (%) | Au Wt% | Au Wt% σ | Au k ratio | Au Apparent Concentration (%)
1112 | Area 1 | Site 2 | Si+Al |  | 619956.7 | 1.681996 | 706.6366 | 144.84375 | 888.4557 | 1188.56 | 11943.96 | 3069.699 | 1.20954 | 6.916971 | -0.6340374 | 4078 |  |  |  |  | 47.00658 | 3.051183 | 0.1418418 | 42.1508 | [12 empty] | 6.204363 | 0.9302066 | 0.04363164 | 6.074849 | 14.38517 | 1.342721 | 0.1149163 | 14.5022 | [8 empty] | 6.106692 | 1.014395 | 0.0502897 | 5.936681 | [56 empty] | 26.2972 | 3.259003 | 0.2075815 | 20.75815
1115 | Area 1 | Site 2 | Si+Al |  | 630252.6 | 1.539414 | 769.4594 | 15.46875 | 895.8027 | 1184.516 | 11974.65 | 3063.461 | 1.18495 | 7.105201 | -0.6342397 | 4797 |  |  |  |  | 50.31736 | 2.894158 | 0.1562705 | 46.43857 | [12 empty] | 4.49191 | 0.7842553 | 0.02976004 | 4.143501 | 7.461108 | 0.9604014 | 0.05844234 | 7.375302 | [12 empty] | 3.802351 | 0.819592 | 0.03236362 | 3.622178 | [52 empty] | 33.92727 | 3.03043 | 0.2768905 | 27.68905
1117 | Area 1 | Site 2 | SiO2 |  | 183118.9 | 1.354341 | 457.4481 | 22.5 | 482.8605 | 619.5407 | 10830.42 | 1643.928 | 1.174417 | 7.109323 | -0.634622 | 1410 |  |  |  |  | 41.03822 | 6.0643 | 0.0987822 | 29.35489 | [16 empty] | 6.172135 | 1.83835 | 0.04250013 | 5.363428 | [68 empty] | 52.78965 | 6.100602 | 0.3698607 | 36.98607
1118 | Area 1 | Site 2 | CaO/CaCO3 |  | 494200.4 | 1.337617 | 860.3211 | 123.75 | 793.2436 | 1150.78 | 11909.28 | 3433.294 | 1.898056 | 6.961115 | -0.6424454 | 3061 |  |  |  |  | 48.40092 | 3.702807 | 0.1294385 | 38.46496 | [16 empty] | 5.36468 | 1.047035 | 0.04187499 | 5.284537 | [12 empty] | 6.573293 | 1.390758 | 0.05276739 | 5.905794 | [52 empty] | 39.6611 | 3.797701 | 0.3214943 | 32.14943
1122 | Area 1 | Site 2 | Si+Al |  | 430954.5 | 1.269512 | 683.8493 | 37.96875 | 740.7485 | 868.155 | 10841.28 | 2540.438 | 1.191724 | 6.917404 | -0.6348784 | 3017 |  |  |  |  | 46.41219 | 3.304268 | 0.1519776 | 45.16286 | [12 empty] | 3.914843 | 0.8084365 | 0.02959456 | 4.120462 | 12.7857 | 1.338416 | 0.1140709 | 14.39551 | [12 empty] | 4.277651 | 0.8898839 | 0.0406699 | 4.551828 | [52 empty] | 32.60963 | 3.459126 | 0.2881532 | 28.81532
1130 | Area 1 | Site 2 | Fe |  | 289019 | 1.445121 | 515.253 | 80.15625 | 606.6221 | 744.6031 | 12958.44 | 2003.868 | 1.10561 | 7.039622 | -0.6439603 | 2030 |  |  |  |  | 41.13731 | 4.255427 | 0.1465484 | 43.54948 | [12 empty] | 3.795728 | 1.23437 | 0.02192981 | 3.053296 | [28 empty] | 18.16847 | 3.164022 | 0.1722662 | 17.22662 | [40 empty] | 36.89848 | 4.507664 | 0.3053443 | 30.53443
1132 | Area 1 | Site 2 | CaO/CaCO3 |  | 235333.5 | 1.119597 | 541.6123 | 63.28125 | 547.3901 | 606.3876 | 10765.79375 | 1813.249 | 1.111786 | 7.025959 | -0.6359786 | 1832 |  |  |  |  | 20.82943 | 4.976358 | 0.03860497 | 11.47216 |  |  |  |  | 14.33394 | 2.482498 | 0.05391752 | 12.77573 | [16 empty] | 19.59773 | 2.746171 | 0.1217877 | 13.93595 |  |  |  |  | 5.14556 | 1.531406 | 0.03659464 | 4.095719 | [52 empty] | 40.09334 | 5.038739 | 0.3109978 | 31.09978
1133 | Area 1 | Site 2 | Salt |  | 789102.7 | 1.55436 | 844.6705 | 127.96875 | 1002.356 | 1312.922 | 11517.09 | 3414.579 | 1.175793 | 7.113552 | -0.6358451 | 6134 |  |  |  |  | 19.64241 | 2.809561 | 0.03459039 | 10.27915 |  |  |  |  | 22.63142 | 1.852661 | 0.07712933 | 18.27575 | [16 empty] | 20.73188 | 1.735877 | 0.1085059 | 12.41613 | [60 empty] | 36.9943 | 3.213743 | 0.2353022 | 23.53022
1134 | Area 1 | Site 2 | CaO/CaCO3 |  | 488317.1 | 1.641476 | 650.8459 | 113.90625 | 788.5078 | 1068.348 | 12116.39 | 2736.225 | 1.22009 | 7.016088 | -0.6362164 | 2892 |  |  |  |  | 47.37514 | 3.837483 | 0.1185573 | 35.2314 | [16 empty] | 3.399146 | 0.9185914 | 0.02721665 | 3.434685 | [12 empty] | 10.86761 | 1.536978 | 0.09092474 | 10.17641 | [52 empty] | 38.35811 | 3.97029 | 0.3255923 | 32.55923
1136 | Area 1 | Site 2 | Salt |  | 280194 | 1.334143 | 542.3716 | 102.65625 | 597.2889 | 723.6013 | 11302.18 | 1964.925 | 1.096537 | 7.072625 | -0.6446052 | 2125 |  |  |  |  | 23.45613 | 4.644528 | 0.04548576 | 13.5169 |  |  |  |  | 17.04725 | 2.780218 | 0.05804578 | 13.75391 | [16 empty] | 15.57277 | 2.437415 | 0.08360989 | 9.56733 | [60 empty] | 43.92384 | 5.025232 | 0.299934 | 29.9934
1141 | Area 1 | Site 2 | Salt |  | 311816.9 | 1.303032 | 589.0073 | 147.65625 | 630.0933 | 767.4951 | 11502.33 | 2061.527 | 1.084597 | 7.07526 | -0.637312 | 2214 |  |  |  |  | 25.77421 | 5.045724 | 0.04886105 | 14.51993 |  |  |  |  | 17.11312 | 2.896803 | 0.05385452 | 12.7608 | [16 empty] | 12.64175 | 2.408738 | 0.06304049 | 7.21361 | [60 empty] | 44.47092 | 5.468787 | 0.2824687 | 28.24687
1140 | Area 1 | Site 2 | Si+Al |  | 4166138.7 | 1.681549 | 2073.571 | 164.53125 | 2303.148 | 3486.811 | 13649.11 | 9692.733 | 1.794522 | 6.903541 | -0.6440356 | 27662 |  |  |  |  | 44.03925 | 1.164507 | 0.1332822 | 39.60719 | [12 empty] | 1.766532 | 0.2465811 | 0.01241493 | 1.728535 | 18.41986 | 0.5821292 | 0.1558135 | 19.66333 | [12 empty] | 2.238419 | 0.3027127 | 0.01927141 | 2.156881 | [52 empty] | 33.53594 | 1.260253 | 0.2640342 | 26.40342
1142 | Area 1 | Site 2 | CaO/CaCO3 |  | 327260.7 | 1.569921 | 542.3716 | 170.15625 | 645.5085 | 851.4804 | 11715.19 | 2155.544 | 1.129823 | 6.950157 | -0.6450418 | 2008 |  |  |  |  | 49.96517 | 5.112626 | 0.1080526 | 32.10975 | [32 empty] | 13.9121 | 2.191121 | 0.1053324 | 11.78894 | [52 empty] | 36.12272 | 5.078572 | 0.2801717 | 28.01717
1143 | Area 1 | Site 2 | CaO/CaCO3 |  | 1676015.9 | 1.283293 | 1407.522 | 125.15625 | 1460.811 | 1806.263 | 12751.79 | 5152.524 | 1.260527 | 6.939125 | -0.6369805 | 7505 |  |  |  |  | 23.09925 | 2.470964 | 0.03509223 | 10.42828 | [12 empty] | 3.196413 | 0.6413163 | 0.01765164 | 2.457644 | 6.530993 | 0.7695465 | 0.04388379 | 5.538043 | [12 empty] | 17.88966 | 1.420739 | 0.1214079 | 13.58813 | [52 empty] | 49.28368 | 2.656122 | 0.3421832 | 34.21832
1146 | Area 1 | Site 2 | Salt |  | 409627.4 | 1.951881 | 566.9141 | 106.875 | 722.1868 | 1106.549 | 10901.24 | 2958.037 | 1.699841 | 6.910754 | -0.6450436 | 2730 |  |  |  |  | 21.81738 | 5.818963 | 0.02918623 | 8.673207 |  |  |  |  | 8.327589 | 2.550416 | 0.01929103 | 4.570999 | [16 empty] | 11.27678 | 2.502486 | 0.04135578 | 4.732268 | [60 empty] | 58.57825 | 5.856756 | 0.2993256 | 29.93256
1151 | Area 1 | Site 2 | CaO/CaCO3 |  | 178706.4 | 1.191033 | 461.0158 | 160.3125 | 477.0074 | 549.0852 | 11153.58 | 1564.971 | 1.090592 | 7.023513 | -0.6455499 | 1191 |  |  |  |  | 83.57311 | 4.137615 | 0.1186709 | 35.26516 | [32 empty] | 16.4269 | 4.137617 | 0.06667011 | 7.461804
1156 | Area 1 | Site 2 | SiO2 |  | 322848.2 | 1.427563 | 563.8381 | 147.65625 | 641.142 | 804.9147 | 11663.28 | 2215.787 | 1.210174 | 6.924833 | -0.6380289 | 1682 |  |  |  |  | 37.67634 | 4.573649 | 0.1258885 | 37.41002 | [16 empty] | 10.42608 | 1.450086 | 0.1201369 | 15.16103 | [48 empty] | 15.51596 | 3.885251 | 0.130657 | 13.0657 | [16 empty] | 36.38163 | 4.45158 | 0.4182135 | 41.82135
1157 | Area 1 | Site 2 | CaO/CaCO3 |  | 1187698.9 | 1.571729 | 1147.092 | 133.59375 | 1229.726 | 1802.917 | 11879.98 | 5082.389 | 1.730692 | 6.94726 | -0.6376094 | 9808 |  |  |  |  | 50.64662 | 1.916281 | 0.1427232 | 42.41274 | [12 empty] | 3.3093 | 0.4672823 | 0.02423805 | 3.374673 | 5.204934 | 0.5153572 | 0.04583843 | 5.784714 | [12 empty] | 13.90949 | 0.8612501 | 0.1386351 | 15.51621 | [52 empty] | 26.92964 | 1.910033 | 0.2538217 | 25.38217
1164 | Area 1 | Site 2 | Si+Al |  | 1285509.4 | 1.333652 | 1235.146 | 160.3125 | 1279.36 | 1647.256 | 11010.03 | 4940.606 | 1.511038 | 7.056683 | -0.6381408 | 8247 |  |  |  |  | 48.65917 | 2.385867 | 0.1308615 | 38.88782 |  |  |  |  | 3.033191 | 0.8436259 | 0.0100482 | 2.380916 |  |  |  |  | 2.406849 | 0.5720211 | 0.01373615 | 1.912489 | 5.026503 | 0.6730714 | 0.03517665 | 4.439219 | [12 empty] | 4.964675 | 0.7544613 | 0.03763357 | 4.211998 | [52 empty] | 35.90961 | 2.512155 | 0.2669375 | 26.69375
1165 | Area 1 | Site 2 | CaO/CaCO3 |  | 474344.1 | 1.736777 | 596.6087 | 84.375 | 777.1446 | 1036.176 | 12806.38 | 2633.385 | 1.16339 | 7.012692 | -0.6463023 | 3392 |  |  |  |  | 43.88424 | 3.861512 | 0.09486808 | 28.19174 | [32 empty] | 12.7404 | 1.654641 | 0.09779183 | 10.94499 | [52 empty] | 43.37536 | 3.856145 | 0.3505177 | 35.05177
1171 | Area 1 | Site 2 | Si+Al |  | 2829150.2 | 1.82012 | 1545.759 | 11.25 | 1897.943 | 2813.466 | 14819.3 | 7515.263 | 1.588629 | 6.981646 | -0.6381197 | 24824 |  |  |  |  | 48.40425 | 1.150957 | 0.1596057 | 47.42967 | [12 empty] | 4.860049 | 0.3230156 | 0.03776453 | 5.257969 | 10.92371 | 0.4335221 | 0.09892165 | 12.48371 | [8 empty] | 4.507628 | 0.3142847 | 0.04206162 | 4.965359 | 3.183525 | 0.305624 | 0.03123686 | 3.49607 | [52 empty] | 28.12085 | 1.179967 | 0.2584912 | 25.84912
1173 | Area 1 | Site 2 | CaO/CaCO3 |  | 1158282.2 | 1.371313 | 1116.046 | 29.53125 | 1214.401 | 1530.448 | 13688.54 | 4338.626 | 1.293243 | 6.981695 | -0.6466078 | 8550 |  |  |  |  | 50.16894 | 2.187518 | 0.130724 | 38.84698 | [12 empty] | 1.733023 | 0.4647217 | 0.01135625 | 1.581135 | 2.488708 | 0.476398 | 0.02016324 | 2.544558 | [12 empty] | 12.4702 | 0.9222635 | 0.1104129 | 12.35755 | [52 empty] | 33.13914 | 2.202394 | 0.2909078 | 29.09078
1176 | Area 1 | Site 2 | CaO/CaCO3 |  | 389771.1 | 1.319142 | 781.4618 | 153.28125 | 704.4658 | 1030.859 | 11483.8 | 3411.995 | 2.376825 | 7.006481 | -0.646922 | 2524 |  |  |  |  | 38.06242 | 4.710336 | 0.07603291 | 22.59453 | [12 empty] | 4.411488 | 1.169846 | 0.02319109 | 3.228904 | [16 empty] | 7.426523 | 1.644823 | 0.04888614 | 5.4714 | [52 empty] | 50.09956 | 4.800182 | 0.3495769 | 34.95769
1174 | Area 1 | Site 2 | Si+Ca+Fe Mixture |  | 24770323.9 | 1.966847 | 4538.556 | 178.59375 | 5615.92 | 8926.646 | 17317.12 | 24497.35 | 1.927954 | 6.904413 | -0.6365785 | 230440 |  |  |  |  | 53.39677 | 0.3568711 | 0.193588 | 57.52812 | [8 empty] | 0.6314612 | 0.06529282 | 0.004532956 | 0.6834847 | 3.310646 | 0.08217496 | 0.02982045 | 4.151912 | 9.517744 | 0.120604 | 0.1024646 | 12.93083 | 0.446661 | 0.07880297 | 0.004591775 | 0.5330219 | 0.1701121 | 0.04557101 | 0.001880369 | 0.2151673 | 0.2558401 | 0.04790168 | 0.003189762 | 0.3765502 | 14.64084 | 0.1591938 | 0.190762 | 21.35033 | [8 empty] | 2.073581 | 0.1122319 | 0.02669229 | 2.669229 | 0.6495112 | 0.1293951 | 0.008176197 | 0.8176197 | [36 empty] | 14.90684 | 0.346291 | 0.1686622 | 16.86622
1183 | Area 1 | Site 2 | SiO2 |  | 1862076.5 | 1.996359 | 1168.89 | 129.375 | 1539.763 | 2333.525 | 13382.62 | 5956.087 | 1.516054 | 6.971309 | -0.6466283 | 17154 |  |  |  |  | 53.46183 | 1.282341 | 0.2146789 | 63.79567 | [12 empty] | 0.9657975 | 0.2482045 | 0.007873502 | 1.096231 | 19.34062 | 0.668485 | 0.1908103 | 24.07986 | [12 empty] | 2.253529 | 0.3084652 | 0.02350508 | 2.630719 | [52 empty] | 23.97821 | 1.357261 | 0.2191464 | 21.91464
1188 | Area 1 | Site 2 | CaO/CaCO3 |  | 1006050.8 | 1.930175 | 920.435 | 30.9375 | 1131.788 | 1776.6 | 11945.95 | 4217.071 | 1.406669 | 6.93869 | -0.6390683 | 4781 |  |  |  |  | 24.08704 | 2.974733 | 0.03435073 | 10.20793 | [12 empty] | 3.119225 | 0.7662181 | 0.01774753 | 2.470995 | 2.369497 | 0.7033109 | 0.01649156 | 2.0812 | [12 empty] | 26.59588 | 2.081544 | 0.1951172 | 21.83777 | [52 empty] | 43.82836 | 3.221245 | 0.329139 | 32.9139
1190 | Area 1 | Site 2 | CaO/CaCO3 |  | 3384390.2 | 1.3518 | 2091.024 | 81.5625 | 2075.847 | 2826.647 | 12910.05 | 9739.428 | 2.230369 | 6.917484 | -0.6382412 | 23154 |  |  |  |  | 50.34196 | 1.312034 | 0.1428256 | 42.44318 | [12 empty] | 2.769515 | 0.3083831 | 0.01872743 | 2.607427 | 7.583972 | 0.4080738 | 0.06193687 | 7.816304 | [12 empty] | 9.050547 | 0.4865238 | 0.08086839 | 9.050893 | [52 empty] | 30.254 | 1.36109 | 0.2567365 | 25.67365
1192 | Area 1 | Site 2 | CaO/CaCO3 |  | 800134 | 1.355187 | 900.4797 | 143.4375 | 1009.338 | 1220.318 | 11966.68 | 3356.92 | 1.120752 | 7.017523 | -0.6392275 | 5996 |  |  |  |  | 49.01896 | 2.631562 | 0.1331954 | 39.58139 | [12 empty] | 1.83047 | 0.5707631 | 0.01182284 | 1.646098 | 3.369302 | 0.6502035 | 0.0268758 | 3.39167 | [12 empty] | 8.677106 | 1.022169 | 0.0737789 | 8.257429 | [52 empty] | 37.10417 | 2.648933 | 0.3163164 | 31.63164
1193 | Area 1 | Site 2 | CaO/CaCO3 |  | 1285509.4 | 1.465578 | 1247.455 | 147.65625 | 1279.36 | 1828.241 | 12402.79 | 5575.291 | 1.924199 | 7.061369 | -0.647337 | 8477 |  |  |  |  | 44.49815 | 2.696013 | 0.08957506 | 26.61882 | [12 empty] | 1.933673 | 0.6129777 | 0.009582181 | 1.334131 | 2.621075 | 0.5983818 | 0.01608523 | 2.029923 | [12 empty] | 7.644653 | 0.9305476 | 0.04868833 | 5.44926 | [52 empty] | 43.30245 | 2.764351 | 0.2841395 | 28.41395
1197 | Area 1 | Site 2 | CaO/CaCO3 |  | 169881.4 | 1.354306 | 437.3148 | 74.53125 | 465.0803 | 592.2582 | 11653.4 | 1607.568 | 1.210551 | 7.064975 | -0.6478274 | 1169 |  |  |  |  | 43.54674 | 7.118355 | 0.08714432 | 25.89649 | [32 empty] | 9.785923 | 2.666218 | 0.06536254 | 7.31546 | [52 empty] | 46.66734 | 7.17079 | 0.3323409 | 33.23409
1199 | Area 1 | Site 2 | CaO/CaCO3 |  | 2289353.9 | 1.64563 | 1428.466 | 168.75 | 1707.307 | 2350.727 | 13624.73 | 6273.429 | 1.368004 | 7.08193 | -0.6394315 | 17049 |  |  |  |  | 49.06881 | 1.555637 | 0.1223293 | 36.35233 | [12 empty] | 2.395232 | 0.3540596 | 0.01570683 | 2.186868 | 1.446548 | 0.2993464 | 0.01164645 | 1.469758 | [12 empty] | 14.31775 | 0.7155737 | 0.1274369 | 14.26291 | [52 empty] | 32.77166 | 1.541274 | 0.289524 | 28.9524
1200 | Area 1 | Site 2 | Si+Al |  | 1604680.4 | 1.496477 | 1494.871 | 120.9375 | 1429.385 | 2237.04 | 11540.72 | 7331.952 | 2.665881 | 7.019254 | -0.6472557 | 11105 |  |  |  |  | 42.89099 | 2.172312 | 0.1003344 | 29.81617 | [12 empty] | 2.863562 | 0.519748 | 0.01555272 | 2.165411 | 5.932655 | 0.6394867 | 0.03924134 | 4.952175 | [12 empty] | 3.033899 | 0.6007402 | 0.02049088 | 2.293366 | [52 empty] | 45.27889 | 2.233717 | 0.3108875 | 31.08875
1201 | Area 1 | Site 2 | Si+Al |  | 806017.3 | 1.359482 | 909.7503 | 15.46875 | 1013.042 | 1236.789 | 11709.05 | 3566.255 | 1.255656 | 7.001957 | -0.6398141 | 6049 |  |  |  |  | 47.32966 | 2.452185 | 0.1362749 | 40.49652 | [12 empty] | 3.484769 | 0.6074024 | 0.02492187 | 3.469881 | 12.77428 | 0.9895138 | 0.1082451 | 13.66031 | [12 empty] | 8.363956 | 0.9149352 | 0.0771741 | 8.637424 | [52 empty] | 28.04734 | 2.595566 | 0.2362098 | 23.62098
1203 | Area 1 | Site 2 | CaO/CaCO3 |  | 224302.3 | 1.352813 | 488.1344 | 19.6875 | 534.4067 | 660.3545 | 11631.63 | 1776.889 | 1.120152 | 7.040894 | -0.6481645 | 1484 |  |  |  |  | 42.36166 | 6.651144 | 0.0792361 | 23.54642 | [32 empty] | 9.381522 | 2.32122 | 0.05858272 | 6.556652 | [52 empty] | 48.25682 | 6.674371 | 0.3231308 | 32.31308
1206 | Area 1 | Site 2 | CaSO4 |  | 1574528.3 | 1.422238 | 1234.75 | 104.0625 | 1415.893 | 1756.109 | 14700.64 | 5019.563 | 1.273419 | 7.081084 | -0.6476751 | 11591 |  |  |  |  | 47.23195 | 1.892846 | 0.1266189 | 37.62707 | [12 empty] | 2.320013 | 0.3931856 | 0.01697543 | 2.363495 |  |  |  |  | 10.30232 | 0.8360867 | 0.07965753 | 9.246797 | [8 empty] | 11.50303 | 0.737526 | 0.1106813 | 12.38759 | [52 empty] | 28.6427 | 1.968257 | 0.2832967 | 28.32967
1207 | Area 1 | Site 2 | Si+Al |  | 1159017.6 | 1.294985 | 1133.277 | 164.53125 | 1214.787 | 1467.577 | 13886.45 | 4053.988 | 1.128405 | 7.044885 | -0.6401942 | 9296 |  |  |  |  | 45.53445 | 2.077865 | 0.1353562 | 40.22349 | [12 empty] | 5.004432 | 0.5648774 | 0.03405198 | 4.74107 | 11.40368 | 0.7993948 | 0.09042189 | 11.41106 | [8 empty] | 4.406661 | 0.6286873 | 0.03465582 | 4.091107 | [56 empty] | 33.65078 | 2.150843 | 0.2681362 | 26.81362
1209 | Area 1 | Site 2 | Si+Al |  | 947952.8 | 2.075212 | 800.9848 | 151.875 | 1098.622 | 1662.213 | 12661.79 | 3993.746 | 1.33895 | 6.924886 | -0.6402798 | 6006 |  |  |  |  | 44.73305 | 2.735208 | 0.1224912 | 36.40045 | [12 empty] | 4.743303 | 0.7287587 | 0.0293205 | 4.082304 | 7.799454 | 0.8876894 | 0.05689808 | 7.18042 | [8 empty] | 3.438545 | 0.7924174 | 0.02444189 | 2.885357 | [56 empty] | 39.28564 | 2.859159 | 0.2959149 | 29.59149
1218 | Area 1 | Site 2 | CaO/CaCO3 |  | 657463 | 1.132098 | 953.6518 | 11.25 | 914.936 | 1079.627 | 14897.33 | 3191.254 | 1.232655 | 7.020988 | -0.648911 | 5040 |  |  |  |  | 51.7675 | 3.100656 | 0.1126991 | 33.49056 | [32 empty] | 17.33231 | 1.530104 | 0.1416651 | 15.85534 | [52 empty] | 30.90018 | 3.045656 | 0.2533001 | 25.33001
1223 | Area 1 | Site 2 | CaO/CaCO3 |  | 805281.9 | 1.272208 | 973.9615 | 22.5 | 1012.579 | 1239.081 | 12604.07 | 3354.336 | 1.111874 | 6.977653 | -0.6490188 | 5475 |  |  |  |  | 48.93205 | 2.817173 | 0.1257652 | 37.37336 | [8 empty] | 5.932328 | 0.9184274 | 0.02940051 | 4.433045 | [20 empty] | 11.00254 | 1.165036 | 0.09148147 | 10.23872 | [52 empty] | 34.13308 | 2.851995 | 0.2829004 | 28.29004
1237 | Area 1 | Site 2 | CaO/CaCO3 |  | 339027.4 | 1.593499 | 650.252 | 174.375 | 657.0107 | 1036.176 | 11391.57 | 2652.1 | 1.650955 | 7.102636 | -0.6581838 | 1688 |  |  |  |  | 43.68692 | 5.509775 | 0.09503158 | 28.24033 | [32 empty] | 7.163213 | 1.98958 | 0.04905441 | 5.490232 | [52 empty] | 49.14986 | 5.531464 | 0.3622833 | 36.22833
1238 | Area 1 | Site 2 | CaO/CaCO3 |  | 336821.1 | 1.414927 | 594.4476 | 21.09375 | 654.8694 | 841.0999 | 13288.12 | 2204.38 | 1.148058 | 7.092417 | -0.6509637 | 2384 |  |  |  |  | 49.97553 | 5.490457 | 0.09088516 | 27.00814 | [32 empty] | 13.87028 | 2.326056 | 0.08821982 | 9.873676 | [52 empty] | 36.1542 | 5.527613 | 0.2355975 | 23.55975
1244 | Area 1 | Site 2 | Si+Al |  | 1087682.1 | 1.487325 | 1097.77 | 32.34375 | 1176.809 | 1632.741 | 11659.09 | 4416.513 | 1.427076 | 7.096594 | -0.6511291 | 7917 |  |  |  |  | 42.92472 | 2.283846 | 0.1181429 | 35.10826 | [12 empty] | 5.307769 | 0.6534418 | 0.03363782 | 4.683406 | 8.638877 | 0.7776113 | 0.06408337 | 8.087188 | [8 empty] | 3.029919 | 0.6231454 | 0.02181192 | 2.57489 | [56 empty] | 40.09872 | 2.406888 | 0.3051949 | 30.51949
1246 | Area 1 | Site 2 | CaSO4 |  | 435367 | 1.259288 | 807.1487 | 80.15625 | 744.5311 | 1016.433 | 11120.01 | 3006.873 | 1.652588 | 6.940092 | -0.6513268 | 3059 |  |  |  |  | 40.18038 | 4.67467 | 0.07797132 | 23.17057 | [20 empty] | 6.12759 | 1.997888 | 0.02828068 | 3.282875 | [8 empty] | 5.906389 | 1.487931 | 0.03713928 | 4.156676 | [52 empty] | 47.78563 | 4.858912 | 0.3296876 | 32.96876
1249 | Area 1 | Site 2 | SiO2 |  | 1086211.3 | 1.431222 | 1121.864 | 4.21875 | 1176.013 | 1605.636 | 11706.87 | 4430.06 | 1.437788 | 6.956331 | -0.6585779 | 8586 |  |  |  |  | 48.40373 | 2.419247 | 0.1245622 | 37.01589 | [16 empty] | 12.51371 | 0.9199121 | 0.09367456 | 11.82154 | [12 empty] | 6.175768 | 0.7836018 | 0.04776049 | 5.345415 | [52 empty] | 32.9068 | 2.607733 | 0.2408886 | 24.08886
1250 | Area 1 | Site 2 | CaO/CaCO3 |  | 3084340.0 | 1.708352 | 1981.268 | 154.6875 | 1981.692 | 3384.702 | 13502.4 | 11758.36 | 3.567148 | 6.983699 | -0.6509752 | 23776 |  |  |  |  | 49.74787 | 1.326463 | 0.128553 | 38.20182 | [12 empty] | 2.77289 | 0.3056706 | 0.01847892 | 2.572827 | 5.425427 | 0.3578494 | 0.04380951 | 5.52867 | [12 empty] | 12.97198 | 0.5626349 | 0.1165158 | 13.04059 | [52 empty] | 29.08183 | 1.322105 | 0.2495759 | 24.95759
1254 | Area 1 | Site 2 | CaO/CaCO3 |  | 336821.1 | 1.672053 | 523.5037 | 106.875 | 654.8694 | 875.3257 | 12363.05 | 2228.263 | 1.17307 | 7.108525 | -0.6519503 | 2160 |  |  |  |  | 35.47763 | 5.665022 | 0.06253003 | 18.58191 | [32 empty] | 7.174446 | 1.929538 | 0.04255156 | 4.762425 | [52 empty] | 57.34792 | 5.639177 | 0.3767544 | 37.67544
1255 | Area 1 | Site 2 | CaSO4 |  | 424335.8 | 1.376019 | 662.2001 | 126.5625 | 735.0381 | 911.2002 | 12939.63 | 2506.662 | 1.178344 | 6.92265 | -0.65918 | 4376 |  |  |  |  | 49.31705 | 2.925516 | 0.1183189 | 35.16058 | [12 empty] | 2.43524 | 0.6376616 | 0.0187888 | 2.615971 | 6.772335 | 0.8335054 | 0.06290367 | 7.938313 | 4.941453 | 0.9447129 | 0.04410885 | 5.120239 | [8 empty] | 21.81084 | 1.637267 | 0.2370659 | 26.53272 | [52 empty] | 14.72309 | 2.986648 | 0.1454366 | 14.54366
1259 | Area 1 | Site 2 | Si+Al |  | 371385.7 | 1.414801 | 613.6234 | 37.96875 | 687.6503 | 868.155 | 13145.24 | 2258.384 | 1.09285 | 6.949963 | -0.652201 | 3012 |  |  |  |  | 45.00872 | 3.604488 | 0.1339482 | 39.80508 | [12 empty] | 3.044643 | 0.9210423 | 0.01930805 | 2.688266 | 7.593215 | 1.158363 | 0.05830001 | 7.35734 | [68 empty] | 44.35342 | 3.674367 | 0.3485649 | 34.85649
1263 | Area 1 | Site 2 | CaO/CaCO3 |  | 1000167.5 | 1.341021 | 1054.665 | 32.34375 | 1128.474 | 1414.328 | 13308.75 | 3835.832 | 1.170675 | 7.026573 | -0.6521417 | 7228 |  |  |  |  | 45.42438 | 2.483402 | 0.1107675 | 32.91653 | [12 empty] | 2.772447 | 0.5589605 | 0.01738819 | 2.420964 | 2.680655 | 0.5323774 | 0.02054913 | 2.593257 | [12 empty] | 10.63677 | 1.025704 | 0.08729564 | 9.77024 | [52 empty] | 38.48575 | 2.495262 | 0.3181269 | 31.81269
1269 | Area 1 | Site 2 | CaO/CaCO3 |  | 364767 | 1.637536 | 639.8564 | 170.15625 | 681.4952 | 1047.788 | 11796.24 | 2767.417 | 1.670798 | 7.099332 | -0.6526495 | 2002 |  |  |  |  | 52.36172 | 5.220691 | 0.1166822 | 34.67419 | [12 empty] | 4.614019 | 1.530598 | 0.02304759 | 3.208924 | [16 empty] | 8.392759 | 1.981124 | 0.05607416 | 6.275892 | [52 empty] | 34.6315 | 5.327718 | 0.2313094 | 23.13094
1286 | Area 1 | Site 2 | Fe |  | 499348.3 | 1.440223 | 716.9502 | 22.5 | 797.3644 | 1032.568 | 13964.52 | 2682.221 | 1.146505 | 7.112456 | -0.653363 | 3647 |  |  |  |  | 32.3664 | 3.951741 | 0.07681066 | 22.82566 | [44 empty] | 24.08959 | 3.028371 | 0.1684034 | 16.84034 | [40 empty] | 43.54401 | 4.324976 | 0.2642352 | 26.42352
1288 | Area 1 | Site 2 | CaO/CaCO3 |  | 523617.1 | 1.365065 | 727.4886 | 144.84375 | 816.5109 | 993.0692 | 11549.75 | 2872.841 | 1.254294 | 6.944592 | -0.6532823 | 2402 |  |  |  |  | 38.13608 | 5.19554 | 0.06301403 | 18.72574 | [12 empty] | 4.538878 | 1.377575 | 0.02152091 | 2.996363 | 5.31777 | 1.535221 | 0.03002755 | 3.789414 | [12 empty] | 11.74059 | 2.162779 | 0.07065328 | 7.907606 | [52 empty] | 40.26668 | 5.435633 | 0.240422 | 24.0422
1289 | Area 1 | Site 2 | CaO/CaCO3 |  | 499348.3 | 1.24865 | 737.7631 | 132.1875 | 797.3644 | 921.2082 | 11112.11 | 2770.001 | 1.222775 | 7.09445 | -0.6534328 | 3384 |  |  |  |  | 47.05527 | 3.730153 | 0.112959 | 33.56778 | [16 empty] | 4.561695 | 0.8898052 | 0.03531319 | 4.456451 | [12 empty] | 11.0267 | 1.527221 | 0.08924133 | 9.988003 | [52 empty] | 37.35633 | 3.708683 | 0.3036077 | 30.36077
1293 | Area 1 | Site 2 | CaO/CaCO3 |  | 320641.9 | 1.567766 | 574.9972 | 7.03125 | 638.9476 | 901.4613 | 10876.94 | 2455.242 | 1.496093 | 6.941419 | -0.6536057 | 2264 |  |  |  |  | 50.38818 | 4.606025 | 0.1171257 | 34.80599 | [32 empty] | 12.23569 | 1.931326 | 0.09543513 | 10.68122 | [52 empty] | 37.37614 | 4.610239 | 0.3001946 | 30.01946
1300 | Area 1 | Site 2 | CaO/CaCO3 |  | 2632793.8 | 1.519397 | 1561.084 | 149.0625 | 1830.895 | 2371.907 | 17300.04 | 6178.341 | 1.153764 | 6.95313 | -0.6607454 | 23777 |  |  |  |  | 52.47298 | 1.229485 | 0.1491331 | 44.31754 | [8 empty] | 0.83706 | 0.2607779 | 0.004906972 | 0.7398793 | 2.591209 | 0.2742871 | 0.01893546 | 2.636391 | 5.880597 | 0.3402443 | 0.05212089 | 6.577548 | [12 empty] | 14.98097 | 0.5725524 | 0.1529942 | 17.12331 | [52 empty] | 23.23719 | 1.211963 | 0.2200587 | 22.00587
1305 | Area 1 | Site 2 | Si+Al |  | 2874010.6 | 1.357468 | 1947.956 | 64.6875 | 1912.931 | 2644.288 | 13493 | 8506.861 | 2.003736 | 6.981203 | -0.6530888 | 25130 |  |  |  |  | 50.56339 | 1.174865 | 0.1734608 | 51.54695 | [12 empty] | 1.869876 | 0.2531986 | 0.0136045 | 1.894159 | 15.81572 | 0.5339422 | 0.1386316 | 17.49502 | [12 empty] | 2.662652 | 0.2912649 | 0.02458116 | 2.751155 | [52 empty] | 29.08836 | 1.239936 | 0.2441845 | 24.41845
1306 | Area 1 | Site 2 | CaO/CaCO3 |  | 470667 | 1.635598 | 631.309 | 112.5 | 774.1265 | 1032.568 | 11720.35 | 2624.563 | 1.164636 | 6.964899 | -0.6612682 | 2760 |  |  |  |  | 47.39483 | 4.202806 | 0.1121137 | 33.31659 | [12 empty] | 3.219774 | 0.9661324 | 0.01974659 | 2.749326 | 6.619461 | 1.138463 | 0.04884685 | 6.164371 | [12 empty] | 11.61329 | 1.7226 | 0.0941055 | 10.53241 | [52 empty] | 31.15265 | 4.236087 | 0.2412944 | 24.12944
1309 | Area 1 | Site 2 | CaO/CaCO3 |  | 682467.2 | 1.562042 | 938.1143 | 129.375 | 932.1718 | 1465.374 | 11564.72 | 4092.932 | 1.953338 | 7.055697 | -0.6539231 | 4631 |  |  |  |  | 45.4336 | 4.088201 | 0.08014051 | 23.81518 | [32 empty] | 5.417718 | 1.278575 | 0.02850438 | 3.190247 | [52 empty] | 49.14868 | 4.107713 | 0.2784576 | 27.84576
1310 | Area 1 | Site 2 | CaO/CaCO3 |  | 739094.3 | 1.34964 | 928.8238 | 39.375 | 970.0743 | 1253.577 | 13070.84 | 3384.458 | 1.233299 | 7.018192 | -0.6541431 | 7264 |  |  |  |  | 57.3326 | 1.844658 | 0.2111498 | 62.74694 |  |  |  |  | 2.459667 | 0.6132579 | 0.0120818 | 2.862777 | 2.383187 | 0.4982995 | 0.01649139 | 2.486593 | 2.243214 | 0.428945 | 0.01904532 | 2.651687 | 7.190802 | 0.5763262 | 0.07448637 | 9.400024 | [12 empty] | 15.33145 | 0.8765863 | 0.1971879 | 22.06953 | [52 empty] | 13.05907 | 1.750116 | 0.1459918 | 14.59918
1316 | Area 1 | Site 2 | Salt |  | 910446.6 | 1.226066 | 1067.6 | 129.375 | 1076.669 | 1308.948 | 12474.53 | 3735.576 | 1.219694 | 7.082675 | -0.6619404 | 7055 |  |  |  |  | 24.55841 | 2.399172 | 0.05231984 | 15.54777 |  |  |  |  | 16.85509 | 1.448049 | 0.06215771 | 14.72823 |  |  |  |  | 2.341267 | 0.6276844 | 0.01200296 | 1.671176 | [8 empty] | 14.7186 | 1.238337 | 0.08530113 | 9.760857 | [60 empty] | 41.52664 | 2.666232 | 0.3000538 | 30.00538
1318 | Area 1 | Site 2 | Salt |  | 1160488.4 | 1.556386 | 1189.04 | 54.84375 | 1215.557 | 1850.606 | 12862.31 | 5113.581 | 1.79308 | 7.075791 | -0.6546411 | 8563 |  |  |  |  | 22.44232 | 2.298538 | 0.04320126 | 12.83802 |  |  |  |  | 15.90436 | 1.337645 | 0.05415652 | 12.83236 |  |  |  |  | 2.180612 | 0.6170625 | 0.01045929 | 1.45625 | [8 empty] | 14.24429 | 1.201794 | 0.075257 | 8.611525 | [60 empty] | 45.22842 | 2.535199 | 0.304805 | 30.4805
1325 | Area 1 | Site 2 | CaO/CaCO3 |  | 692027.6 | 1.541457 | 775.8692 | 94.21875 | 938.6783 | 1195.969 | 13690.33 | 3245.258 | 1.211059 | 7.099027 | -0.6625747 | 4790 |  |  |  |  | 45.84146 | 3.330801 | 0.09270257 | 27.54822 | [32 empty] | 11.99966 | 1.44167 | 0.08363868 | 9.360948 | [52 empty] | 42.15888 | 3.346081 | 0.3080519 | 30.80519
1326 | Area 1 | Site 2 | Salt |  | 512585.8 | 1.211309 | 776.1512 | 123.75 | 807.8642 | 940.1591 | 11750.23 | 2639.624 | 1.081702 | 7.03796 | -0.6552948 | 3770 |  |  |  |  | 17.33461 | 3.808072 | 0.02888658 | 8.584162 |  |  |  |  | 18.44543 | 2.293796 | 0.05846804 | 13.85397 | [16 empty] | 16.31115 | 2.050061 | 0.07811473 | 8.938529 | [60 empty] | 47.90881 | 3.978973 | 0.298077 | 29.8077
1331 | Area 1 | Site 2 | CaO/CaCO3 |  | 739829.8 | 1.475796 | 894.9131 | 160.3125 | 970.5568 | 1320.709 | 12991.57 | 3557.433 | 1.361231 | 7.074213 | -0.6631553 | 4474 |  |  |  |  | 44.22206 | 3.351547 | 0.09946958 | 29.55916 | [32 empty] | 7.987407 | 1.171503 | 0.0583909 | 6.535184 | [20 empty] | 5.973735 | 1.513061 | 0.03706834 | 4.13937 | [28 empty] | 41.81679 | 3.418905 | 0.3064442 | 30.64442
1355 | Area 1 | Site 2 | Si+Al |  | 4473543.2 | 1.63353 | 2238.152 | 139.21875 | 2386.607 | 3656.087 | 14037.57 | 11532.89 | 2.366001 | 7.094497 | -0.6640362 | 32491 |  |  |  |  | 44.94615 | 1.192275 | 0.1172018 | 34.82859 |  |  |  |  | 1.930181 | 0.3767093 | 0.006715459 | 1.591224 |  |  |  |  | 3.529535 | 0.3095914 | 0.0212393 | 2.957156 | 7.772307 | 0.3780665 | 0.05620333 | 7.092743 | [12 empty] | 5.443053 | 0.3651247 | 0.04225039 | 4.728717 | [52 empty] | 36.37877 | 1.243082 | 0.2727511 | 27.27511
1358 | Area 1 | Site 2 | CaO/CaCO3 |  | 2966673.2 | 1.770031 | 1562.141 | 81.5625 | 1943.524 | 2765.039 | 14285.14 | 7108.627 | 1.355476 | 6.937291 | -0.6641521 | 26613 |  |  |  |  | 53.56315 | 1.116957 | 0.1565252 | 46.51424 | [12 empty] | 2.508547 | 0.2505898 | 0.01921692 | 2.675578 | 4.582758 | 0.2868932 | 0.04264013 | 5.381095 | [8 empty] | 0.6488614 | 0.1781115 | 0.006629972 | 0.7826658 | 15.64799 | 0.5357031 | 0.1673818 | 18.73359 | [52 empty] | 23.0487 | 1.092852 | 0.2314971 | 23.14971
1363 | Area 1 | Site 2 | CaO/CaCO3 |  | 641283.8 | 1.64179 | 747.8535 | 133.59375 | 903.6083 | 1227.818 | 12730.24 | 3075.937 | 1.174072 | 7.085898 | -0.6677459 | 4085 |  |  |  |  | 52.67017 | 3.102813 | 0.1535818 | 45.63956 | [12 empty] | 4.575193 | 0.8069097 | 0.03140754 | 4.372883 | 7.206187 | 0.9600447 | 0.05823616 | 7.349282 | [12 empty] | 9.934456 | 1.206486 | 0.09155761 | 10.24725 | [52 empty] | 25.614 | 3.090645 | 0.2185812 | 21.85812
1370 | Area 1 | Site 2 | SiO2 |  | 170616.8 | 1.597186 | 379.6601 | 63.28125 | 466.0859 | 606.3876 | 11272.59 | 1616.391 | 1.2186 | 7.051484 | -0.669134 | 1089 |  |  |  |  | 34.36547 | 6.757964 | 0.07893097 | 23.45574 | [16 empty] | 7.370057 | 1.96118 | 0.05306637 | 6.696865 | [68 empty] | 58.26446 | 6.725553 | 0.4206301 | 42.06301
1373 | Area 1 | Site 2 | SiO2 |  | 470667 | 1.406005 | 738.2392 | 109.6875 | 774.1265 | 1037.968 | 11885.52 | 2739.88 | 1.269227 | 7.04823 | -0.6690776 | 3613 |  |  |  |  | 52.58269 | 3.267353 | 0.1693185 | 50.31601 | [16 empty] | 13.83495 | 1.358878 | 0.1142637 | 14.41984 | [12 empty] | 3.040573 | 0.8688685 | 0.0260803 | 2.918941 | [52 empty] | 30.54177 | 3.459057 | 0.2440255 | 24.40255
1377 | Area 1 | Site 2 | CaO/CaCO3 |  | 283135.6 | 1.611357 | 549.4464 | 39.375 | 600.4161 | 885.3543 | 11079.56 | 2288.506 | 1.471972 | 7.06366 | -0.6693587 | 1455 |  |  |  |  | 41.0483 | 6.122414 | 0.07749116 | 23.02788 | [32 empty] | 14.06757 | 2.59121 | 0.09879311 | 11.05705 | [52 empty] | 44.88413 | 6.191037 | 0.3335655 | 33.35655
1380 | Area 1 | Site 2 | Si+Al |  | 2676918.8 | 1.60284 | 1773.275 | 7.03125 | 1846.174 | 2842.277 | 12619.97 | 8240.938 | 2.01887 | 7.06409 | -0.6754878 | 18849 |  |  |  |  | 40.86246 | 1.503266 | 0.1193431 | 35.46492 | [12 empty] | 4.718854 | 0.4246614 | 0.02982304 | 4.152273 | 8.744266 | 0.5161937 | 0.06599124 | 8.327957 | [8 empty] | 3.337345 | 0.4001345 | 0.02574083 | 3.038696 | [16 empty] | 2.344286 | 0.7054436 | 0.02172522 | 2.172522 | 2.83837 | 0.9004627 | 0.0264724 | 2.64724 | [32 empty] | 37.15442 | 1.580619 | 0.2935115 | 29.35115
1381 | Area 1 | Site 2 | Si+Al |  | 3582217.4 | 1.407334 | 1881.991 | 11.25 | 2135.655 | 2648.59 | 12949 | 7294.078 | 1.181895 | 7.059674 | -0.668868 | 33605 |  |  |  |  | 51.38409 | 0.8950252 | 0.2138852 | 63.55979 | [12 empty] | 1.803584 | 0.1835113 | 0.01530008 | 2.130236 | 22.62204 | 0.5140737 | 0.2282201 | 28.8009 | [12 empty] | 0.7030732 | 0.1727276 | 0.007454655 | 0.8343345 | [52 empty] | 23.48722 | 0.9648178 | 0.2134138 | 21.34138
1382 | Area 1 | Site 2 | CaO/CaCO3 |  | 845729.8 | 1.550388 | 862.9079 | 108.28125 | 1037.698 | 1337.842 | 11461.87 | 3809.365 | 1.365412 | 7.061707 | -0.6694388 | 5683 |  |  |  |  | 46.82871 | 2.697826 | 0.1203766 | 35.77206 | [12 empty] | 2.802774 | 0.6196873 | 0.01933217 | 2.691626 | 5.227709 | 0.6977485 | 0.04374416 | 5.520422 | [12 empty] | 13.34821 | 1.1619 | 0.1226051 | 13.72212 | [52 empty] | 31.7926 | 2.715347 | 0.2823564 | 28.23564
1383 | Area 1 | Site 2 | Si+Al |  | 2329066.4 | 1.87871 | 1415.801 | 113.90625 | 1722.051 | 2659.879 | 12563.6 | 8052.903 | 2.215711 | 6.928334 | -0.6753735 | 18348 |  |  |  |  | 47.27926 | 1.444745 | 0.1359596 | 40.40282 | [12 empty] | 3.463048 | 0.36186 | 0.02414745 | 3.362059 | 9.913939 | 0.5082588 | 0.08240788 | 10.3997 | [8 empty] | 1.923583 | 0.3270061 | 0.01612713 | 1.903802 | 6.083599 | 0.4743748 | 0.05423309 | 6.069836 | [52 empty] | 31.33658 | 1.49209 | 0.2648944 | 26.48944
1385 | Area 1 | Site 2 | CaO/CaCO3 |  | 1563497.1 | 1.968313 | 1274.065 | 21.09375 | 1410.924 | 2507.758 | 12645.01 | 6757.509 | 2.324161 | 7.089011 | -0.6762089 | 9851 |  |  |  |  | 45.9855 | 2.240188 | 0.1075756 | 31.96801 | [12 empty] | 2.442501 | 0.5046861 | 0.01457819 | 2.029726 | 2.245362 | 0.4847576 | 0.01646368 | 2.077682 | [12 empty] | 10.63118 | 0.8846752 | 0.0832887 | 9.321778 | [52 empty] | 38.69546 | 2.257971 | 0.3067358 | 30.67358
1395 | Area 1 | Site 2 | CaO/CaCO3 |  | 1075915.4 | 1.473816 | 1005.414 | 144.84375 | 1170.426 | 1481.796 | 11655.04 | 4198.356 | 1.303679 | 6.961173 | -0.6775912 | 7986 |  |  |  |  | 48.43054 | 2.355932 | 0.1247791 | 37.08032 | [12 empty] | 1.602582 | 0.483876 | 0.009962779 | 1.387121 | 2.131713 | 0.4974563 | 0.01645925 | 2.077123 | [12 empty] | 9.241415 | 0.8659733 | 0.07575794 | 8.478926 | [52 empty] | 38.59375 | 2.380939 | 0.321445 | 32.1445
1402 | Area 1 | Site 2 | Si+Al |  | 3001237.8 | 1.326576 | 1721.631 | 119.53125 | 1954.813 | 2283.874 | 15732.42 | 6406.391 | 1.08822 | 7.060481 | -0.6780346 | 25399 |  |  |  |  | 49.39966 | 1.117958 | 0.1794293 | 53.32062 | [12 empty] | 11.12469 | 0.4397505 | 0.08527683 | 11.87313 | 9.524454 | 0.4175337 | 0.07848284 | 9.904372 | [12 empty] | 2.686027 | 0.2834579 | 0.02599382 | 2.909261 | [52 empty] | 27.26516 | 1.184784 | 0.2368701 | 23.68701
1403 | Area 1 | Site 2 | Si+Al |  | 1032525.8 | 1.335143 | 1103.749 | 12.65625 | 1146.583 | 1473.662 | 12589.79 | 4610.787 | 1.638473 | 7.089475 | -0.6714906 | 7302 |  |  |  |  | 47.40116 | 2.581791 | 0.1320342 | 39.23631 | [12 empty] | 2.423983 | 0.5963477 | 0.01402548 | 1.952772 | 12.25053 | 1.025832 | 0.08558494 | 10.80064 | [68 empty] | 37.92433 | 2.738186 | 0.2607581 | 26.07581
1408 | Area 1 | Site 2 | CaO/CaCO3 |  | 2238610.1 | 1.664671 | 1380.947 | 106.875 | 1688.279 | 2298.822 | 13959.25 | 6086.464 | 1.316867 | 7.07499 | -0.6785321 | 16486 |  |  |  |  | 52.02224 | 1.515984 | 0.13293 | 39.50252 | [12 empty] | 3.061425 | 0.3568761 | 0.0210733 | 2.934043 | [16 empty] | 17.54188 | 0.7724147 | 0.1694109 | 18.96069 | [52 empty] | 27.37445 | 1.45792 | 0.2578836 | 25.78836
1414 | Area 1 | Site 2 | CaO/CaCO3 |  | 6895272.2 | 1.735245 | 2454.694 | 43.59375 | 2962.994 | 4259.495 | 16768.59 | 11449.84 | 1.512994 | 7.098723 | -0.6718219 | 62424 |  |  |  |  | 52.31878 | 0.7363754 | 0.1543578 | 45.87016 | [8 empty] | 0.7442784 | 0.1454815 | 0.004911294 | 0.740531 | 2.709846 | 0.1606285 | 0.02244668 | 3.125259 | 3.359946 | 0.1584738 | 0.03380971 | 4.266715 | 0.5755426 | 0.1705258 | 0.00551241 | 0.639891 | 0.4026308 | 0.09966128 | 0.004146576 | 0.4744853 |  |  |  |  | 19.87481 | 0.3885461 | 0.2386688 | 26.71212 | [8 empty] | 0.7524272 | 0.182034 | 0.008938608 | 0.8938608 | [40 empty] | 19.26174 | 0.7048399 | 0.2138699 | 21.38699
1415 | Area 1 | Site 2 | CaO/CaCO3 |  | 856025.7 | 1.704578 | 935.9038 | 122.34375 | 1043.995 | 1595.321 | 12430.47 | 4199.426 | 1.639394 | 7.088846 | -0.6798698 | 5610 |  |  |  |  | 47.60593 | 2.899115 | 0.111739 | 33.20523 | [12 empty] | 3.512339 | 0.7695019 | 0.01980324 | 2.757213 | [16 empty] | 8.763211 | 1.113155 | 0.06481785 | 7.254497 | [52 empty] | 40.11852 | 2.965461 | 0.3043565 | 30.43565
1416 | Area 1 | Site 2 | CaO/CaCO3 |  | 1214173.9 | 1.570579 | 1030.506 | 171.5625 | 1243.356 | 1618.491 | 12616.4 | 4296.028 | 1.209605 | 7.107151 | -0.6803155 | 8607 |  |  |  |  | 51.27356 | 2.467582 | 0.124881 | 37.11062 | [12 empty] | 2.100129 | 0.5368548 | 0.01232905 | 1.716578 | 4.689475 | 0.5932198 | 0.03372406 | 4.255906 | [12 empty] | 10.62864 | 0.9440714 | 0.08375276 | 9.373716 | [52 empty] | 31.3082 | 2.599168 | 0.2396412 | 23.96412
1417 | Area 1 | Site 2 | Si+Al |  | 1564967.9 | 1.307103 | 1359.189 | 59.0625 | 1411.587 | 1776.6 | 13060.67 | 5107.343 | 1.326401 | 6.958107 | -0.6799756 | 12939 |  |  |  |  | 49.23809 | 1.63931 | 0.1592291 | 47.31775 | [12 empty] | 1.020339 | 0.3345122 | 0.00719878 | 1.002289 | 14.82537 | 0.7342759 | 0.1278252 | 16.13128 | [12 empty] | 3.164873 | 0.4514906 | 0.02828344 | 3.165519 | [52 empty] | 31.75132 | 1.712127 | 0.2631555 | 26.31555
1418 | Area 1 | Site 2 | Si+Ca+Fe Mixture |  | 5266323.0 | 1.122084 | 2621.27 | 5.625 | 2589.458 | 2941.284 | 14188.47 | 9924.88 | 1.488446 | 6.932729 | -0.6722305 | 44118 |  |  |  |  | 47.35328 | 0.9053359 | 0.1583652 | 47.06105 |  |  |  |  | 1.284695 | 0.2247552 | 0.00612226 | 1.450666 | 1.656973 | 0.1860696 | 0.0111156 | 1.676024 | 3.520165 | 0.2061266 | 0.02891027 | 4.025187 | 12.14506 | 0.3388029 | 0.1189058 | 15.00566 | 0.8969973 | 0.2111373 | 0.007961758 | 0.924216 |  |  |  |  | 0.4423319 | 0.1293076 | 0.004860485 | 0.5737784 | 11.69394 | 0.3527143 | 0.1356494 | 15.18206 | [8 empty] | 1.283095 | 0.2581104 | 0.0150686 | 1.50686 | [28 empty] | 1.340477 | 0.3864136 | 0.01313568 | 1.402805 | [8 empty] | 18.383 | 0.8782586 | 0.1845551 | 18.45551
1427 | Area 1 | Site 2 | CaO/CaCO3 |  | 842052.8 | 2.698817 | 661.0521 | 19.6875 | 1035.439 | 1784.058 | 12477.86 | 4317.327 | 1.761492 | 6.955341 | -0.6808417 | 5962 |  |  |  |  | 43.34012 | 3.143795 | 0.08635754 | 25.66268 |  |  |  |  | 4.03662 | 1.25319 | 0.01196321 | 2.834677 | [16 empty] | 3.283022 | 0.7995392 | 0.01904928 | 2.179775 |  |  |  |  | 11.11701 | 1.202533 | 0.07692176 | 8.609182 | [52 empty] | 38.22322 | 3.148073 | 0.2743725 | 27.43725
1431 | Area 1 | Site 2 | CaO/CaCO3 |  | 261808.5 | 1.27716 | 540.5169 | 135 | 577.3604 | 690.3263 | 11213.83 | 1937.388 | 1.140878 | 7.083475 | -0.6827952 | 1683 |  |  |  |  | 48.54037 | 5.987962 | 0.1032838 | 30.69261 | [32 empty] | 7.744686 | 2.267827 | 0.05046951 | 5.648612 | [52 empty] | 43.71495 | 6.014304 | 0.3006559 | 30.06559
1442 | Area 1 | Site 2 | CaO/CaCO3 |  | 245629.4 | 1.178434 | 536.7364 | 149.0625 | 559.2361 | 632.5084 | 11638.77 | 1804.426 | 1.054844 | 7.114818 | -0.6914661 | 1714 |  |  |  |  | 39.93931 | 6.028164 | 0.06831434 | 20.30082 | [32 empty] | 16.94553 | 3.032679 | 0.1151909 | 12.89231 | [52 empty] | 43.11515 | 5.912692 | 0.307936 | 30.7936
1445 | Area 1 | Site 2 | Si+Al |  | 3639580.0 | 1.28447 | 2082.748 | 170.15625 | 2152.686 | 2675.227 | 16223.37 | 7768.265 | 1.319432 | 7.081029 | -0.6910105 | 34836 |  |  |  |  | 48.52574 | 0.9005725 | 0.1847628 | 54.90555 |  |  |  |  | 3.273633 | 0.3046116 | 0.0158614 | 3.758349 |  |  |  |  | 7.174335 | 0.2952484 | 0.0584111 | 8.132599 | 14.44318 | 0.4092073 | 0.1323144 | 16.6978 | [8 empty] | 2.652443 | 0.2196864 | 0.02644398 | 3.121702 | 2.30504 | 0.2189132 | 0.02432461 | 2.722442 | [52 empty] | 21.62563 | 0.9493785 | 0.1988565 | 19.88565
1451 | Area 1 | Site 2 | SiO2 |  | 930302.8 | 1.180842 | 1053.634 | 106.875 | 1088.347 | 1244.175 | 12620.11 | 3784.412 | 1.225075 | 7.005372 | -0.6850772 | 6548 |  |  |  |  | 50.02921 | 2.266979 | 0.1829935 | 54.37979 | [16 empty] | 22.1973 | 1.245776 | 0.2032117 | 25.64489 | [68 empty] | 27.77349 | 2.457741 | 0.227535 | 22.7535
1452 | Area 1 | Site 2 | CaO/CaCO3 |  | 5749492.1 | 1.453955 | 2493.368 | 33.75 | 2705.639 | 3625.245 | 17169.12 | 9904.024 | 1.357638 | 7.10723 | -0.6844375 | 51809 |  |  |  |  | 54.55568 | 0.7662463 | 0.1531728 | 45.51803 | [12 empty] | 1.883607 | 0.1551691 | 0.01548483 | 2.155959 | 1.08742 | 0.1296116 | 0.01100146 | 1.388362 | [12 empty] | 23.15185 | 0.4612701 | 0.2796951 | 31.30384 | [52 empty] | 19.32144 | 0.6905527 | 0.2194581 | 21.94581
1455 | Area 1 | Site 2 | Fe |  | 994284.1 | 2.344397 | 814.9493 | 125.15625 | 1125.15 | 1910.565 | 17110.39 | 4734.926 | 1.794345 | 7.034628 | -0.6930146 | 7458 |  |  |  |  | 32.00569 | 1.897707 | 0.1365907 | 40.59036 | [12 empty] | 2.994692 | 0.624726 | 0.01693613 | 2.358024 | 1.757009 | 0.4667066 | 0.01267943 | 1.600118 | [24 empty] | 37.5051 | 1.840672 | 0.3963142 | 39.63142 | [40 empty] | 25.7375 | 2.179443 | 0.2213663 | 22.13663
1459 | Area 1 | Site 2 | TiO2 |  | 3657230.0 | 1.548641 | 2026.801 | 39.375 | 2157.899 | 3138.786 | 13042.33 | 9360.773 | 1.906607 | 7.067474 | -0.6849544 | 26152 |  |  |  |  | 48.23008 | 1.3521 | 0.1323354 | 39.32583 | [8 empty] | 3.869809 | 0.366193 | 0.02102341 | 3.169935 | 4.023258 | 0.3293692 | 0.02608358 | 3.631626 | 1.902631 | 0.2586694 | 0.01493527 | 1.884801 | [12 empty] | 6.195413 | 0.39166 | 0.05687833 | 6.365895 |  |  |  |  | 5.28346 | 0.4407095 | 0.04712547 | 4.712547 | [44 empty] | 30.49535 | 1.272635 | 0.2675363 | 26.75363
1460 | Area 1 | Site 2 | CaO/CaCO3 |  | 2059903.7 | 1.407485 | 1662.309 | 43.59375 | 1619.491 | 2339.676 | 13635.09 | 6875.409 | 1.826166 | 6.904811 | -0.6932566 | 15495 |  |  |  |  | 49.57113 | 1.614032 | 0.1354785 | 40.25986 | [12 empty] | 2.199076 | 0.3382385 | 0.01531932 | 2.132914 | 7.260082 | 0.4778968 | 0.06148532 | 7.75932 |  |  |  |  | 1.667746 | 0.3434016 | 0.01295563 | 1.48249 |  |  |  |  | 11.15483 | 0.6381056 | 0.1034065 | 11.57339 | [52 empty] | 28.14715 | 1.627284 | 0.2482828 | 24.82828
1462 | Area 1 | Site 2 | CaO/CaCO3 |  | 6228248.7 | 1.566629 | 2722.734 | 144.84375 | 2816.035 | 4265.513 | 11923 | 16665.19 | 3.548498 | 6.953847 | -0.6848271 | 45171 |  |  |  |  | 49.25427 | 0.958313 | 0.1399095 | 41.57659 |  |  |  |  | 1.033477 | 0.2975359 | 0.003833492 | 0.9083437 |  |  |  |  | 2.066589 | 0.214077 | 0.0135886 | 1.891946 | 7.523278 | 0.2946688 | 0.06044841 | 7.628463 | [12 empty] | 7.72384 | 0.3344799 | 0.06705554 | 7.504942 | [52 empty] | 32.39855 | 0.9874669 | 0.2698061 | 26.98061
1466 | Area 1 | Site 2 | CaO/CaCO3 |  | 632458.8 | 2.870498 | 646.431 | 116.71875 | 897.3693 | 1855.579 | 10757.64 | 4717.281 | 2.799893 | 6.917746 | -0.6942683 | 3208 |  |  |  |  | 28.58781 | 5.134692 | 0.03761167 | 11.17698 | [32 empty] | 4.89256 | 1.622799 | 0.02193233 | 2.454695 | [52 empty] | 66.51963 | 5.176694 | 0.341081 | 34.1081
1468 | Area 1 | Site 2 | Si+Ca+Fe Mixture |  | 6129702.8 | 1.842579 | 2384.48 | 75.9375 | 2793.668 | 4393.592 | 15462.88 | 11816.02 | 1.812562 | 7.103921 | -0.6848964 | 56287 |  |  |  |  | 45.03279 | 0.7297409 | 0.1642539 | 48.81098 |  |  |  |  | 4.052162 | 0.2680615 | 0.01819204 | 4.310593 |  |  |  |  | 7.363248 | 0.2434579 | 0.05641148 | 7.854191 | 11.24987 | 0.2904576 | 0.09832279 | 12.40813 | [12 empty] | 5.89442 | 0.2293409 | 0.06266113 | 7.013115 | [8 empty] | 4.552756 | 0.3172857 | 0.05031657 | 5.031657 | [40 empty] | 21.85476 | 0.7531769 | 0.2003407 | 20.03407
1472 | Area 1 | Site 2 | CaO/CaCO3 |  | 849406.9 | 1.362565 | 1041.769 | 172.96875 | 1039.951 | 1419.479 | 11722.19 | 4163.067 | 1.623682 | 7.085718 | -0.6951084 | 6859 |  |  |  |  | 48.04075 | 2.242287 | 0.1411618 | 41.94873 | [12 empty] | 3.774109 | 0.5798886 | 0.02741016 | 3.816326 | 5.677259 | 0.6255343 | 0.04935654 | 6.228692 | [12 empty] | 9.70292 | 0.8853815 | 0.09252933 | 10.356 | [52 empty] | 32.80496 | 2.268985 | 0.3019955 | 30.19955
1475 | Area 1 | Site 2 | Si+Al |  | 1156075.9 | 1.242327 | 1102.05 | 8.4375 | 1213.244 | 1369.107 | 14563.07 | 4045.166 | 1.126358 | 7.073514 | -0.6952091 | 9271 |  |  |  |  | 47.34513 | 2.057541 | 0.1323741 | 39.33733 | [12 empty] | 4.160882 | 0.5569701 | 0.02843924 | 3.959606 | 8.959661 | 0.697244 | 0.07243291 | 9.140883 | [8 empty] | 1.880415 | 0.4820587 | 0.01552911 | 1.833206 | 6.695145 | 0.7023847 | 0.05873879 | 6.574121 | [52 empty] | 30.95877 | 2.121386 | 0.2576352 | 25.76352
1474 | Area 1 | Site 2 | CaSO4 |  | 10965806.7 | 1.299424 | 3715.989 | 171.5625 | 3736.589 | 4828.647 | 17064.46 | 14029.22 | 1.42829 | 6.906931 | -0.6858817 | 113886 |  |  |  |  | 46.97794 | 0.5525089 | 0.130258 | 38.70847 |  |  |  |  | 0.9146454 | 0.1407403 | 0.004325706 | 1.024973 | 0.5804351 | 0.09951815 | 0.003956635 | 0.5965863 | 2.696282 | 0.1140808 | 0.02315798 | 3.224294 | 6.738973 | 0.1505155 | 0.07010118 | 8.846623 | 1.15165 | 0.121756 | 0.01156062 | 1.341978 |  |  |  |  | 0.6144076 | 0.07558473 | 0.007458697 | 0.8804965 | 22.36817 | 0.306922 | 0.2809806 | 31.44771 | [8 empty] | 1.106878 | 0.1372765 | 0.01365471 | 1.365471 | 0.8097163 | 0.1892927 | 0.009839745 | 0.9839745 | [36 empty] | 16.0409 | 0.5073194 | 0.1796451 | 17.96451
1476 | Area 1 | Site 2 | Si+Ca+Fe Mixture |  | 1684840.9 | 2.155883 | 1325.07 | 160.3125 | 1464.652 | 2856.695 | 11410.97 | 8061.725 | 3.069638 | 7.106306 | -0.6872844 | 11638 |  |  |  |  | 42.58607 | 1.858046 | 0.1208011 | 35.89821 | [8 empty] | 1.987476 | 0.4889588 | 0.01022187 | 1.541266 | 5.327044 | 0.5477284 | 0.03359014 | 4.676767 | 4.884357 | 0.5177327 | 0.03661817 | 4.621137 | [12 empty] | 6.496469 | 0.6334724 | 0.05591931 | 6.258561 | [8 empty] | 4.863416 | 0.8541364 | 0.04531513 | 4.531513 | [40 empty] | 33.85518 | 1.963052 | 0.2764801 | 27.64801
1477 | Area 1 | Site 2 | CaO/CaCO3 |  | 3862411.4 | 1.917564 | 1909.169 | 53.4375 | 2217.606 | 3660.955 | 12792.75 | 11945.32 | 2.939865 | 6.911834 | -0.6944001 | 28083 |  |  |  |  | 51.09212 | 1.234723 | 0.1331729 | 39.57471 | [12 empty] | 1.316067 | 0.252599 | 0.008449506 | 1.176428 | 4.77193 | 0.3212483 | 0.03791879 | 4.785272 | [12 empty] | 11.60572 | 0.5119227 | 0.1004692 | 11.24464 | [52 empty] | 31.21416 | 1.253147 | 0.2630788 | 26.30788
1481 | Area 1 | Site 2 | Si+Ca+Fe Mixture |  | 1463480.3 | 1.221912 | 1292.683 | 11.25 | 1365.05 | 1579.544 | 14801.46 | 4532.9 | 1.117263 | 7.070992 | -0.6953973 | 12189 |  |  |  |  | 45.95001 | 1.704585 | 0.1502426 | 44.64725 | [12 empty] | 5.490705 | 0.5054856 | 0.03917496 | 5.454344 | 9.154525 | 0.5971247 | 0.07620441 | 9.616838 | [8 empty] | 1.912293 | 0.3724737 | 0.01618009 | 1.910053 | 1.780276 | 0.3689791 | 0.01612471 | 1.804698 | [8 empty] | 1.871393 | 0.5726869 | 0.01862562 | 1.862562 | [40 empty] | 33.8408 | 1.759456 | 0.2910613 | 29.10613
1482 | Area 1 | Site 2 | CaO/CaCO3 |  | 1240648.9 | 2.008545 | 978.7999 | 113.90625 | 1256.839 | 1965.964 | 11338.23 | 5052.268 | 1.637246 | 7.087508 | -0.6952181 | 8567 |  |  |  |  | 43.56388 | 2.560299 | 0.09408545 | 27.95917 | [12 empty] | 3.928607 | 0.6497488 | 0.0205152 | 2.856339 | 4.847903 | 0.6926916 | 0.03041574 | 3.838403 | [12 empty] | 5.792652 | 0.8411472 | 0.03822192 | 4.277847 | [52 empty] | 41.86696 | 2.630363 | 0.2775145 | 27.75145
1483 | Area 1 | Site 2 | Si+Al |  | 833963.2 | 1.602949 | 882.3293 | 147.65625 | 1030.454 | 1414.328 | 11359.75 | 3941.256 | 1.482219 | 7.108741 | -0.6956385 | 5579 |  |  |  |  | 42.3782 | 3.004381 | 0.1009821 | 30.00863 | [12 empty] | 2.828339 | 0.8065525 | 0.01557464 | 2.168463 | 6.00531 | 0.8847574 | 0.04030813 | 5.086803 | [12 empty] | 2.418686 | 0.7609569 | 0.0164813 | 1.844608 | [52 empty] | 46.36946 | 3.132668 | 0.3224626 | 32.24626
1484 | Area 1 | Site 2 | CaO/CaCO3 |  | 8672775.7 | 1.484895 | 2884.025 | 64.6875 | 3323.029 | 4282.475 | 15808.82 | 11604.1 | 1.235534 | 6.91748 | -0.6862953 | 81182 |  |  |  |  | 52.14192 | 0.6597211 | 0.1286115 | 38.21918 | [8 empty] | 0.5029602 | 0.1304674 | 0.003072835 | 0.4633259 | 1.537163 | 0.1255478 | 0.01188337 | 1.654526 | 1.544026 | 0.1202855 | 0.014759 | 1.862555 | [12 empty] | 25.88754 | 0.4157086 | 0.2969248 | 33.2322 | [52 empty] | 18.38638 | 0.5937226 | 0.1967753 | 19.67753
1486 | Area 1 | Site 2 | No Classification |  | 959719.5 | 1.761424 | 932.0476 | 157.5 | 1105.42 | 1641.731 | 12278.7 | 4338.626 | 1.560811 | 7.037175 | -0.695945 | 4993 |  |  |  |  | 18.91182 | 4.435511 | 0.02165442 | 6.434996 | [88 empty] | 81.08819 | 4.435511 | 0.3800025 | 38.00025
1487 | Area 1 | Site 2 | CaO/CaCO3 |  | 446398.3 | 1.487796 | 721.0607 | 21.09375 | 753.9045 | 1072.791 | 11380.19 | 3178.777 | 1.801307 | 7.091363 | -0.6886307 | 2691 |  |  |  |  | 45.38319 | 4.198765 | 0.09981287 | 29.66117 | [32 empty] | 12.27268 | 1.830772 | 0.09389815 | 10.5092 | [52 empty] | 42.34413 | 4.193744 | 0.3398383 | 33.98383
1488 | Area 1 | Site 2 | CaSO4 |  | 1119305.1 | 1.324632 | 1147.375 | 15.46875 | 1193.794 | 1519.85 | 13173.38 | 4326.149 | 1.330591 | 7.055751 | -0.6961197 | 7903 |  |  |  |  | 41.04515 | 2.452125 | 0.09752722 | 28.98195 | [12 empty] | 2.00194 | 0.5026806 | 0.01305011 | 1.816972 |  |  |  |  | 9.221726 | 1.116716 | 0.05791525 | 6.722911 | [8 empty] | 8.500175 | 0.8693389 | 0.06984952 | 7.817648 | [52 empty] | 39.23101 | 2.555295 | 0.3440567 | 34.40567
1491 | Area 1 | Site 2 | Si+Al |  | 1998864.1 | 1.929662 | 1182.156 | 151.875 | 1595.316 | 2281.162 | 12502.3 | 5715.561 | 1.300543 | 6.962712 | -0.6885752 | 20431 |  |  |  |  | 52.62566 | 1.174377 | 0.2113566 | 62.80839 | [12 empty] | 1.056622 | 0.2308178 | 0.008713286 | 1.213154 | 21.46404 | 0.647375 | 0.2130858 | 26.89099 | [12 empty] | 1.929665 | 0.2582341 | 0.02018529 | 2.259163 | [52 empty] | 22.92401 | 1.248829 | 0.206763 | 20.6763
1493 | Area 1 | Site 2 | Salt |  | 757479.8 | 1.23968 | 999.5175 | 67.5 | 982.0658 | 1239.081 | 11779.79 | 3904.896 | 1.60191 | 7.053907 | -0.6965253 | 5244 |  |  |  |  | 29.95797 | 3.496362 | 0.05260791 | 15.63338 |  |  |  |  | 8.773463 | 1.628214 | 0.02355244 | 5.580737 | [16 empty] | 8.375449 | 1.310472 | 0.03699786 | 4.233599 | [60 empty] | 52.89311 | 3.675027 | 0.3147349 | 31.47349
1494 | Area 1 | Site 2 | CaO/CaCO3 |  | 463312.9 | 1.416852 | 676.6632 | 28.125 | 768.0549 | 958.7313 | 11390.15 | 2712.343 | 1.263586 | 6.964415 | -0.696739 | 3252 |  |  |  |  | 49.15967 | 4.019225 | 0.1096244 | 32.57685 | [32 empty] | 8.799483 | 1.594906 | 0.06128323 | 6.858898 | [44 empty] | 0 | 5.598921 | 0 | 0 |  |  |  |  | 42.04085 | 4.005756 | 0.3070349 | 30.70349
1496 | Area 1 | Site 2 | Si+Ca+Fe Mixture |  | 3007856.6 | 1.266035 | 1855.091 | 36.5625 | 1956.968 | 2348.61 | 16266.09 | 6999.548 | 1.296203 | 7.033216 | -0.6961323 | 25966 |  |  |  |  | 50.79797 | 1.196673 | 0.1444538 | 42.92701 | [12 empty] | 3.525775 | 0.2933042 | 0.0252038 | 3.509134 | 5.666841 | 0.3367683 | 0.04859551 | 6.132653 | [12 empty] | 13.20506 | 0.5202712 | 0.1299218 | 14.54102 | [8 empty] | 1.249409 | 0.3442369 | 0.01264992 | 1.264992 |  |  |  |  | 0 | 0.6476409 | 0 | 0 | [32 empty] | 25.55495 | 1.189401 | 0.2347519 | 23.47519
1499 | Area 1 | Site 2 | Si+Ca+Fe Mixture |  | 1815009.8 | 1.897766 | 1213.16 | 164.53125 | 1520.178 | 2302.295 | 13835.85 | 6466.633 | 1.833444 | 7.041893 | -0.6966803 | 12716 |  |  |  |  | 48.24578 | 1.721051 | 0.1505403 | 44.73574 | [12 empty] | 4.649388 | 0.4755423 | 0.03205664 | 4.463258 | 5.039417 | 0.4575159 | 0.04148817 | 5.235722 | [12 empty] | 8.612679 | 0.6042389 | 0.08297655 | 9.286842 | [8 empty] | 2.448926 | 0.6093035 | 0.02493596 | 2.493596 | 2.578195 | 0.76779 | 0.02582014 | 2.582014 | [36 empty] | 28.42562 | 1.707186 | 0.2550824 | 25.50824
1501 | Area 1 | Site 2 | Si+Al |  | 750125.6 | 1.405991 | 874.7854 | 165.9375 | 977.2868 | 1229.94 | 13497.94 | 3221.375 | 1.100877 | 7.079831 | -0.6986301 | 5645 |  |  |  |  | 48.38071 | 2.83529 | 0.1426637 | 42.39507 | [12 empty] | 2.213922 | 0.6374095 | 0.01335295 | 1.859136 | 11.77341 | 1.117587 | 0.08603042 | 10.85686 | [68 empty] | 37.63196 | 3.017963 | 0.2716792 | 27.16792
1503 | Area 1 | Site 2 | CaO/CaCO3 |  | 614808.8 | 1.213346 | 813.5573 | 21.09375 | 884.7592 | 987.1268 | 11960.34 | 2842.72 | 1.045967 | 7.084468 | -0.6988229 | 3939 |  |  |  |  | 46.26112 | 3.783545 | 0.09412307 | 27.97034 | [32 empty] | 9.381396 | 1.52537 | 0.06183993 | 6.921204 | [52 empty] | 44.35749 | 3.835165 | 0.3092 | 30.92
1504 | Area 1 | Site 2 | Salt |  | 344910.7 | 1.452122 | 575.2719 | 144.84375 | 662.6869 | 835.3652 | 11332.46 | 2240.74 | 1.158421 | 7.066217 | -0.6988654 | 2217 |  |  |  |  | 24.65244 | 4.728077 | 0.04506336 | 13.39138 |  |  |  |  | 15.13192 | 2.692051 | 0.04592099 | 10.88095 | [16 empty] | 10.88715 | 2.406395 | 0.05195847 | 5.945515 | [60 empty] | 49.32849 | 5.263684 | 0.3087737 | 30.87737
1505 | Area 1 | Site 2 | Zn |  | 1053117.5 | 2.756846 | 865.3035 | 171.5625 | 1157.96 | 2385.509 | 12894.48 | 5912.419 | 2.641458 | 7.00026 | -0.7064976 | 7479 |  |  |  |  | 41.34411 | 2.62203 | 0.1006974 | 29.92401 | [12 empty] | 2.174915 | 0.6385757 | 0.01139176 | 1.586079 | 2.096321 | 0.57359 | 0.01380038 | 1.74158 | [12 empty] | 5.876293 | 0.8202963 | 0.04375388 | 4.89699 | [16 empty] | 7.994886 | 1.939642 | 0.06686483 | 6.686483 | [32 empty] | 40.51348 | 2.731672 | 0.2968862 | 29.68862
1507 | Area 1 | Site 2 | CaO/CaCO3 |  | 857496.5 | 1.429108 | 882.0836 | 71.71875 | 1044.892 | 1260.593 | 12383.77 | 3473.307 | 1.119552 | 6.937914 | -0.7063762 | 7067 |  |  |  |  | 44.31981 | 2.358173 | 0.1360632 | 40.43362 | [12 empty] | 1.398538 | 0.3928584 | 0.01161551 | 1.617231 | 1.645516 | 0.3875817 | 0.01707913 | 2.155351 | [12 empty] | 11.22031 | 0.8712048 | 0.1280229 | 14.32849 | [12 empty] | 2.779441 | 0.7955914 | 0.03425912 | 3.425912 | [16 empty] | 8.072381 | 2.051616 | 0.07045963 | 7.045963 | [16 empty] | 30.564 | 2.243895 | 0.3510637 | 35.10637
1512 | Area 1 | Site 2 | SiO2 |  | 191208.5 | 2.235978 | 353.5972 | 59.0625 | 493.4108 | 790.6355 | 11058.19 | 1862.085 | 1.443051 | 7.047636 | -0.7071246 | 1208 |  |  |  |  | 45.82109 | 6.589426 | 0.1144431 | 34.0088 | [16 empty] | 10.74785 | 2.349054 | 0.07149329 | 9.022304 | [68 empty] | 43.43106 | 6.700169 | 0.2841693 | 28.41693
1513 | Area 1 | Site 2 | CaO/CaCO3 |  | 1284773.9 | 1.481635 | 1137.098 | 146.25 | 1278.994 | 1684.764 | 11584.29 | 4559.367 | 1.287575 | 7.04891 | -0.7068814 | 10130 |  |  |  |  | 49.44523 | 2.058478 | 0.1278405 | 37.9901 | [12 empty] | 2.676117 | 0.4776327 | 0.01688874 | 2.351425 | 2.83189 | 0.4701977 | 0.02182525 | 2.754301 | [12 empty] | 10.39014 | 0.7899372 | 0.08725054 | 9.765192 | [52 empty] | 34.65662 | 2.068781 | 0.288728 | 28.8728
1518 | Area 1 | Site 2 | CaO/CaCO3 |  | 565535.9 | 1.400146 | 756.3085 | 12.65625 | 848.565 | 1058.942 | 11615.93 | 2879.079 | 1.166372 | 7.014555 | -0.7000797 | 4326 |  |  |  |  | 51.1889 | 3.364517 | 0.130435 | 38.76109 | [16 empty] | 5.532267 | 0.9188483 | 0.03954173 | 4.990083 | [12 empty] | 6.490404 | 1.177181 | 0.04835403 | 5.411845 | [52 empty] | 36.78843 | 3.394438 | 0.2734958 | 27.34958
1521 | Area 1 | Site 2 | CaO/CaCO3 |  | 511115 | 2.037248 | 627.8853 | 147.65625 | 806.7043 | 1279.158 | 12293.51 | 2945.56 | 1.35085 | 7.027351 | -0.7075997 | 3150 |  |  |  |  | 44.59814 | 3.75248 | 0.1033595 | 30.71512 | [32 empty] | 8.319597 | 1.438138 | 0.06180826 | 6.91766 | [52 empty] | 47.08227 | 3.776072 | 0.3736388 | 37.36388
1522 | Area 1 | Site 2 | CaO/CaCO3 |  | 5075114.5 | 2.065144 | 2061.012 | 167.34375 | 2542.014 | 4256.287 | 13391.88 | 13952.84 | 3.052599 | 7.08891 | -0.7070155 | 41889 |  |  |  |  | 49.59501 | 0.9784207 | 0.1252619 | 37.22382 | [12 empty] | 3.380486 | 0.2277308 | 0.02365148 | 3.293004 | 4.074642 | 0.2379951 | 0.0343046 | 4.329169 | [12 empty] | 16.80331 | 0.474989 | 0.1618091 | 18.10988 | [52 empty] | 26.14656 | 0.9576133 | 0.238568 | 23.8568
1526 | Area 1 | Site 2 | CaO/CaCO3 |  | 361825.3 | 1.621746 | 577.325 | 9.84375 | 678.7417 | 936.2746 | 12147.58 | 2425.121 | 1.293475 | 7.009186 | -0.7006457 | 2368 |  |  |  |  | 56.94534 | 3.689565 | 0.1621005 | 48.17106 | [32 empty] | 16.01134 | 1.839766 | 0.1602987 | 17.94083 | [52 empty] | 27.04332 | 3.554361 | 0.2673778 | 26.73778
1527 | Area 1 | Site 2 | CaO/CaCO3 |  | 1089153.0 | 1.187998 | 1127.564 | 111.09375 | 1177.605 | 1339.543 | 14744.54 | 3878.429 | 1.099039 | 6.94868 | -0.7075221 | 7695 |  |  |  |  | 53.58934 | 2.179411 | 0.140635 | 41.7922 | [12 empty] | 1.748417 | 0.4766451 | 0.01231692 | 1.714889 | 1.379236 | 0.4409576 | 0.01199746 | 1.514055 | [12 empty] | 18.0599 | 1.12463 | 0.1804111 | 20.19185 | [52 empty] | 25.22311 | 2.123977 | 0.2430638 | 24.30638
1528 | Area 1 | Site 2 | CaO/CaCO3 |  | 361825.3 | 2.022732 | 547.7009 | 158.90625 | 678.7417 | 1107.852 | 11579.93 | 2675.983 | 1.574918 | 6.946076 | -0.7079 | 1602 |  |  |  |  | 55.11075 | 6.591026 | 0.09404276 | 27.94648 | [32 empty] | 12.98742 | 3.146844 | 0.07313678 | 8.185562 | [52 empty] | 31.90182 | 6.54138 | 0.1810617 | 18.10617
1529 | Area 1 | Site 2 | CaO/CaCO3 |  | 266221 | 1.290569 | 551.5389 | 108.28125 | 582.2054 | 711.7992 | 11092.52 | 1992.462 | 1.186664 | 6.936178 | -0.7078666 | 2190 |  |  |  |  | 41.36669 | 4.770083 | 0.0773083 | 22.97354 | [32 empty] | 21.56883 | 2.639596 | 0.1750588 | 19.5928 | [52 empty] | 37.06448 | 4.594277 | 0.3086726 | 30.86726
1532 | Area 1 | Site 2 | CaO/CaCO3 |  | 792044.4 | 1.286064 | 908.3661 | 112.5 | 1004.222 | 1168.217 | 14090.05 | 3251.496 | 1.062202 | 7.104697 | -0.7011681 | 4700 |  |  |  |  | 35.11002 | 3.440335 | 0.06336752 | 18.83079 | [12 empty] | 4.236506 | 0.80871 | 0.02559107 | 3.563054 | 3.601876 | 0.7923206 | 0.02606418 | 3.289246 | [12 empty] | 19.81356 | 1.785569 | 0.1561763 | 17.47945 | [52 empty] | 37.23803 | 3.381464 | 0.2903067 | 29.03067
1533 | Area 1 | Site 2 | CaO/CaCO3 |  | 2100351.7 | 1.541795 | 1376.141 | 129.375 | 1635.314 | 2121.728 | 16403.76 | 5873.475 | 1.307039 | 6.917145 | -0.7008035 | 15809 |  |  |  |  | 53.98002 | 1.56363 | 0.1411807 | 41.95437 | [8 empty] | 1.204405 | 0.3502008 | 0.006533771 | 0.9851702 | 1.470881 | 0.3195059 | 0.009959484 | 1.386663 | 1.561846 | 0.2922507 | 0.01312763 | 1.656679 | [12 empty] | 17.33424 | 0.7909232 | 0.1688237 | 18.89496 | [52 empty] | 24.44861 | 1.533272 | 0.2280671 | 22.80671
1535 | Area 1 | Site 2 | CaO/CaCO3 |  | 472873.3 | 1.652943 | 597.1608 | 36.5625 | 775.9388 | 987.0729 | 12381.26 | 2670.815 | 1.200419 | 7.065343 | -0.7086004 | 2992 |  |  |  |  | 47.45482 | 4.605803 | 0.09560963 | 28.4121 | [32 empty] | 8.942426 | 1.762604 | 0.05724305 | 6.406716 | [52 empty] | 43.60275 | 4.661834 | 0.2943591 | 29.43591
1539 | Area 1 | Site 2 | CaO/CaCO3 |  | 1058265.4 | 1.783425 | 884.7677 | 70.3125 | 1160.787 | 1577.917 | 12318.35 | 4114.231 | 1.272837 | 6.99017 | -0.7084707 | 8245 |  |  |  |  | 52.25545 | 2.132181 | 0.140589 | 41.77852 | [12 empty] | 1.489939 | 0.4491477 | 0.01064209 | 1.481702 | 1.979513 | 0.423937 | 0.01751759 | 2.210684 | [12 empty] | 16.62691 | 1.043312 | 0.1658302 | 18.55993 | [52 empty] | 27.64819 | 2.09496 | 0.2682009 | 26.82009
1540 | Area 1 | Site 2 | CaO/CaCO3 |  | 306669 | 1.712709 | 497.155 | 126.5625 | 624.8705 | 851.482 | 11725.06 | 2170.605 | 1.222593 | 7.02231 | -0.701766 | 2000 |  |  |  |  | 43.35079 | 5.443534 | 0.08705842 | 25.87096 | [32 empty] | 7.153098 | 1.980783 | 0.04533945 | 5.074449 | [52 empty] | 49.49612 | 5.475598 | 0.3380982 | 33.80982
1544 | Area 1 | Site 2 | CaO/CaCO3 |  | 147818.9 | 2.145173 | 316.0373 | 126.5625 | 433.8304 | 677.9547 | 11454.38 | 1701.586 | 1.55872 | 7.118875 | -0.7091772 | 937 |  |  |  |  | 81.71225 | 5.027623 | 0.1122418 | 33.35465 | [32 empty] | 18.28775 | 5.027623 | 0.07837997 | 8.772387
1545 | Area 1 | Site 2 | Salt |  | 269898.1 | 2.235546 | 446.0368 | 112.5 | 586.2124 | 997.1358 | 10845.77 | 2776.239 | 2.272501 | 7.060466 | -0.701899 | 1934 |  |  |  |  | 33.13124 | 5.357128 | 0.06409726 | 19.04764 |  |  |  |  | 10.13267 | 2.95143 | 0.02667447 | 6.3205 | [80 empty] | 56.73609 | 5.735962 | 0.3315884 | 33.15884
1547 | Area 1 | Site 2 | CaSO4 |  | 3589571.6 | 1.542405 | 2010.249 | 140.625 | 2137.846 | 3100.62 | 15857.84 | 8218.569 | 1.497407 | 7.067458 | -0.7084119 | 29136 |  |  |  |  | 48.39424 | 1.131073 | 0.1373449 | 40.81447 | [12 empty] | 1.595076 | 0.2110488 | 0.01257932 | 1.751424 | 0.6269377 | 0.1677272 | 0.006078111 | 0.767045 | 11.80546 | 0.5057166 | 0.1015466 | 11.78772 | [8 empty] | 12.42974 | 0.4627618 | 0.1301173 | 14.56289 | [52 empty] | 25.14854 | 1.160582 | 0.2684142 | 26.84142
1548 | Area 1 | Site 2 | Si+Ca+Fe Mixture |  | 4394853.5 | 1.444953 | 2538.234 | 52.03125 | 2365.523 | 3667.63 | 15669.57 | 11197.9 | 2.270488 | 6.95926 | -0.7010204 | 41827 |  |  |  |  | 48.26278 | 0.8332887 | 0.1859643 | 55.26259 |  |  |  |  | 1.161491 | 0.2477772 | 0.005095279 | 1.207323 | 2.518219 | 0.2212048 | 0.01578114 | 2.3795 | 3.325226 | 0.2145773 | 0.02549923 | 3.550267 | 10.07513 | 0.3094457 | 0.0934922 | 11.79852 | [12 empty] | 7.012086 | 0.2783665 | 0.07852495 | 8.788612 | [8 empty] | 6.547181 | 0.3878489 | 0.07542641 | 7.542641 | [40 empty] | 21.0979 | 0.8378611 | 0.2061637 | 20.61637
1549 | Area 1 | Site 2 | CaO/CaCO3 |  | 807488.1 | 1.210806 | 949.1502 | 109.6875 | 1013.965 | 1149.237 | 11563.39 | 3281.617 | 1.06128 | 6.967634 | -0.7091614 | 6873 |  |  |  |  | 21.54926 | 2.537199 | 0.04210819 | 12.5132 |  |  |  |  | 19.93886 | 1.536526 | 0.07712591 | 18.27494 | [16 empty] | 21.41455 | 1.469194 | 0.1333286 | 15.25656 |  |  |  |  | 2.48542 | 0.6305196 | 0.01746998 | 1.955263 | [52 empty] | 34.61192 | 2.62439 | 0.2588335 | 25.88335
1550 | Area 1 | Site 2 | Si+Al |  | 1082534.2 | 1.284457 | 1154.245 | 140.625 | 1174.021 | 1482.578 | 12466.66 | 4322.495 | 1.373465 | 7.063964 | -0.7020911 | 7586 |  |  |  |  | 48.48477 | 2.409587 | 0.133899 | 39.79047 | [12 empty] | 3.152901 | 0.6362756 | 0.0193549 | 2.69479 | 7.234012 | 0.7499577 | 0.05353221 | 6.755653 | [12 empty] | 4.510024 | 0.7584512 | 0.03544144 | 3.966652 | [52 empty] | 36.61829 | 2.505153 | 0.2807287 | 28.07287
1553 | Area 1 | Site 2 | SiO2 |  | 661140.1 | 1.620088 | 771.6238 | 130.78125 | 917.491 | 1250.098 | 12036.54 | 3196.422 | 1.229773 | 7.024859 | -0.70231 | 5067 |  |  |  |  | 49.91043 | 2.756108 | 0.1594967 | 47.39729 | [16 empty] | 13.27327 | 1.150273 | 0.1060737 | 13.38628 | [68 empty] | 36.8163 | 2.869805 | 0.2843632 | 28.43632
1552 | Area 1 | Site 2 | CaO/CaCO3 |  | 775865.2 | 1.504125 | 866.2983 | 77.34375 | 993.9126 | 1303.021 | 12806.55 | 3420.817 | 1.200227 | 7.08278 | -0.7094794 | 6043 |  |  |  |  | 48.557 | 2.965267 | 0.1029961 | 30.60712 | [32 empty] | 12.71103 | 1.245722 | 0.09267414 | 10.37221 | [52 empty] | 38.73197 | 2.96614 | 0.2922423 | 29.22423
1554 | Area 1 | Site 2 | CaO/CaCO3 |  | 647167.2 | 1.771003 | 761.5883 | 60.46875 | 907.7438 | 1348.775 | 12036.18 | 3508.596 | 1.513702 | 7.050156 | -0.7095669 | 4679 |  |  |  |  | 41.58631 | 3.560759 | 0.07997914 | 23.76723 | [16 empty] | 3.579702 | 0.8304956 | 0.02408004 | 3.038851 | [12 empty] | 12.08507 | 1.476738 | 0.08314788 | 9.306017 | [52 empty] | 42.74892 | 3.575046 | 0.3029506 | 30.29506
1555 | Area 1 | Site 2 | CaO/CaCO3 |  | 262544 | 1.528372 | 477.7214 | 67.5 | 578.1707 | 730.1358 | 10975.82 | 2025.167 | 1.243111 | 7.089455 | -0.7026498 | 2173 |  |  |  |  | 41.41 | 5.199881 | 0.08434465 | 25.06451 | [32 empty] | 10.66083 | 2.051725 | 0.07501676 | 8.395972 | [52 empty] | 47.92916 | 5.063948 | 0.3611388 | 36.11388
1556 | Area 1 | Site 2 | CaO/CaCO3 |  | 3914626.0 | 1.427303 | 2086.744 | 56.25 | 2232.545 | 2978.418 | 16292.45 | 7991.59 | 1.298274 | 7.001913 | -0.7089393 | 34424 |  |  |  |  | 52.10446 | 1.008425 | 0.1468026 | 43.62501 | [12 empty] | 2.448981 | 0.2226424 | 0.01868306 | 2.601249 | 6.755897 | 0.2923795 | 0.0624177 | 7.876984 | [12 empty] | 16.54239 | 0.4900977 | 0.175487 | 19.64072 | [52 empty] | 22.14827 | 0.9881411 | 0.2164669 | 21.64669
1559 | Area 1 | Site 2 | Si+Al |  | 230185.6 | 2.21731 | 382.8706 | 26.71875 | 541.3699 | 848.9427 | 11070.67 | 2003.868 | 1.388194 | 6.972271 | -0.7100864 | 1595 |  |  |  |  | 53.35553 | 4.194523 | 0.2121536 | 63.0452 | [12 empty] | 6.156129 | 1.395348 | 0.04590138 | 6.390867 | 10.81824 | 1.744291 | 0.09251024 | 11.6746 | [68 empty] | 29.6701 | 4.38717 | 0.2587818 | 25.87818
1561 | Area 1 | Site 2 | CaO/CaCO3 |  | 7601272.7 | 1.401347 | 2961.992 | 97.03125 | 3110.987 | 4150.777 | 17772.4 | 11667.99 | 1.425267 | 7.060109 | -0.7087055 | 68323 |  |  |  |  | 48.96674 | 0.718063 | 0.1353244 | 40.21407 | [12 empty] | 3.202968 | 0.1638932 | 0.02562336 | 3.567549 | 7.747358 | 0.2174526 | 0.07425737 | 9.371125 |  |  |  |  | 0.6461947 | 0.1126901 | 0.00612587 | 0.7009724 |  |  |  |  | 18.33896 | 0.3612419 | 0.2051281 | 22.9582 | [12 empty] | 0.830028 | 0.2682328 | 0.009202921 | 0.9202921 | [36 empty] | 20.26774 | 0.6727335 | 0.2051047 | 20.51047
1560 | Area 1 | Site 2 | Si+Al |  | 19451786.4 | 1.22446 | 4960.951 | 37.96875 | 4976.624 | 6074.484 | 17835.33 | 18518.45 | 1.402943 | 7.053877 | -0.7006473 | 206790 |  |  |  |  | 51.22383 | 0.3878369 | 0.1985592 | 59.0054 | 1.467821 | 0.3204701 | 0.003008411 | 1.532131 | 0.7626028 | 0.0934812 | 0.003937175 | 0.9329114 | 0.2636881 | 0.06174283 | 0.0019492 | 0.2939027 | 3.963525 | 0.0917163 | 0.03660914 | 5.097103 | 16.84557 | 0.1764869 | 0.1816355 | 22.92202 | [8 empty] | 1.428076 | 0.06611643 | 0.01727925 | 2.039809 | 9.486685 | 0.1365063 | 0.1202634 | 13.46004 | [8 empty] | 0.7010966 | 0.09205515 | 0.008906753 | 0.8906753 | 0.5130146 | 0.1222369 | 0.006365736 | 0.6365736 | [36 empty] | 13.34409 | 0.3327701 | 0.140685 | 14.0685
1563 | Area 1 | Site 2 | Si+Al |  | 3279225.5 | 1.364083 | 2100.283 | 49.21875 | 2043.34 | 2864.959 | 14230.35 | 9205.442 | 2.056403 | 6.980353 | -0.709739 | 29886 |  |  |  |  | 51.55069 | 1.046379 | 0.1716636 | 51.01291 | [12 empty] | 2.978997 | 0.2462388 | 0.02312404 | 3.219569 | 12.81877 | 0.4232208 | 0.11848 | 14.95194 | [8 empty] | 0.7715811 | 0.196581 | 0.007389888 | 0.8723736 | 7.33477 | 0.351342 | 0.07460173 | 8.349521 | [52 empty] | 24.54519 | 1.072425 | 0.225686 | 22.5686
1564 | Area 1 | Site 2 | Si+Al |  | 286077.3 | 1.581056 | 500.062 | 84.375 | 603.5271 | 790.6261 | 11149.16 | 2112.947 | 1.241892 | 7.082237 | -0.7105909 | 2411 |  |  |  |  | 42.51411 | 4.702797 | 0.1023003 | 30.40037 | [12 empty] | 4.315073 | 1.199883 | 0.02283855 | 3.17982 | 6.229993 | 1.414192 | 0.0394168 | 4.974319 | [68 empty] | 46.94082 | 4.938363 | 0.308519 | 30.8519
1565 | Area 1 | Site 2 | CaO/CaCO3 |  | 255925.2 | 1.347631 | 513.0413 | 101.25 | 570.8363 | 691.3904 | 12049.31 | 1870.907 | 1.088382 | 6.953428 | -0.7030505 | 1706 |  |  |  |  | 46.29574 | 6.107756 | 0.08875092 | 26.37392 | [32 empty] | 7.714473 | 2.27559 | 0.04612373 | 5.162227 | [52 empty] | 45.98978 | 6.155594 | 0.2925981 | 29.25981
1566 | Area 1 | Site 2 | Si+Al |  | 859702.8 | 1.317166 | 1036.809 | 172.96875 | 1046.235 | 1365.649 | 12572.06 | 3811.949 | 1.345042 | 7.074892 | -0.7029116 | 5906 |  |  |  |  | 44.09302 | 2.869824 | 0.1162306 | 34.53999 |  |  |  |  | 3.547399 | 0.9938751 | 0.01247607 | 2.956197 |  |  |  |  | 5.32337 | 0.8231241 | 0.03143075 | 4.376115 | 9.594818 | 1.003143 | 0.06633886 | 8.371826 | [12 empty] | 4.457518 | 0.7974976 | 0.03410384 | 3.816945 | [52 empty] | 32.98389 | 3.041731 | 0.2355935 | 23.55935
1567 | Area 1 | Site 2 | CaO/CaCO3 |  | 532442.1 | 1.886256 | 624.1751 | 127.96875 | 823.3628 | 1177.354 | 11859.8 | 2870.257 | 1.231287 | 7.049238 | -0.7030036 | 3968 |  |  |  |  | 49.24388 | 3.40892 | 0.1142016 | 33.93703 | [12 empty] | 3.070217 | 0.799425 | 0.01942894 | 2.705098 | [16 empty] | 16.63239 | 1.598416 | 0.1448696 | 16.21399 | [52 empty] | 31.0535 | 3.334097 | 0.2678688 | 26.78688
1568 | Area 1 | Site 2 | SiO2 |  | 678054.7 | 2.249393 | 674.4402 | 150.46875 | 929.1534 | 1517.081 | 11246.84 | 3878.429 | 1.765376 | 6.96221 | -0.7106494 | 4552 |  |  |  |  | 51.90955 | 3.023505 | 0.1654854 | 49.17692 | [16 empty] | 19.50923 | 1.513459 | 0.150781 | 19.02825 | [68 empty] | 28.58121 | 3.366916 | 0.2026819 | 20.26819
1571 | Area 1 | Site 2 | CaO/CaCO3 |  | 369179.5 | 1.796966 | 553.4575 | 11.25 | 685.6048 | 994.5441 | 11118.65 | 2709.759 | 1.582755 | 7.118358 | -0.7111565 | 2351 |  |  |  |  | 49.0075 | 4.996151 | 0.1078339 | 32.04477 | [32 empty] | 7.791976 | 1.63952 | 0.05235918 | 5.860107 | [52 empty] | 43.20052 | 5.057894 | 0.3057941 | 30.57941
1570 | Area 1 | Site 2 | Si+Ca+Fe Mixture |  | 1951797.4 | 1.512772 | 1436.866 | 146.25 | 1576.422 | 2173.65 | 11087.88 | 7123.687 | 2.069022 | 6.961835 | -0.7027305 | 14480 |  |  |  |  | 44.8935 | 1.747158 | 0.1244527 | 36.98333 | [12 empty] | 5.755255 | 0.5196326 | 0.03498464 | 4.870925 | 7.066412 | 0.5620688 | 0.05020502 | 6.33577 | [8 empty] | 2.011117 | 0.4014993 | 0.0144584 | 1.706809 | 1.604064 | 0.3990743 | 0.01235985 | 1.38333 | [8 empty] | 2.034844 | 0.5867038 | 0.01740365 | 1.740365 | [40 empty] | 36.63481 | 1.835844 | 0.2737481 | 27.37481
1572 | Area 1 | Site 2 | CaO/CaCO3 |  | 1050911.3 | 1.49529 | 1107.261 | 120.9375 | 1156.746 | 1655.675 | 11370.72 | 5137.464 | 1.99858 | 7.057184 | -0.7028189 | 6710 |  |  |  |  | 50.2167 | 2.868005 | 0.1177273 | 34.98476 | [12 empty] | 3.634156 | 0.700729 | 0.01977305 | 2.75301 | 3.993147 | 0.6934924 | 0.02613809 | 3.298572 | [12 empty] | 8.173104 | 0.9728238 | 0.05862444 | 6.561322 | [52 empty] | 33.98289 | 2.963046 | 0.2388134 | 23.88134
1574 | Area 1 | Site 2 | SiO2 |  | 197091.8 | 1.124457 | 526.7059 | 164.53125 | 500.9442 | 592.2582 | 11328.93 | 1746.768 | 1.231947 | 7.071606 | -0.7115875 | 1315 |  |  |  |  | 45.47458 | 6.645821 | 0.09546253 | 28.36839 | [16 empty] | 6.019385 | 2.029905 | 0.03388926 | 4.276754 | [68 empty] | 48.50604 | 6.864623 | 0.279244 | 27.9244
1576 | Area 1 | Site 2 | Fe |  | 1448772.0 | 1.490745 | 1319.449 | 74.53125 | 1358.173 | 1966.961 | 15294.17 | 5430.923 | 1.620084 | 6.951557 | -0.7028324 | 11180 |  |  |  |  | 33.31244 | 1.850455 | 0.1079444 | 32.07759 | [12 empty] | 1.640792 | 0.5006155 | 0.008340958 | 1.161315 | 2.291317 | 0.4727537 | 0.01495528 | 1.887325 | [24 empty] | 27.56163 | 1.552767 | 0.2450486 | 24.50486 | [40 empty] | 35.19382 | 2.091316 | 0.2633665 | 26.33665
1579 | Area 1 | Site 2 | SiO2 |  | 1565703.3 | 2.125599 | 1150.88 | 149.0625 | 1411.919 | 2446.311 | 11934.68 | 6118.099 | 1.902452 | 6.955164 | -0.7032415 | 11758 |  |  |  |  | 48.39599 | 1.875885 | 0.1489764 | 44.27099 | [16 empty] | 14.36209 | 0.8047269 | 0.1132071 | 14.2865 | [68 empty] | 37.24191 | 1.969095 | 0.2807629 | 28.07629
1580 | Area 1 | Site 2 | CaO/CaCO3 |  | 917800.7 | 1.797211 | 840.6759 | 21.09375 | 1081.009 | 1510.872 | 11965.28 | 3838.416 | 1.277455 | 7.012867 | -0.7116582 | 6857 |  |  |  |  | 55.17843 | 2.339192 | 0.1595431 | 47.41108 | [16 empty] | 3.033221 | 0.5481494 | 0.02562864 | 3.234281 | [12 empty] | 11.32644 | 0.9961973 | 0.1043209 | 11.67573 | [52 empty] | 30.46191 | 2.345639 | 0.2765026 | 27.65026
1584 | Area 1 | Site 2 | Si+Ca+Fe Mixture |  | 1992980.8 | 1.162271 | 1528.709 | 164.53125 | 1592.966 | 1776.775 | 13388.77 | 5322.915 | 1.131322 | 7.082702 | -0.703676 | 17008 |  |  |  |  | 44.0085 | 1.376457 | 0.1597421 | 47.47022 |  |  |  |  | 4.244002 | 0.5326534 | 0.01868907 | 4.428365 |  |  |  |  | 6.775093 | 0.4548185 | 0.04988287 | 6.94521 | 11.97485 | 0.5668923 | 0.101475 | 12.80594 | [12 empty] | 2.943308 | 0.3425973 | 0.02927906 | 3.276949 | [8 empty] | 1.228401 | 0.364515 | 0.01309552 | 1.309552 | 2.123771 | 0.5708937 | 0.02223103 | 2.223103 | [36 empty] | 26.70209 | 1.462177 | 0.2339791 | 23.39791
1585 | Area 1 | Site 2 | Si+Al |  | 2193749.7 | 1.884348 | 1415.93 | 116.71875 | 1671.278 | 2668.106 | 13203.68 | 9009.655 | 2.944553 | 7.109387 | -0.7035846 | 15944 |  |  |  |  | 48.99357 | 1.558567 | 0.1415969 | 42.07805 | [12 empty] | 3.651604 | 0.4083369 | 0.02523662 | 3.513704 | 7.679765 | 0.4889518 | 0.06335591 | 7.995384 | [8 empty] | 0.9333859 | 0.3075001 | 0.007885776 | 0.930913 | 7.600782 | 0.5320993 | 0.06839725 | 7.655107 | [52 empty] | 31.1409 | 1.599049 | 0.2672046 | 26.72046
1586 | Area 1 | Site 2 | CaO/CaCO3 |  | 525087.9 | 1.392408 | 703.8229 | 104.0625 | 817.6568 | 980.0089 | 13909.47 | 2770.001 | 1.162835 | 6.995158 | -0.7119722 | 3992 |  |  |  |  | 44.88099 | 3.594371 | 0.1020892 | 30.33761 | [12 empty] | 3.951304 | 0.852984 | 0.02324319 | 3.236158 | 3.145379 | 0.8095602 | 0.02224305 | 2.807027 | [12 empty] | 10.48829 | 1.408856 | 0.08038253 | 8.996516 | [52 empty] | 37.53403 | 3.606861 | 0.2865392 | 28.65392
1587 | Area 1 | Site 2 | Si+Ca+Fe Mixture |  | 2015778.7 | 1.390931 | 1368.883 | 163.125 | 1602.052 | 1904.022 | 15128.3 | 5286.556 | 1.103298 | 7.033802 | -0.7116988 | 16552 |  |  |  |  | 44.97927 | 1.523301 | 0.1255563 | 37.31128 | [8 empty] | 1.716423 | 0.3699729 | 0.009433232 | 1.422354 | 3.943044 | 0.4036658 | 0.02670451 | 3.718078 | 4.701056 | 0.396082 | 0.03837307 | 4.842602 | [12 empty] | 11.04151 | 0.6029276 | 0.1035949 | 11.59448 | [8 empty] | 3.3391 | 0.570131 | 0.03309735 | 3.309735 | [40 empty] | 30.27959 | 1.532678 | 0.2684868 | 26.84868
1588 | Area 1 | Site 2 | Si+Al |  | 1698813.9 | 1.469779 | 1665.574 | 39.375 | 1470.713 | 2448.025 | 14176.81 | 7437.376 | 2.591098 | 7.10597 | -0.7039621 | 11600 |  |  |  |  | 41.32608 | 1.848382 | 0.1076715 | 31.9965 | [12 empty] | 4.65509 | 0.5248778 | 0.03162801 | 4.40358 | 11.28879 | 0.6972284 | 0.0898942 | 11.34446 | [8 empty] | 4.419396 | 0.5524719 | 0.03479691 | 4.107763 | 3.813157 | 0.5354608 | 0.03177702 | 3.556525 | [52 empty] | 34.49749 | 1.954124 | 0.2759177 | 27.59177
1589 | Area 1 | Site 2 | Si+Ca+Fe Mixture |  | 2763698.0 | 1.651889 | 1757.682 | 122.34375 | 1875.86 | 2903.496 | 16394.28 | 8170.803 | 1.922335 | 7.038141 | -0.7114846 | 25331 |  |  |  |  | 47.24203 | 1.085583 | 0.1848615 | 54.93488 |  |  |  |  | 1.417498 | 0.3237091 | 0.006432021 | 1.524064 | 0.8139915 | 0.2356386 | 0.005159771 | 0.7779966 | 9.761209 | 0.4118263 | 0.07621123 | 10.61092 | 11.10565 | 0.4359165 | 0.09541148 | 12.04073 | [8 empty] | 0.8083372 | 0.200607 | 0.007818049 | 0.9229179 | 2.125732 | 0.2528208 | 0.02199684 | 2.461915 | [8 empty] | 3.091084 | 0.4339169 | 0.03380366 | 3.380366 | [40 empty] | 23.63447 | 1.135302 | 0.213211 | 21.3211
1590 | Area 1 | Site 2 | CaO/CaCO3 |  | 397860.7 | 1.602815 | 567.4735 | 170.15625 | 711.7387 | 909.5553 | 11918.73 | 2436.527 | 1.187413 | 6.993476 | -0.7124051 | 2172 |  |  |  |  | 50.42078 | 5.366775 | 0.1045864 | 31.07971 | [32 empty] | 9.405908 | 2.039517 | 0.0611795 | 6.847288 | [52 empty] | 40.17331 | 5.477938 | 0.2720855 | 27.20855
1592 | Area 1 | Site 2 | CaO/CaCO3 |  | 700852.6 | 1.448594 | 824.5564 | 129.375 | 944.6445 | 1194.448 | 11789.93 | 3169.955 | 1.140958 | 7.014439 | -0.7123372 | 5245 |  |  |  |  | 53.5757 | 2.737353 | 0.1427389 | 42.4174 | [12 empty] | 2.173128 | 0.5989841 | 0.01451343 | 2.020711 | 2.118691 | 0.569528 | 0.0173641 | 2.191313 | [12 empty] | 14.42967 | 1.248485 | 0.1338751 | 14.98347 | [52 empty] | 27.70281 | 2.72862 | 0.2491795 | 24.91795
1594 | Area 1 | Site 2 | CaO/CaCO3 |  | 391242 | 1.1094 | 705.083 | 56.25 | 705.7937 | 782.2189 | 11101.17 | 2288.506 | 1.065243 | 6.961259 | -0.7125742 | 2560 |  |  |  |  | 47.47545 | 4.661636 | 0.1004683 | 29.85593 | [32 empty] | 10.70977 | 1.82921 | 0.07498088 | 8.391955 | [52 empty] | 41.81478 | 4.671893 | 0.306613 | 30.6613
1598 | Area 1 | Site 2 | CaO/CaCO3 |  | 1618653.4 | 2.860554 | 994.6957 | 22.5 | 1435.595 | 2845.38 | 12352.82 | 6778.808 | 2.259139 | 7.115998 | -0.712538 | 10903 |  |  |  |  | 46.39549 | 2.033196 | 0.116799 | 34.7089 | [12 empty] | 2.282309 | 0.458646 | 0.0141811 | 1.97444 | 3.810338 | 0.5021929 | 0.0290681 | 3.668333 | [12 empty] | 8.881886 | 0.7594689 | 0.07182132 | 8.038334 | [52 empty] | 38.62998 | 2.058987 | 0.3136531 | 31.36531
1602 | Area 1 | Site 2 | Si+Ca+Fe Mixture |  | 11501190.4 | 2.177398 | 3030.367 | 68.90625 | 3826.718 | 6598.314 | 16743.36 | 18977.13 | 2.491773 | 7.004976 | -0.7103243 | 101086 |  |  |  |  | 51.24027 | 0.5850579 | 0.1694617 | 50.35857 |  |  |  |  | 1.372906 | 0.1924819 | 0.00570766 | 1.352427 | 0.5014059 | 0.1217483 | 0.002978512 | 0.4491037 | 3.284515 | 0.1405483 | 0.02468939 | 3.437513 | 5.726152 | 0.1619483 | 0.05211979 | 6.577409 |  |  |  |  | 0.3944917 | 0.08818909 | 0.003646248 | 0.4172337 | 0.4564751 | 0.08959922 | 0.004746988 | 0.5603802 | 11.87601 | 0.2373106 | 0.1300536 | 14.55577 | [8 empty] | 3.430887 | 0.2145665 | 0.0381668 | 3.81668 | 0.8780711 | 0.2205689 | 0.009569162 | 0.9569162 | [36 empty] | 20.83881 | 0.5561419 | 0.2065775 | 20.65775
1604 | Area 1 | Site 2 | CaO/CaCO3 |  | 1001638.3 | 1.271456 | 1036.585 | 143.4375 | 1129.303 | 1317.973 | 13644.48 | 3675.333 | 1.07318 | 7.089449 | -0.7129277 | 7653 |  |  |  |  | 50.76576 | 2.207105 | 0.139734 | 41.52444 | [12 empty] | 2.670347 | 0.511909 | 0.01870154 | 2.603822 | 2.390707 | 0.4661774 | 0.02043101 | 2.578351 | [12 empty] | 13.41678 | 0.9768378 | 0.127888 | 14.31339 | [52 empty] | 30.7564 | 2.18979 | 0.2868722 | 28.68722
1606 | Area 1 | Site 2 | CaO/CaCO3 |  | 669229.7 | 1.39919 | 813.5573 | 167.34375 | 923.0871 | 1138.321 | 10954.89 | 3211.482 | 1.226383 | 6.958329 | -0.7148503 | 5083 |  |  |  |  | 51.37679 | 2.437901 | 0.1934418 | 57.48468 |  |  |  |  | 3.624316 | 0.8268995 | 0.01578681 | 3.740675 |  |  |  |  | 14.63108 | 1.11036 | 0.1074188 | 14.95596 | [8 empty] | 4.004905 | 0.6765913 | 0.03307531 | 3.784749 |  |  |  |  | 2.733567 | 0.6906082 | 0.02676687 | 2.995782 | [52 empty] | 23.62934 | 2.608539 | 0.2137806 | 21.37806
1610 | Area 1 | Site 2 | Si+Ca+Fe Mixture |  | 2449674.9 | 1.458516 | 1578.649 | 122.34375 | 1766.076 | 2302.485 | 16384.96 | 6425.106 | 1.341042 | 7.117949 | -0.715441 | 20869 |  |  |  |  | 48.74917 | 1.210829 | 0.1991929 | 59.19371 | [8 empty] | 3.373606 | 0.3478892 | 0.02008259 | 3.028078 | 5.482401 | 0.3746694 | 0.039306 | 5.472588 | 7.490143 | 0.4033865 | 0.06358549 | 8.024357 | [12 empty] | 2.629372 | 0.3007443 | 0.02713021 | 3.036448 | [8 empty] | 7.217176 | 0.5857548 | 0.07835423 | 7.835423 | [40 empty] | 25.05814 | 1.267093 | 0.230504 | 23.0504
1617 | Area 1 | Site 2 | CaO/CaCO3 |  | 406685.7 | 2.235191 | 499.7964 | 5.625 | 719.589 | 1117.14 | 11996.85 | 2706.104 | 1.432914 | 7.003314 | -0.7229334 | 2610 |  |  |  |  | 37.57002 | 4.473091 | 0.07480109 | 22.22847 | [32 empty] | 8.947442 | 1.709278 | 0.06110969 | 6.839475 | [52 empty] | 53.48254 | 4.445858 | 0.3990282 | 39.90282
1622 | Area 1 | Site 2 | Salt |  | 269162.7 | 1.771503 | 460.512 | 158.90625 | 585.4132 | 815.7985 | 11092.08 | 2080.241 | 1.279389 | 6.964267 | -0.7170236 | 1901 | [12 empty] | 16.67679 | 3.57476 | 0.0396227 | 9.388576 | [16 empty] | 15.08306 | 3.503265 | 0.04910925 | 5.619485 | [60 empty] | 68.24015 | 5.052243 | 0.3242384 | 32.42384
1623 | Area 1 | Site 2 | CaO/CaCO3 |  | 1479659.5 | 1.467047 | 1261.583 | 129.375 | 1372.575 | 1850.801 | 12269.52 | 5294.308 | 1.507463 | 7.093189 | -0.7165911 | 10404 |  |  |  |  | 43.91641 | 2.288834 | 0.08904308 | 26.46074 | [12 empty] | 1.949041 | 0.5185673 | 0.01062772 | 1.479702 | 4.09167 | 0.538691 | 0.0275001 | 3.470455 | [12 empty] | 11.94231 | 0.9371292 | 0.08511347 | 9.526008 | [52 empty] | 38.10057 | 2.312429 | 0.2718689 | 27.18689
1629 | Area 1 | Site 2 | CaO/CaCO3 |  | 1509076.2 | 1.373973 | 1244.623 | 116.71875 | 1386.151 | 1710.078 | 13265.28 | 4765.047 | 1.197328 | 7.08429 | -0.7229312 | 12549 |  |  |  |  | 24.23232 | 1.786837 | 0.05126036 | 15.23293 |  |  |  |  | 20.19127 | 1.128721 | 0.07854108 | 18.61026 | [16 empty] | 18.92619 | 1.02137 | 0.1185106 | 13.56096 |  |  |  |  | 1.406083 | 0.4447711 | 0.01004811 | 1.124597 | [52 empty] | 35.24413 | 1.95147 | 0.2657979 | 26.57979
1630 | Area 1 | Site 2 | Si+Al |  | 1168578.0 | 1.553273 | 1065.927 | 120.9375 | 1219.787 | 1655.675 | 13067.69 | 4368.747 | 1.299709 | 7.05647 | -0.7169472 | 8298 |  |  |  |  | 47.05027 | 2.324929 | 0.1325432 | 39.38757 |  |  |  |  | 3.256148 | 0.8551663 | 0.01172175 | 2.777462 |  |  |  |  | 4.352228 | 0.6508982 | 0.02658944 | 3.702057 | 9.425172 | 0.8105013 | 0.0682234 | 8.609651 | [12 empty] | 4.652146 | 0.6407531 | 0.03729564 | 4.174176 | [52 empty] | 31.26403 | 2.509432 | 0.2336209 | 23.36209
1631 | Area 1 | Site 2 | Si+Al |  | 1510547.0 | 1.279553 | 1354.021 | 129.375 | 1386.827 | 1732.542 | 12346.57 | 5161.347 | 1.403401 | 7.017365 | -0.7169492 | 10533 |  |  |  |  | 41.0413 | 2.239355 | 0.1105344 | 32.84727 | [12 empty] | 1.895072 | 0.4031762 | 0.01366513 | 1.902601 | 5.212701 | 0.5039484 | 0.04628729 | 5.84136 | [12 empty] | 5.054989 | 0.5773112 | 0.04585081 | 5.131681 | [32 empty] | 8.60156 | 2.246547 | 0.05754167 | 5.754167 | [16 empty] | 38.19438 | 2.287652 | 0.3566226 | 35.66226
1634 | Area 1 | Site 2 | TiO2 |  | 766304.8 | 1.454006 | 897.1643 | 21.09375 | 987.77 | 1304.482 | 11800.25 | 3324.215 | 1.147537 | 6.961853 | -0.7172932 | 5498 |  |  |  |  | 48.03585 | 3.308405 | 0.1196783 | 35.56454 | [16 empty] | 5.357025 | 0.8049605 | 0.03976882 | 5.018742 | [12 empty] | 4.95845 | 0.9267838 | 0.03814444 | 4.269174 |  |  |  |  | 2.521113 | 0.7989059 | 0.01925723 | 1.925723 | [44 empty] | 39.12756 | 3.178474 | 0.3023618 | 30.23618
1638 | Area 1 | Site 2 | TiO2 |  | 1567909.6 | 1.141139 | 1488.833 | 171.5625 | 1412.913 | 1698.966 | 11801.53 | 6212.117 | 1.958612 | 7.104795 | -0.7171681 | 10554 |  |  |  |  | 46.47545 | 2.369383 | 0.1179696 | 35.05675 | [12 empty] | 2.366305 | 0.4753992 | 0.01469289 | 2.045697 | 7.477647 | 0.6601297 | 0.0566261 | 7.146096 | [12 empty] | 3.596356 | 0.5586034 | 0.0291554 | 3.26311 |  |  |  |  | 4.568409 | 0.7304476 | 0.03673494 | 3.673494 | [44 empty] | 35.51584 | 2.245541 | 0.2784094 | 27.84094
1642 | Area 1 | Site 2 | CaO/CaCO3 |  | 647902.6 | 1.244127 | 867.7945 | 115.3125 | 908.2594 | 1079.646 | 14068.73 | 2930.499 | 1.054784 | 7.045428 | -0.7241266 | 4636 |  |  |  |  | 52.06945 | 3.141728 | 0.1270558 | 37.75688 | [12 empty] | 2.908487 | 0.7080837 | 0.01769869 | 2.464196 | [16 empty] | 13.55788 | 1.391222 | 0.1132761 | 12.678 | [52 empty] | 31.46418 | 3.14068 | 0.2611511 | 26.11511
1644 | Area 1 | Site 2 | CaO/CaCO3 |  | 3151262.9 | 1.894996 | 1884.658 | 165.9375 | 2003.076 | 3571.419 | 13002.88 | 10204.79 | 2.629746 | 7.090043 | -0.7172129 | 24410 |  |  |  |  | 47.38939 | 1.246184 | 0.128052 | 38.05294 | [12 empty] | 3.81498 | 0.3201841 | 0.02699711 | 3.758818 | 8.312906 | 0.4042295 | 0.06995013 | 8.827562 | [12 empty] | 11.79511 | 0.5231328 | 0.1101752 | 12.33094 | [52 empty] | 28.68761 | 1.257324 | 0.2506014 | 25.06014
1647 | Area 1 | Site 2 | Salt |  | 400802.4 | 1.725593 | 593.0291 | 147.65625 | 714.3651 | 1023.327 | 11117.7 | 2594.442 | 1.336435 | 7.022133 | -0.7245455 | 2756 |  |  |  |  | 34.56607 | 4.503927 | 0.07115761 | 21.14575 |  |  |  |  | 8.710819 | 2.191707 | 0.02399925 | 5.686609 | [80 empty] | 56.72311 | 4.714014 | 0.352118 | 35.2118
1651 | Area 1 | Site 2 | Si+Ca+Fe Mixture |  | 1472305.3 | 1.914971 | 1027.149 | 105.46875 | 1369.159 | 1966.961 | 13330.32 | 5499.988 | 1.634992 | 7.111303 | -0.7175791 | 10543 |  |  |  |  | 46.26691 | 2.036561 | 0.1136728 | 33.7799 | [12 empty] | 1.62706 | 0.4535866 | 0.01054409 | 1.468057 | 2.001929 | 0.4209 | 0.01612882 | 2.035424 | [12 empty] | 14.34841 | 0.9333239 | 0.1274613 | 14.26564 | [8 empty] | 2.039934 | 0.6288131 | 0.01918855 | 1.918855 | [40 empty] | 33.71575 | 2.016973 | 0.2966956 | 29.66956
1652 | Area 1 | Site 2 | Si+Ca+Fe Mixture |  | 3372623.5 | 2.480391 | 1453.769 | 60.46875 | 2072.235 | 3605.916 | 11639.25 | 9012.239 | 1.916407 | 6.971341 | -0.7234823 | 37583 |  |  |  |  | 53.49864 | 0.7409063 | 0.2543515 | 75.58509 | [8 empty] | 12.59805 | 0.3404609 | 0.1015246 | 15.308 | 2.317291 | 0.1910557 | 0.01923519 | 2.678123 | 12.01218 | 0.3188693 | 0.1228744 | 15.5065 | [8 empty] | 0.3539215 | 0.1097429 | 0.004470536 | 0.5277452 | 7.110914 | 0.2601444 | 0.09458959 | 10.58659 | [8 empty] | 1.135905 | 0.2248283 | 0.01494818 | 1.494818 | [40 empty] | 10.97309 | 0.7188475 | 0.1187313 | 11.87313
1659 | Area 1 | Site 2 | Fe |  | 247835.6 | 1.649565 | 449.0197 | 156.09375 | 561.742 | 740.687 | 12719.74 | 1898.444 | 1.157236 | 7.098932 | -0.7251372 | 2339 |  |  |  |  | 31.993 | 5.105287 | 0.06615798 | 19.66002 | [12 empty] | 5.254616 | 1.699374 | 0.02051332 | 2.856077 | [28 empty] | 17.55885 | 3.70288 | 0.111595 | 11.1595 |  |  |  |  | 0 | 5.486824 | 0 | 0 | [32 empty] | 45.19353 | 5.522764 | 0.2477591 | 24.77591
1662 | Area 1 | Site 2 | Si+Ca+Fe Mixture |  | 3131406.7 | 1.193639 | 1893.621 | 30.9375 | 1996.755 | 2260.3 | 15246.64 | 7002.132 | 1.245981 | 6.950382 | -0.7178011 | 26538 |  |  |  |  | 52.11326 | 1.191393 | 0.1456237 | 43.27468 | [12 empty] | 1.657677 | 0.2412642 | 0.01158976 | 1.613646 | 4.465623 | 0.3061829 | 0.0384825 | 4.856412 | [12 empty] | 13.86889 | 0.534407 | 0.1346978 | 15.07555 | [8 empty] | 1.0424 | 0.3427829 | 0.01042649 | 1.042649 | [40 empty] | 26.85215 | 1.185037 | 0.2485526 | 24.85526
1663 | Area 1 | Site 2 | SiO2 |  | 269898.1 | 2.575403 | 395.6746 | 64.6875 | 586.2124 | 1019.022 | 11182.12 | 2324.865 | 1.593624 | 7.001902 | -0.7251833 | 1751 |  |  |  |  | 45.36526 | 5.132197 | 0.1237357 | 36.77027 | [16 empty] | 8.874168 | 1.746761 | 0.06493887 | 8.19515 | [68 empty] | 45.76057 | 5.286573 | 0.3343855 | 33.43855
1664 | Area 1 | Site 2 | CaO/CaCO3 |  | 5711250.4 | 1.540285 | 2544.252 | 144.84375 | 2696.626 | 3918.875 | 15275.92 | 11236.85 | 1.759333 | 6.968551 | -0.717406 | 44489 |  |  |  |  | 51.42021 | 0.9219033 | 0.1412486 | 41.97453 | [8 empty] | 2.193602 | 0.2298045 | 0.01243 | 1.87421 | 2.091873 | 0.1987179 | 0.01451134 | 2.020419 | 3.553526 | 0.2166217 | 0.03031911 | 3.826208 | [12 empty] | 14.96629 | 0.4254491 | 0.1471349 | 16.46752 | [52 empty] | 25.7745 | 0.910866 | 0.240037 | 24.0037
1665 | Area 1 | Site 2 | Zn |  | 5755375.4 | 1.401651 | 2468.391 | 21.09375 | 2707.023 | 3459.824 | 13734.76 | 9397.132 | 1.220976 | 7.101048 | -0.7244606 | 61627 |  |  |  |  | 21.19512 | 0.583775 | 0.08952355 | 26.60352 |  |  |  |  | 3.090136 | 0.5782999 | 0.009872803 | 2.339355 |  |  |  |  | 4.049939 | 0.2223758 | 0.02352105 | 3.274845 | 4.189881 | 0.2005621 | 0.03152951 | 3.978959 | [12 empty] | 5.17352 | 0.1998664 | 0.06448159 | 7.216862 | [8 empty] | 28.37248 | 0.5661288 | 0.371336 | 37.1336 |  |  |  |  | 19.99918 | 0.655261 | 0.2464944 | 24.64944 | [32 empty] | 13.92974 | 0.6708376 | 0.1303306 | 13.03306
1666 | Area 1 | Site 2 | Si+Al |  | 2570283.3 | 1.38187 | 1595.815 | 135 | 1809.029 | 2205.209 | 11763.39 | 6135.744 | 1.165584 | 6.961957 | -0.7248051 | 25112 |  |  |  |  | 55.38701 | 1.052298 | 0.2236396 | 66.45848 | [12 empty] | 1.411396 | 0.2138872 | 0.01167018 | 1.624844 | 17.4303 | 0.5100393 | 0.1737763 | 21.93021 | [12 empty] | 4.101675 | 0.2982526 | 0.04434782 | 4.963465 | [52 empty] | 21.66962 | 1.106878 | 0.2047305 | 20.47305
1669 | Area 1 | Site 2 | CaO/CaCO3 |  | 1367140.7 | 1.303221 | 1225.539 | 130.78125 | 1319.355 | 1597.148 | 12071.16 | 4555.712 | 1.208063 | 7.080496 | -0.7185627 | 9733 |  |  |  |  | 46.22753 | 2.248951 | 0.1087736 | 32.324 | [12 empty] | 1.968466 | 0.5255749 | 0.01131145 | 1.574897 | 2.601793 | 0.5209455 | 0.01848548 | 2.33283 | [12 empty] | 8.368001 | 0.8186726 | 0.06247904 | 6.992734 | [52 empty] | 40.83421 | 2.278422 | 0.31118 | 31.118
1671 | Area 1 | Site 2 | Si+Al |  | 4238945.0 | 1.269567 | 2128.242 | 170.15625 | 2323.186 | 2701.947 | 15949.87 | 7883.582 | 1.166755 | 7.049522 | -0.7249156 | 43809 |  |  |  |  | 52.51295 | 0.7677246 | 0.2115862 | 62.87659 |  |  |  |  | 0.8673331 | 0.2054847 | 0.004393455 | 1.041027 |  |  |  |  | 6.699536 | 0.2395906 | 0.0597188 | 8.31467 | 14.36466 | 0.3413435 | 0.1440481 | 18.17857 | [8 empty] | 5.365424 | 0.2301476 | 0.05924965 | 6.9944 | 2.35144 | 0.1863818 | 0.02700792 | 3.022761 | [52 empty] | 17.83865 | 0.7811768 | 0.1790813 | 17.90813
1672 | Area 1 | Site 2 | Si+Ca+Fe Mixture |  | 3285108.9 | 1.342925 | 1956.698 | 120.9375 | 2045.172 | 2627.698 | 13830.46 | 7338.19 | 1.304422 | 7.020239 | -0.718307 | 26886 |  |  |  |  | 48.3842 | 1.190296 | 0.1668704 | 49.5885 | [8 empty] | 1.881231 | 0.2635643 | 0.01149829 | 1.733726 | 5.469575 | 0.3331213 | 0.04084197 | 5.686442 | 7.993081 | 0.3692311 | 0.0699686 | 8.829892 | [8 empty] | 1.557453 | 0.227374 | 0.01495337 | 1.76524 | 4.996261 | 0.3303801 | 0.05095305 | 5.702731 |  |  |  |  | 0.8376631 | 0.2417637 | 0.008350647 | 0.8350647 | 2.963099 | 0.4033332 | 0.03185939 | 3.185939 | [40 empty] | 25.91743 | 1.153188 | 0.241253 | 24.1253
1677 | Area 1 | Site 2 | Si+Al |  | 4922147.7 | 1.610256 | 2188.789 | 18.28125 | 2503.412 | 3524.509 | 13461.24 | 10952.21 | 1.939273 | 7.05015 | -0.7189228 | 40534 |  |  |  |  | 46.14989 | 0.9491903 | 0.1377005 | 40.92014 | [12 empty] | 5.567933 | 0.2754193 | 0.04049994 | 5.638821 | 11.23355 | 0.360162 | 0.09431007 | 11.90173 | [8 empty] | 5.33513 | 0.2798785 | 0.04602137 | 5.432806 | 2.672933 | 0.230927 | 0.02420241 | 2.708765 | [52 empty] | 29.04057 | 0.9793304 | 0.2471044 | 24.71044
1678 | Area 1 | Site 2 | SiO2 |  | 234598.1 | 2.42618 | 379.53 | 104.0625 | 546.5342 | 920.8079 | 11722.34 | 2136.829 | 1.548836 | 7.090204 | -0.7197079 | 1799 |  |  |  |  | 43.93592 | 4.96659 | 0.1137049 | 33.78944 | [16 empty] | 11.45076 | 1.857565 | 0.08793877 | 11.09769 | [8 empty] | 5.337555 | 1.529676 | 0.03789043 | 4.472951 | [56 empty] | 39.27577 | 5.190382 | 0.2955288 | 29.55288
1683 | Area 1 | Site 2 | Si+Al |  | 823667.3 | 2.262395 | 837.475 | 98.4375 | 1024.073 | 1894.699 | 10601.82 | 5691.678 | 3.129817 | 7.054728 | -0.7264918 | 5652 |  |  |  |  | 41.53921 | 2.976029 | 0.1001379 | 29.75776 |  |  |  |  | 3.426032 | 1.062247 | 0.01125604 | 2.667113 |  |  |  |  | 2.39786 | 0.7433543 | 0.01338029 | 1.862943 | 4.839568 | 0.7795297 | 0.03325589 | 4.196824 | [12 empty] | 4.827455 | 0.9232536 | 0.03479202 | 3.893968 | [52 empty] | 42.96988 | 3.040667 | 0.3120434 | 31.20434
1686 | Area 1 | Site 2 | CaO/CaCO3 |  | 1025171.7 | 1.267913 | 1112.192 | 67.5 | 1142.492 | 1410.163 | 11254.78 | 4005.152 | 1.245179 | 6.938281 | -0.7269323 | 5918 |  |  |  |  | 45.25032 | 2.947763 | 0.09892511 | 29.39736 | [16 empty] | 2.496625 | 0.6384735 | 0.01646254 | 2.077539 | [12 empty] | 6.095977 | 1.017698 | 0.0405183 | 4.53486 | [52 empty] | 46.15708 | 3.019615 | 0.3223415 | 32.23415
1685 | Area 1 | Site 2 | CaO/CaCO3 |  | 3368946.4 | 1.615555 | 1811.043 | 123.75 | 2071.105 | 2925.839 | 14795.29 | 7680.486 | 1.393392 | 7.096333 | -0.719305 | 26268 |  |  |  |  | 49.90737 | 1.210751 | 0.1343435 | 39.92256 | [12 empty] | 2.212061 | 0.2608101 | 0.01545154 | 2.151323 | 1.362449 | 0.2235494 | 0.01174844 | 1.482629 | [12 empty] | 16.05649 | 0.575934 | 0.1594207 | 17.84257 | [12 empty] | 2.165631 | 0.5211 | 0.02203525 | 2.203525 | [36 empty] | 28.296 | 1.167711 | 0.2715496 | 27.15496
1688 | Area 1 | Site 2 | CaO/CaCO3 |  | 767775.6 | 1.344905 | 920.435 | 118.125 | 988.7175 | 1237.897 | 12056.45 | 3411.995 | 1.206626 | 7.054271 | -0.719956 | 5263 |  |  |  |  | 41.51691 | 3.109024 | 0.09572789 | 28.44725 | [12 empty] | 3.440486 | 0.7654915 | 0.01985184 | 2.763979 | 5.971023 | 0.8616796 | 0.04160698 | 5.250715 | [12 empty] | 6.12077 | 1.057714 | 0.04427287 | 4.955076 | [52 empty] | 42.9508 | 3.184101 | 0.312083 | 31.2083
1689 | Area 1 | Site 2 | Si+Al |  | 9163299.0 | 2.046866 | 3389.651 | 163.125 | 3415.71 | 6938.162 | 14159.82 | 22532.42 | 4.409142 | 7.006485 | -0.7257558 | 77729 |  |  |  |  | 34.97853 | 0.708492 | 0.09609781 | 28.55718 |  |  |  |  | 8.920147 | 0.3072866 | 0.03944322 | 9.346049 | 0.8624569 | 0.1581942 | 0.004652253 | 0.7014724 | 6.103815 | 0.2145824 | 0.04092241 | 5.697643 | 6.391832 | 0.2162648 | 0.05003133 | 6.31385 | 0.8780027 | 0.2241108 | 0.005930644 | 0.6884403 | 9.593863 | 0.2698438 | 0.0712826 | 8.156741 | 0.4375542 | 0.1226357 | 0.003552226 | 0.419339 | 2.877335 | 0.180046 | 0.02529634 | 2.831199 | [52 empty] | 28.95645 | 0.8005438 | 0.2442455 | 24.42455
1690 | Area 1 | Site 2 | CaO/CaCO3 |  | 861173.6 | 1.397032 | 927.0908 | 160.3125 | 1047.13 | 1295.176 | 13456.37 | 3548.61 | 1.163633 | 7.004265 | -0.7200594 | 4913 |  |  |  |  | 49.36449 | 2.825138 | 0.1204717 | 35.8003 | [16 empty] | 1.936908 | 0.5404675 | 0.01636358 | 2.065049 | [12 empty] | 16.6287 | 1.417575 | 0.1527474 | 17.09569 | [52 empty] | 32.0699 | 2.868083 | 0.2936532 | 29.36532
1695 | Area 1 | Site 2 | CaO/CaCO3 |  | 8994888.4 | 1.840397 | 2733.762 | 101.25 | 3384.176 | 5031.206 | 16763.63 | 12983.62 | 1.491371 | 6.998462 | -0.7184286 | 81519 |  |  |  |  | 53.2861 | 0.6303286 | 0.1588274 | 47.19838 | [12 empty] | 1.603167 | 0.1196508 | 0.01369479 | 1.90673 | 5.734414 | 0.1646644 | 0.06000286 | 7.572237 | 0.7440069 | 0.1497481 | 0.007243982 | 0.8408952 |  |  |  |  | 0.4060362 | 0.09047722 | 0.004763359 | 0.5623128 | 19.69575 | 0.3330481 | 0.2399817 | 26.85906 | [52 empty] | 18.53053 | 0.6146962 | 0.2075086 | 20.75086
1698 | Area 1 | Site 2 | Salt |  | 179441.8 | 1.327887 | 439.8784 | 112.5 | 477.9879 | 584.1086 | 10836.93 | 1628.867 | 1.176625 | 7.061181 | -0.7284756 | 1030 | [12 empty] | 13.46551 | 3.728922 | 0.04063769 | 9.629078 | [16 empty] | 25.01575 | 4.852499 | 0.1074187 | 12.29173 | [60 empty] | 61.51873 | 6.107693 | 0.3754485 | 37.54485
1700 | Area 1 | Site 2 | CaO/CaCO3 |  | 261808.5 | 2.30639 | 469.4247 | 157.5 | 577.3604 | 1082.677 | 11037.96 | 2746.118 | 2.292159 | 7.074144 | -0.728728 | 1581 |  |  |  |  | 44.08336 | 6.048285 | 0.08307694 | 24.68779 | [32 empty] | 18.46822 | 3.011882 | 0.1397411 | 15.64 | [52 empty] | 37.44843 | 5.915071 | 0.2914012 | 29.14012
1702 | Area 1 | Site 2 | CaO/CaCO3 |  | 5568579.4 | 1.67043 | 2179.831 | 35.15625 | 2662.731 | 3641.254 | 16286.41 | 9799.67 | 1.372362 | 7.092721 | -0.7277908 | 47045 |  |  |  |  | 54.64506 | 0.8420239 | 0.1644155 | 48.85898 | [12 empty] | 2.610887 | 0.1954828 | 0.01971957 | 2.745563 | 5.02517 | 0.2208053 | 0.04600558 | 5.805809 | [12 empty] | 14.58105 | 0.390582 | 0.1536683 | 17.19875 | [52 empty] | 23.13784 | 0.8348125 | 0.2277376 | 22.77376
1699 | Area 1 | Site 2 | CaO/CaCO3 |  | 36930448.2 | 1.623777 | 6112.261 | 170.15625 | 6857.208 | 9924.95 | 17578.25 | 31738.94 | 2.170653 | 7.072334 | -0.7181506 | 360789 |  |  |  |  | 54.95928 | 0.2915168 | 0.1641134 | 48.76922 |  |  |  |  | 0.6563522 | 0.09404068 | 0.003193343 | 0.7566608 | 0.2289283 | 0.04886939 | 0.001626002 | 0.2451706 | 2.231051 | 0.05664025 | 0.02034504 | 2.832647 | 1.782835 | 0.05007306 | 0.01996393 | 2.519407 | 0.2452936 | 0.05027688 | 0.002986694 | 0.3467011 | 0.1762617 | 0.03305136 | 0.002263221 | 0.2589764 | 0.1699448 | 0.03406527 | 0.002435658 | 0.2875285 | 27.45903 | 0.1887224 | 0.3983376 | 44.58245 | [8 empty] | 0.186407 | 0.06120385 | 0.002532549 | 0.2532549 | 0.418544 | 0.0947436 | 0.005574294 | 0.5574294 | 1.59457 | 0.131027 | 0.02128375 | 2.128375 | [32 empty] | 9.891503 | 0.233451 | 0.126917 | 12.6917
1704 | Area 1 | Site 2 | Si+Al |  | 1043557.1 | 2.391767 | 946.9985 | 163.125 | 1152.692 | 2264.999 | 11711.97 | 5800.756 | 2.56592 | 7.088489 | -0.7290898 | 6416 |  |  |  |  | 38.50517 | 2.792606 | 0.08615843 | 25.60351 | [12 empty] | 2.185644 | 0.6407415 | 0.01200212 | 1.671059 | 3.797812 | 0.7154142 | 0.02581212 | 3.257436 | [12 empty] | 3.162462 | 0.7968004 | 0.02132004 | 2.386166 | [52 empty] | 52.34892 | 2.843143 | 0.3732712 | 37.32712
1705 | Area 1 | Site 2 | Salt |  | 343439.9 | 1.318245 | 593.7359 | 104.0625 | 661.2724 | 782.6892 | 11030.43 | 2134.245 | 1.055427 | 7.008679 | -0.7293911 | 2342 | [12 empty] | 25.41319 | 3.279135 | 0.07626374 | 18.07065 | [16 empty] | 22.05218 | 3.089181 | 0.08856119 | 10.1339 | [60 empty] | 52.53462 | 4.749043 | 0.2800186 | 28.00186
1707 | Area 1 | Site 2 | Si+Al |  | 4386763.9 | 1.726175 | 1900.149 | 57.65625 | 2363.345 | 3279.989 | 15591.69 | 8964.473 | 1.457792 | 7.092129 | -0.72036 | 45283 |  |  |  |  | 53.91818 | 0.7441929 | 0.2421596 | 71.96204 | [12 empty] | 2.351526 | 0.1738396 | 0.02051267 | 2.855986 | 22.67346 | 0.4306228 | 0.2333585 | 29.44935 | [12 empty] | 1.115538 | 0.1515123 | 0.01246872 | 1.395516 | [8 empty] | 0.8491579 | 0.2217811 | 0.009867948 | 0.9867948 | [40 empty] | 19.09213 | 0.7928086 | 0.1782364 | 17.82364
1710 | Area 1 | Site 2 | CaO/CaCO3 |  | 183118.9 | 1.365621 | 446.2541 | 57.65625 | 482.8605 | 609.4138 | 10395.07 | 1674.049 | 1.217849 | 6.948963 | -0.7311154 | 2144 |  |  |  |  | 63.01534 | 2.829272 | 0.170817 | 50.76132 | [16 empty] | 11.60634 | 1.401724 | 0.1151913 | 14.5369 | [12 empty] | 25.37832 | 2.18405 | 0.3213124 | 35.96169
1715 | Area 1 | Site 2 | Si+Al |  | 1852516.1 | 2.474282 | 1245.428 | 174.375 | 1535.805 | 3081.54 | 13116.81 | 8051.832 | 2.784951 | 7.084555 | -0.7315279 | 12447 |  |  |  |  | 44.10597 | 2.01857 | 0.1051412 | 31.24458 | [12 empty] | 2.545222 | 0.4868249 | 0.01430619 | 1.991857 | 7.385325 | 0.614516 | 0.05055166 | 6.379514 | [12 empty] | 4.499024 | 0.6224253 | 0.03177124 | 3.555878 | [52 empty] | 41.46447 | 2.099316 | 0.2915086 | 29.15086
1717 | Area 1 | Site 2 | CaO/CaCO3 |  | 357412.8 | 1.383992 | 587.8252 | 36.5625 | 674.5903 | 813.5456 | 12127.43 | 2276.029 | 1.153389 | 7.078747 | -0.7397954 | 1873 |  |  |  |  | 57.68048 | 5.202104 | 0.1361793 | 40.46812 | [32 empty] | 10.71863 | 2.120732 | 0.07720799 | 8.641217 | [52 empty] | 31.60089 | 5.405662 | 0.2292909 | 22.92909
1719 | Area 1 | Site 2 | CaSO4 |  | 1025907.1 | 3.359044 | 649.537 | 122.34375 | 1142.902 | 2181.824 | 12950.48 | 4826.359 | 1.806847 | 7.101098 | -0.7315928 | 7563 |  |  |  |  | 45.84882 | 2.49627 | 0.1140853 | 33.90249 | [12 empty] | 2.369285 | 0.5074933 | 0.01608615 | 2.239681 |  |  |  |  | 10.40548 | 1.115714 | 0.07311334 | 8.487135 | [8 empty] | 10.63882 | 0.960618 | 0.0939137 | 10.51094 | [52 empty] | 30.73761 | 2.567334 | 0.2812972 | 28.12972
1721 | Area 1 | Site 2 | Fe |  | 168410.6 | 1.438978 | 455.8165 | 82.96875 | 463.0626 | 655.91 | 11620.67 | 1729.123 | 1.412774 | 7.094313 | -0.7400494 | 1116 |  |  |  |  | 41.36784 | 6.818794 | 0.1174363 | 34.89829 | [44 empty] | 21.70843 | 5.781441 | 0.1606651 | 16.06651 | [40 empty] | 36.92373 | 7.423101 | 0.2404381 | 24.04381
1725 | Area 1 | Site 2 | Fe |  | 488317.1 | 2.012609 | 598.504 | 59.0625 | 788.5078 | 1204.554 | 14161 | 3154.894 | 1.622026 | 7.093445 | -0.7404557 | 3276 |  |  |  |  | 31.14436 | 4.007068 | 0.06818264 | 20.26169 | [44 empty] | 15.21669 | 2.621689 | 0.1095363 | 10.95363 | [40 empty] | 53.63895 | 4.266755 | 0.3430111 | 34.30111
1726 | Area 1 | Site 2 | Si+Al |  | 322848.2 | 2.169261 | 510.7049 | 21.09375 | 641.142 | 1107.852 | 11178.55 | 2669.745 | 1.756836 | 7.017702 | -0.7408138 | 2309 |  |  |  |  | 31.52618 | 5.444799 | 0.05891344 | 17.50718 | [12 empty] | 4.334641 | 1.22793 | 0.0228289 | 3.178476 | 8.168347 | 1.551614 | 0.05139109 | 6.48545 | [12 empty] | 5.933512 | 1.554347 | 0.03748848 | 4.195759 | [16 empty] | 0 | 4.329971 | 0 | 0 | [32 empty] | 50.03732 | 5.251859 | 0.3209567 | 32.09567
1729 | Area 1 | Site 2 | CaO/CaCO3 |  | 993548.7 | 1.391193 | 1015.287 | 87.1875 | 1124.734 | 1412.459 | 13077.36 | 3754.29 | 1.128903 | 6.911506 | -0.7405286 | 6676 |  |  |  |  | 51.52266 | 2.546521 | 0.118186 | 35.12106 | [16 empty] | 1.746893 | 0.4694864 | 0.01440109 | 1.817388 | [12 empty] | 20.0148 | 1.363306 | 0.185084 | 20.71484 | [52 empty] | 26.71564 | 2.457332 | 0.241048 | 24.1048
1732 | Area 1 | Site 2 | CaO/CaCO3 |  | 2182718.4 | 1.813453 | 1415.662 | 59.0625 | 1667.07 | 2567.236 | 11656.97 | 6935.652 | 1.753747 | 7.108984 | -0.7404385 | 18431 |  |  |  |  | 50.50021 | 1.439831 | 0.1448477 | 43.04406 | [8 empty] | 1.046472 | 0.3254799 | 0.005754763 | 0.8677103 | 3.698526 | 0.3642892 | 0.02516882 | 3.504264 | 5.502258 | 0.400427 | 0.04489463 | 5.665609 | [12 empty] | 10.05759 | 0.5622244 | 0.09238619 | 10.33998 | [16 empty] | 0 | 0.7905123 | 0 | 0 | [32 empty] | 29.19494 | 1.464591 | 0.2545044 | 25.45044
1736 | Area 1 | Site 2 | Fe |  | 212535.6 | 1.341374 | 461.0158 | 74.53125 | 520.2006 | 618.3944 | 14098.86 | 1658.988 | 1.030493 | 6.937024 | -0.741467 | 1561 |  |  |  |  | 29.59141 | 5.709202 | 0.06813881 | 20.24866 | [44 empty] | 19.94477 | 4.310232 | 0.1474702 | 14.74702 | [40 empty] | 50.46383 | 6.196483 | 0.3267961 | 32.67961
1738 | Area 1 | Site 2 | CaO/CaCO3 |  | 3607957.0 | 1.350428 | 2010.617 | 140.625 | 2143.314 | 2715.193 | 12206.22 | 8473.085 | 1.583478 | 7.090868 | -0.7407523 | 25935 |  |  |  |  | 42.58676 | 1.309666 | 0.09215057 | 27.38418 | [8 empty] | 1.191704 | 0.2825482 | 0.00646354 | 0.9745806 | 1.730018 | 0.2700886 | 0.01163094 | 1.619381 | 5.413963 | 0.3385691 | 0.04484113 | 5.658858 | [12 empty] | 20.12587 | 0.6983129 | 0.1858612 | 20.80183 | [52 empty] | 28.9517 | 1.285015 | 0.2550271 | 25.50271
1739 | Area 1 | Site 2 | Si+Ca+Fe Mixture |  | 2774729.3 | 1.562355 | 1513.59 | 143.4375 | 1879.6 | 2364.764 | 12200.97 | 6408.975 | 1.178004 | 7.113354 | -0.7334176 | 25863 |  |  |  |  | 47.42083 | 1.127883 | 0.1659681 | 49.32037 | [8 empty] | 3.11546 | 0.3046513 | 0.0186741 | 2.815703 | 5.074937 | 0.3281702 | 0.03634708 | 5.060617 | 9.9846 | 0.4168815 | 0.08419218 | 10.62488 | [8 empty] | 1.090739 | 0.2189591 | 0.009929673 | 1.172194 | 3.575217 | 0.2997592 | 0.03475737 | 3.890089 | [8 empty] | 2.796796 | 0.4183949 | 0.0289531 | 2.89531 | [40 empty] | 26.94143 | 1.186136 | 0.237015 | 23.7015
1742 | Area 1 | Site 2 | CaO/CaCO3 |  | 1147250.9 | 1.982533 | 895.0509 | 39.375 | 1208.605 | 1774.468 | 12677.76 | 4417.583 | 1.353634 | 7.061498 | -0.7418182 | 7917 |  |  |  |  | 44.71421 | 2.45884 | 0.1009636 | 30.00312 | [16 empty] | 3.009648 | 0.5569231 | 0.02296491 | 2.898124 | [12 empty] | 12.19591 | 0.9898971 | 0.09662203 | 10.81406 | [52 empty] | 40.08024 | 2.439312 | 0.3248359 | 32.48359
1747 | Area 1 | Site 2 | No Classification |  | 995755 | 1.910205 | 852.248 | 150.46875 | 1125.982 | 1627.968 | 13122.88 | 4253.43 | 1.445827 | 7.042027 | -0.7423752 | 4217 |  |  |  |  | 28.6504 | 5.497518 | 0.02910895 | 8.650241 | [88 empty] | 71.3496 | 5.497518 | 0.2626457 | 26.26457
1748 | Area 1 | Site 2 | Si+Ca+Fe Mixture |  | 651579.7 | 3.074893 | 611.8324 | 105.46875 | 910.8331 | 1881.319 | 11409.36 | 4698.566 | 2.696207 | 7.010244 | -0.7420564 | 5161 |  |  |  |  | 43.71031 | 2.92156 | 0.120144 | 35.70293 | [16 empty] | 7.196262 | 0.8933077 | 0.05301773 | 6.690727 | [12 empty] | 5.817466 | 0.926431 | 0.04906849 | 5.491808 | [8 empty] | 4.218849 | 1.148097 | 0.03878094 | 3.878094 | [8 empty] | 5.724182 | 1.405627 | 0.03995158 | 4.461338 | [28 empty] | 33.33293 | 3.004032 | 0.2600953 | 26.00953
1749 | Area 1 | Site 2 | Si+Ca+Fe Mixture |  | 4691226.7 | 1.677716 | 2320.08 | 39.375 | 2443.983 | 3892.437 | 11985.81 | 12361.41 | 2.592027 | 7.048568 | -0.7335387 | 33721 |  |  |  |  | 44.38244 | 1.200918 | 0.1172163 | 34.8329 | [12 empty] | 3.439214 | 0.2967776 | 0.02057425 | 2.864561 | 4.530844 | 0.3057548 | 0.03308846 | 4.175695 | [12 empty] | 8.198491 | 0.412239 | 0.06839609 | 7.654978 | [8 empty] | 1.478737 | 0.386384 | 0.01336761 | 1.336761 | 1.886049 | 0.516979 | 0.01685213 | 1.685213 | 2.446425 | 0.689634 | 0.02199615 | 2.199615 | [32 empty] | 33.6378 | 1.208117 | 0.2676283 | 26.76283
1752 | Area 1 | Site 2 | CaO/CaCO3 |  | 408156.6 | 1.492434 | 644.4713 | 49.21875 | 720.8891 | 961.8313 | 10715.91 | 2637.04 | 1.355803 | 6.955686 | -0.7349434 | 3176 |  |  |  |  | 62.97105 | 5.160987 | 0.1246126 | 37.03086 | [32 empty] | 14.18054 | 2.037892 | 0.09007644 | 10.08147 | [16 empty] | 0 | 3.746928 | 0 | 0 | [32 empty] | 22.84841 | 5.553296 | 0.1408866 | 14.08866
1753 | Area 1 | Site 2 | CaO/CaCO3 |  | 203710.6 | 1.410671 | 492.7252 | 158.90625 | 509.2861 | 695.0731 | 10553.36 | 1855.846 | 1.345428 | 7.056079 | -0.7351707 | 1390 |  |  |  |  | 37.98969 | 6.372253 | 0.07548106 | 22.43054 | [32 empty] | 6.093466 | 1.977251 | 0.03906225 | 4.371897 | [52 empty] | 55.91684 | 6.425283 | 0.3951932 | 39.51932
1767 | Area 1 | Site 2 | CaO/CaCO3 |  | 1047969.6 | 1.552418 | 971.344 | 127.96875 | 1155.126 | 1507.932 | 10873.13 | 4195.772 | 1.336796 | 6.960535 | -0.7433262 | 10057 |  |  |  |  | 53.03336 | 1.745327 | 0.1536503 | 45.65992 | [12 empty] | 1.870906 | 0.33929 | 0.01530544 | 2.130982 | 2.783211 | 0.3504288 | 0.0279758 | 3.530488 | [12 empty] | 20.07689 | 0.9704401 | 0.2347956 | 26.27862 | [52 empty] | 22.23564 | 1.610617 | 0.2454612 | 24.54612
1773 | Area 1 | Site 2 | Salt |  | 341969 | 1.266217 | 596.6087 | 111.09375 | 659.8549 | 755.4358 | 11928.75 | 2097.886 | 1.024158 | 7.066486 | -0.744018 | 2560 |  |  |  |  | 21.35779 | 4.451958 | 0.0386388 | 11.48221 |  |  |  |  | 16.67916 | 2.656747 | 0.05368048 | 12.71956 | [16 empty] | 14.16612 | 2.261692 | 0.07059924 | 8.078545 | [60 empty] | 47.79693 | 4.874172 | 0.3096915 | 30.96915
1774 | Area 1 | Site 2 | CaO/CaCO3 |  | 166939.7 | 1.3097 | 406.7787 | 14.0625 | 461.0361 | 532.7579 | 11738.27 | 1462.131 | 1.019067 | 6.946541 | -0.7442392 | 847 |  |  |  |  | 78.418 | 5.231295 | 0.1387365 | 41.22802 | [32 empty] | 21.58199 | 5.231294 | 0.1373856 | 15.37637
1776 | Area 1 | Site 2 | Si+Al |  | 2588668.7 | 1.556543 | 1523.804 | 112.5 | 1815.488 | 2371.867 | 15161.65 | 6350.246 | 1.239638 | 7.074351 | -0.7435892 | 21596 |  |  |  |  | 43.82091 | 1.249732 | 0.1470319 | 43.69316 |  |  |  |  | 4.622483 | 0.4623602 | 0.02047769 | 4.852177 |  |  |  |  | 5.59529 | 0.3671847 | 0.04116184 | 5.730978 | 11.95873 | 0.5025293 | 0.1026102 | 12.9492 | [12 empty] | 5.356541 | 0.37678 | 0.05310902 | 5.944029 | [12 empty] | 1.810164 | 0.5327266 | 0.01885094 | 1.885094 | [36 empty] | 26.83588 | 1.299669 | 0.2364383 | 23.64383
1778 | Area 1 | Site 2 | CaO/CaCO3 |  | 4039647.0 | 1.661387 | 2089.383 | 82.96875 | 2267.915 | 3471.272 | 14478.69 | 10737.71 | 2.271276 | 7.078641 | -0.7354292 | 30265 |  |  |  |  | 45.44614 | 1.165341 | 0.1123659 | 33.39153 |  |  |  |  | 3.56656 | 0.4006932 | 0.01378644 | 3.266689 |  |  |  |  | 2.175026 | 0.2453044 | 0.01463931 | 2.038237 | 0.8710483 | 0.2022548 | 0.007244266 | 0.9142113 |  |  |  |  | 2.160519 | 0.2580011 | 0.01716652 | 1.964334 |  |  |  |  | 15.70204 | 0.5471664 | 0.1473539 | 16.49204 | [52 empty] | 30.07868 | 1.124793 | 0.2784129 | 27.84129
1779 | Area 1 | Site 2 | CaSO4 |  | 8986063.4 | 1.268675 | 3654.909 | 171.5625 | 3382.516 | 4636.892 | 12254.35 | 17037.6 | 2.570619 | 6.925416 | -0.7428969 | 73312 |  |  |  |  | 48.54167 | 0.7996256 | 0.1456867 | 43.29339 |  |  |  |  | 0.7634425 | 0.2003466 | 0.003195686 | 0.7572159 |  |  |  |  | 2.525212 | 0.155275 | 0.01903143 | 2.649752 | 6.97372 | 0.2139568 | 0.06375069 | 8.045205 | 2.454227 | 0.2306431 | 0.01924863 | 2.234417 |  |  |  |  | 0.5332003 | 0.1142265 | 0.005132614 | 0.6059032 | 10.2537 | 0.276278 | 0.1047554 | 11.72436 |  |  |  |  | 0.6967803 | 0.1447494 | 0.006820132 | 0.6820132 | 1.356336 | 0.2205432 | 0.01444471 | 1.444471 | [40 empty] | 25.90172 | 0.7849757 | 0.2492353 | 24.92353
1780 | Area 1 | Site 2 | CaO/CaCO3 |  | 903092.4 | 1.364934 | 1020.243 | 172.96875 | 1072.312 | 1392.564 | 12803.5 | 3987.508 | 1.401074 | 7.015644 | -0.7366091 | 6085 |  |  |  |  | 48.83666 | 2.819836 | 0.1159693 | 34.46234 | [12 empty] | 3.645769 | 0.6805723 | 0.02133198 | 2.970059 | [16 empty] | 10.89931 | 1.09211 | 0.08500087 | 9.513406 | [52 empty] | 36.61827 | 2.838085 | 0.2887444 | 28.87444
1784 | Area 1 | Site 2 | CaO/CaCO3 |  | 1059736.3 | 1.884725 | 1030.302 | 53.4375 | 1161.593 | 1941.837 | 12159.24 | 5331.738 | 2.134666 | 7.057895 | -0.7365278 | 7431 |  |  |  |  | 50.70132 | 2.453817 | 0.1207884 | 35.89443 | [32 empty] | 13.00075 | 1.104973 | 0.1055961 | 11.81845 | [52 empty] | 36.29793 | 2.431162 | 0.3022915 | 30.22915
1785 | Area 1 | Site 2 | CaO/CaCO3 |  | 2037105.8 | 1.931832 | 1340.054 | 67.5 | 1610.504 | 2588.758 | 13022.93 | 7911.119 | 2.444851 | 7.077686 | -0.7440523 | 15926 |  |  |  |  | 49.29084 | 1.491196 | 0.1515491 | 45.03552 | [8 empty] | 1.252758 | 0.3362919 | 0.007332949 | 1.105671 | 3.432459 | 0.3741704 | 0.02477255 | 3.449092 | 5.544425 | 0.4111135 | 0.0482105 | 6.084065 | [12 empty] | 8.938003 | 0.5497078 | 0.08628554 | 9.657188 | [52 empty] | 31.54151 | 1.494747 | 0.2919063 | 29.19063
1790 | Area 1 | Site 2 | Si+Al |  | 2032693.3 | 1.366629 | 1491.522 | 94.21875 | 1608.759 | 2038.357 | 14258.99 | 5440.816 | 1.158901 | 7.087259 | -0.744628 | 18201 |  |  |  |  | 46.49029 | 1.208818 | 0.1864163 | 55.39691 |  |  |  |  | 4.520353 | 0.4398529 | 0.02302099 | 5.454811 |  |  |  |  | 8.415768 | 0.4319859 | 0.07022528 | 9.777492 | 14.1674 | 0.550986 | 0.1313824 | 16.58018 | [12 empty] | 2.91749 | 0.3160343 | 0.03176191 | 3.554834 | [52 empty] | 23.48871 | 1.275149 | 0.2205152 | 22.05152
1791 | Area 1 | Site 2 | Si+Al |  | 824402.7 | 1.198619 | 960.3948 | 15.46875 | 1024.53 | 1151.147 | 12820.51 | 3339.276 | 1.076354 | 6.910337 | -0.7452194 | 5864 |  |  |  |  | 43.69942 | 2.979658 | 0.105506 | 31.35298 | [12 empty] | 2.050524 | 0.6743627 | 0.01160139 | 1.615265 | 7.071634 | 0.9358828 | 0.04910418 | 6.196845 | [12 empty] | 3.927399 | 0.8335257 | 0.02781834 | 3.113464 | [52 empty] | 43.25102 | 3.038409 | 0.3082136 | 30.82136
1792 | Area 1 | Site 2 | CaO/CaCO3 |  | 1143573.8 | 1.443635 | 1093.017 | 70.3125 | 1206.666 | 1577.917 | 12119.83 | 4293.444 | 1.282737 | 7.047096 | -0.7450903 | 2741 |  |  |  |  | 26.76034 | 6.754384 | 0.02089624 | 6.209691 | [32 empty] | 12.33363 | 3.622381 | 0.03798043 | 4.250818 | [52 empty] | 60.90603 | 7.16332 | 0.210068 | 21.0068
1795 | Area 1 | Site 2 | Salt |  | 229450.2 | 1.893572 | 421.203 | 125.15625 | 540.5044 | 797.5784 | 10882.96 | 1964.925 | 1.33904 | 7.092383 | -0.7464482 | 1652 |  |  |  |  | 21.93971 | 5.140508 | 0.04125729 | 12.26034 |  |  |  |  | 13.18499 | 2.894272 | 0.04412387 | 10.45512 | [16 empty] | 14.95296 | 2.813844 | 0.07891527 | 9.030133 | [60 empty] | 49.92234 | 5.645492 | 0.3484211 | 34.84211
1798 | Area 1 | Site 2 | CaO/CaCO3 |  | 227979.3 | 1.381018 | 485.7839 | 104.0625 | 538.7693 | 670.8765 | 10955 | 1804.426 | 1.136509 | 7.048912 | -0.7466914 | 1951 |  |  |  |  | 46.03743 | 4.521081 | 0.08777484 | 26.08386 | [32 empty] | 38.73155 | 3.578161 | 0.4600615 | 51.49067 | [52 empty] | 15.23103 | 3.487808 | 0.1689129 | 16.89129
1801 | Area 1 | Site 2 | SiO2 |  | 542002.5 | 1.120505 | 813.5573 | 67.5 | 830.722 | 911.5951 | 13032.63 | 2675.983 | 1.05137 | 6.937129 | -0.7469722 | 3442 |  |  |  |  | 49.23016 | 3.56153 | 0.1451655 | 43.1385 | [16 empty] | 10.45332 | 1.338539 | 0.07793988 | 9.83585 | [68 empty] | 40.31653 | 3.690417 | 0.2972918 | 29.72918
1804 | Area 1 | Site 2 | CaO/CaCO3 |  | 340498.2 | 1.409802 | 596.6087 | 111.09375 | 658.4343 | 841.0999 | 11451.72 | 2303.566 | 1.240157 | 7.048017 | -0.7473146 | 1100 | [40 empty] | 20.52579 | 7.068474 | 0.0572987 | 6.412943 | [52 empty] | 79.47421 | 7.068473 | 0.2646512 | 26.46512
1808 | Area 1 | Site 2 | CaO/CaCO3 |  | 886177.8 | 1.184742 | 1226.901 | 81.5625 | 1062.222 | 1453.561 | 11687.19 | 4837.766 | 2.101643 | 7.045869 | -0.754798 | 4843 |  |  |  |  | 46.67048 | 2.94372 | 0.1192077 | 35.42468 | [12 empty] | 2.288797 | 0.6689464 | 0.01426422 | 1.986013 | 4.662675 | 0.7776777 | 0.03561363 | 4.494366 | [12 empty] | 8.333294 | 1.107425 | 0.0674295 | 7.546796 | [52 empty] | 38.04475 | 3.012168 | 0.3070223 | 30.70223
1810 | Area 1 | Site 2 | SiO2 |  | 575096.3 | 2.80812 | 522.7212 | 168.75 | 855.7075 | 1467.864 | 11201.18 | 3350.682 | 1.553517 | 6.94073 | -0.7554084 | 4049 |  |  |  |  | 45.90021 | 4.071829 | 0.103206 | 30.6695 | [16 empty] | 11.70552 | 1.515995 | 0.07000282 | 8.83421 | [68 empty] | 42.39427 | 4.26681 | 0.247425 | 24.7425
1811 | Area 1 | Site 2 | CaO/CaCO3 |  | 835434 | 1.477399 | 862.9079 | 142.03125 | 1031.362 | 1274.859 | 12820.13 | 3430.71 | 1.121104 | 7.028242 | -0.7551934 | 6765 |  |  |  |  | 48.08369 | 2.658692 | 0.1135755 | 33.75098 | [12 empty] | 2.650896 | 0.5949184 | 0.01614885 | 2.24841 | 1.951888 | 0.543159 | 0.01454971 | 1.836143 | [12 empty] | 12.56939 | 1.134795 | 0.1024554 | 11.46694 | [52 empty] | 34.74413 | 2.663402 | 0.2823104 | 28.23104
1812 | Area 1 | Site 2 | Si+Ca+Fe Mixture |  | 1698078.4 | 1.41593 | 1288.35 | 168.75 | 1470.395 | 1824.213 | 15209.1 | 4805.061 | 1.082007 | 7.073042 | -0.7551951 | 15153 |  |  |  |  | 47.08944 | 1.450442 | 0.1549207 | 46.03745 |  |  |  |  | 1.786055 | 0.4337565 | 0.008009792 | 1.897916 |  |  |  |  | 4.10964 | 0.3815271 | 0.03251387 | 4.526918 | 9.276712 | 0.5021089 | 0.08714101 | 10.99701 | [8 empty] | 0.8732805 | 0.269345 | 0.008820337 | 1.041238 | 9.28425 | 0.5390616 | 0.09945695 | 11.13135 | [8 empty] | 1.891279 | 0.4584496 | 0.0211956 | 2.11956 | [40 empty] | 25.68935 | 1.426219 | 0.2512437 | 25.12437
1814 | Area 1 | Site 2 | CaO/CaCO3 |  | 2496006.2 | 1.174765 | 1723.265 | 39.375 | 1782.698 | 2024.431 | 14252.49 | 6081.74 | 1.179234 | 6.908514 | -0.7550894 | 17311 |  |  |  |  | 48.48329 | 1.558167 | 0.1279825 | 38.03229 | [12 empty] | 3.035218 | 0.3648764 | 0.01976688 | 2.75215 | 5.601358 | 0.4335863 | 0.04410345 | 5.565764 | [12 empty] | 9.909934 | 0.6112573 | 0.08505077 | 9.518991 | [52 empty] | 32.9702 | 1.596733 | 0.2742895 | 27.42895
1816 | Area 1 | Site 2 | CaO/CaCO3 |  | 1172990.5 | 1.768719 | 1067.763 | 147.65625 | 1222.088 | 1888.572 | 12765.96 | 4688.674 | 1.491405 | 7.104558 | -0.7485713 | 9492 |  |  |  |  | 53.21569 | 2.039982 | 0.1416252 | 42.08644 | [12 empty] | 2.650225 | 0.4602306 | 0.01766678 | 2.459753 | [16 empty] | 14.48705 | 0.9439659 | 0.1340452 | 15.00251 | [52 empty] | 29.64705 | 2.028115 | 0.2707687 | 27.07687
1818 | Area 1 | Site 2 | SiO2 |  | 505231.7 | 1.172464 | 798.5528 | 99.84375 | 802.048 | 936.2746 | 12759.74 | 2703.52 | 1.151221 | 7.062655 | -0.7557579 | 3729 |  |  |  |  | 46.74028 | 3.595648 | 0.1109685 | 32.97627 | [16 empty] | 8.107243 | 1.145784 | 0.05730979 | 7.232376 | [12 empty] | 6.393655 | 1.155181 | 0.04618696 | 5.169304 | [52 empty] | 38.75882 | 3.682432 | 0.2776263 | 27.76263
1820 | Area 1 | Site 2 | CaO/CaCO3 |  | 214741.8 | 1.877282 | 406.7787 | 5.625 | 522.8937 | 763.6381 | 11699.17 | 1885.968 | 1.31808 | 6.909299 | -0.7560933 | 1466 |  |  |  |  | 32.10924 | 7.671268 | 0.04913299 | 14.60074 | [12 empty] | 5.579317 | 1.849871 | 0.02640449 | 3.676307 | 8.973452 | 2.408312 | 0.04964714 | 6.265365 | [12 empty] | 11.76227 | 2.814833 | 0.06851337 | 7.668104 | [52 empty] | 41.57571 | 7.606718 | 0.2358651 | 23.58651
1823 | Area 1 | Site 2 | CaO/CaCO3 |  | 2120943.4 | 2.051574 | 1261.84 | 157.5 | 1643.31 | 2588.758 | 12730.12 | 7129.926 | 1.907353 | 7.047365 | -0.7485888 | 11327 |  |  |  |  | 42.4973 | 2.144148 | 0.08307409 | 24.68695 | [12 empty] | 2.695963 | 0.4906289 | 0.01581975 | 2.20259 | [16 empty] | 18.21137 | 1.089723 | 0.1436251 | 16.0747 | [52 empty] | 36.59537 | 2.150604 | 0.2924441 | 29.24441
1827 | Area 1 | Site 2 | CaO/CaCO3 |  | 333879.4 | 1.872185 | 545.9877 | 22.5 | 652.0034 | 1022.19 | 11420.85 | 2609.502 | 1.62299 | 6.976173 | -0.7568413 | 1515 |  |  |  |  | 79.22739 | 3.583341 | 0.1301491 | 38.67613 | [32 empty] | 20.77261 | 3.583341 | 0.1187201 | 13.28731
1828 | Area 1 | Site 2 | CaO/CaCO3 |  | 613338 | 1.362096 | 894.1407 | 78.75 | 883.7003 | 1217.905 | 11443.07 | 3868.537 | 1.941707 | 7.029005 | -0.7495532 | 3930 |  |  |  |  | 41.34252 | 4.083717 | 0.07691512 | 22.8567 | [32 empty] | 5.746392 | 1.40933 | 0.03328963 | 3.725819 | [52 empty] | 52.91108 | 4.100019 | 0.3344456 | 33.44456
1829 | Area 1 | Site 2 | CaO/CaCO3 |  | 1369346.9 | 1.255493 | 1284.774 | 16.875 | 1320.419 | 1613.025 | 13071.99 | 4711.043 | 1.289765 | 7.086984 | -0.7496447 | 10295 |  |  |  |  | 48.96215 | 2.016705 | 0.1319564 | 39.21321 | [12 empty] | 1.396252 | 0.429768 | 0.009376356 | 1.305474 | 5.145139 | 0.5205311 | 0.04273494 | 5.393061 | [12 empty] | 10.81883 | 0.7964095 | 0.09653287 | 10.80408 | [52 empty] | 33.67763 | 2.020355 | 0.2948039 | 29.48039
1831 | Area 1 | Site 2 | CaO/CaCO3 |  | 948688.3 | 1.660353 | 958.2333 | 150.46875 | 1099.048 | 1591.006 | 12065.95 | 4955.666 | 2.060017 | 7.0843 | -0.7499413 | 6973 |  |  |  |  | 45.39219 | 2.400682 | 0.1138031 | 33.81863 | [12 empty] | 2.554807 | 0.5557928 | 0.01702001 | 2.369703 | 5.613899 | 0.6721273 | 0.04554488 | 5.747669 | [12 empty] | 11.90927 | 0.9670601 | 0.1041461 | 11.65616 | [52 empty] | 34.52983 | 2.384988 | 0.2949628 | 29.49628
1832 | Area 1 | Site 2 | Salt |  | 209593.9 | 1.232959 | 494.2693 | 32.34375 | 516.5881 | 609.4138 | 10728.78 | 1695.348 | 1.091262 | 7.102198 | -0.7503867 | 1701 |  |  |  |  | 36.95063 | 5.904565 | 0.07592391 | 22.56214 |  |  |  |  | 15.99919 | 3.420055 | 0.04650682 | 11.01976 | [16 empty] | 11.98917 | 2.649957 | 0.06004388 | 6.870715 | [60 empty] | 35.06101 | 6.825547 | 0.2117842 | 21.17842
1836 | Area 1 | Site 2 | CaO/CaCO3 |  | 1858399.4 | 1.269596 | 1541.61 | 4.21875 | 1538.242 | 1957.222 | 13395.09 | 5761.813 | 1.421574 | 6.917466 | -0.7500239 | 14466 |  |  |  |  | 53.68208 | 1.590147 | 0.1421686 | 42.24793 | [12 empty] | 1.952056 | 0.3302157 | 0.01395088 | 1.942386 | 1.322161 | 0.2867734 | 0.01163469 | 1.468273 | [12 empty] | 18.38248 | 0.8232583 | 0.1867402 | 20.9002 | [52 empty] | 24.66122 | 1.541341 | 0.2409398 | 24.09398
1838 | Area 1 | Site 2 | SiO2 |  | 464048.3 | 1.679783 | 642.9088 | 129.375 | 768.6642 | 1079.947 | 12480.43 | 2761.179 | 1.307423 | 7.091892 | -0.7505428 | 3172 |  |  |  |  | 45.19011 | 3.881849 | 0.1100096 | 32.69131 | [16 empty] | 10.24183 | 1.355964 | 0.07428945 | 9.375174 | [12 empty] | 5.294548 | 1.255832 | 0.0388055 | 4.343161 | [52 empty] | 39.27351 | 4.051511 | 0.282815 | 28.2815
1837 | Area 1 | Site 2 | Fe |  | 3957280.2 | 1.860862 | 1741.571 | 23.90625 | 2244.675 | 3240.824 | 17455.12 | 8978.463 | 1.621054 | 7.113936 | -0.7569569 | 38014 |  |  |  |  | 48.93603 | 0.8637581 | 0.2051443 | 60.96227 | [8 empty] | 1.015446 | 0.2049685 | 0.006157592 | 0.9284494 | 4.992069 | 0.2561828 | 0.03794271 | 5.282778 | 9.633437 | 0.3226233 | 0.08676311 | 10.94932 | [8 empty] | 0.9380364 | 0.1549748 | 0.009673197 | 1.141917 | 3.395356 | 0.228027 | 0.03727992 | 4.172416 | [8 empty] | 9.804945 | 0.469001 | 0.1118057 | 11.18057 | [40 empty] | 21.28468 | 0.8903267 | 0.2038857 | 20.38857
1841 | Area 1 | Site 2 | CaO/CaCO3 |  | 11426913.3 | 1.495906 | 3372.339 | 165.9375 | 3814.341 | 5044.701 | 17830.88 | 14555.9 | 1.475499 | 7.039473 | -0.7495328 | 116589 |  |  |  |  | 53.27097 | 0.5056748 | 0.178858 | 53.15085 |  |  |  |  | 2.54859 | 0.1559141 | 0.01260742 | 2.987322 | 0.6195863 | 0.09480395 | 0.004305115 | 0.6491305 | 3.505905 | 0.1208199 | 0.03063115 | 4.264786 | 7.760583 | 0.1559542 | 0.08097884 | 10.21936 | 0.3733063 | 0.1096719 | 0.003813116 | 0.4426337 | 0.3354682 | 0.06711742 | 0.003672012 | 0.4201818 | 0.2587234 | 0.06913328 | 0.003182099 | 0.3756456 | 16.90163 | 0.2453397 | 0.2161113 | 24.18745 | [8 empty] | 0.357353 | 0.117915 | 0.004468107 | 0.4468107 | [40 empty] | 14.06789 | 0.4859207 | 0.157207 | 15.7207
1842 | Area 1 | Site 2 | CaO/CaCO3 |  | 12492532.9 | 1.289062 | 3742.814 | 174.375 | 3988.231 | 4824.721 | 18992.55 | 13659.39 | 1.188508 | 7.065828 | -0.7563837 | 123194 |  |  |  |  | 57.37665 | 0.4693778 | 0.1900134 | 56.46585 | [12 empty] | 2.185142 | 0.0986102 | 0.0200301 | 2.788798 | 4.718057 | 0.1177511 | 0.05259448 | 6.637314 | 0.5767928 | 0.1011764 | 0.006436985 | 0.7472174 | 0.2656079 | 0.0611226 | 0.003144223 | 0.3597878 | 0.2396086 | 0.06164185 | 0.003163876 | 0.3734944 | 20.75929 | 0.2624608 | 0.2821231 | 31.57557 | [8 empty] | 0.5653945 | 0.1152781 | 0.007383282 | 0.7383282 | [40 empty] | 13.31345 | 0.4369084 | 0.1623994 | 16.23994
1844 | Area 1 | Site 2 | CaO/CaCO3 |  | 833227.7 | 2.55399 | 737.1224 | 137.8125 | 1029.999 | 1882.603 | 11636.14 | 4749.986 | 2.154821 | 7.107919 | -0.7507158 | 6188 |  |  |  |  | 53.24886 | 2.66416 | 0.1432277 | 42.56265 | [12 empty] | 3.085839 | 0.6463537 | 0.01981445 | 2.758773 | 3.531173 | 0.6282089 | 0.02743471 | 3.462204 | [12 empty] | 11.5383 | 1.083472 | 0.1009737 | 11.30111 | [52 empty] | 28.59582 | 2.728675 | 0.2408655 | 24.08655
1845 | Area 1 | Site 2 | CaO/CaCO3 |  | 8633798.6 | 1.809026 | 2964.725 | 9.84375 | 3315.553 | 5363.265 | 12315.12 | 17910.23 | 2.956587 | 6.943495 | -0.7568746 | 58352 |  |  |  |  | 46.09229 | 0.9230314 | 0.1096217 | 32.57604 |  |  |  |  | 1.596742 | 0.2895346 | 0.005352198 | 1.2682 | 0.6649208 | 0.2065656 | 0.003110832 | 0.4690552 | 2.648504 | 0.2157179 | 0.01546622 | 2.153368 | 4.997393 | 0.2401822 | 0.03561651 | 4.494729 |  |  |  |  | 0.7023416 | 0.1697379 | 0.004525633 | 0.5178601 |  |  |  |  | 9.674463 | 0.3474134 | 0.07542993 | 8.442214 | [52 empty] | 33.62335 | 0.9423169 | 0.2552767 | 25.52767
1846 | Area 1 | Site 2 | CaO/CaCO3 |  | 2901221.1 | 1.347617 | 1737.264 | 71.71875 | 1921.965 | 2341.166 | 16681.27 | 6933.068 | 1.318439 | 7.028756 | -0.7574175 | 15423 |  |  |  |  | 46.99544 | 1.56488 | 0.1124544 | 33.41783 |  |  |  |  | 2.149437 | 0.4339288 | 0.008624732 | 2.043625 |  |  |  |  | 3.384204 | 0.3710606 | 0.02405652 | 3.349398 | 8.508652 | 0.4983469 | 0.07220904 | 9.11263 |  |  |  |  | 1.382147 | 0.2933389 | 0.01171191 | 1.340173 |  |  |  |  | 18.79829 | 0.8230983 | 0.1873084 | 20.9638 | [52 empty] | 18.78184 | 1.514132 | 0.167602 | 16.7602
1848 | Area 1 | Site 2 | CaO/CaCO3 |  | 486110.8 | 1.327936 | 750.8914 | 22.5 | 786.7245 | 997.1358 | 11872.79 | 2855.196 | 1.334525 | 7.051892 | -0.7517645 | 1217 | [40 empty] | 31.02739 | 6.326074 | 0.1209526 | 13.53717 | [52 empty] | 68.97261 | 6.326074 | 0.3085127 | 30.85127
1850 | Area 1 | Site 2 | Si+Al |  | 8954440.5 | 2.21152 | 3340.384 | 177.1875 | 3376.559 | 7387.328 | 11977.23 | 27481.41 | 6.711656 | 6.973466 | -0.7503853 | 38466 |  |  |  |  | 45.01518 | 1.01728 | 0.1171237 | 34.80539 |  |  |  |  | 2.837941 | 0.3104542 | 0.01074804 | 2.546741 |  |  |  |  | 3.39148 | 0.2624247 | 0.02183314 | 3.039836 | 16.45076 | 0.481165 | 0.125196 | 15.79948 | [12 empty] | 8.207524 | 0.3922888 | 0.06916621 | 7.74117 | [52 empty] | 24.09711 | 1.089107 | 0.1776365 | 17.76365
1851 | Area 1 | Site 2 | CaO/CaCO3 |  | 2613672.9 | 1.528583 | 1674.801 | 143.4375 | 1824.235 | 2560.073 | 12586.56 | 8215.985 | 2.055219 | 6.90702 | -0.757963 | 17904 |  |  |  |  | 51.11265 | 1.453121 | 0.1372166 | 40.77635 | [12 empty] | 1.523054 | 0.3241923 | 0.01057597 | 1.472495 | 2.785757 | 0.3236255 | 0.02394601 | 3.021936 | [12 empty] | 14.45296 | 0.6738837 | 0.1376041 | 15.40083 | [52 empty] | 30.12557 | 1.450354 | 0.280647 | 28.0647
1852 | Area 1 | Site 2 | CaO/CaCO3 |  | 3467492.3 | 1.329948 | 2067.532 | 174.375 | 2101.178 | 2749.71 | 17273.31 | 8222.223 | 1.551505 | 7.040715 | -0.7579675 | 15632 |  |  |  |  | 28.43838 | 1.860757 | 0.0460095 | 13.67254 | [12 empty] | 3.185733 | 0.4578947 | 0.01733751 | 2.413907 | 3.864879 | 0.4590988 | 0.02579409 | 3.255161 |  |  |  |  | 1.428904 | 0.4184653 | 0.008610075 | 0.9852355 |  |  |  |  | 20.10434 | 1.038076 | 0.1480458 | 16.56947 | [12 empty] | 4.494463 | 1.003419 | 0.03637318 | 3.637318 | [36 empty] | 38.48329 | 1.92748 | 0.2788321 | 27.88321
1853 | Area 1 | Site 2 | SiO2 |  | 276516.9 | 1.377267 | 541.7182 | 19.6875 | 593.3568 | 746.0905 | 11430.02 | 2055.288 | 1.215665 | 6.919363 | -0.7523031 | 1824 |  |  |  |  | 49.34994 | 6.041201 | 0.1062036 | 31.56029 | [16 empty] | 5.276418 | 1.576205 | 0.02872105 | 3.624536 | [68 empty] | 45.37363 | 6.217488 | 0.2549862 | 25.49862
1858 | Area 1 | Site 2 | Si+Al |  | 1343607.3 | 1.710475 | 1219.528 | 164.53125 | 1307.95 | 2085.972 | 12140.39 | 5915.003 | 2.072181 | 7.072307 | -0.7589912 | 8623 |  |  |  |  | 44.96534 | 2.216952 | 0.1301471 | 38.67553 |  |  |  |  | 2.919335 | 0.762034 | 0.01079782 | 2.558537 |  |  |  |  | 4.01686 | 0.5869272 | 0.02524656 | 3.515088 | 8.188926 | 0.7371767 | 0.06149688 | 7.760779 | [12 empty] | 3.202374 | 0.5990874 | 0.02591824 | 2.900803 | [52 empty] | 36.70715 | 2.317129 | 0.2856246 | 28.56246
1857 | Area 1 | Site 2 | CaO/CaCO3 |  | 9724422.3 | 1.599088 | 3290.015 | 80.15625 | 3518.738 | 5261.024 | 15571.35 | 16109.46 | 2.123676 | 6.905208 | -0.7502059 | 84754 |  |  |  |  | 49.86697 | 0.6069161 | 0.1526518 | 45.3632 | [12 empty] | 4.731477 | 0.1632216 | 0.03891968 | 5.418802 | 10.68626 | 0.2238624 | 0.1023957 | 12.92212 | [8 empty] | 3.537917 | 0.1532842 | 0.03757278 | 4.435452 | 11.51183 | 0.251415 | 0.1269183 | 14.20486 | [8 empty] | 0.566561 | 0.1636559 | 0.006388437 | 0.6388437 | [40 empty] | 19.09899 | 0.5901712 | 0.1885149 | 18.85149
1859 | Area 1 | Site 2 | CaO/CaCO3 |  | 191208.5 | 1.226011 | 485.5981 | 60.46875 | 493.4108 | 595.3486 | 11140.33 | 1658.988 | 1.145433 | 6.956185 | -0.7594861 | 1750 |  |  |  |  | 51.64844 | 4.203062 | 0.1016418 | 30.20468 | [16 empty] | 4.684267 | 0.9684466 | 0.0507119 | 6.399737 | [12 empty] | 43.66729 | 3.87364 | 0.6261429 | 70.07872
1860 | Area 1 | Site 2 | CaO/CaCO3 |  | 6879828.4 | 1.687435 | 2780.985 | 52.03125 | 2959.674 | 4692.731 | 14992.79 | 16625.17 | 3.197017 | 7.071526 | -0.7509094 | 53287 |  |  |  |  | 49.65242 | 0.8171127 | 0.136731 | 40.63206 | [12 empty] | 3.441075 | 0.1974217 | 0.02585686 | 3.600061 | 6.712645 | 0.2407135 | 0.06030335 | 7.610157 | [8 empty] | 1.993564 | 0.1807954 | 0.01936609 | 2.286161 | 13.89234 | 0.364821 | 0.1411726 | 15.80022 | [52 empty] | 24.30796 | 0.8033253 | 0.2311087 | 23.11087
1862 | Area 1 | Site 2 | CaO/CaCO3 |  | 229450.2 | 1.273069 | 520.0396 | 125.15625 | 540.5044 | 662.0461 | 11204.25 | 1946.21 | 1.313654 | 7.09731 | -0.7599564 | 1020 | [40 empty] | 22.93865 | 6.616189 | 0.06659663 | 7.453579 | [52 empty] | 77.06135 | 6.616189 | 0.2645198 | 26.45198
1865 | Area 1 | Site 2 | Fe |  | 450075.4 | 1.420801 | 708.273 | 75.9375 | 757.0031 | 1006.315 | 13194.51 | 2891.556 | 1.478319 | 6.907344 | -0.75997 | 2385 |  |  |  |  | 31.05864 | 4.551246 | 0.06866972 | 20.40643 | [44 empty] | 18.22007 | 3.229637 | 0.1287168 | 12.87168 | [40 empty] | 50.72129 | 5.044388 | 0.3157283 | 31.57283
1866 | Area 1 | Site 2 | CaO/CaCO3 |  | 3522648.6 | 1.486325 | 2034.505 | 119.53125 | 2117.823 | 3023.934 | 17172.99 | 8934.352 | 1.803213 | 7.05501 | -0.7518208 | 10593 |  |  |  |  | 20.19144 | 2.492574 | 0.02413748 | 7.172883 | [12 empty] | 2.370042 | 0.6877468 | 0.008874112 | 1.235546 | [16 empty] | 5.601817 | 1.127503 | 0.0245874 | 2.751854 | [52 empty] | 71.83671 | 2.648888 | 0.3636205 | 36.36205
1867 | Area 1 | Site 2 | CaO/CaCO3 |  | 4003611.5 | 2.102954 | 1769.008 | 172.96875 | 2257.777 | 3720.143 | 17267.88 | 10522.14 | 2.200625 | 7.043697 | -0.7598948 | 31078 |  |  |  |  | 30.30989 | 1.31826 | 0.04648665 | 13.81434 |  |  |  |  | 0.9382414 | 0.3069101 | 0.00352995 | 0.8364196 |  |  |  |  | 2.982137 | 0.2633634 | 0.02028058 | 2.823673 | 4.28081 | 0.2836287 | 0.03525879 | 4.449586 |  |  |  |  | 0.7602318 | 0.204858 | 0.006195541 | 0.7089448 | 0.669354 | 0.2099558 | 0.006182544 | 0.7298471 | 36.10044 | 0.9418764 | 0.3439214 | 38.49213 | [52 empty] | 23.95891 | 1.153125 | 0.2143807 | 21.43807
1868 | Area 1 | Site 2 | CaO/CaCO3 |  | 864850.7 | 1.711646 | 968.5204 | 105.46875 | 1049.363 | 1657.764 | 10720.32 | 5255.364 | 2.541293 | 7.096284 | -0.7527693 | 5465 |  |  |  |  | 46.82538 | 3.377848 | 0.09877326 | 29.35223 | [12 empty] | 2.604879 | 0.8477216 | 0.0123323 | 1.71703 | 3.21424 | 0.7829453 | 0.01865577 | 2.35432 | [12 empty] | 4.281812 | 0.9872348 | 0.02586514 | 2.894859 | [52 empty] | 43.07369 | 3.484083 | 0.266458 | 26.6458
1869 | Area 1 | Site 2 | Fe |  | 603042.1 | 1.434371 | 857.2148 | 130.78125 | 876.2517 | 1229.564 | 13332.35 | 3375.635 | 1.503673 | 6.97091 | -0.7604718 | 4003 |  |  |  |  | 37.21466 | 3.544243 | 0.09053434 | 26.90389 | [16 empty] | 3.731813 | 0.9087259 | 0.02423691 | 3.058647 | [12 empty] | 5.156954 | 1.04542 | 0.0372771 | 4.1721 | [8 empty] | 14.20052 | 2.168227 | 0.1138519 | 11.38519 | [40 empty] | 39.69605 | 3.648662 | 0.2809379 | 28.09379
1871 | Area 1 | Site 2 | CaO/CaCO3 |  | 1420090.7 | 1.566273 | 1162.033 | 115.3125 | 1344.662 | 1820.06 | 13718.92 | 4840.35 | 1.312888 | 6.929993 | -0.7527439 | 10015 |  |  |  |  | 54.66936 | 1.977436 | 0.1498981 | 44.54489 | [12 empty] | 2.003565 | 0.4390792 | 0.01360228 | 1.893851 | 5.664038 | 0.5596132 | 0.04695612 | 5.925765 | [12 empty] | 13.84496 | 0.8943202 | 0.130582 | 14.61491 | [52 empty] | 23.81807 | 2.014208 | 0.2102683 | 21.02683
1872 | Area 1 | Site 2 | CaO/CaCO3 |  | 426542 | 2.689186 | 482.0185 | 142.03125 | 736.9465 | 1296.238 | 11883.72 | 3058.293 | 1.744964 | 7.068401 | -0.7606972 | 2288 |  |  |  |  | 49.33707 | 4.497846 | 0.1171659 | 34.81793 | [32 empty] | 12.02148 | 1.936223 | 0.09603748 | 10.74864 | [52 empty] | 38.64145 | 4.621686 | 0.3194186 | 31.94186
1873 | Area 1 | Site 2 | CaO/CaCO3 |  | 359619 | 1.655988 | 602.1396 | 22.5 | 676.6692 | 997.1358 | 11324.69 | 2842.72 | 1.788198 | 6.911932 | -0.7533017 | 2030 |  |  |  |  | 57.00803 | 5.958073 | 0.1096294 | 32.57833 | [32 empty] | 10.14702 | 2.315415 | 0.05899161 | 6.602416 | [52 empty] | 32.84495 | 6.198554 | 0.1933192 | 19.33192
1876 | Area 1 | Site 2 | CaO/CaCO3 |  | 1333311.5 | 1.314589 | 1330.525 | 7.03125 | 1302.929 | 1749.093 | 12785.81 | 5064.745 | 1.530995 | 7.049635 | -0.7610376 | 9180 |  |  |  |  | 43.39793 | 2.391944 | 0.09200413 | 27.34067 | [12 empty] | 1.949419 | 0.5465015 | 0.01080497 | 1.504379 | 2.380292 | 0.516204 | 0.01633479 | 2.061416 | [12 empty] | 10.30637 | 0.9616561 | 0.07403197 | 8.285753 | [52 empty] | 41.96598 | 2.432956 | 0.3092182 | 30.92182
1881 | Area 1 | Site 2 | CaO/CaCO3 |  | 680261 | 1.248454 | 989.2022 | 160.3125 | 930.6638 | 1234.973 | 11823.43 | 4071.633 | 1.939331 | 6.935328 | -0.763432 | 6351 |  |  |  |  | 64.64524 | 1.637631 | 0.1776364 | 52.78781 | [12 empty] | 3.675121 | 0.5316625 | 0.02863908 | 3.98743 | 6.605975 | 0.6259877 | 0.06084754 | 7.678833 | [12 empty] | 25.07367 | 1.299559 | 0.3119606 | 34.91503 | [16 empty] | 0 | 1.051861 | 0 | 0
1883 | Area 1 | Site 2 | CaO/CaCO3 |  | 190473.1 | 1.381749 | 441.0418 | 111.09375 | 492.461 | 609.4089 | 11296.42 | 1628.867 | 1.10848 | 7.068697 | -0.7638702 | 820 |  |  |  |  | 80.49933 | 5.488697 | 0.1061208 | 31.53569 | [32 empty] | 19.50067 | 5.488696 | 0.08468322 | 9.477854
1885 | Area 1 | Site 2 | CaO/CaCO3 |  | 188266.8 | 1.672199 | 414.4071 | 149.0625 | 489.6006 | 692.9709 | 11765.57 | 1725.469 | 1.258435 | 6.93164 | -0.7640262 | 1891 |  |  |  |  | 61.34298 | 3.419125 | 0.1478172 | 43.92652 | [12 empty] | 3.961844 | 0.960216 | 0.03138301 | 4.369467 | 3.518703 | 0.9552192 | 0.03298494 | 4.162631 | [12 empty] | 31.17647 | 2.918357 | 0.402165 | 45.01083
1891 | Area 1 | Site 2 | Si+Al |  | 5920108.9 | 1.61101 | 2307.135 | 158.90625 | 2745.49 | 3716.816 | 15849.75 | 10586.03 | 1.506353 | 7.112494 | -0.7638984 | 50817 |  |  |  |  | 50.18432 | 0.7649947 | 0.1737754 | 51.64045 | [12 empty] | 2.809385 | 0.1776452 | 0.02295414 | 3.195914 | 19.95578 | 0.4037741 | 0.1919594 | 24.22487 | [12 empty] | 6.532992 | 0.2544026 | 0.06862259 | 7.680328 | [16 empty] | 0 | 0.3930295 | 0 | 0 | [32 empty] | 20.51753 | 0.8055141 | 0.1837538 | 18.37538
1892 | Area 1 | Site 2 | CaO/CaCO3 |  | 2550427.0 | 1.595557 | 1751.829 | 30.9375 | 1802.028 | 2795.144 | 12956.73 | 8396.269 | 2.199631 | 7.077669 | -0.7717133 | 17961 |  |  |  |  | 51.37043 | 1.481033 | 0.1374478 | 40.84506 | [12 empty] | 2.589434 | 0.3379451 | 0.01792099 | 2.495146 | 4.017599 | 0.3589066 | 0.03383276 | 4.269625 | [12 empty] | 14.3395 | 0.6694713 | 0.136012 | 15.22263 | [52 empty] | 27.68303 | 1.481103 | 0.2514777 | 25.14777
1893 | Area 1 | Site 2 | Si+Al |  | 850877.8 | 1.459051 | 960.1818 | 104.0625 | 1040.851 | 1400.954 | 12248.13 | 3786.996 | 1.341259 | 7.105334 | -0.7647073 | 5236 |  |  |  |  | 41.72242 | 3.093592 | 0.1029832 | 30.6033 | [12 empty] | 3.616178 | 0.7874581 | 0.02008517 | 2.796465 | 11.93476 | 1.22159 | 0.07903468 | 9.974012 | [68 empty] | 42.72665 | 3.244195 | 0.2794293 | 27.94293
1894 | Area 1 | Site 2 | Salt |  | 448604.5 | 1.195236 | 706.6366 | 42.1875 | 755.7652 | 844.5976 | 12111.65 | 2433.943 | 1.050866 | 6.913546 | -0.7724485 | 2811 |  |  |  |  | 24.32635 | 4.352847 | 0.04192185 | 12.45783 |  |  |  |  | 8.990878 | 2.125229 | 0.02522034 | 5.975945 | [16 empty] | 7.379774 | 1.82318 | 0.03278777 | 3.751846 | [60 empty] | 59.30299 | 4.607598 | 0.3673307 | 36.73307
1899 | Area 1 | Site 2 | CaO/CaCO3 |  | 948688.3 | 2.202563 | 851.0589 | 14.0625 | 1099.048 | 1874.511 | 12661.09 | 4655.968 | 1.818388 | 6.921497 | -0.7651316 | 4654 |  |  |  |  | 29.25406 | 4.331767 | 0.03961209 | 11.77144 | [32 empty] | 5.345903 | 1.469754 | 0.02473393 | 2.768253 | [52 empty] | 65.40003 | 4.372432 | 0.3447435 | 34.47435
1900 | Area 1 | Site 2 | CaO/CaCO3 |  | 703058.9 | 1.511929 | 866.8676 | 113.90625 | 946.1302 | 1310.642 | 11723.86 | 3872.191 | 1.697118 | 7.104488 | -0.7724085 | 4804 |  |  |  |  | 42.24865 | 3.139464 | 0.09578438 | 28.46403 | [12 empty] | 2.094293 | 0.6651205 | 0.01207954 | 1.681838 | 3.826383 | 0.7088215 | 0.02723405 | 3.436881 | [12 empty] | 7.797894 | 1.178631 | 0.05722133 | 6.404285 | [52 empty] | 44.03278 | 3.201082 | 0.3313865 | 33.13865
1901 | Area 1 | Site 2 | CaSO4 |  | 2595287.5 | 1.544335 | 1623.453 | 39.375 | 1817.807 | 2507.155 | 13021.03 | 7432.208 | 1.693715 | 6.930527 | -0.7651374 | 14975 |  |  |  |  | 44.96538 | 1.700143 | 0.08910898 | 26.48032 | [12 empty] | 4.334916 | 0.4129278 | 0.03214036 | 4.474913 | 7.028801 | 0.4709221 | 0.06091518 | 7.687369 | 4.381773 | 0.5048934 | 0.03868887 | 4.491077 | 2.557234 | 0.3520509 | 0.02314617 | 2.648575 |  |  |  |  | 26.36463 | 1.049554 | 0.2760558 | 30.89652 | [52 empty] | 10.36726 | 1.57499 | 0.09647362 | 9.647362
1908 | Area 1 | Site 2 | Si+Ca+Fe Mixture |  | 888384 | 1.993921 | 840.6759 | 99.84375 | 1063.544 | 1676.241 | 11723.52 | 4029.035 | 1.454091 | 6.914825 | -0.766429 | 8092 |  |  |  |  | 47.88058 | 1.874956 | 0.194425 | 57.77684 |  |  |  |  | 2.809686 | 0.6381148 | 0.01304647 | 3.091353 | 1.502651 | 0.4368016 | 0.009571933 | 1.443268 | 5.786726 | 0.5814574 | 0.04532756 | 6.310973 | 12.03892 | 0.7608917 | 0.109667 | 13.83975 | [12 empty] | 3.318195 | 0.5102474 | 0.03582894 | 4.010021 | [8 empty] | 3.42016 | 0.7518 | 0.03872396 | 3.872396 | [40 empty] | 23.24309 | 1.954233 | 0.2186344 | 21.86344
1910 | Area 1 | Site 2 | CaO/CaCO3 |  | 487581.6 | 1.622725 | 642.9088 | 118.125 | 787.9138 | 1043.264 | 11758.3 | 2621.979 | 1.122022 | 7.05538 | -0.7669532 | 2181 |  |  |  |  | 27.74573 | 5.762232 | 0.03389969 | 10.0739 | [16 empty] | 5.704909 | 1.603528 | 0.03026044 | 3.818804 | [12 empty] | 16.88029 | 3.171852 | 0.08823889 | 9.875809 | [52 empty] | 49.66908 | 6.055233 | 0.2707708 | 27.07708
1912 | Area 1 | Site 2 | Si+Al |  | 931773.7 | 1.759269 | 868.1449 | 16.875 | 1089.207 | 1527.3 | 12878.16 | 3802.056 | 1.234573 | 7.057549 | -0.7673885 | 5417 |  |  |  |  | 39.86206 | 2.813053 | 0.09831814 | 29.21699 | [12 empty] | 5.751648 | 0.8810698 | 0.03431021 | 4.777024 | 9.518868 | 1.071296 | 0.06611284 | 8.343303 | [12 empty] | 2.74652 | 0.8528843 | 0.01994179 | 2.231911 | [52 empty] | 42.12091 | 3.061929 | 0.2979995 | 29.79995
1914 | Area 1 | Site 2 | TiO2 |  | 1359051.1 | 2.892548 | 895.911 | 167.34375 | 1315.446 | 2591.466 | 12833.57 | 6297.312 | 2.322014 | 7.075149 | -0.767454 | 9377 |  |  |  |  | 43.78281 | 2.742436 | 0.1018993 | 30.28118 | [20 empty] | 3.848553 | 0.8882716 | 0.02276568 | 2.642683 | [8 empty] | 4.986653 | 0.6945013 | 0.03996557 | 4.472998 |  |  |  |  | 4.683791 | 0.7924732 | 0.03741151 | 3.741151 | [12 empty] | 3.007963 | 0.9557153 | 0.02024798 | 2.261064 | [28 empty] | 39.69024 | 2.625396 | 0.3263479 | 32.63479
1920 | Area 1 | Site 2 | Salt |  | 491258.7 | 1.143332 | 759.3202 | 37.96875 | 790.8793 | 868.155 | 11282.59 | 2637.04 | 1.126453 | 7.067691 | -0.7681814 | 3649 |  |  |  |  | 22.42964 | 3.445537 | 0.04548433 | 13.51648 |  |  |  |  | 19.16187 | 2.111738 | 0.06966975 | 16.50821 | [16 empty] | 16.46737 | 1.84471 | 0.09339546 | 10.68708 | [60 empty] | 41.94114 | 3.673534 | 0.2983906 | 29.83906
1924 | Area 1 | Site 2 | Si+Ca+Fe Mixture |  | 8289623.3 | 1.243601 | 3238.014 | 74.53125 | 3248.796 | 4026.797 | 18214.72 | 12785.24 | 1.569182 | 7.06278 | -0.7727342 | 77433 |  |  |  |  | 49.61202 | 0.6090526 | 0.1818841 | 54.05011 |  |  |  |  | 0.5821221 | 0.163205 | 0.002784188 | 0.6597118 | 1.60685 | 0.140656 | 0.01098801 | 1.656786 | 7.33023 | 0.2005249 | 0.06128199 | 8.532313 | 9.905732 | 0.2242653 | 0.09399574 | 11.86207 | [8 empty] | 1.039789 | 0.1135837 | 0.01137828 | 1.343201 | 8.63625 | 0.2200578 | 0.09973553 | 11.16253 | [8 empty] | 2.166988 | 0.2059393 | 0.02558154 | 2.558154 | [40 empty] | 19.12002 | 0.5991629 | 0.1919685 | 19.19685
1927 | Area 1 | Site 2 | CaO/CaCO3 |  | 5846567.2 | 1.478476 | 2767.153 | 163.125 | 2728.384 | 4091.169 | 12685.93 | 15183.9 | 3.138021 | 7.015078 | -0.7733815 | 38876 |  |  |  |  | 42.06594 | 1.132646 | 0.09389853 | 27.90362 |  |  |  |  | 3.125633 | 0.3935941 | 0.01030202 | 2.441059 |  |  |  |  | 2.060958 | 0.2536633 | 0.01168482 | 1.626881 | 2.687374 | 0.2640159 | 0.01883141 | 2.376485 |  |  |  |  | 3.830047 | 0.3073121 | 0.02373538 | 2.715997 |  |  |  |  | 8.405066 | 0.4097016 | 0.06253802 | 6.999335 | [52 empty] | 37.82498 | 1.158279 | 0.2861199 | 28.61199
1928 | Area 1 | Site 2 | Si+Al |  | 3991109.4 | 3.213545 | 1802.519 | 143.4375 | 2254.249 | 5792.474 | 12109.79 | 16488.11 | 5.420489 | 6.972913 | -0.7667375 | 22463 |  |  |  |  | 36.03988 | 1.702283 | 0.0672105 | 19.9728 | [12 empty] | 2.730237 | 0.4318992 | 0.01267419 | 1.764633 | 5.173716 | 0.4795594 | 0.0294813 | 3.720479 | [12 empty] | 2.073355 | 0.4510554 | 0.01162514 | 1.3011 | [52 empty] | 53.98281 | 1.759189 | 0.3189951 | 31.89951
1936 | Area 1 | Site 2 | SiO2 |  | 961925.8 | 1.23669 | 1052.746 | 54.84375 | 1106.69 | 1301.921 | 12435.95 | 3647.796 | 1.100803 | 6.978905 | -0.7689379 | 7109 |  |  |  |  | 47.01702 | 2.617282 | 0.1163086 | 34.56317 | [16 empty] | 9.167676 | 0.8957457 | 0.06578182 | 8.301529 | [12 empty] | 5.200759 | 0.8097823 | 0.03798522 | 4.251355 | [52 empty] | 38.61454 | 2.724132 | 0.2779945 | 27.79945
1937 | Area 1 | Site 2 | CaSO4 |  | 11220996.5 | 1.258913 | 4064.641 | 157.5 | 3779.817 | 5117.03 | 14060.07 | 20393.01 | 2.949317 | 7.019851 | -0.7736287 | 82145 |  |  |  |  | 43.1601 | 0.7316811 | 0.1276449 | 37.93197 |  |  |  |  | 1.8874 | 0.2848228 | 0.007486428 | 1.773905 |  |  |  |  | 2.766267 | 0.1627397 | 0.01921681 | 2.675563 | 5.559964 | 0.1892366 | 0.0473801 | 5.97927 | 1.806908 | 0.2228351 | 0.01334247 | 1.548819 | 1.822706 | 0.1427388 | 0.0147144 | 1.683743 | 0.4122972 | 0.1140159 | 0.003768275 | 0.4448435 | 8.500982 | 0.2455551 | 0.08308939 | 9.299471 | [8 empty] | 1.374119 | 0.2056272 | 0.01439592 | 1.439592 | 1.073578 | 0.2916527 | 0.01108895 | 1.108895 | 3.05205 | 0.4043181 | 0.03169366 | 3.169366 | [32 empty] | 28.58362 | 0.7574619 | 0.2636694 | 26.36694
1938 | Area 1 | Site 2 | No Classification |  | 836904.8 | 3.774821 | 567.7127 | 142.03125 | 1032.27 | 2143.014 | 12018.51 | 4980.62 | 2.358744 | 6.976328 | -0.7692617 | 3755 | [96 empty] | 100 | 0.0009409182 | 0.3103415 | 31.03415
1939 | Area 1 | Site 2 | Si+Al |  | 1701755.5 | 1.49757 | 1460.464 | 106.875 | 1471.986 | 2187.147 | 13292.3 | 6590.772 | 2.03126 | 7.066629 | -0.7748248 | 12091 |  |  |  |  | 45.04613 | 1.946687 | 0.1184545 | 35.20087 | [12 empty] | 2.009534 | 0.4320582 | 0.01231746 | 1.714965 | 10.35151 | 0.716055 | 0.07732092 | 9.757739 | [12 empty] | 4.160498 | 0.5672309 | 0.03201258 | 3.582889 | [52 empty] | 38.43233 | 2.004272 | 0.2871306 | 28.71306
1942 | Area 1 | Site 2 | CaO/CaCO3 |  | 223566.8 | 1.308174 | 485.2728 | 160.3125 | 533.5299 | 634.8212 | 12270.19 | 1701.586 | 1.030601 | 7.045937 | -0.7757878 | 1376 |  |  |  |  | 83.7903 | 4.357792 | 0.08768442 | 26.05699 | [32 empty] | 16.20969 | 4.357791 | 0.04797274 | 5.36917
1951 | Area 1 | Site 2 | CaO/CaCO3 |  | 206652.2 | 1.633512 | 430.9952 | 164.53125 | 512.9501 | 704.036 | 11454.45 | 1834.547 | 1.296009 | 7.060959 | -0.7786991 | 1266 |  |  |  |  | 37.29329 | 8.504099 | 0.05963702 | 17.7222 | [32 empty] | 9.084432 | 2.866102 | 0.05007587 | 5.604555 | [52 empty] | 53.62229 | 8.438749 | 0.3230379 | 32.30379
1954 | Area 1 | Site 2 | CaO/CaCO3 |  | 3808726.0 | 1.47161 | 2028.133 | 163.125 | 2202.14 | 2984.62 | 13870.78 | 11189.08 | 2.615769 | 7.048757 | -0.7760337 | 27995 |  |  |  |  | 49.95733 | 1.224831 | 0.130873 | 38.89124 | [12 empty] | 2.533519 | 0.2775597 | 0.01682507 | 2.34256 | 6.072762 | 0.3469173 | 0.04897249 | 6.180226 | [12 empty] | 12.12214 | 0.519828 | 0.1080764 | 12.09605 | [52 empty] | 29.31424 | 1.224415 | 0.2493678 | 24.93678
1960 | Area 1 | Site 2 | CaO/CaCO3 |  | 538325.4 | 1.201839 | 813.5573 | 109.6875 | 827.8993 | 977.7651 | 13151.52 | 2770.001 | 1.13424 | 7.072051 | -0.7773503 | 3722 |  |  |  |  | 45.4778 | 3.632618 | 0.1078244 | 32.04193 | [16 empty] | 5.758963 | 1.045981 | 0.0412336 | 5.203595 | [12 empty] | 6.312479 | 1.285021 | 0.04579319 | 5.125232 | [52 empty] | 42.45076 | 3.61776 | 0.3135744 | 31.35744
1963 | Area 1 | Site 2 | CaO/CaCO3 |  | 187531.4 | 1.284681 | 461.0158 | 164.53125 | 488.6434 | 592.2582 | 11269.58 | 1592.508 | 1.076166 | 7.059494 | -0.7798372 | 1250 |  |  |  |  | 45.83909 | 5.620596 | 0.1282191 | 38.10258 | [16 empty] | 5.293948 | 1.296542 | 0.04608892 | 5.816325 | [12 empty] | 8.227823 | 1.965902 | 0.07338974 | 8.213874 | [52 empty] | 40.63914 | 5.605333 | 0.3673725 | 36.73725
1970 | Area 1 | Site 2 | Si+Ca+Fe Mixture |  | 1128130.1 | 2.157647 | 806.8331 | 85.78125 | 1198.491 | 1740.861 | 12494.2 | 4440.396 | 1.390831 | 7.103914 | -0.7798928 | 8935 |  |  |  |  | 46.44921 | 1.920865 | 0.1656102 | 49.21402 |  |  |  |  | 3.452356 | 0.6650898 | 0.01451123 | 3.438427 |  |  |  |  | 5.670712 | 0.582767 | 0.04049981 | 5.638804 | 10.47839 | 0.7247555 | 0.08724832 | 11.01056 | [12 empty] | 2.537012 | 0.4886707 | 0.02407776 | 2.694814 | [8 empty] | 2.27047 | 0.5761823 | 0.02313162 | 2.313162 | [40 empty] | 29.14185 | 2.081319 | 0.2511272 | 25.11272
1972 | Area 1 | Site 2 | Si+Al |  | 208858.5 | 1.874465 | 457.4969 | 108.28125 | 515.681 | 857.5616 | 11564.75 | 2125.423 | 1.72119 | 7.060524 | -0.7804615 | 1486 |  |  |  |  | 44.25264 | 5.639718 | 0.1149327 | 34.15429 | [12 empty] | 7.8545 | 1.991014 | 0.04374923 | 6.091221 | 7.973843 | 2.165644 | 0.0503676 | 6.356287 | [68 empty] | 39.91902 | 6.173798 | 0.2629272 | 26.29272
1977 | Area 1 | Site 2 | CaO/CaCO3 |  | 346381.5 | 1.157647 | 623.7273 | 56.25 | 664.0984 | 722.0561 | 12477.54 | 2106.708 | 1.019634 | 7.085798 | -0.7815354 | 2106 |  |  |  |  | 36.69425 | 5.881655 | 0.05937064 | 17.64304 | [32 empty] | 9.443644 | 2.17729 | 0.05328618 | 5.963858 | [52 empty] | 53.86211 | 5.879733 | 0.3323997 | 33.23997
1980 | Area 1 | Site 2 | SiO2 |  | 481698.3 | 1.736672 | 607.3824 | 71.71875 | 783.1458 | 1054.824 | 12598.42 | 2724.819 | 1.226565 | 7.105839 | -0.7815212 | 3217 |  |  |  |  | 45.51899 | 4.573641 | 0.09840626 | 29.24317 | [16 empty] | 8.371775 | 1.471045 | 0.04845597 | 6.115042 | [68 empty] | 46.10924 | 4.689997 | 0.2676375 | 26.76375
1982 | Area 1 | Site 2 | CaO/CaCO3 |  | 255925.2 | 1.476935 | 569.4901 | 158.90625 | 570.8363 | 841.0999 | 10762.32 | 2558.082 | 2.034727 | 7.042814 | -0.7822129 | 1650 |  |  |  |  | 46.38781 | 5.741643 | 0.1017069 | 30.224 | [32 empty] | 7.020003 | 2.021859 | 0.04721441 | 5.284298 | [52 empty] | 46.59219 | 5.809564 | 0.3342431 | 33.42431
1983 | Area 1 | Site 2 | Salt |  | 209593.9 | 1.142065 | 509.8211 | 61.875 | 516.5881 | 582.2486 | 11302.5 | 1680.287 | 1.07196 | 7.008672 | -0.7822723 | 959 | [32 empty] | 100 | 0.003015099 | 0.0652143 | 7.462356
1984 | Area 1 | Site 2 | CaO/CaCO3 |  | 3012269.1 | 1.175991 | 1931.689 | 112.5 | 1958.402 | 2271.649 | 15021.88 | 6974.595 | 1.285092 | 7.059872 | -0.781573 | 22766 |  |  |  |  | 54.06926 | 1.221598 | 0.1475167 | 43.8372 | [12 empty] | 1.827141 | 0.2562533 | 0.0138303 | 1.925598 | 1.862289 | 0.2411405 | 0.01735628 | 2.190327 | [12 empty] | 19.92487 | 0.6640567 | 0.216729 | 24.25659 | [52 empty] | 22.31643 | 1.158199 | 0.2304579 | 23.04579
1987 | Area 1 | Site 2 | CaO/CaCO3 |  | 602306.7 | 2.209033 | 648.1562 | 25.3125 | 875.7173 | 1431.798 | 11450.32 | 3551.194 | 1.666178 | 7.057729 | -0.7827106 | 3818 |  |  |  |  | 52.19732 | 3.682246 | 0.1179219 | 35.04259 | [32 empty] | 11.06602 | 1.519468 | 0.08046883 | 9.006174 | [52 empty] | 36.73667 | 3.725702 | 0.2744976 | 27.44976
1988 | Area 1 | Site 2 | CaO/CaCO3 |  | 438308.7 | 1.380451 | 686.1248 | 102.65625 | 747.0421 | 947.1619 | 11939.95 | 2549.26 | 1.179881 | 7.086773 | -0.7827293 | 2486 |  |  |  |  | 58.55272 | 4.199148 | 0.1425877 | 42.37249 | [32 empty] | 15.86391 | 2.085567 | 0.1339186 | 14.98834 | [52 empty] | 25.58336 | 4.216615 | 0.2120162 | 21.20162
1989 | Area 1 | Site 2 | CaO/CaCO3 |  | 535383.8 | 1.250173 | 799.9542 | 12.65625 | 825.6342 | 1000.081 | 12546.58 | 2810.015 | 1.17366 | 7.056102 | -0.783035 | 3716 |  |  |  |  | 46.09143 | 3.952395 | 0.0947805 | 28.16571 | [16 empty] | 3.578703 | 0.9971791 | 0.02268541 | 2.862851 | [12 empty] | 7.907005 | 1.434316 | 0.05125073 | 5.736048 | [52 empty] | 42.42285 | 4.049581 | 0.2831845 | 28.31845
1990 | Area 1 | Site 2 | Si+Al |  | 338291.9 | 2.014406 | 511.7419 | 125.15625 | 656.2977 | 1030.856 | 10774.98 | 2543.022 | 1.521243 | 7.012929 | -0.7831428 | 2970 |  |  |  |  | 48.54124 | 3.781023 | 0.1434999 | 42.64354 | [12 empty] | 2.533194 | 0.7329511 | 0.01628061 | 2.266756 | 12.1133 | 1.476623 | 0.0932515 | 11.76815 |  |  |  |  | 6.391841 | 1.274789 | 0.04253981 | 4.867755 | [60 empty] | 30.42042 | 4.109653 | 0.2312732 | 23.12732
1991 | Area 1 | Site 2 | CaSO4 |  | 749390.2 | 1.572736 | 808.2131 | 33.75 | 976.8077 | 1271.106 | 13757.07 | 3418.233 | 1.240753 | 7.054258 | -0.7836033 | 5301 |  |  |  |  | 42.64429 | 3.184352 | 0.09887874 | 29.38358 | [20 empty] | 8.516515 | 1.389471 | 0.0502017 | 5.827508 | [8 empty] | 7.643236 | 1.074419 | 0.05926751 | 6.633295 | [52 empty] | 41.19596 | 3.260076 | 0.3454655 | 34.54655
1992 | Area 1 | Site 2 | Si+Al |  | 5111149.9 | 1.553511 | 2111.613 | 133.59375 | 2551.023 | 3280.415 | 16924.16 | 8882.932 | 1.228526 | 6.915167 | -0.7827275 | 48570 |  |  |  |  | 50.74889 | 0.7843427 | 0.1838811 | 54.64355 | [12 empty] | 6.413598 | 0.2408277 | 0.05222235 | 7.270937 | 13.43164 | 0.3356583 | 0.1238451 | 15.629 | [8 empty] | 5.635673 | 0.2459101 | 0.05530588 | 6.528839 | 1.226988 | 0.1689573 | 0.01257279 | 1.407163 | [52 empty] | 22.54321 | 0.812539 | 0.2082941 | 20.82941
1994 | Area 1 | Site 2 | CaO/CaCO3 |  | 330202.3 | 1.83883 | 522.6423 | 163.125 | 648.4032 | 961.0503 | 11299.03 | 2382.523 | 1.367994 | 7.073864 | -0.7839955 | 1860 |  |  |  |  | 51.0369 | 8.266489 | 0.05150565 | 15.30582 | [32 empty] | 6.702885 | 2.320268 | 0.03075465 | 3.442099 | [28 empty] | 42.26021 | 8.003394 | 0.2047454 | 20.47454
1996 | Area 1 | Site 2 | CaO/CaCO3 |  | 275046.1 | 1.431722 | 515.253 | 106.875 | 591.7766 | 737.6992 | 12915.69 | 1937.388 | 1.08597 | 7.065783 | -0.7841259 | 1832 |  |  |  |  | 43.09 | 5.481439 | 0.08888309 | 26.41319 | [16 empty] | 5.121753 | 1.415426 | 0.03375653 | 4.260004 | [12 empty] | 7.755384 | 1.828886 | 0.0515678 | 5.771535 | [52 empty] | 44.03286 | 5.707807 | 0.3008074 | 30.08074
1997 | Area 1 | Site 2 | CaO/CaCO3 |  | 1844426.5 | 1.465144 | 1339.452 | 11.25 | 1532.448 | 1962.491 | 14402.84 | 5407.041 | 1.261386 | 6.970542 | -0.7837936 | 17226 |  |  |  |  | 22.1944 | 1.497734 | 0.04952151 | 14.7162 |  |  |  |  | 22.70952 | 0.9385019 | 0.1050079 | 24.88157 | 1.597461 | 0.4155141 | 0.007159221 | 1.079476 | 1.919863 | 0.3509777 | 0.01087632 | 1.514314 | 1.424963 | 0.2997968 | 0.01015322 | 1.281315 |  |  |  |  | 22.78058 | 0.8963591 | 0.1679539 | 19.21866 | 1.028637 | 0.3250537 | 0.00768472 | 0.9071784 | 2.32184 | 0.3600614 | 0.01886173 | 2.111029 | [52 empty] | 24.02272 | 1.611951 | 0.1957925 | 19.57925
1998 | Area 1 | Site 2 | Si+Al |  | 2051078.7 | 1.206312 | 1608.622 | 147.65625 | 1616.018 | 1940.5 | 15372.59 | 5823.569 | 1.315789 | 7.10063 | -0.78385 | 16617 |  |  |  |  | 50.59754 | 1.450035 | 0.1712968 | 50.90389 | [12 empty] | 1.825178 | 0.3131695 | 0.01315414 | 1.831456 | 15.55007 | 0.6547411 | 0.1351655 | 17.0576 | [12 empty] | 2.881821 | 0.3752332 | 0.0263973 | 2.95442 | [52 empty] | 29.14539 | 1.536339 | 0.2431877 | 24.31877
1999 | Area 1 | Site 2 | Si+Al |  | 150025.1 | 1.303211 | 401.8881 | 21.09375 | 437.056 | 523.7448 | 11090.16 | 1498.49 | 1.191061 | 7.066162 | -0.7846414 | 1146 |  |  |  |  | 42.41078 | 6.175767 | 0.1150825 | 34.19881 | [12 empty] | 4.645601 | 1.43156 | 0.02809659 | 3.911898 | 12.31622 | 2.433941 | 0.08746862 | 11.03836 | [68 empty] | 40.6274 | 6.154053 | 0.2855819 | 28.55819
2001 | Area 1 | Site 2 | Fe |  | 222096 | 1.176882 | 517.8205 | 57.65625 | 531.772 | 609.4138 | 13598.13 | 1761.829 | 1.112184 | 7.009646 | -0.7854187 | 1105 | [52 empty] | 99.99999 | 0.005419458 | 0.1199152 | 11.99152
2002 | Area 1 | Site 2 | CaSO4 |  | 3410129.8 | 1.241593 | 2060.417 | 85.78125 | 2083.726 | 2558.199 | 13143.01 | 7635.304 | 1.360416 | 7.016562 | -0.7847723 | 34510 |  |  |  |  | 48.56857 | 0.9338355 | 0.1769467 | 52.58285 |  |  |  |  | 1.21247 | 0.2523163 | 0.006042657 | 1.431804 | 4.892849 | 0.2713718 | 0.03465989 | 5.226061 | 3.206736 | 0.2245338 | 0.02670135 | 3.717639 | 2.705948 | 0.1973034 | 0.02741098 | 3.459209 | 4.960005 | 0.3070085 | 0.04950099 | 5.746168 | 4.234464 | 0.2349296 | 0.04383411 | 5.015859 |  |  |  |  | 8.986676 | 0.335244 | 0.1098001 | 12.28897 | 0.6021129 | 0.1856983 | 0.006885971 | 0.6885971 |  |  |  |  | 2.655356 | 0.3143221 | 0.033152 | 3.3152 | [40 empty] | 17.97481 | 0.9410893 | 0.2050264 | 20.50264
2004 | Area 1 | Site 2 | CaO/CaCO3 |  | 15895308.5 | 1.592503 | 3877.957 | 172.96875 | 4498.726 | 6175.656 | 17387.13 | 20761.77 | 2.157993 | 6.97557 | -0.6399598 | 135801 |  |  |  |  | 49.9665 | 0.5584802 | 0.1516553 | 45.06707 |  |  |  |  | 1.606847 | 0.1443765 | 0.007347967 | 1.741097 |  |  |  |  | 2.801215 | 0.1106546 | 0.02304131 | 3.20805 | 6.639013 | 0.1445485 | 0.0659786 | 8.326362 |  |  |  |  | 0.4657593 | 0.07286478 | 0.004579311 | 0.5240024 | 0.6709775 | 0.08053876 | 0.007400628 | 0.8736415 | 15.2848 | 0.2400746 | 0.176914 | 19.80044 | [8 empty] | 0.8066637 | 0.1275172 | 0.00945195 | 0.945195 | [20 empty] | 1.960769 | 0.4487783 | 0.01753818 | 1.753818 | [16 empty] | 19.79746 | 0.5314117 | 0.2102982 | 21.02982
2005 | Area 1 | Site 2 | TiO2 |  | 7048239.0 | 5.57603 | 1644.701 | 125.15625 | 2995.68 | 9170.9 | 11637.85 | 21068.78 | 5.011737 | 7.012426 | -0.6379496 | 43937 |  |  |  |  | 45.64992 | 1.161005 | 0.1055102 | 31.35424 | [8 empty] | 0.8399652 | 0.230294 | 0.004090605 | 0.6167865 | 3.180699 | 0.2521632 | 0.01924675 | 2.679732 | 4.658407 | 0.2731639 | 0.03414592 | 4.309144 | [8 empty] | 0.6797082 | 0.1955798 | 0.005137512 | 0.6064815 | 10.52275 | 0.4241819 | 0.08470182 | 9.479936 |  |  |  |  | 1.082555 | 0.275452 | 0.008435371 | 0.8435371 | [44 empty] | 33.38599 | 1.123637 | 0.2617224 | 26.17224
2006 | Area 1 | Site 2 | SiO2 |  | 274310.6 | 1.607869 | 486.7867 | 75.9375 | 590.9849 | 782.6892 | 12316.18 | 1973.747 | 1.130135 | 7.10422 | -0.6413442 | 1757 |  |  |  |  | 51.2746 | 4.999739 | 0.1461948 | 43.44438 | [16 empty] | 10.4919 | 1.787568 | 0.08190873 | 10.33671 | [12 empty] | 5.252711 | 1.499298 | 0.04268907 | 4.777816 | [52 empty] | 32.98079 | 5.208974 | 0.2565886 | 25.65886
2007 | Area 1 | Site 2 | Si+Ca+Fe Mixture |  | 2023868.3 | 1.327788 | 2055.829 | 102.65625 | 1605.263 | 2729.706 | 11378.57 | 9239.218 | 3.356436 | 7.101943 | -0.6403664 | 13868 |  |  |  |  | 44.38041 | 1.695636 | 0.1360404 | 40.42682 | [8 empty] | 3.91929 | 0.4870456 | 0.02075392 | 3.129301 | 3.844304 | 0.4654218 | 0.02426964 | 3.37907 | 4.226439 | 0.433897 | 0.03242782 | 4.092324 | [12 empty] | 4.57859 | 0.4955214 | 0.03986299 | 4.461517 | [8 empty] | 3.657351 | 0.6920812 | 0.034727 | 3.4727 | [40 empty] | 35.39361 | 1.767583 | 0.2961934 | 29.61934
2009 | Area 1 | Site 2 | Si+Al |  | 1446565.7 | 1.185669 | 1429.795 | 7.03125 | 1357.138 | 1695.264 | 12595.91 | 5409.625 | 1.609853 | 6.960085 | -0.6411973 | 9102 |  |  |  |  | 44.58276 | 2.156306 | 0.1242319 | 36.91771 | [12 empty] | 2.257151 | 0.4950332 | 0.01500554 | 2.089227 | 12.12948 | 0.8325905 | 0.09756784 | 12.31286 | [12 empty] | 4.785651 | 0.6651293 | 0.03987889 | 4.463296 | [52 empty] | 36.24495 | 2.282482 | 0.2877316 | 28.77316
2011 | Area 1 | Site 2 | CaO/CaCO3 |  | 1291392.7 | 2.473417 | 1098.308 | 2.8125 | 1282.284 | 2716.575 | 11502.98 | 6923.175 | 2.953537 | 6.98178 | -0.6415367 | 8031 |  |  |  |  | 42.80402 | 2.496492 | 0.107531 | 31.95476 | [12 empty] | 13.54804 | 1.081176 | 0.07719929 | 10.74849 | [16 empty] | 2.780997 | 0.684322 | 0.01962724 | 2.196706 | [52 empty] | 40.86695 | 2.618277 | 0.2848791 | 28.48791
2012 | Area 1 | Site 2 | CaO/CaCO3 |  | 9872976.6 | 1.295599 | 3478.941 | 111.09375 | 3545.513 | 4507.313 | 17553.4 | 13843.32 | 1.544624 | 6.93085 | -0.643348 | 90412 |  |  |  |  | 55.06642 | 0.5911535 | 0.1588582 | 47.20753 | [12 empty] | 1.521824 | 0.1101031 | 0.01299028 | 1.808642 | 1.897717 | 0.1082792 | 0.01998561 | 2.522142 | 0.6138102 | 0.132155 | 0.006305586 | 0.7319643 | [8 empty] | 23.54499 | 0.3523628 | 0.2968471 | 33.22351 | [16 empty] | 0 | 0.2428537 | 0 | 0 | [32 empty] | 17.35524 | 0.5588479 | 0.2038107 | 20.38107
2014 | Area 1 | Site 2 | CaO/CaCO3 |  | 12934518.7 | 1.733173 | 3847.993 | 78.75 | 4058.17 | 6669.236 | 15406.54 | 21436.03 | 2.827018 | 7.10628 | -0.6435692 | 105233 |  |  |  |  | 51.21751 | 0.5761522 | 0.1365663 | 40.5831 | [12 empty] | 2.659891 | 0.1295646 | 0.02046997 | 2.850041 | 1.841079 | 0.1101141 | 0.01728916 | 2.181856 | [12 empty] | 21.21159 | 0.3216563 | 0.2360858 | 26.42303 | [12 empty] | 0.9336901 | 0.2340269 | 0.01025406 | 1.025406 | [36 empty] | 22.13624 | 0.5319032 | 0.2318922 | 23.18922
2015 | Area 1 | Site 2 | Si+Ca+Fe Mixture |  | 7121045.3 | 1.315929 | 2902.772 | 42.1875 | 3011.112 | 3819.842 | 16151.79 | 10715.34 | 1.283093 | 7.016622 | -0.6486099 | 66134 |  |  |  |  | 49.58657 | 0.7464384 | 0.1441881 | 42.84807 |  |  |  |  | 1.497474 | 0.2156849 | 0.006554959 | 1.553194 | 0.7449456 | 0.1462018 | 0.004651983 | 0.7014318 | 2.433264 | 0.1573691 | 0.01911675 | 2.661632 | 3.867235 | 0.1681465 | 0.0371474 | 4.687925 | 0.9052904 | 0.1885912 | 0.008135618 | 0.9443979 | 0.7799603 | 0.1187544 | 0.007553759 | 0.8643632 |  |  |  |  | 17.7252 | 0.3635755 | 0.2017805 | 22.58353 | [8 empty] | 1.643602 | 0.2241259 | 0.01876888 | 1.876888 | [40 empty] | 20.81645 | 0.7342836 | 0.2196844 | 21.96844
2016 | Area 1 | Site 2 | CaO/CaCO3 |  | 14834101.4 | 1.664621 | 3447.76 | 127.96875 | 4345.96 | 5739.212 | 18428.06 | 16508.79 | 1.46204 | 6.957044 | -0.6469716 | 135946 |  |  |  |  | 53.01296 | 0.4918208 | 0.1645631 | 48.90287 | [12 empty] | 2.602916 | 0.1041055 | 0.02195732 | 3.057126 | 6.878758 | 0.1401189 | 0.07005327 | 8.840577 | 0.5337344 | 0.1180279 | 0.005025233 | 0.5833386 | 0.3119061 | 0.06866776 | 0.003165587 | 0.3622324 |  |  |  |  | 17.26377 | 0.2403973 | 0.2058438 | 23.0383 | [8 empty] | 0.6106094 | 0.1219282 | 0.007240631 | 0.7240631 | [40 empty] | 18.78535 | 0.4853835 | 0.2033233 | 20.33233
2017 | Area 1 | Site 2 | Si+Ca+Fe Mixture |  | 6042923.6 | 1.567493 | 2414.319 | 163.125 | 2773.822 | 3784.428 | 16768.11 | 10568.39 | 1.470823 | 6.93646 | -0.6486669 | 51996 |  |  |  |  | 51.33848 | 0.8412696 | 0.1630678 | 48.45851 | [12 empty] | 2.732638 | 0.1892286 | 0.02051399 | 2.856171 | 6.868441 | 0.2410453 | 0.06266858 | 7.908644 | [8 empty] | 0.4738308 | 0.1242089 | 0.004769509 | 0.5630388 | 11.77271 | 0.3347577 | 0.1250992 | 14.00126 | [8 empty] | 1.014659 | 0.22639 | 0.01110389 | 1.110389 | 0.9970775 | 0.3205896 | 0.01072718 | 1.072718 | 1.267325 | 0.3849975 | 0.01368743 | 1.368743 | [32 empty] | 23.53484 | 0.8003661 | 0.229097 | 22.9097
2018 | Area 1 | Site 2 | CaO/CaCO3 |  | 1137690.5 | 2.561369 | 858.8524 | 59.0625 | 1203.558 | 2199.838 | 11989.14 | 5546.24 | 2.151609 | 6.985544 | -0.6494035 | 7332 |  |  |  |  | 42.53149 | 2.838312 | 0.08517872 | 25.31237 | [12 empty] | 1.975634 | 0.6378732 | 0.009840888 | 1.370151 | 2.464093 | 0.6530214 | 0.01521741 | 1.920405 | [12 empty] | 6.90165 | 1.016032 | 0.04367877 | 4.888584 | [52 empty] | 46.12712 | 2.917355 | 0.3041452 | 30.41452
2020 | Area 1 | Site 2 | Zn |  | 6656997.0 | 1.713751 | 2656.808 | 120.9375 | 2911.349 | 4553.107 | 15644.57 | 15328.27 | 2.808651 | 6.943808 | -0.6505699 | 55588 |  |  |  |  | 38.1386 | 0.852347 | 0.1214941 | 36.10413 |  |  |  |  | 2.276558 | 0.5115165 | 0.007880218 | 1.867213 |  |  |  |  | 2.334669 | 0.2070853 | 0.0138371 | 1.926545 | 8.072224 | 0.2899793 | 0.06031289 | 7.611361 | [12 empty] | 4.743885 | 0.2375706 | 0.04453209 | 4.984089 | [8 empty] | 3.848619 | 0.312136 | 0.03943154 | 3.943154 |  |  |  |  | 12.45193 | 0.7047509 | 0.1249016 | 12.49016 | [32 empty] | 28.1335 | 0.9022247 | 0.2310879 | 23.10879
2021 | Area 1 | Site 2 | CaO/CaCO3 |  | 36901766.9 | 1.698594 | 6608.866 | 161.71875 | 6854.545 | 11225.78 | 16036.8 | 43683.19 | 4.115017 | 6.967211 | -0.6503409 | 315979 |  |  |  |  | 51.0656 | 0.3420953 | 0.1492634 | 44.35629 |  |  |  |  | 0.5062503 | 0.1025944 | 0.002243086 | 0.531498 | 2.298398 | 0.0774652 | 0.01473352 | 2.221538 | 2.227018 | 0.06946297 | 0.01753289 | 2.44111 | 3.770612 | 0.07608976 | 0.0364438 | 4.599131 | 0.5502232 | 0.07957139 | 0.005079295 | 0.5896142 | 0.2675196 | 0.04522026 | 0.002660854 | 0.3044767 | 0.2673356 | 0.04793889 | 0.002984998 | 0.3523779 | 18.72247 | 0.1718386 | 0.2178743 | 24.38477 | [8 empty] | 0.5193916 | 0.08313035 | 0.006010308 | 0.6010308 | 0.5696078 | 0.1198952 | 0.00649589 | 0.649589 | 0 | 0.1459511 | 0 | 0 | [32 empty] | 19.23556 | 0.3269488 | 0.2053558 | 20.53558
2024 | Area 1 | Site 2 | CaSO4 |  | 58649526.0 | 1.807353 | 7933.184 | 161.71875 | 8641.464 | 14338.06 | 17493.21 | 51694.56 | 3.625896 | 7.066491 | -0.653008 | 511537 |  |  |  |  | 47.84055 | 0.2476632 | 0.1363086 | 40.50652 |  |  |  |  | 0.5093175 | 0.05692702 | 0.002533231 | 0.6002476 | 1.531994 | 0.04937863 | 0.01107478 | 1.66987 | 4.162575 | 0.05968478 | 0.0371755 | 5.175959 | 9.481473 | 0.08190756 | 0.09991308 | 12.60882 | 1.103071 | 0.05219652 | 0.01177363 | 1.366705 | 0.672102 | 0.03512277 | 0.007604854 | 0.8702098 | 0.1556711 | 0.03158248 | 0.001991146 | 0.2350541 | 22.61142 | 0.1398543 | 0.2982104 | 33.37609 | [8 empty] | 1.117654 | 0.06723983 | 0.01416152 | 1.416152 | 0.4791455 | 0.08487777 | 0.005956164 | 0.5956164 | [36 empty] | 10.33503 | 0.2163892 | 0.1156143 | 11.56143
2037 | Area 1 | Site 2 | Si+Ca+Fe Mixture |  | 52461725.2 | 1.536264 | 7497.219 | 23.90625 | 8172.903 | 11517.7 | 16772.37 | 35113.06 | 1.870186 | 6.94437 | -0.6618516 | 492838 |  |  |  |  | 47.81751 | 0.2476169 | 0.1654645 | 49.17073 |  |  |  |  | 0.5992481 | 0.07646518 | 0.002910478 | 0.689636 | 0.7648997 | 0.04694035 | 0.005291298 | 0.7978284 | 5.863139 | 0.07176225 | 0.05041203 | 7.018885 | 15.04011 | 0.1093042 | 0.1485037 | 18.74086 | [8 empty] | 0.8393358 | 0.04080035 | 0.009625535 | 1.136291 | 11.31342 | 0.09823547 | 0.1363563 | 15.26117 | [8 empty] | 1.978926 | 0.07742849 | 0.02397147 | 2.397147 | 0.5072442 | 0.090411 | 0.005998683 | 0.5998683 | 1.03989 | 0.115459 | 0.01232529 | 1.232529 | [32 empty] | 14.23628 | 0.2263507 | 0.1419507 | 14.19507
2041 | Area 1 | Site 2 | No Classification |  | 1171519.7 | 1.327109 | 1237.073 | 112.5 | 1221.321 | 1641.731 | 12109.65 | 4852.826 | 1.599669 | 6.9323 | -0.6656404 | 3970 |  |  |  |  | 19.41181 | 4.948864 | 0.02144012 | 6.371313 | [12 empty] | 8.935233 | 1.933752 | 0.02876368 | 4.004777 | [72 empty] | 71.65295 | 5.00655 | 0.2936151 | 29.36151
2042 | Area 1 | Site 2 | CaO/CaCO3 |  | 768511 | 1.416949 | 885.5212 | 174.375 | 989.1909 | 1254.738 | 12952.83 | 3388.112 | 1.188654 | 7.07093 | -0.6658109 | 4510 |  |  |  |  | 51.40103 | 2.824685 | 0.1548863 | 46.02721 | [12 empty] | 2.071186 | 0.6288227 | 0.01472544 | 2.050228 | 8.84559 | 0.9640732 | 0.07645518 | 9.648485 | [12 empty] | 9.038896 | 1.07805 | 0.0852832 | 9.545004 | [52 empty] | 28.6433 | 2.891067 | 0.2539704 | 25.39704
2044 | Area 1 | Site 2 | Si+Ca+Fe Mixture |  | 6459905.2 | 1.545248 | 2549.258 | 120.9375 | 2867.927 | 3939.236 | 15347.96 | 12163.48 | 1.822551 | 7.08937 | -0.6660397 | 55526 |  |  |  |  | 48.54153 | 0.7933944 | 0.1446189 | 42.97608 | [8 empty] | 1.271358 | 0.1873857 | 0.007464963 | 1.125576 | 4.799809 | 0.2201872 | 0.03513614 | 4.892017 | 3.450574 | 0.1882644 | 0.03010031 | 3.798597 | [12 empty] | 14.48965 | 0.3592107 | 0.1536746 | 17.19945 | [8 empty] | 4.401898 | 0.3217196 | 0.04746653 | 4.746653 | [40 empty] | 23.0452 | 0.7827434 | 0.224149 | 22.4149
2045 | Area 1 | Site 2 | Si+Ca+Fe Mixture |  | 5469298.1 | 1.542433 | 2340.526 | 132.1875 | 2638.887 | 3610.104 | 17047.81 | 10697.25 | 1.664957 | 7.082966 | -0.6724626 | 46596 |  |  |  |  | 49.24199 | 0.8527868 | 0.1504613 | 44.71224 | [12 empty] | 4.039178 | 0.2238406 | 0.03078872 | 4.286724 | 7.476641 | 0.2648471 | 0.06773328 | 8.547799 | [8 empty] | 1.413011 | 0.1667917 | 0.01388124 | 1.638676 | 10.98297 | 0.347133 | 0.1137035 | 12.72585 | [8 empty] | 1.954606 | 0.2698983 | 0.02100142 | 2.100142 | [40 empty] | 24.89161 | 0.8452488 | 0.238251 | 23.8251
2046 | Area 1 | Site 2 | CaO/CaCO3 |  | 1632626.3 | 2.078497 | 1220.336 | 174.375 | 1441.778 | 2536.464 | 13720.94 | 6777.737 | 2.239097 | 6.924512 | -0.6731202 | 12521 |  |  |  |  | 46.04067 | 1.94035 | 0.109264 | 32.46975 | [12 empty] | 2.449751 | 0.4510443 | 0.01498575 | 2.086472 | 3.750191 | 0.4525367 | 0.02808747 | 3.54458 | [12 empty] | 10.98586 | 0.7825711 | 0.08823223 | 9.875064 | [52 empty] | 36.77352 | 1.929994 | 0.2941902 | 29.41902
2047 | Area 1 | Site 2 | CaO/CaCO3 |  | 54393666.3 | 2.186109 | 7631.762 | 167.34375 | 8322.029 | 16683.87 | 15402.61 | 77682.21 | 8.828459 | 7.109627 | -0.6678154 | 465957 |  |  |  |  | 50.65116 | 0.2993587 | 0.1429422 | 42.47782 |  |  |  |  | 0.4866608 | 0.0740931 | 0.002098933 | 0.4973409 | 0.7369304 | 0.05546495 | 0.004604238 | 0.6942327 | 3.442455 | 0.06547414 | 0.0270382 | 3.764538 | 3.451192 | 0.06152763 | 0.03270687 | 4.127539 | [8 empty] | 0.6247449 | 0.04292958 | 0.006849799 | 0.8086163 | 18.3229 | 0.1455793 | 0.2092442 | 23.41888 |  |  |  |  | 0.8746439 | 0.0570617 | 0.00915855 | 0.915855 | 0.5430419 | 0.07053798 | 0.006181458 | 0.6181458 | 0.6919184 | 0.1040699 | 0.00777028 | 0.777028 | [36 empty] | 20.17435 | 0.2532182 | 0.2118785 | 21.18785
2049 | Area 1 | Site 2 | CaO/CaCO3 |  | 1968712.0 | 1.455626 | 1491.522 | 80.15625 | 1583.238 | 2171.098 | 13091.57 | 5927.479 | 1.420195 | 7.055359 | -0.6732856 | 14975 |  |  |  |  | 49.25334 | 1.666922 | 0.1181189 | 35.10114 | [12 empty] | 2.456278 | 0.3776958 | 0.01647198 | 2.293399 | 1.802071 | 0.3127272 | 0.0147945 | 1.867035 | [12 empty] | 17.65049 | 0.8359604 | 0.1636649 | 18.31758 | [52 empty] | 28.83781 | 1.632352 | 0.2604563 | 26.04563
2050 | Area 1 | Site 2 | CaO/CaCO3 |  | 771452.7 | 2.3625 | 788.6934 | 21.09375 | 991.0823 | 1863.288 | 10934.38 | 4692.328 | 2.271211 | 6.946424 | -0.6732698 | 4680 |  |  |  |  | 49.57948 | 3.035961 | 0.1309651 | 38.91861 | [12 empty] | 3.897979 | 0.7772483 | 0.02488774 | 3.465129 | 2.266169 | 0.6566798 | 0.01740094 | 2.195962 | [12 empty] | 10.04518 | 1.204149 | 0.08523432 | 9.539534 | [52 empty] | 34.21119 | 3.146626 | 0.2869104 | 28.69104
2051 | Area 1 | Site 2 | CaO/CaCO3 |  | 3537357.0 | 1.711575 | 1681.352 | 177.1875 | 2122.24 | 2877.76 | 12644.77 | 7477.389 | 1.257799 | 6.90298 | -0.6733233 | 32938 |  |  |  |  | 57.15727 | 1.004404 | 0.1643661 | 48.84432 | [12 empty] | 1.490047 | 0.2039744 | 0.01119017 | 1.558011 | 1.936656 | 0.2041647 | 0.01797614 | 2.268552 | [12 empty] | 18.57827 | 0.5310842 | 0.2023845 | 22.65113 | [52 empty] | 20.83776 | 0.963802 | 0.2144011 | 21.44011
2055 | Area 1 | Site 2 | Si+Ca+Fe Mixture |  | 4043324.1 | 1.685213 | 2407.986 | 101.25 | 2268.947 | 4057.969 | 13676.28 | 14483.18 | 4.128376 | 6.95464 | -0.6747666 | 29027 |  |  |  |  | 43.71753 | 1.251133 | 0.1264818 | 37.5863 |  |  |  |  | 2.382944 | 0.5539199 | 0.008412502 | 1.993337 |  |  |  |  | 2.908679 | 0.3107683 | 0.01776235 | 2.473059 | 7.089327 | 0.3818897 | 0.05308233 | 6.69888 | [12 empty] | 5.442296 | 0.3785753 | 0.04632888 | 5.185188 | [8 empty] | 2.080216 | 0.4079486 | 0.01925321 | 1.925321 |  |  |  |  | 3.411186 | 0.7956394 | 0.03135649 | 3.135649 | [32 empty] | 32.96782 | 1.283209 | 0.2630106 | 26.30106
2058 | Area 1 | Site 2 | CaO/CaCO3 |  | 224302.3 | 1.835856 | 413.8623 | 125.15625 | 534.4067 | 759.7915 | 11694.3 | 1862.085 | 1.230142 | 7.046301 | -0.673795 | 1641 |  |  |  |  | 36.23383 | 6.275504 | 0.06720616 | 19.97151 | [32 empty] | 8.032466 | 2.040181 | 0.05069337 | 5.673667 | [52 empty] | 55.7337 | 6.21544 | 0.3873552 | 38.73552
2059 | Area 1 | Site 2 | Zn |  | 930302.8 | 1.739959 | 822.8963 | 52.03125 | 1088.347 | 1431.806 | 14132.28 | 3706.525 | 1.175167 | 7.100701 | -0.6737757 | 7627 |  |  |  |  | 41.00389 | 2.166073 | 0.1484227 | 44.10644 | [12 empty] | 3.820736 | 0.6168979 | 0.02332921 | 3.248134 | 4.586513 | 0.6215229 | 0.03473716 | 4.383757 | [12 empty] | 3.031917 | 0.5741242 | 0.02931594 | 3.281077 | [8 empty] | 11.49561 | 1.247618 | 0.1200494 | 12.00494 |  |  |  |  | 7.987028 | 1.541289 | 0.0813064 | 8.13064 | [32 empty] | 28.0743 | 2.279062 | 0.2413954 | 24.13954
2060 | Area 1 | Site 2 | Si+Ca+Fe Mixture |  | 42932188.4 | 2.026774 | 6360.558 | 14.0625 | 7393.44 | 12891.41 | 15387.8 | 43482.68 | 3.50461 | 6.947045 | -0.6765245 | 386006 |  |  |  |  | 55.0319 | 0.2678539 | 0.1668065 | 49.56954 |  |  |  |  | 0.3974602 | 0.0695763 | 0.001904758 | 0.4513313 | 0.5336432 | 0.05129749 | 0.00377176 | 0.5687106 | 2.139789 | 0.05581965 | 0.01919039 | 2.671884 | 4.831625 | 0.06786734 | 0.05290431 | 6.676414 | [8 empty] | 0.3723122 | 0.03700091 | 0.005042235 | 0.5952341 | 24.49781 | 0.1652143 | 0.337947 | 37.82346 | [8 empty] | 1.100156 | 0.0748814 | 0.01433682 | 1.433682 | 0.4546649 | 0.09551045 | 0.00580817 | 0.580817 | [36 empty] | 10.64065 | 0.2147621 | 0.1286594 | 12.86594
2068 | Area 1 | Site 2 | Si+Al |  | 8847069.6 | 1.598324 | 3612.19 | 43.59375 | 3356.254 | 5773.451 | 13080.74 | 22911.08 | 4.72152 | 7.085156 | -0.6833657 | 70465 |  |  |  |  | 49.73612 | 0.7171697 | 0.1528233 | 45.41415 | [12 empty] | 4.459425 | 0.1918925 | 0.03218585 | 4.481247 | 10.0701 | 0.2595375 | 0.08530129 | 10.76485 | [8 empty] | 2.678698 | 0.1731491 | 0.0235597 | 2.781214 | 5.449588 | 0.2183271 | 0.05065674 | 5.669567 | [52 empty] | 27.60606 | 0.739835 | 0.2392586 | 23.92586
2069 | Area 1 | Site 2 | CaO/CaCO3 |  | 17135222.0 | 1.509917 | 4657.5 | 66.09375 | 4670.893 | 7032.438 | 16200.81 | 21885.26 | 2.224354 | 7.091229 | -0.6849967 | 141607 |  |  |  |  | 50.19673 | 0.5007648 | 0.1501252 | 44.61238 | [8 empty] | 1.582906 | 0.1147759 | 0.009593452 | 1.446513 | 3.45309 | 0.1211486 | 0.02584186 | 3.597971 | 5.797777 | 0.1383106 | 0.05227299 | 6.596743 | [12 empty] | 14.14984 | 0.2224442 | 0.1502338 | 16.81436 | [8 empty] | 0.6664706 | 0.133995 | 0.007223547 | 0.7223547 | 0.8957148 | 0.1991806 | 0.009571539 | 0.9571539 | [36 empty] | 23.25748 | 0.4850737 | 0.2264306 | 22.64306
2071 | Area 1 | Site 2 | CaO/CaCO3 |  | 1112686.3 | 2.476173 | 835.8034 | 30.9375 | 1190.259 | 2069.594 | 12308.61 | 4768.701 | 1.626363 | 6.901505 | -0.689024 | 6276 |  |  |  |  | 44.03813 | 2.997485 | 0.08954752 | 26.61064 | [16 empty] | 2.361088 | 0.6126445 | 0.01605137 | 2.025649 | [12 empty] | 11.13819 | 1.253129 | 0.07787625 | 8.71601 | [52 empty] | 42.46259 | 3.00073 | 0.3075927 | 30.75927
2072 | Area 1 | Site 2 | CaO/CaCO3 |  | 2940198.2 | 1.217119 | 1824.928 | 71.71875 | 1934.832 | 2221.154 | 16235.52 | 6748.686 | 1.232685 | 7.098115 | -0.6891503 | 25333 |  |  |  |  | 48.08205 | 1.156461 | 0.1399114 | 41.57717 | [12 empty] | 3.453349 | 0.2834066 | 0.02664525 | 3.709827 | 11.51691 | 0.4398448 | 0.1054254 | 13.30446 | [12 empty] | 12.22693 | 0.4885923 | 0.1248784 | 13.97655 | [52 empty] | 24.72076 | 1.156981 | 0.2285226 | 22.85226
2076 | Area 1 | Site 2 | CaO/CaCO3 |  | 1628949.2 | 1.728054 | 1231.076 | 168.75 | 1440.154 | 2127.366 | 13154.75 | 6194.472 | 1.874525 | 6.918345 | -0.6900653 | 9851 |  |  |  |  | 39.68535 | 2.387529 | 0.07083943 | 21.0512 | [12 empty] | 1.968942 | 0.4941889 | 0.01130817 | 1.574441 | 3.295137 | 0.5142014 | 0.02333174 | 2.944417 | [12 empty] | 20.18657 | 1.275159 | 0.1549795 | 17.34551 | [52 empty] | 34.864 | 2.35917 | 0.2652535 | 26.52535
2077 | Area 1 | Site 2 | CaO/CaCO3 |  | 2411433.2 | 1.424186 | 1583.988 | 99.84375 | 1752.236 | 2255.892 | 12823.65 | 6818.821 | 1.534382 | 7.048894 | -0.6901221 | 17270 |  |  |  |  | 44.5085 | 1.684396 | 0.1029886 | 30.60489 | [12 empty] | 2.960606 | 0.3918691 | 0.01757894 | 2.447523 | 3.945219 | 0.4106531 | 0.02850743 | 3.597579 | [12 empty] | 9.733307 | 0.6412525 | 0.07485496 | 8.377863 | [52 empty] | 38.85237 | 1.701406 | 0.2991384 | 29.91384
2079 | Area 1 | Site 2 | CaO/CaCO3 |  | 2439379.0 | 1.391301 | 1689.587 | 16.875 | 1762.36 | 2350.724 | 14152.8 | 7160.047 | 1.672409 | 7.114873 | -0.6904085 | 17524 |  |  |  |  | 54.26667 | 1.46603 | 0.1502122 | 44.63824 | [12 empty] | 2.489764 | 0.3340129 | 0.01716278 | 2.38958 | 2.16216 | 0.3021237 | 0.01820595 | 2.297553 | [12 empty] | 14.46929 | 0.6765696 | 0.1390253 | 15.55989 | [52 empty] | 26.61212 | 1.445404 | 0.2464188 | 24.64188
2080 | Area 1 | Site 2 | Si+Ca+Fe Mixture |  | 66764855.3 | 2.075066 | 7823.043 | 157.5 | 9219.96 | 16233.33 | 16273.32 | 62219.91 | 4.614249 | 7.099358 | -0.6954426 | 573922 |  |  |  |  | 45.60722 | 0.2494596 | 0.1261089 | 37.47551 |  |  |  |  | 0.2506523 | 0.06491087 | 0.00107739 | 0.255287 | 0.4329151 | 0.04589126 | 0.002713073 | 0.4090805 | 3.748064 | 0.05967744 | 0.0297082 | 4.136284 | 6.589034 | 0.07003523 | 0.06268273 | 7.91043 | [8 empty] | 0.4928821 | 0.03729787 | 0.005485273 | 0.6475345 | 19.59778 | 0.1293139 | 0.2273552 | 25.44588 | [8 empty] | 3.978207 | 0.09135959 | 0.04596901 | 4.596901 | 0.7394964 | 0.09265396 | 0.008396591 | 0.8396591 | [36 empty] | 18.56375 | 0.222529 | 0.191454 | 19.1454
2082 | Area 1 | Site 2 | Si+Ca+Fe Mixture |  | 6962930.6 | 1.703111 | 2615.626 | 47.8125 | 2977.495 | 4454.702 | 15587.4 | 11908.96 | 1.620862 | 7.047507 | -0.6963856 | 59131 |  |  |  |  | 48.13539 | 0.7498942 | 0.1509018 | 44.84316 | [12 empty] | 3.685889 | 0.1907561 | 0.02805563 | 3.906195 | 6.731534 | 0.2231444 | 0.06151987 | 7.76368 | [8 empty] | 1.392304 | 0.1425868 | 0.0141254 | 1.667498 | 11.43217 | 0.30714 | 0.1220923 | 13.66473 | [8 empty] | 4.904231 | 0.3116247 | 0.05403835 | 5.403835 | [40 empty] | 23.71848 | 0.7380804 | 0.23228 | 23.228
2083 | Area 1 | Site 2 | CaO/CaCO3 |  | 861909 | 1.496508 | 1015.373 | 1.40625 | 1047.577 | 1519.514 | 11292.4 | 4441.466 | 1.8213 | 7.110259 | -0.6976462 | 4881 |  |  |  |  | 50.67733 | 3.220864 | 0.1096969 | 32.59839 | [32 empty] | 14.27722 | 1.525947 | 0.1086217 | 12.15708 | [52 empty] | 35.04545 | 3.185138 | 0.2719849 | 27.19849
2085 | Area 1 | Site 2 | Si+Al |  | 6210598.7 | 1.269096 | 3078.457 | 104.0625 | 2812.042 | 3906.857 | 15194.34 | 13773.63 | 2.430824 | 6.909554 | -0.698141 | 51860 |  |  |  |  | 46.93342 | 0.8500754 | 0.1402902 | 41.68972 |  |  |  |  | 0.7383928 | 0.2150797 | 0.003079063 | 0.7295821 |  |  |  |  | 4.334573 | 0.2194017 | 0.03177458 | 4.423986 | 12.08357 | 0.3302745 | 0.103845 | 13.10503 | [8 empty] | 3.99191 | 0.2280132 | 0.03544772 | 4.184591 | 4.9404 | 0.2534715 | 0.04615084 | 5.165261 | [52 empty] | 26.97772 | 0.8904343 | 0.2330022 | 23.30022
2088 | Area 1 | Site 2 | Si+Al |  | 17521316.1 | 1.688621 | 3996.798 | 85.78125 | 4723.223 | 6749.079 | 14676.95 | 19257.05 | 1.684235 | 6.946024 | -0.7038593 | 189417 |  |  |  |  | 46.75063 | 0.3708964 | 0.1641358 | 48.77587 |  |  |  |  | 0.4736334 | 0.08374833 | 0.002491774 | 0.5904244 |  |  |  |  | 7.388997 | 0.1206096 | 0.06777922 | 9.436926 | 20.62057 | 0.2020282 | 0.2076412 | 26.20389 | [8 empty] | 9.147462 | 0.1410035 | 0.1008756 | 11.90833 | 1.663105 | 0.08759762 | 0.01875492 | 2.099075 | [52 empty] | 13.9556 | 0.3625799 | 0.1328191 | 13.28191
2089 | Area 1 | Site 2 | TiO2 |  | 18672979.5 | 1.733409 | 4460.993 | 164.53125 | 4875.979 | 7732.725 | 14341.81 | 23970.67 | 2.448708 | 6.99256 | -0.7042418 | 159898 |  |  |  |  | 51.32603 | 0.5105625 | 0.1486779 | 44.18228 | [8 empty] | 1.956829 | 0.1115442 | 0.01196916 | 1.804724 | 1.886189 | 0.09787853 | 0.0142376 | 1.982307 | 4.491525 | 0.1168012 | 0.04182058 | 5.27767 | [8 empty] | 0.2226167 | 0.06795836 | 0.002328211 | 0.2748445 | 13.74758 | 0.2111931 | 0.1512602 | 16.92923 |  |  |  |  | 3.149909 | 0.1314537 | 0.03234294 | 3.234294 |  |  |  |  | 0.879974 | 0.1826561 | 0.009632993 | 0.9632993 | 0 | 0.2178533 | 0 | 0 | [32 empty] | 22.33933 | 0.4515545 | 0.2268956 | 22.68956
2090 | Area 1 | Site 2 | SiO2 |  | 282400.2 | 1.410295 | 517.7447 | 30.9375 | 599.6358 | 730.173 | 11872.62 | 2058.943 | 1.194575 | 7.087338 | -0.7056857 | 2141 |  |  |  |  | 49.37888 | 4.760485 | 0.1249037 | 37.11737 | [16 empty] | 9.721266 | 1.699329 | 0.07079855 | 8.93463 | [12 empty] | 6.435849 | 1.573086 | 0.04860554 | 5.439994 | [52 empty] | 34.46401 | 4.937426 | 0.2516185 | 25.16185
2091 | Area 1 | Site 2 | CaO/CaCO3 |  | 2894602.3 | 1.341384 | 1723.13 | 157.5 | 1919.771 | 2311.38 | 13059.61 | 6554.413 | 1.181051 | 6.954294 | -0.7061155 | 21708 |  |  |  |  | 48.56015 | 1.447107 | 0.1250459 | 37.15961 | [12 empty] | 3.2167 | 0.352612 | 0.01986971 | 2.766467 | 7.867913 | 0.4578992 | 0.05837049 | 7.366235 | [12 empty] | 8.203994 | 0.5196402 | 0.06606895 | 7.394522 | [16 empty] | 0 | 0.9810033 | 0 | 0 | [32 empty] | 32.15125 | 1.507575 | 0.2470284 | 24.70284
2092 | Area 1 | Site 2 | SiO2 |  | 160321 | 1.267164 | 424.7967 | 40.78125 | 451.8041 | 538.2869 | 10933.01 | 1462.131 | 1.061139 | 7.10689 | -0.7059152 | 1211 |  |  |  |  | 49.64861 | 5.532768 | 0.1614073 | 47.96505 | [16 empty] | 10.5897 | 2.085289 | 0.08648026 | 10.91363 | [68 empty] | 39.7617 | 5.739436 | 0.320897 | 32.0897
2093 | Area 1 | Site 2 | Si+Al |  | 18636208.6 | 1.592652 | 4845.363 | 101.25 | 4871.176 | 7716.975 | 16307.92 | 27519.28 | 3.233753 | 7.113209 | -0.706543 | 179029 |  |  |  |  | 50.94516 | 0.4206164 | 0.1955955 | 58.1247 |  |  |  |  | 0.3234886 | 0.1019422 | 0.001566575 | 0.3711989 |  |  |  |  | 2.185441 | 0.0853026 | 0.01891777 | 2.633928 | 17.96345 | 0.2009851 | 0.1856341 | 23.42663 | 2.005669 | 0.119623 | 0.01744799 | 2.025395 |  |  |  |  | 0.2309083 | 0.06009568 | 0.002484372 | 0.2932792 | 6.034667 | 0.1254795 | 0.06915938 | 7.740407 | [8 empty] | 0.9669158 | 0.1110763 | 0.0114298 | 1.14298 | 0.7540449 | 0.1544564 | 0.008724673 | 0.8724673 | [36 empty] | 18.59026 | 0.4455608 | 0.1829133 | 18.29133
2094 | Area 1 | Site 2 | Si+Al |  | 18803883.8 | 1.634544 | 4249.802 | 19.6875 | 4893.041 | 6946.489 | 15724.02 | 24294.25 | 2.497754 | 7.017453 | -0.7058307 | 213271 |  |  |  |  | 54.6836 | 0.3355355 | 0.2479482 | 73.68221 | [12 empty] | 1.104591 | 0.0649214 | 0.009911488 | 1.37998 | 26.18602 | 0.2127705 | 0.2804876 | 35.39695 | [12 empty] | 2.379745 | 0.0784559 | 0.02784468 | 3.116412 | [8 empty] | 0.9326248 | 0.09828889 | 0.01113946 | 1.113946 | 0.5253458 | 0.1250891 | 0.006105151 | 0.6105151 | 0 | 0.1515438 | 0 | 0 | [32 empty] | 14.18807 | 0.3426045 | 0.1332153 | 13.32153
2095 | Area 1 | Site 2 | CaO/CaCO3 |  | 212535.6 | 1.36481 | 465.1351 | 160.3125 | 520.2006 | 634.8212 | 12959.7 | 1680.287 | 1.057123 | 6.965408 | -0.7137158 | 1537 |  |  |  |  | 46.23717 | 6.576373 | 0.0860206 | 25.56255 | [32 empty] | 10.19872 | 2.430306 | 0.06262788 | 7.009393 | [52 empty] | 43.56411 | 6.672522 | 0.2820194 | 28.20194
2096 | Area 1 | Site 2 | CaO/CaCO3 |  | 4791243.4 | 1.528373 | 2221.352 | 2.8125 | 2469.899 | 3395.054 | 14831.18 | 9896.272 | 1.626617 | 6.95871 | -0.713359 | 38909 |  |  |  |  | 53.09278 | 0.9690478 | 0.1487298 | 44.19771 | [12 empty] | 1.694671 | 0.1974287 | 0.01252798 | 1.744276 | 3.283785 | 0.2172807 | 0.02998251 | 3.78373 | [12 empty] | 18.18908 | 0.4905203 | 0.1956402 | 21.89631 | [8 empty] | 0.8110395 | 0.2511441 | 0.008737626 | 0.8737626 | 1.194498 | 0.3801321 | 0.01268153 | 1.268153 | [36 empty] | 21.73416 | 0.9226927 | 0.218156 | 21.8156
2097 | Area 1 | Site 2 | TiO2 |  | 1356844.8 | 2.130796 | 938.6926 | 77.34375 | 1314.378 | 2000.163 | 12995.68 | 4943.19 | 1.433094 | 7.111821 | -0.7130506 | 11892 |  |  |  |  | 52.96636 | 1.796944 | 0.1974544 | 58.6771 | [12 empty] | 2.467931 | 0.361336 | 0.01958146 | 2.726334 | 13.96529 | 0.7356255 | 0.1328044 | 16.75964 | [12 empty] | 2.365582 | 0.3853042 | 0.02453983 | 2.74653 |  |  |  |  | 2.365522 | 0.4680507 | 0.02409199 | 2.409199 | [44 empty] | 25.86932 | 1.750262 | 0.2415191 | 24.15191
2098 | Area 1 | Site 2 | CaO/CaCO3 |  | 1128865.5 | 1.335672 | 1132.073 | 57.65625 | 1198.881 | 1512.079 | 12658.64 | 4253.43 | 1.275342 | 7.097232 | -0.7133395 | 7643 |  |  |  |  | 44.65681 | 2.844894 | 0.09190001 | 27.30972 | [12 empty] | 3.228239 | 0.6971713 | 0.01600203 | 2.227969 | 2.589207 | 0.6533603 | 0.01562688 | 1.97208 | [12 empty] | 6.592175 | 0.9190009 | 0.04177777 | 4.675822 | [52 empty] | 42.93357 | 2.933596 | 0.2785512 | 27.85512
2099 | Area 1 | Site 2 | CaO/CaCO3 |  | 1100919.6 | 1.861969 | 1105.786 | 139.21875 | 1183.949 | 2058.94 | 12250.13 | 6297.312 | 2.866454 | 6.963537 | -0.7134163 | 7179 |  |  |  |  | 44.93711 | 2.87986 | 0.09350803 | 27.78758 | [12 empty] | 1.952994 | 0.6268561 | 0.009998771 | 1.392133 | 3.261292 | 0.6654853 | 0.0206383 | 2.604511 | [12 empty] | 7.823262 | 1.034521 | 0.05158165 | 5.773085 | [16 empty] | 0 | 1.96694 | 0 | 0 | [32 empty] | 42.02533 | 2.913893 | 0.2831093 | 28.31093
2101 | Area 1 | Site 2 | CaO/CaCO3 |  | 1814274.4 | 1.308848 | 1602.315 | 139.21875 | 1519.87 | 2097.187 | 14723.55 | 6075.501 | 1.619017 | 7.069597 | -0.7137014 | 13508 |  |  |  |  | 49.62422 | 1.692161 | 0.1292225 | 38.40076 | [12 empty] | 1.982436 | 0.353265 | 0.01364351 | 1.899591 | 1.480985 | 0.3245945 | 0.01257764 | 1.587272 | [12 empty] | 14.91642 | 0.7980248 | 0.1401744 | 15.6885 | [52 empty] | 31.99595 | 1.652957 | 0.297958 | 29.7958
2103 | Area 1 | Site 2 | Fe |  | 1849574.4 | 2.493481 | 1186.802 | 153.28125 | 1534.585 | 2959.269 | 14103.15 | 7965.123 | 2.729627 | 6.990411 | -0.7142743 | 12929 |  |  |  |  | 37.20485 | 1.892999 | 0.09849885 | 29.27069 | [12 empty] | 2.465389 | 0.4505462 | 0.01359911 | 1.893409 | 3.481165 | 0.4588034 | 0.02412822 | 3.044931 | [12 empty] | 7.068901 | 0.6249213 | 0.0585932 | 6.557826 | [8 empty] | 9.269101 | 0.9271114 | 0.08420274 | 8.420274 |  |  |  |  | 5.981275 | 1.341178 | 0.05376933 | 5.376933 | [32 empty] | 34.52932 | 1.976969 | 0.2682573 | 26.82573
2105 | Area 1 | Site 2 | CaO/CaCO3 |  | 16799136.3 | 1.599365 | 4096.599 | 108.28125 | 4624.859 | 6551.955 | 17481.45 | 21598.04 | 2.209693 | 7.103383 | -0.7205841 | 157901 |  |  |  |  | 48.02831 | 0.4763448 | 0.1255609 | 37.31265 | [12 empty] | 2.729174 | 0.09860883 | 0.0231056 | 3.217001 | 5.413366 | 0.1172831 | 0.05545452 | 6.998245 | 0.6037113 | 0.1034015 | 0.005974569 | 0.6935393 | 0.2796588 | 0.06199682 | 0.002967495 | 0.3395651 | 0.3128175 | 0.06261513 | 0.003736018 | 0.4410356 | 24.6029 | 0.2818952 | 0.3033509 | 33.95142 | [8 empty] | 0.5598995 | 0.1165611 | 0.006744433 | 0.6744433 | 0.8863008 | 0.1631755 | 0.01053556 | 1.053556 | [36 empty] | 16.58385 | 0.4364878 | 0.1845277 | 18.45277
2106 | Area 1 | Site 2 | TiO2 |  | 35174271.8 | 1.456592 | 6174.209 | 21.09375 | 6692.18 | 8993.303 | 16691.95 | 31392.54 | 2.229554 | 7.062543 | -0.7188765 | 372173 |  |  |  |  | 54.58365 | 0.2742092 | 0.2049564 | 60.90645 |  |  |  |  | 0.3640139 | 0.06582295 | 0.001899274 | 0.4500319 | 2.555765 | 0.06323469 | 0.01939807 | 2.924864 | 2.684208 | 0.059601 | 0.02479471 | 3.452176 | 11.11021 | 0.1010076 | 0.1237308 | 15.61457 | [8 empty] | 0.344661 | 0.03655714 | 0.004539771 | 0.5359183 | 12.24642 | 0.1111554 | 0.1685273 | 18.8618 |  |  |  |  | 3.084337 | 0.0724092 | 0.0390829 | 3.90829 | 0.548117 | 0.06385068 | 0.007331814 | 0.7331814 | 0.5108869 | 0.08922365 | 0.006682779 | 0.6682779 | [36 empty] | 11.96773 | 0.2254105 | 0.1387386 | 13.87386
2107 | Area 1 | Site 2 | CaO/CaCO3 |  | 1942237.0 | 1.189505 | 1654.233 | 119.53125 | 1572.556 | 1967.719 | 12706.4 | 6793.868 | 1.891133 | 6.941512 | -0.7212395 | 8463 |  |  |  |  | 36.31024 | 2.770893 | 0.05439376 | 16.16407 | [16 empty] | 3.486212 | 0.613646 | 0.02326912 | 2.936514 | [12 empty] | 24.35843 | 1.642859 | 0.1728263 | 19.34294 | [52 empty] | 35.84512 | 2.70624 | 0.2545916 | 25.45916
2108 | Area 1 | Site 2 | Si+Ca+Fe Mixture |  | 105684607.2 | 1.37803 | 12803.51 | 129.375 | 11600.08 | 17643.62 | 15746.36 | 96619.14 | 7.029182 | 6.979751 | -0.7177657 | 1064718 |  |  |  |  | 55.74313 | 0.1696541 | 0.1812198 | 53.85268 |  |  |  |  | 0.6662526 | 0.04939013 | 0.003275056 | 0.7760227 | 0.8004532 | 0.03081035 | 0.005787405 | 0.8726321 | 3.533995 | 0.03834119 | 0.03236945 | 4.506811 | 6.09994 | 0.04519639 | 0.06696379 | 8.450691 | [8 empty] | 0.2699767 | 0.02039733 | 0.003854983 | 0.4550793 | 23.25856 | 0.09902454 | 0.3370571 | 37.72387 |  |  |  |  | 0.2389232 | 0.02688293 | 0.003024942 | 0.3024942 | 2.074468 | 0.04962276 | 0.02798161 | 2.798161 | 0.3685971 | 0.05475091 | 0.004845992 | 0.4845992 | 0.5196837 | 0.06630671 | 0.006842096 | 0.6842096 | [32 empty] | 6.426033 | 0.1207517 | 0.07820341 | 7.820341
2109 | Area 1 | Site 2 | Si+Al |  | 7777772.9 | 2.026646 | 2662.946 | 26.71875 | 3146.898 | 5396.85 | 14674.57 | 15893.89 | 2.58461 | 7.081986 | -0.7208145 | 64407 |  |  |  |  | 46.26388 | 0.7820433 | 0.1456938 | 43.29551 |  |  |  |  | 3.338202 | 0.2534655 | 0.01434072 | 3.398025 | 0.7234407 | 0.1615093 | 0.00420211 | 0.6335994 | 4.737085 | 0.209231 | 0.03415501 | 4.755414 | 9.104736 | 0.2624206 | 0.07734198 | 9.760397 | 0.7319642 | 0.2320864 | 0.005253649 | 0.6098535 | 0.8591207 | 0.1381571 | 0.006794826 | 0.7775198 | 0.4947632 | 0.1239325 | 0.004443163 | 0.5245138 | 6.320547 | 0.2399402 | 0.06065676 | 6.788783 | [52 empty] | 27.42627 | 0.8495704 | 0.242851 | 24.2851
2110 | Area 1 | Site 2 | Si+Al |  | 1099448.8 | 2.086206 | 953.4478 | 78.75 | 1183.158 | 1989.088 | 12549.35 | 5379.503 | 2.094592 | 7.016114 | -0.721667 | 7140 |  |  |  |  | 43.04399 | 2.679529 | 0.1026755 | 30.51185 | [12 empty] | 4.160306 | 0.7167626 | 0.02363101 | 3.290154 | 6.681781 | 0.7908979 | 0.04531638 | 5.718833 | [12 empty] | 4.412057 | 0.7939285 | 0.03131539 | 3.504859 | [52 empty] | 41.70187 | 2.725349 | 0.2940755 | 29.40755
2111 | Area 1 | Site 2 | Fe |  | 1664249.2 | 1.215409 | 1432.335 | 108.28125 | 1455.674 | 1740.873 | 19001.49 | 4931.784 | 1.163 | 6.962529 | -0.7211174 | 16990 |  |  |  |  | 41.29782 | 1.281565 | 0.1835013 | 54.53069 | [12 empty] | 1.632448 | 0.3364749 | 0.01016507 | 1.415286 | 2.813751 | 0.3466769 | 0.02247018 | 2.83569 | [12 empty] | 3.431074 | 0.3538184 | 0.03716832 | 4.159926 | [8 empty] | 30.2806 | 1.103657 | 0.3368094 | 33.68094 | [40 empty] | 20.54432 | 1.353632 | 0.191713 | 19.1713
2114 | Area 1 | Site 2 | Si+Ca+Fe Mixture |  | 4697110.0 | 1.246032 | 2343.995 | 30.9375 | 2445.516 | 2920.692 | 14833.82 | 8267.405 | 1.157971 | 6.964778 | -0.7227459 | 48245 |  |  |  |  | 53.89269 | 0.7732184 | 0.1649521 | 49.01845 | [8 empty] | 0.4729024 | 0.1482577 | 0.003191726 | 0.4812524 | 2.317093 | 0.1648723 | 0.01972597 | 2.746453 | 5.704977 | 0.2137497 | 0.05905937 | 7.45317 | [12 empty] | 20.18312 | 0.4267937 | 0.2515787 | 28.15701 | [8 empty] | 1.016937 | 0.2263043 | 0.01237158 | 1.237158 | [40 empty] | 16.41229 | 0.7077346 | 0.1837942 | 18.37942
2116 | Area 1 | Site 2 | CaO/CaCO3 |  | 9905335.0 | 1.408243 | 3391.053 | 88.59375 | 3551.319 | 4775.425 | 16822.02 | 13711.88 | 1.510479 | 7.052588 | -0.7235617 | 89903 |  |  |  |  | 47.72929 | 0.7608244 | 0.1365991 | 40.59285 |  |  |  |  | 1.078917 | 0.2200785 | 0.00488235 | 1.15687 | 0.523357 | 0.1166767 | 0.003366316 | 0.5075772 | 3.103425 | 0.1424178 | 0.02526755 | 3.51801 | 4.680514 | 0.1553596 | 0.04624301 | 5.835772 |  |  |  |  | 0.5011133 | 0.0897198 | 0.005105947 | 0.5842644 | 0.6404785 | 0.09227128 | 0.007324809 | 0.864691 | 18.01445 | 0.3436775 | 0.2153479 | 24.10201 |  |  |  |  | 0.7312394 | 0.1176794 | 0.008046187 | 0.8046187 | 0.8137582 | 0.1574407 | 0.009759201 | 0.9759201 |  |  |  |  | 1.810043 | 0.3042052 | 0.02147926 | 2.147926 | [12 empty] | 1.823927 | 0.5404525 | 0.01693239 | 1.693239 | [16 empty] | 18.54947 | 0.6537948 | 0.2019555 | 20.19555
2117 | Area 1 | Site 2 | CaO/CaCO3 |  | 1139161.3 | 1.368838 | 1190.167 | 2.8125 | 1204.336 | 1629.147 | 10819.31 | 5470.937 | 2.090876 | 7.070405 | -0.7223799 | 8950 |  |  |  |  | 45.95747 | 2.00725 | 0.09742771 | 28.95238 | [12 empty] | 2.321463 | 0.3981331 | 0.018977 | 2.642174 | 3.10055 | 0.4103441 | 0.03087088 | 3.895841 | [12 empty] | 34.00254 | 1.461224 | 0.4150968 | 46.45817 | [52 empty] | 14.61799 | 1.637292 | 0.161679 | 16.1679
2118 | Area 1 | Site 2 | CaO/CaCO3 |  | 40355286.4 | 1.214192 | 7862.07 | 106.875 | 7168.12 | 9546.061 | 15801.11 | 45658.01 | 4.110774 | 6.955667 | -0.7226316 | 363378 |  |  |  |  | 50.78287 | 0.297589 | 0.1508537 | 44.82887 |  |  |  |  | 0.4915074 | 0.07849932 | 0.002256028 | 0.5345644 | 0.5137276 | 0.05541413 | 0.00342137 | 0.5158784 | 2.266013 | 0.06201448 | 0.01902392 | 2.648707 | 6.705526 | 0.08437651 | 0.06855261 | 8.651196 |  |  |  |  | 0.2946695 | 0.04029634 | 0.003077811 | 0.3521884 | 0.4072271 | 0.04332775 | 0.004779799 | 0.5642535 | 19.46437 | 0.1560405 | 0.2374583 | 26.57663 | [8 empty] | 0.8747677 | 0.08089443 | 0.01054672 | 1.054672 | 0.6639325 | 0.1098035 | 0.007878688 | 0.7878688 | [36 empty] | 17.53539 | 0.2658294 | 0.192129 | 19.2129
2119 | Area 1 | Site 2 | CaO/CaCO3 |  | 39132287.5 | 1.653365 | 7050.969 | 78.75 | 7058.667 | 11657.83 | 14642.73 | 46561.2 | 4.408625 | 6.947853 | -0.7283486 | 392680 |  |  |  |  | 57.33666 | 0.2602529 | 0.1732574 | 51.4865 |  |  |  |  | 0.7003804 | 0.0780522 | 0.003505545 | 0.8306369 | 0.6380079 | 0.04804831 | 0.004723886 | 0.7122733 | 1.775796 | 0.04971204 | 0.01672982 | 2.329299 | 2.787746 | 0.05273138 | 0.03226964 | 4.072361 | 0.2868551 | 0.04422333 | 0.003684245 | 0.4276741 | 0.1704054 | 0.03003045 | 0.002289084 | 0.2619358 | 0.1896127 | 0.03137072 | 0.002840009 | 0.335262 | 28.39478 | 0.1785172 | 0.426338 | 47.7163 | [8 empty] | 0.363897 | 0.05958215 | 0.005021366 | 0.5021366 | 0.3575033 | 0.08680749 | 0.004833668 | 0.4833668 | 0 | 0.1024797 | 0 | 0 | [32 empty] | 6.998339 | 0.2030502 | 0.09179821 | 9.179821
2120 | Area 1 | Site 2 | Si+Ca+Fe Mixture |  | 52104312.4 | 1.38114 | 8333.926 | 7.03125 | 8145.015 | 11510.32 | 13514.91 | 52759.32 | 4.251233 | 6.967134 | -0.7285779 | 529912 |  |  |  |  | 50.39299 | 0.2094448 | 0.2198519 | 65.33292 |  |  |  |  | 4.159607 | 0.07607855 | 0.02286044 | 5.416769 | 0.4966023 | 0.03978641 | 0.003671906 | 0.5536545 | 7.520349 | 0.07137462 | 0.06932826 | 9.652598 | 17.47833 | 0.106316 | 0.1799132 | 22.70467 |  |  |  |  | 0.2066624 | 0.02988971 | 0.00221783 | 0.2537823 | 0.5879538 | 0.03510813 | 0.007206701 | 0.8507485 | 6.754439 | 0.06985067 | 0.08736915 | 9.778468 | [8 empty] | 1.671728 | 0.0672765 | 0.02155173 | 2.155173 | 0.4802316 | 0.07937598 | 0.006015044 | 0.6015044 | [36 empty] | 10.25111 | 0.1963477 | 0.1051724 | 10.51724
2121 | Area 1 | Site 2 | Si+Al |  | 4181582.5 | 2.771071 | 1475.912 | 101.25 | 2307.413 | 4089.857 | 13771.69 | 11037.41 | 2.318374 | 6.938957 | -0.7296446 | 34499 |  |  |  |  | 50.21269 | 1.027532 | 0.1503159 | 44.66904 | [12 empty] | 4.154667 | 0.2613097 | 0.03057466 | 4.256921 | 8.706807 | 0.3424588 | 0.07569897 | 9.553053 | [8 empty] | 3.028974 | 0.2451453 | 0.0282603 | 3.336118 | 8.547937 | 0.379484 | 0.08360384 | 9.357049 | [8 empty] | 0.9260973 | 0.294691 | 0.009474573 | 0.9474573 | [40 empty] | 24.42282 | 1.040889 | 0.2212427 | 22.12427
2122 | Area 1 | Site 2 | CaSO4 |  | 7352701.7 | 1.652089 | 2532.318 | 164.53125 | 3059.698 | 4183.614 | 17624.73 | 11868.51 | 1.524528 | 7.013533 | -0.7299908 | 81761 |  |  |  |  | 16.76329 | 0.6274746 | 0.03730266 | 11.08515 |  |  |  |  | 26.32574 | 0.4417799 | 0.136244 | 32.28293 | 1.344169 | 0.1736536 | 0.006274234 | 0.9460368 | 1.436726 | 0.1480797 | 0.008538378 | 1.188802 | 0.6149627 | 0.1182692 | 0.004631343 | 0.5844659 | 1.18203 | 0.1963094 | 0.008781478 | 1.019371 | 28.91836 | 0.4533097 | 0.2288381 | 26.18554 | 0.5135157 | 0.1207508 | 0.00399621 | 0.4717511 | 1.37814 | 0.1407599 | 0.01175088 | 1.315173 | [52 empty] | 21.52307 | 0.7256516 | 0.1873888 | 18.73888
2124 | Area 1 | Site 2 | TiO2 |  | 70269118.6 | 2.570404 | 6759.474 | 127.96875 | 9458.828 | 17374.58 | 15237.66 | 56451.86 | 3.60896 | 6.931962 | -0.7276062 | 497740 |  |  |  |  | 50.20186 | 0.2722224 | 0.152899 | 45.43667 |  |  |  |  | 0.4556318 | 0.0581291 | 0.002236102 | 0.5298431 | 3.518021 | 0.06310452 | 0.02521473 | 3.801908 | 2.115071 | 0.05010025 | 0.01833447 | 2.552714 | 8.603974 | 0.080545 | 0.09150048 | 11.54717 | 0.5251948 | 0.05067556 | 0.005664336 | 0.6575268 | 0.7238554 | 0.03601118 | 0.008326208 | 0.9527531 | 0.1818354 | 0.03331315 | 0.002350223 | 0.277443 | 8.977883 | 0.08642608 | 0.1221772 | 13.67423 |  |  |  |  | 12.36957 | 0.1152843 | 0.1551517 | 15.51517 | 0.2564803 | 0.0607467 | 0.003325544 | 0.3325544 | 0.8081187 | 0.09433589 | 0.01029485 | 1.029485 | [36 empty] | 11.26251 | 0.2206825 | 0.1287932 | 12.87932
2125 | Area 1 | Site 2 | Salt |  | 700852.6 | 1.583947 | 813.5573 | 171.5625 | 944.6445 | 1288.632 | 12150.32 | 3309.155 | 1.243362 | 7.017519 | -0.7301018 | 4689 |  |  |  |  | 27.72316 | 3.042552 | 0.057176 | 16.99087 |  |  |  |  | 16.50092 | 1.841686 | 0.05441125 | 12.89271 | [16 empty] | 11.27132 | 1.536425 | 0.05950453 | 6.808997 | [60 empty] | 44.5046 | 3.410566 | 0.2993394 | 29.93394
2126 | Area 1 | Site 2 | Salt |  | 530971.3 | 1.44667 | 724.0694 | 21.09375 | 822.2248 | 1047.49 | 11324.33 | 2887.902 | 1.249925 | 7.040597 | -0.7302251 | 4024 |  |  |  |  | 26.40431 | 3.326446 | 0.05350756 | 15.90072 |  |  |  |  | 14.35632 | 1.882156 | 0.04773831 | 11.31156 | [16 empty] | 12.02574 | 1.599852 | 0.06404546 | 7.328608 | [60 empty] | 47.21363 | 3.637614 | 0.3263928 | 32.63928
2127 | Area 1 | Site 2 | Si+Al |  | 572890 | 1.682129 | 684.3393 | 105.46875 | 854.0645 | 1151.147 | 12010.84 | 2919.093 | 1.183627 | 7.058305 | -0.7302636 | 4188 |  |  |  |  | 44.13339 | 3.100115 | 0.120016 | 35.6649 | [12 empty] | 3.607377 | 0.7649842 | 0.023959 | 3.335821 | 7.388764 | 0.9717816 | 0.05886054 | 7.428078 | [12 empty] | 6.353687 | 1.019697 | 0.05344637 | 5.981787 | [52 empty] | 38.51679 | 3.121394 | 0.317416 | 31.7416
2131 | Area 1 | Site 2 | CaSO4 |  | 22537597.1 | 1.285148 | 5974.562 | 163.125 | 5356.842 | 7678.196 | 15460.67 | 40112.39 | 5.681195 | 7.089081 | -0.7358156 | 179099 |  |  |  |  | 42.4469 | 0.4951339 | 0.1152314 | 34.24305 |  |  |  |  | 0.9155024 | 0.1732661 | 0.003777216 | 0.8950092 |  |  |  |  | 3.143213 | 0.1073713 | 0.02294975 | 3.195303 | 7.429221 | 0.1424507 | 0.06565053 | 8.28496 | 3.377426 | 0.156846 | 0.02611141 | 3.031062 | 0.3256787 | 0.07174382 | 0.002709375 | 0.310029 |  |  |  |  | 13.12173 | 0.2035411 | 0.1330255 | 14.88838 | [8 empty] | 0.4516373 | 0.118687 | 0.004804468 | 0.4804468 | 0.762456 | 0.1877448 | 0.008010111 | 0.8010111 | 2.624219 | 0.2591439 | 0.02770535 | 2.770535 | [32 empty] | 25.40201 | 0.5055797 | 0.2383482 | 23.83482
2133 | Area 1 | Site 2 | CaO/CaCO3 |  | 2498212.4 | 1.535039 | 1622.288 | 52.03125 | 1783.486 | 2490.276 | 14428.99 | 6399.082 | 1.304356 | 6.949095 | -0.736946 | 9340 |  |  |  |  | 27.59636 | 2.363252 | 0.0428316 | 12.72817 | [12 empty] | 2.809502 | 0.6078313 | 0.01457335 | 2.029053 | 2.201403 | 0.5670514 | 0.01407491 | 1.776224 | [12 empty] | 15.64142 | 1.269592 | 0.1010884 | 11.31394 | [52 empty] | 51.75132 | 2.484203 | 0.3540327 | 35.40327
2134 | Area 1 | Site 2 | Fe |  | 4486045.2 | 1.314757 | 2297.73 | 64.6875 | 2389.939 | 3020.956 | 13697.24 | 10317.53 | 1.888329 | 7.101934 | -0.7378577 | 35535 |  |  |  |  | 42.70474 | 1.049546 | 0.1277454 | 37.96183 | [12 empty] | 3.029961 | 0.2653106 | 0.01914079 | 2.664979 | 1.95034 | 0.2165137 | 0.01530338 | 1.931254 | [12 empty] | 10.24036 | 0.4034434 | 0.09883641 | 11.0619 | [8 empty] | 10.75768 | 0.5610337 | 0.1093093 | 10.93093 |  |  |  |  | 3.080186 | 0.6208661 | 0.0307953 | 3.07953 | [32 empty] | 28.23673 | 1.052783 | 0.2525227 | 25.25227
2135 | Area 1 | Site 2 | Si+Al |  | 1031790.4 | 1.519464 | 984.2024 | 85.78125 | 1146.175 | 1495.46 | 13425.05 | 3987.508 | 1.226314 | 7.036932 | -0.7372736 | 8083 |  |  |  |  | 43.08436 | 2.053433 | 0.1403736 | 41.71451 |  |  |  |  | 4.455262 | 0.7524585 | 0.01892932 | 4.485291 |  |  |  |  | 5.2733 | 0.6253485 | 0.03694845 | 5.144346 | 10.43144 | 0.7672821 | 0.08568443 | 10.8132 | [12 empty] | 2.455136 | 0.4771711 | 0.02215361 | 2.47946 | [52 empty] | 34.3005 | 2.172936 | 0.2888279 | 28.88279
2137 | Area 1 | Site 2 | CaO/CaCO3 |  | 27916438.9 | 1.374179 | 5666.547 | 125.15625 | 5961.905 | 7786.85 | 16413.54 | 28790.79 | 2.362857 | 7.014095 | -0.740703 | 239117 |  |  |  |  | 38.15516 | 0.4066894 | 0.1002683 | 29.7965 |  |  |  |  | 2.540422 | 0.1684132 | 0.01072225 | 2.540632 | 0.4863068 | 0.07889492 | 0.002759817 | 0.4161286 | 4.571266 | 0.1056518 | 0.03305019 | 4.60159 | 8.824605 | 0.1322223 | 0.0765798 | 9.664211 |  |  |  |  | 0.754101 | 0.06480739 | 0.006783424 | 0.7762152 | 0.2615911 | 0.05799162 | 0.002688587 | 0.3173867 | 16.92389 | 0.1942392 | 0.1835153 | 20.53926 | [8 empty] | 0.6617247 | 0.1039158 | 0.007380017 | 0.7380017 | 0.9533188 | 0.1487468 | 0.01044322 | 1.044322 | 5.541962 | 0.2502878 | 0.06098342 | 6.098342 | [32 empty] | 20.32565 | 0.3773828 | 0.1906558 | 19.06558
2138 | Area 1 | Site 2 | CaO/CaCO3 |  | 5381783.5 | 1.184251 | 2966.387 | 15.46875 | 2617.69 | 3512.947 | 12792.6 | 12542.13 | 2.325984 | 7.049459 | -0.7393427 | 33521 |  |  |  |  | 43.29031 | 1.208654 | 0.09497847 | 28.22454 | [12 empty] | 2.134906 | 0.2701231 | 0.01253135 | 1.744744 | 4.159693 | 0.3093571 | 0.03003298 | 3.790099 | [12 empty] | 11.24103 | 0.4953291 | 0.08568908 | 9.590431 | [52 empty] | 39.17405 | 1.221581 | 0.2999094 | 29.99094
2139 | Area 1 | Site 2 | CaO/CaCO3 |  | 21281504.5 | 1.791598 | 4556.193 | 143.4375 | 5205.425 | 8162.865 | 13203.99 | 29367.38 | 3.224914 | 7.044116 | -0.7404782 | 123728 |  |  |  |  | 36.10509 | 0.6548074 | 0.06911984 | 20.54019 | [12 empty] | 2.304081 | 0.1467747 | 0.01343184 | 1.87012 | 9.000162 | 0.214881 | 0.06404603 | 8.082475 | [12 empty] | 14.85117 | 0.3044134 | 0.1125641 | 12.59832 | [12 empty] | 1.436617 | 0.3075418 | 0.01183459 | 1.183459 | [36 empty] | 36.30289 | 0.6609522 | 0.2643133 | 26.43133
2140 | Area 1 | Site 2 | CaO/CaCO3 |  | 5753904.6 | 1.263437 | 2585.995 | 161.71875 | 2706.677 | 3267.241 | 15063.57 | 9281.816 | 1.191498 | 6.904181 | -0.745568 | 44704 |  |  |  |  | 48.74135 | 0.9750081 | 0.1270266 | 37.74822 | [8 empty] | 0.5875329 | 0.1871187 | 0.003348673 | 0.5049171 | 2.340127 | 0.2041354 | 0.01670379 | 2.325674 | 3.042288 | 0.2018368 | 0.02656751 | 3.352765 | 0.9103809 | 0.2607844 | 0.006876993 | 0.7982944 | 0.5169083 | 0.1553863 | 0.004261913 | 0.4876831 |  |  |  |  | 15.84477 | 0.4531586 | 0.1554012 | 17.39271 | [16 empty] | 0 | 0.5051995 | 0 | 0 | [32 empty] | 28.01664 | 0.9836994 | 0.2661934 | 26.61934
2142 | Area 1 | Site 2 | Si+Ca+Fe Mixture |  | 115961327.9 | 1.465819 | 13245.79 | 104.0625 | 12150.99 | 19415.93 | 16010.55 | 100253.6 | 6.897262 | 6.956465 | -0.7456829 | 1054346 |  |  |  |  | 51.65882 | 0.179157 | 0.1796257 | 53.37897 |  |  |  |  | 1.371581 | 0.05606703 | 0.006648964 | 1.575468 | 0.6282144 | 0.03124875 | 0.004334768 | 0.6536017 | 4.80189 | 0.0448328 | 0.04171083 | 5.807415 | 10.30312 | 0.06145728 | 0.1050323 | 13.25485 |  |  |  |  | 0.3502884 | 0.02279256 | 0.003836941 | 0.4390543 | 2.077525 | 0.03350695 | 0.02563611 | 3.026334 | 13.37388 | 0.0737592 | 0.170843 | 19.12097 |  |  |  |  | 0.4754582 | 0.0311164 | 0.005610954 | 0.5610954 | 1.798692 | 0.0509762 | 0.02263976 | 2.263976 | 0.5195672 | 0.06041555 | 0.006376518 | 0.6376518 | 1.070336 | 0.0778491 | 0.01315958 | 1.315958 | [32 empty] | 11.57063 | 0.1461466 | 0.1249497 | 12.49497
2143 | Area 1 | Site 2 | CaO/CaCO3 |  | 864115.3 | 2.076699 | 909.4188 | 21.09375 | 1048.916 | 1888.589 | 11319.38 | 5183.716 | 2.474576 | 6.929021 | -0.7455026 | 5053 |  |  |  |  | 44.67089 | 2.922582 | 0.1115142 | 33.13842 | [16 empty] | 2.670108 | 0.5957854 | 0.02173017 | 2.742302 | [12 empty] | 10.09848 | 1.217246 | 0.08434764 | 9.440295 | [52 empty] | 42.56053 | 2.904357 | 0.3679098 | 36.79098
2144 | Area 1 | Site 2 | CaO/CaCO3 |  | 2583520.8 | 1.568394 | 1854.846 | 78.75 | 1813.682 | 2909.13 | 11286.84 | 10775.14 | 3.576217 | 7.045035 | -0.7452246 | 10321 |  |  |  |  | 27.38263 | 2.87731 | 0.02994851 | 8.899733 | [32 empty] | 8.43259 | 1.312808 | 0.03380777 | 3.783809 | [52 empty] | 64.18477 | 2.999355 | 0.291757 | 29.1757
2145 | Area 1 | Site 2 | Si+Ca+Fe Mixture |  | 6538594.8 | 1.187111 | 2912.045 | 154.6875 | 2885.342 | 3456.922 | 14582.24 | 11340.76 | 1.565272 | 6.943882 | -0.7465426 | 56938 |  |  |  |  | 46.29543 | 0.8933285 | 0.1398217 | 41.55051 |  |  |  |  | 1.243192 | 0.2938061 | 0.005169671 | 1.224951 | 1.809192 | 0.1900897 | 0.01056675 | 1.593268 | 3.276599 | 0.1896872 | 0.02379544 | 3.313049 | 4.9179 | 0.2098171 | 0.04357821 | 5.49948 |  |  |  |  | 0.6722676 | 0.1216987 | 0.006019448 | 0.6887947 | 0.4472469 | 0.1290011 | 0.004523017 | 0.5339405 | 12.50718 | 0.3448438 | 0.1337134 | 14.96538 |  |  |  |  | 0.5146552 | 0.1576999 | 0.005210297 | 0.5210297 | 1.70138 | 0.240541 | 0.01878687 | 1.878687 | 1.056214 | 0.3029186 | 0.01147033 | 1.147033 | 1.873722 | 0.4188264 | 0.02043949 | 2.043949 | [32 empty] | 23.68502 | 0.7899929 | 0.2312003 | 23.12003
2146 | Area 1 | Site 2 | Si+Al |  | 14171490.5 | 1.490934 | 4257.411 | 29.53125 | 4247.788 | 6347.519 | 13109.28 | 21240.68 | 2.533446 | 6.973631 | -0.746155 | 64930 |  |  |  |  | 31.30568 | 0.9700503 | 0.05917723 | 17.58557 |  |  |  |  | 1.055756 | 0.3228382 | 0.002949343 | 0.6988452 |  |  |  |  | 3.130027 | 0.2483352 | 0.01518884 | 2.114748 | 5.178611 | 0.2731568 | 0.03086497 | 3.895095 | [8 empty] | 2.112088 | 0.2656179 | 0.01166107 | 1.376585 | 2.023863 | 0.2789108 | 0.0121214 | 1.356643 | [12 empty] | 2.291702 | 0.5325617 | 0.01648927 | 1.648927 | [36 empty] | 52.90228 | 1.047816 | 0.3312055 | 33.12055
2148 | Area 1 | Site 2 | Si+Al |  | 7246066.2 | 1.389501 | 2759.644 | 14.0625 | 3037.43 | 3834.529 | 14097.24 | 14005.34 | 2.154145 | 7.069983 | -0.7462169 | 59037 |  |  |  |  | 49.54302 | 0.7804467 | 0.1498651 | 44.53508 | [12 empty] | 2.878929 | 0.1777766 | 0.02106455 | 2.932825 | 11.07116 | 0.288643 | 0.09699653 | 12.24076 | [8 empty] | 0.9853084 | 0.1481782 | 0.008846589 | 1.044337 | 7.937825 | 0.2770239 | 0.07572937 | 8.475728 | [52 empty] | 27.58375 | 0.7937687 | 0.2436166 | 24.36166
2149 | Area 1 | Site 2 | Si+Al |  | 5238377.1 | 3.335618 | 1715.911 | 178.59375 | 2582.578 | 5723.624 | 14202.32 | 15030.08 | 3.431753 | 7.067701 | -0.7537001 | 45544 |  |  |  |  | 51.96885 | 0.8980478 | 0.1926176 | 57.23974 | [12 empty] | 1.382891 | 0.1739195 | 0.01070475 | 1.490426 | 16.11962 | 0.3997189 | 0.1513489 | 19.09992 | 1.080902 | 0.2693582 | 0.008128771 | 0.9436031 | [8 empty] | 3.53981 | 0.2235013 | 0.03578993 | 4.005654 | [12 empty] | 1.212654 | 0.3501744 | 0.01273032 | 1.273032 | [36 empty] | 24.69526 | 0.9688945 | 0.22268 | 22.268
2150 | Area 1 | Site 2 | CaO/CaCO3 |  | 1417884.5 | 1.773659 | 1116.209 | 143.4375 | 1343.617 | 1979.773 | 13731.6 | 5092.282 | 1.455373 | 7.042263 | -0.7534939 | 10411 |  |  |  |  | 30.15057 | 2.104754 | 0.06598607 | 19.60894 |  |  |  |  | 16.10135 | 1.13286 | 0.06113163 | 14.48511 | [16 empty] | 16.01603 | 1.006358 | 0.1046785 | 11.97817 |  |  |  |  | 3.981882 | 0.6167492 | 0.02976117 | 3.330908 | [52 empty] | 33.75016 | 2.174651 | 0.2639725 | 26.39725
2151 | Area 1 | Site 2 | Si+Ca+Fe Mixture |  | 10733414.8 | 2.468675 | 3056.099 | 125.15625 | 3696.783 | 7544.513 | 14168.18 | 21048.55 | 3.284707 | 6.918765 | -0.7545265 | 84172 |  |  |  |  | 45.71562 | 0.680497 | 0.1321781 | 39.27907 |  |  |  |  | 1.670547 | 0.2165074 | 0.006680692 | 1.582986 | 0.7188351 | 0.1416998 | 0.004034521 | 0.6083301 | 3.315382 | 0.1635847 | 0.02332652 | 3.24776 | 6.982397 | 0.201962 | 0.05942142 | 7.49886 |  |  |  |  | 0.5310949 | 0.1121463 | 0.004327965 | 0.4952413 |  |  |  |  | 11.3048 | 0.2702873 | 0.1110603 | 12.43001 | [8 empty] | 1.937921 | 0.2214064 | 0.01991339 | 1.991339 | 1.060043 | 0.2887094 | 0.01074898 | 1.074898 | [36 empty] | 26.76336 | 0.6748917 | 0.2427817 | 24.27817
2152 | Area 1 | Site 2 | Si+Ca+Fe Mixture |  | 8342573.3 | 1.673029 | 2624.135 | 5.625 | 3259.155 | 4390.255 | 13795.92 | 11688.22 | 1.303128 | 6.963673 | -0.7541485 | 82294 |  |  |  |  | 45.36732 | 0.5830057 | 0.1411828 | 41.95497 |  |  |  |  | 0.8484318 | 0.1705198 | 0.004438275 | 1.051647 | 0.389998 | 0.09002979 | 0.002900271 | 0.4373065 | 4.371457 | 0.1456135 | 0.04077478 | 5.677088 | 18.89787 | 0.2888842 | 0.2045598 | 25.81503 | 0.4822482 | 0.1049063 | 0.005124304 | 0.5948388 | 0.5880799 | 0.08283398 | 0.006679518 | 0.7643254 | 4.438688 | 0.1492975 | 0.05733785 | 6.768712 | 14.689 | 0.2637038 | 0.1938421 | 21.69506 | [8 empty] | 1.803865 | 0.1800348 | 0.0234162 | 2.34162 |  |  |  |  | 1.998504 | 0.30013 | 0.02530079 | 2.530079 | [32 empty] | 6.124536 | 0.4805743 | 0.06454967 | 6.454967
2156 | Area 1 | Site 2 | Si+Ca+Fe Mixture |  | 35483882.5 | 3.495918 | 4209.932 | 147.65625 | 6721.568 | 14717.58 | 18271.58 | 43528.49 | 4.24919 | 7.081015 | -0.7549832 | 338491 |  |  |  |  | 55.93577 | 0.291041 | 0.1790815 | 53.21727 |  |  |  |  | 0.3436165 | 0.09083151 | 0.001556855 | 0.3688958 | 0.4349709 | 0.0562345 | 0.002936071 | 0.4427044 | 1.895342 | 0.05826946 | 0.01646255 | 2.292087 | 1.377024 | 0.04975505 | 0.01482439 | 1.870808 | [12 empty] | 24.77112 | 0.1785312 | 0.3519368 | 39.38922 | [8 empty] | 4.786077 | 0.112941 | 0.0635371 | 6.35371 | 0.516863 | 0.1035128 | 0.006684276 | 0.6684276 | 0.4156484 | 0.1189151 | 0.005390184 | 0.5390184 | [32 empty] | 9.523568 | 0.2203896 | 0.1186118 | 11.86118
2157 | Area 1 | Site 2 | Si+Al |  | 3682969.6 | 1.29079 | 2549.146 | 94.21875 | 2165.48 | 3290.412 | 13938.28 | 11531.38 | 2.873124 | 7.095387 | -0.7555891 | 27384 |  |  |  |  | 44.0315 | 1.172796 | 0.1335746 | 39.69407 |  |  |  |  | 2.684632 | 0.3881457 | 0.01097056 | 2.599468 |  |  |  |  | 6.552797 | 0.3705742 | 0.04524365 | 6.299291 | 11.23356 | 0.453765 | 0.08890603 | 11.21976 | [8 empty] | 0.7675239 | 0.2330889 | 0.006295626 | 0.7431964 | 3.713867 | 0.3244577 | 0.03269919 | 3.659735 | [52 empty] | 31.01612 | 1.246661 | 0.2508611 | 25.08611
2158 | Area 1 | Site 2 | CaO/CaCO3 |  | 51313738.9 | 1.694183 | 7608.247 | 87.1875 | 8082.987 | 12889.76 | 15925.78 | 48647.23 | 3.670057 | 7.03448 | -0.7547093 | 419920 |  |  |  |  | 51.99757 | 0.2890701 | 0.1562522 | 46.43311 |  |  |  |  | 0.5902948 | 0.06763188 | 0.002823612 | 0.6690533 | 3.828255 | 0.0715151 | 0.02665075 | 4.018433 | 1.868465 | 0.05410975 | 0.01568285 | 2.18353 | 2.875167 | 0.05612285 | 0.02988443 | 3.771353 |  |  |  |  | 0.297177 | 0.03617084 | 0.003385172 | 0.3873592 | 0.2356049 | 0.03753523 | 0.003001258 | 0.3542975 | 22.10344 | 0.16017 | 0.2900409 | 32.46175 |  |  |  |  | 0.6809382 | 0.05278498 | 0.007975389 | 0.7975389 | 0.5758699 | 0.0691766 | 0.007286224 | 0.7286224 | 0.5728265 | 0.09887773 | 0.007126242 | 0.7126242 | [36 empty] | 14.37441 | 0.2282703 | 0.1686065 | 16.86065
2159 | Area 1 | Site 2 | Si+Al |  | 31144185.3 | 2.211441 | 5266.548 | 140.625 | 6297.143 | 11646.66 | 18731.09 | 35672.44 | 3.251463 | 7.052726 | -0.7611752 | 295308 |  |  |  |  | 49.51684 | 0.3162052 | 0.1898821 | 56.42685 |  |  |  |  | 0.918923 | 0.08012758 | 0.004741811 | 1.123569 |  |  |  |  | 6.937009 | 0.09577506 | 0.06268454 | 8.727592 | 15.29794 | 0.1408395 | 0.1548726 | 19.5446 | 0.493628 | 0.07693099 | 0.004442226 | 0.515662 | 0.2642811 | 0.04462476 | 0.002592812 | 0.2966909 | 5.64557 | 0.09353661 | 0.06283922 | 7.418147 | 2.963002 | 0.07842269 | 0.03428828 | 3.837589 | [12 empty] | 0.4569219 | 0.1136584 | 0.005431473 | 0.5431473 | [36 empty] | 17.50588 | 0.3303074 | 0.1761905 | 17.61905
2160 | Area 1 | Site 2 | Si+Ca+Fe Mixture |  | 23953275.4 | 1.674741 | 4769.112 | 142.03125 | 5522.523 | 7987.026 | 17669.03 | 23049.21 | 1.76497 | 6.917948 | -0.75957 | 233050 |  |  |  |  | 53.98697 | 0.3589932 | 0.1729377 | 51.39151 |  |  |  |  | 1.021326 | 0.09989348 | 0.004902678 | 1.161687 | 0.2766487 | 0.06280297 | 0.001933577 | 0.2915471 | 2.091415 | 0.07245195 | 0.01861675 | 2.592016 | 5.757301 | 0.09501369 | 0.06262092 | 7.90263 | 0.4341864 | 0.07248837 | 0.00478831 | 0.5558361 | 0.2944831 | 0.04550542 | 0.003452264 | 0.3950364 | 0.2209834 | 0.04541697 | 0.00290104 | 0.3424668 | 21.26473 | 0.1975699 | 0.2873138 | 32.15653 | [8 empty] | 1.956442 | 0.1074946 | 0.02536389 | 2.536389 | 0.4343293 | 0.1239047 | 0.0055141 | 0.55141 | [36 empty] | 12.26118 | 0.3211159 | 0.1456471 | 14.56471
2162 | Area 1 | Site 2 | CaO/CaCO3 |  | 14698784.6 | 1.549185 | 4697.673 | 5.625 | 4326.092 | 7277.563 | 14800.44 | 24484.87 | 3.24567 | 7.108998 | -0.7604521 | 134057 |  |  |  |  | 53.94163 | 0.4641428 | 0.1769821 | 52.5934 | [12 empty] | 2.127835 | 0.1004022 | 0.01798319 | 2.503806 | 8.106625 | 0.1494711 | 0.08320495 | 10.50029 | [12 empty] | 15.44737 | 0.2215763 | 0.1840281 | 20.59667 | [12 empty] | 0.6742062 | 0.1801274 | 0.007918991 | 0.7918991 | [36 empty] | 19.70233 | 0.4361615 | 0.2120216 | 21.20216
2164 | Area 1 | Site 2 | CaO/CaCO3 |  | 4755208.0 | 1.691384 | 2322.223 | 108.28125 | 2460.593 | 3927.77 | 12229.78 | 11798.37 | 2.329511 | 6.958164 | -0.7606263 | 39869 |  |  |  |  | 51.45785 | 0.7725247 | 0.1546633 | 45.96095 |  |  |  |  | 2.198546 | 0.2167034 | 0.01156887 | 2.741237 |  |  |  |  | 4.873855 | 0.2119938 | 0.04642337 | 6.463543 | 11.7343 | 0.304929 | 0.1295682 | 16.35124 | [8 empty] | 0.9330516 | 0.1293941 | 0.01312112 | 1.548943 | 23.51534 | 0.4702068 | 0.3350826 | 37.50287 | [8 empty] | 0.6261981 | 0.2045258 | 0.008327294 | 0.8327294 | [40 empty] | 4.660867 | 0.5558036 | 0.05382638 | 5.382638
2165 | Area 1 | Site 2 | CaO/CaCO3 |  | 759686 | 1.630429 | 805.2616 | 127.96875 | 983.4949 | 1312.922 | 11528.27 | 3302.916 | 1.14275 | 7.075777 | -0.7620036 | 6345 |  |  |  |  | 48.58646 | 2.405105 | 0.131417 | 39.0529 | [12 empty] | 2.080787 | 0.5016337 | 0.01512092 | 2.105292 | 5.851025 | 0.6533508 | 0.05196692 | 6.558118 | [12 empty] | 14.36421 | 1.103961 | 0.1409222 | 15.77219 | [52 empty] | 29.11751 | 2.409154 | 0.2730554 | 27.30554
2166 | Area 1 | Site 2 | Si+Al |  | 7229887.0 | 1.739337 | 2495.829 | 125.15625 | 3034.037 | 4341.087 | 12820.03 | 11902.28 | 1.559262 | 6.968197 | -0.7624497 | 70962 |  |  |  |  | 52.7534 | 0.6139053 | 0.1896119 | 56.34654 | [12 empty] | 1.237552 | 0.1203711 | 0.01081565 | 1.505868 | 18.27924 | 0.3079043 | 0.1925841 | 24.30371 |  |  |  |  | 0.2967385 | 0.0931809 | 0.002863748 | 0.3276936 | 0.3681484 | 0.09858987 | 0.004036081 | 0.476458 | 9.261619 | 0.2356123 | 0.1073731 | 12.01734 | [52 empty] | 17.8033 | 0.6161221 | 0.1768333 | 17.68333
2167 | Area 1 | Site 2 | CaO/CaCO3 |  | 4586062.0 | 1.159975 | 2398.417 | 170.15625 | 2416.434 | 2782.105 | 15779.34 | 8326.134 | 1.202921 | 7.071112 | -0.7625972 | 37398 |  |  |  |  | 52.42561 | 0.9980752 | 0.1498228 | 44.52252 | [12 empty] | 2.912295 | 0.2311427 | 0.02083436 | 2.900776 | 5.974121 | 0.2772973 | 0.05147372 | 6.495877 |  |  |  |  | 2.329282 | 0.215946 | 0.01917291 | 2.193921 |  |  |  |  | 11.82599 | 0.412887 | 0.1146985 | 12.8372 | [52 empty] | 24.5327 | 1.010196 | 0.2244632 | 22.44632
2170 | Area 1 | Site 2 | CaO/CaCO3 |  | 469931.6 | 1.249387 | 721.5184 | 15.46875 | 773.5215 | 901.4554 | 12220.19 | 2525.377 | 1.079961 | 7.016273 | -0.7700467 | 2597 |  |  |  |  | 46.554 | 4.463838 | 0.1027204 | 30.52519 | [12 empty] | 3.552499 | 1.059501 | 0.02006677 | 2.793903 | [16 empty] | 11.4993 | 1.814723 | 0.0859412 | 9.618649 | [52 empty] | 38.3942 | 4.473818 | 0.2921706 | 29.21706
2171 | Area 1 | Site 2 | CaO/CaCO3 |  | 5490625.2 | 1.172435 | 3304.997 | 147.65625 | 2644.027 | 3874.895 | 12425.4 | 20468.76 | 6.072273 | 7.080869 | -0.770956 | 33487 |  |  |  |  | 47.30383 | 1.185616 | 0.1143668 | 33.98613 | [12 empty] | 2.945737 | 0.2793624 | 0.01777365 | 2.474632 | 3.955692 | 0.2865051 | 0.0290066 | 3.660573 | [12 empty] | 10.01846 | 0.4641665 | 0.07939591 | 8.886091 | [52 empty] | 35.77629 | 1.207958 | 0.2804915 | 28.04915
2172 | Area 1 | Site 2 | Si+Al |  | 11461477.9 | 1.717408 | 3580.024 | 122.34375 | 3820.106 | 6148.363 | 14687.03 | 18612.47 | 2.405234 | 7.108014 | -0.7720853 | 96279 |  |  |  |  | 49.2519 | 0.5835037 | 0.1636268 | 48.62462 | [12 empty] | 2.347428 | 0.1274947 | 0.01848899 | 2.574229 | 14.98127 | 0.2555692 | 0.1415999 | 17.86961 | [12 empty] | 7.862105 | 0.2021147 | 0.08156134 | 9.12845 | [12 empty] | 1.014428 | 0.2442092 | 0.01085374 | 1.085374 | [36 empty] | 24.54287 | 0.5979387 | 0.2263743 | 22.63743
2177 | Area 1 | Site 2 | CaO/CaCO3 |  | 2618820.8 | 1.641209 | 1631.864 | 105.46875 | 1826.03 | 2678.23 | 12669.82 | 8318.825 | 2.10285 | 7.108987 | -0.778052 | 17988 |  |  |  |  | 44.01686 | 1.581744 | 0.1065455 | 31.6619 | [12 empty] | 2.798463 | 0.3655606 | 0.01823109 | 2.538321 | 6.676707 | 0.4609499 | 0.05271944 | 6.653083 | [12 empty] | 11.56838 | 0.6379921 | 0.09801826 | 10.97033 | [52 empty] | 34.93958 | 1.621534 | 0.28772 | 28.772
2179 | Area 1 | Site 2 | CaO/CaCO3 |  | 594952.6 | 1.618748 | 712.7193 | 113.90625 | 870.3546 | 1153.713 | 11737.93 | 2960.621 | 1.172393 | 7.085204 | -0.7780638 | 3625 |  |  |  |  | 41.57365 | 4.037683 | 0.08252449 | 24.52362 | [32 empty] | 9.492704 | 1.607803 | 0.06343124 | 7.099306 | [52 empty] | 48.93364 | 4.007971 | 0.3514862 | 35.14862
2184 | Area 1 | Site 2 | Si+Al |  | 9230221.9 | 1.17964 | 3410.045 | 4.21875 | 3428.16 | 4022.624 | 15032.76 | 12208.66 | 1.285032 | 7.017787 | -0.7780748 | 101669 |  |  |  |  | 54.18738 | 0.4891347 | 0.2363159 | 70.22549 |  |  |  |  | 1.217271 | 0.1387771 | 0.006209027 | 1.471225 |  |  |  |  | 1.672248 | 0.1015839 | 0.01491608 | 2.076771 | 22.38005 | 0.2812473 | 0.2376081 | 29.98565 |  |  |  |  | 1.170991 | 0.09590155 | 0.01121104 | 1.282859 | 0.5935307 | 0.08502987 | 0.006448973 | 0.761299 | 2.564167 | 0.1201689 | 0.02969141 | 3.323101 | [52 empty] | 16.21436 | 0.5057504 | 0.1564004 | 15.64004
2185 | Area 1 | Site 2 | Si+Ca+Fe Mixture |  | 11951265.8 | 3.088683 | 2518.373 | 137.8125 | 3900.875 | 7778.457 | 12672.92 | 20154.18 | 2.704622 | 7.025758 | -0.7797612 | 141984 |  |  |  |  | 46.64722 | 0.4105666 | 0.2197232 | 65.29467 |  |  |  |  | 1.146868 | 0.1195168 | 0.005619431 | 1.331521 | 3.228495 | 0.1139658 | 0.02302163 | 3.47123 | 3.680005 | 0.1099433 | 0.03205138 | 4.462525 | 15.72064 | 0.1924278 | 0.1648035 | 20.79785 |  |  |  |  | 0.2635007 | 0.05745437 | 0.002996894 | 0.3429292 | 0.5249007 | 0.06352456 | 0.006821816 | 0.805313 | 6.672803 | 0.1297971 | 0.09160339 | 10.25237 |  |  |  |  | 0.2775325 | 0.07285791 | 0.003618691 | 0.3618691 | 12.65588 | 0.2401816 | 0.1715251 | 17.15251 | [40 empty] | 9.182142 | 0.3524832 | 0.09885419 | 9.885419
2187 | Area 1 | Site 2 | CaO/CaCO3 |  | 3168912.9 | 1.449033 | 2856.002 | 113.90625 | 2008.677 | 4138.44 | 11874.88 | 17642.17 | 7.815986 | 7.095263 | -0.7796974 | 20032 |  |  |  |  | 42.83168 | 1.657529 | 0.09159534 | 27.21919 | [12 empty] | 2.924971 | 0.420943 | 0.01536793 | 2.139682 | 4.277274 | 0.43364 | 0.02740705 | 3.458713 | [12 empty] | 6.210443 | 0.5406978 | 0.04125606 | 4.617431 | [52 empty] | 43.75564 | 1.710143 | 0.2961766 | 29.61766
2188 | Area 1 | Site 2 | CaO/CaCO3 |  | 7213707.8 | 1.537314 | 2731.864 | 98.4375 | 3030.64 | 4199.733 | 14630.35 | 14547.07 | 2.33444 | 7.116064 | -0.7780294 | 64485 |  |  |  |  | 52.71033 | 0.6833843 | 0.1805909 | 53.66579 | [12 empty] | 2.718848 | 0.1554696 | 0.02273949 | 3.166028 | 11.04994 | 0.2554062 | 0.1108737 | 13.99204 | [8 empty] | 0.3725057 | 0.1040945 | 0.004048028 | 0.4778682 | 11.51297 | 0.2793332 | 0.1319457 | 14.76753 | [12 empty] | 0.8786686 | 0.2841582 | 0.0100917 | 1.00917 | [36 empty] | 20.75673 | 0.6692624 | 0.2123189 | 21.23189
2190 | Area 1 | Site 2 | Si+Al |  | 4281599.2 | 1.45106 | 2112.165 | 149.0625 | 2334.845 | 3064.877 | 16756.22 | 8677.252 | 1.399421 | 6.906085 | -0.7791962 | 37373 |  |  |  |  | 53.99779 | 0.8678227 | 0.2148938 | 63.85953 | [12 empty] | 1.555447 | 0.1769696 | 0.01267889 | 1.765287 | 20.1785 | 0.4625818 | 0.1969747 | 24.85779 | [12 empty] | 2.886602 | 0.222461 | 0.03024861 | 3.385463 | [52 empty] | 21.38167 | 0.9192008 | 0.1926651 | 19.26651
2197 | Area 1 | Site 2 | CaSO4 |  | 34929377.9 | 1.69163 | 7378.106 | 64.6875 | 6668.843 | 12481.03 | 16153.36 | 43439.01 | 4.298917 | 6.976185 | -0.7806243 | 328273 |  |  |  |  | 48.01642 | 0.3331471 | 0.153717 | 45.67975 |  |  |  |  | 2.080714 | 0.1142146 | 0.009715361 | 2.302049 | 0.6836333 | 0.06167529 | 0.004444951 | 0.6702152 | 3.186397 | 0.07349816 | 0.02600656 | 3.620902 | 9.286301 | 0.107527 | 0.09104636 | 11.48986 | 2.207787 | 0.08897377 | 0.02036738 | 2.364284 | 1.607909 | 0.05823287 | 0.01580482 | 1.808517 | 1.087322 | 0.05496612 | 0.0120425 | 1.421613 | 12.39757 | 0.1327996 | 0.1442432 | 16.14388 | [8 empty] | 0.8323899 | 0.08330843 | 0.009826181 | 0.9826181 | 0.6841382 | 0.1165229 | 0.007916754 | 0.7916754 | 1.170327 | 0.1485801 | 0.01358022 | 1.358022 | [32 empty] | 16.75909 | 0.3273546 | 0.1730688 | 17.30688
1449 | Area 1 | Site 2 | SiO2 |  | 243423.1 | 2.012867 | 413.2545 | 70.3125 | 556.7189 | 831.8265 | 11712.31 | 1986.224 | 1.289688 | 7.09489 | -0.6851618 | 1757 |  |  |  |  | 43.46597 | 6.905105 | 0.07859354 | 23.35547 | [16 empty] | 7.909694 | 2.158958 | 0.03946711 | 4.980668 | [68 empty] | 48.62434 | 6.997003 | 0.2438812 | 24.38812
1457 | Area 1 | Site 2 | Fe |  | 715561 | 2.89673 | 679.2896 | 150.46875 | 954.5054 | 1967.719 | 13786.63 | 4586.904 | 2.339822 | 7.080273 | -0.6854778 | 4234 |  |  |  |  | 36.4203 | 3.745664 | 0.08714192 | 25.89577 | [12 empty] | 4.839514 | 1.190038 | 0.02033729 | 2.831569 | [28 empty] | 17.86663 | 2.665168 | 0.1225224 | 12.25224 | [40 empty] | 40.87355 | 4.091538 | 0.2428553 | 24.28553
1432 | Area 1 | Site 2 | Fe |  | 342704.4 | 2.242781 | 539.7996 | 164.53125 | 660.564 | 1210.653 | 12471.46 | 2975.681 | 2.056095 | 7.07938 | -0.6828739 | 1153 |  |  |  |  | 44.59711 | 7.628532 | 0.09847646 | 29.26403 | [44 empty] | 55.40289 | 7.628532 | 0.1758324 | 17.58324
Min |  |  |  |  | 147818.9 | 1.1094 | 316.0373 | 1.40625 | 433.8304 | 523.7448 | 10395.07 | 1462.131 | 1.019067 | [7 empty] | 16.76329 |  |  | 6.209691 | 1.467821 |  |  | 1.532131 | 0.2506523 |  |  | 0.255287 | 0.2289283 |  |  | 0.2451706 | 0.9657975 |  |  | 1.002289 | 0.6149627 |  |  | 0.5844659 | 0.2452936 |  |  | 0.3467011 | 0.1701121 |  |  | 0.2151673 | 0.1556711 |  |  | 0.2350541 | 0.7030732 |  |  | 0.8343345 | 0.6021129 |  |  | 0.6885971 | 0.2389232 |  |  | 0.3024942 | 0.186407 |  |  | 0.2532549 | 0.3575033 |  |  | 0.4833668 | 0 |  |  | 0 | 3.007963 |  |  | 2.261064 |  |  |  |  | 42.26021 |  |  | 20.47454 | 1.823927 |  |  | 1.693239 |  |  |  |  | 1.340477 |  |  | 1.402805 | 0 |  |  | 0 |  |  |  |  | 4.660867 |  |  | 5.382638
Max |  |  |  |  | 115961327.9 | 5.57603 | 13245.79 | 178.59375 | 12150.99 | 19415.93 | 19001.49 | 100253.6 | 8.828459 | [7 empty] | 83.7903 |  |  | 75.58509 | 1.467821 |  |  | 1.532131 | 26.32574 |  |  | 32.28293 | 12.59805 |  |  | 15.308 | 14.63108 |  |  | 14.95596 | 26.18602 |  |  | 35.39695 | 11.80546 |  |  | 11.78772 | 100 |  |  | 26.18554 | 9.147462 |  |  | 11.90833 | 43.66729 |  |  | 70.07872 | 0.6021129 |  |  | 0.6885971 | 12.36957 |  |  | 15.51517 | 99.99999 |  |  | 39.63142 | 4.494463 |  |  | 3.637318 | 19.99918 |  |  | 24.64944 | 5.973735 |  |  | 4.461338 |  |  |  |  | 42.26021 |  |  | 20.47454 | 15.51596 |  |  | 13.0657 |  |  |  |  | 1.340477 |  |  | 1.402805 | 0 |  |  | 0 |  |  |  |  | 100 |  |  | 42.06301
Mean |  |  |  |  | 4823391.6 | 1.631518 | 1658.148 | 97.46443 | 1820.6 | 2696.529 | 13200.07 | 8499.206 | 1.799652 | [7 empty] | 45.7079 |  |  | 36.25233 | 1.467821 |  |  | 1.532131 | 5.65762 |  |  | 4.892426 | 1.622132 |  |  | 1.563458 | 3.347749 |  |  | 3.237398 | 7.384241 |  |  | 8.001982 | 2.633035 |  |  | 2.361444 | 7.632742 |  |  | 4.296774 | 1.587015 |  |  | 1.794164 | 11.01672 |  |  | 11.52059 | 0.6021129 |  |  | 0.6885971 | 2.468694 |  |  | 2.541388 | 6.6493 |  |  | 5.244795 | 1.050537 |  |  | 1.1114 | 2.436993 |  |  | 2.588723 | 4.90196 |  |  | 3.620591 |  |  |  |  | 42.26021 |  |  | 20.47454 | 7.194919 |  |  | 5.862578 |  |  |  |  | 1.340477 |  |  | 1.402805 | 0 |  |  | 0 |  |  |  |  | 33.95864 |  |  | 26.07602
Std Dev |  |  |  |  | 11711018.7 | 0.4567742 | 1627.356 | 53.36333 | 1683.173 | 2795.819 | 1905.26 | 11281.85 | 0.9995646 | [7 empty] | 9.272338 |  |  | 12.69811 | 0 |  |  | 0 | 6.87936 |  |  | 5.994105 | 1.826671 |  |  | 2.052354 | 1.786337 |  |  | 1.882609 | 4.777185 |  |  | 5.989649 | 3.260516 |  |  | 2.790729 | 13.38096 |  |  | 5.245916 | 1.808325 |  |  | 2.085921 | 6.782797 |  |  | 9.404202 | 0 |  |  | 0 | 2.972062 |  |  | 3.549786 | 13.25703 |  |  | 7.572677 | 0.7853694 |  |  | 0.6911827 | 4.081847 |  |  | 4.62149 | 1.644989 |  |  | 1.188339 |  |  |  |  | 0 |  |  | 0 | 5.661981 |  |  | 4.678741 |  |  |  |  | 0 |  |  | 0 | 0 |  |  | 0 |  |  |  |  | 13.02275 |  |  | 5.928975

## Site 3
Id | Area | Field | Class | Subclass | Area (nm²) | Aspect Ratio | Breadth (nm) | Direction (°) | ECD (nm) | Length (nm) | Mean Gray Level | Perimeter (nm) | Shape | Stage X | Stage Y | Count | N Wt% | N Wt% σ | N k ratio | N Apparent Concentration (%) | O Wt% | O Wt% σ | O k ratio | O Apparent Concentration (%) | F Wt% | F Wt% σ | F k ratio | F Apparent Concentration (%) | Na Wt% | Na Wt% σ | Na k ratio | Na Apparent Concentration (%) | Mg Wt% | Mg Wt% σ | Mg k ratio | Mg Apparent Concentration (%) | Al Wt% | Al Wt% σ | Al k ratio | Al Apparent Concentration (%) | Si Wt% | Si Wt% σ | Si k ratio | Si Apparent Concentration (%) | P Wt% | P Wt% σ | P k ratio | P Apparent Concentration (%) | S Wt% | S Wt% σ | S k ratio | S Apparent Concentration (%) | Cl Wt% | Cl Wt% σ | Cl k ratio | Cl Apparent Concentration (%) | K Wt% | K Wt% σ | K k ratio | K Apparent Concentration (%) | Ca Wt% | Ca Wt% σ | Ca k ratio | Ca Apparent Concentration (%) | Ti Wt% | Ti Wt% σ | Ti k ratio | Ti Apparent Concentration (%) | Cr Wt% | Cr Wt% σ | Cr k ratio | Cr Apparent Concentration (%) | Mn Wt% | Mn Wt% σ | Mn k ratio | Mn Apparent Concentration (%) | Fe Wt% | Fe Wt% σ | Fe k ratio | Fe Apparent Concentration (%) | Cu Wt% | Cu Wt% σ | Cu k ratio | Cu Apparent Concentration (%) | Zn Wt% | Zn Wt% σ | Zn k ratio | Zn Apparent Concentration (%) | As Wt% | As Wt% σ | As k ratio | As Apparent Concentration (%) | Br Wt% | Br Wt% σ | Br k ratio | Br Apparent Concentration (%) | Nb Wt% | Nb Wt% σ | Nb k ratio | Nb Apparent Concentration (%) | Mo Wt% | Mo Wt% σ | Mo k ratio | Mo Apparent Concentration (%) | Tc Wt% | Tc Wt% σ | Tc k ratio | Tc Apparent Concentration (%) | In Wt% | In Wt% σ | In k ratio | In Apparent Concentration (%) | Ba Wt% | Ba Wt% σ | Ba k ratio | Ba Apparent Concentration (%) | Ta Wt% | Ta Wt% σ | Ta k ratio | Ta Apparent Concentration (%) | Os Wt% | Os Wt% σ | Os k ratio | Os Apparent Concentration (%) | Au Wt% | Au Wt% σ | Au k ratio | Au Apparent Concentration (%) | Pb Wt% | Pb Wt% σ | Pb k ratio | Pb Apparent Concentration (%)
2220 | Area 1 | Site 3 | Zn |  | 658198.4 | 1.129182 | 909.1017 | 167.34375 | 915.4476 | 1026.541 | 10930.35 | 3078.521 | 1.145823 | 6.918041 | 1.029863 | 6202 |  |  |  |  | 40.15056 | 2.84792 | 0.1273 | 37.82947 |  |  |  |  | 9.209753 | 2.318874 | 0.02699044 | 6.395369 | [28 empty] | 3.842635 | 0.7090588 | 0.03260754 | 3.649478 | [20 empty] | 20.53156 | 2.708438 | 0.1844388 | 18.44388 | [36 empty] | 26.26548 | 3.004305 | 0.19526 | 19.526
2223 | Area 1 | Site 3 | SiO2 |  | 274310.6 | 1.151743 | 569.4901 | 119.53125 | 590.9849 | 655.9063 | 12380.58 | 1864.669 | 1.008674 | 6.921791 | 0.9577792 | 1715 |  |  |  |  | 37.64926 | 5.548293 | 0.08014985 | 23.81795 | [16 empty] | 6.399579 | 1.569883 | 0.04086464 | 5.157033 | [80 empty] | 55.95115 | 5.669925 | 0.3619411 | 36.19411
2229 | Area 1 | Site 3 | Si+Al |  | 191943.9 | 1.593443 | 433.8972 | 78.75 | 494.3587 | 691.3904 | 10339.15 | 1834.547 | 1.39532 | 7.052802 | 0.9173425 | 1166 |  |  |  |  | 42.5436 | 6.313835 | 0.1076779 | 31.99842 | [12 empty] | 6.123145 | 1.935636 | 0.03401507 | 4.73593 | 6.361506 | 1.996181 | 0.04121854 | 5.201694 | [80 empty] | 44.97175 | 6.716712 | 0.3049124 | 30.49124
2236 | Area 1 | Site 3 | SiO2 |  | 191943.9 | 2.369532 | 323.7003 | 8.4375 | 494.3587 | 767.0182 | 12898.05 | 1785.711 | 1.322021 | 7.114033 | 0.9971132 | 2048 |  |  |  |  | 61.61426 | 5.301056 | 0.1698563 | 50.47581 | [16 empty] | 4.299573 | 1.368016 | 0.02435911 | 3.074068 | [80 empty] | 34.08616 | 5.403487 | 0.2037038 | 20.37038
2235 | Area 1 | Site 3 | CaO/CaCO3 |  | 447133.7 | 1.182737 | 728.6777 | 66.09375 | 754.5252 | 861.8344 | 13186.87 | 2433.943 | 1.054323 | 6.907809 | 0.9337882 | 1253 | [24 empty] | 10.96467 | 3.367829 | 0.04221988 | 5.328061 | [16 empty] | 25.44091 | 6.33818 | 0.08983919 | 10.05492 | [60 empty] | 63.59441 | 7.442819 | 0.2386254 | 23.86254
2246 | Area 1 | Site 3 | SiO2 |  | 466254.5 | 1.386304 | 699.0298 | 18.28125 | 770.4893 | 969.0677 | 12413.97 | 2682.221 | 1.227881 | 7.089522 | 1.045997 | 3571 |  |  |  |  | 50.85605 | 3.263038 | 0.1777111 | 52.81002 | [16 empty] | 14.63929 | 1.364777 | 0.1260198 | 15.90343 | [80 empty] | 34.50467 | 3.443257 | 0.2840073 | 28.40073
2247 | Area 1 | Site 3 | Fe |  | 986194.5 | 1.704672 | 949.1502 | 14.0625 | 1120.563 | 1617.99 | 13179.47 | 3878.429 | 1.213778 | 6.968517 | 0.9171797 | 9349 |  |  |  |  | 40.96847 | 1.864232 | 0.1631515 | 48.48337 | [36 empty] | 2.354372 | 0.4744479 | 0.02217534 | 2.481892 | [12 empty] | 30.95076 | 1.617158 | 0.3054301 | 30.54301 | [44 empty] | 25.7264 | 2.036715 | 0.2179976 | 21.79976
2243 | Area 1 | Site 3 | SiO2 |  | 252983.5 | 1.543799 | 497.4656 | 42.1875 | 567.5462 | 767.9871 | 10926.72 | 1979.985 | 1.233167 | 6.95224 | 0.9492986 | 2339 |  |  |  |  | 55.32166 | 3.62118 | 0.2172024 | 64.54557 | [16 empty] | 14.72299 | 1.582492 | 0.1322187 | 16.68572 | [80 empty] | 29.95535 | 3.832474 | 0.2580585 | 25.80585
2254 | Area 1 | Site 3 | SiO2 |  | 325054.4 | 1.729201 | 508.9034 | 123.75 | 643.329 | 879.9963 | 12064.13 | 2225.679 | 1.212716 | 7.083071 | 0.9246994 | 1927 |  |  |  |  | 45.36423 | 5.89294 | 0.09577858 | 28.46231 | [16 empty] | 11.27199 | 2.216073 | 0.06380928 | 8.052599 | [80 empty] | 43.36378 | 6.221816 | 0.2403204 | 24.03204
2253 | Area 1 | Site 3 | CaO/CaCO3 |  | 917065.3 | 2.120229 | 872.9294 | 168.75 | 1080.576 | 1850.81 | 11709.15 | 4574.427 | 1.81578 | 7.00011 | 0.9169425 | 3643 |  |  |  |  | 23.49412 | 3.729481 | 0.03936145 | 11.69696 | [12 empty] | 3.090243 | 0.9341271 | 0.0170731 | 2.377094 | 5.261074 | 1.140857 | 0.03562489 | 4.495787 | [16 empty] | 11.30431 | 1.703185 | 0.07492288 | 8.385465 | [60 empty] | 56.85025 | 3.873396 | 0.3994197 | 39.94197
2255 | Area 1 | Site 3 | CaO/CaCO3 |  | 400802.4 | 1.564079 | 612.7552 | 115.3125 | 714.3651 | 958.3972 | 11809.97 | 2485.364 | 1.226421 | 7.119304 | 1.0133 | 2841 |  |  |  |  | 43.33462 | 4.370022 | 0.09531431 | 28.32434 | [16 empty] | 4.87386 | 1.127953 | 0.03279287 | 4.138392 | [16 empty] | 5.469245 | 1.359891 | 0.03673388 | 4.111303 | [60 empty] | 46.32227 | 4.399894 | 0.3229359 | 32.29359
2258 | Area 1 | Site 3 | Zn |  | 627310.9 | 1.262901 | 828.8657 | 16.875 | 893.7097 | 1046.775 | 11853.54 | 2966.859 | 1.116609 | 6.930795 | 0.9168786 | 6383 |  |  |  |  | 42.55568 | 2.53664 | 0.134353 | 39.9254 | [12 empty] | 2.599078 | 0.6416419 | 0.01507287 | 2.098601 | 5.572804 | 0.7285203 | 0.04076324 | 5.144237 | [16 empty] | 5.874848 | 0.7345016 | 0.05511701 | 6.168766 | [20 empty] | 16.21885 | 2.295633 | 0.1617028 | 16.17028 | [36 empty] | 27.17874 | 2.542039 | 0.2244174 | 22.44174
2260 | Area 1 | Site 3 | Si+Al |  | 635400.5 | 1.267451 | 840.6759 | 165.9375 | 899.4538 | 1065.516 | 13204.72 | 2945.56 | 1.086622 | 7.053196 | 0.9814235 | 4358 |  |  |  |  | 48.386 | 2.793952 | 0.1581269 | 46.99022 | [12 empty] | 2.601633 | 0.6233281 | 0.0191946 | 2.672471 | 10.07098 | 1.017436 | 0.08970194 | 11.3202 | [16 empty] | 4.835803 | 0.8552213 | 0.0455988 | 5.103476 | [60 empty] | 34.10558 | 2.88971 | 0.3066506 | 30.66506
2262 | Area 1 | Site 3 | Si+Al |  | 651579.7 | 1.279647 | 825.3973 | 132.1875 | 910.8331 | 1056.217 | 12625.81 | 2966.859 | 1.07502 | 7.075451 | 0.9244873 | 4628 |  |  |  |  | 42.17393 | 3.089429 | 0.1087837 | 32.32702 | [12 empty] | 3.93512 | 0.837191 | 0.02360191 | 3.286102 | 7.703137 | 1.030361 | 0.05523045 | 6.969967 | [12 empty] | 3.101741 | 0.8608256 | 0.02109874 | 2.490699 | [64 empty] | 43.08608 | 3.219063 | 0.3171487 | 31.71487
2263 | Area 1 | Site 3 | Si+Al |  | 460371.2 | 1.342061 | 728.5613 | 146.25 | 765.6127 | 977.7737 | 11667.54 | 2848.958 | 1.402989 | 7.101964 | 1.037555 | 3464 |  |  |  |  | 42.93797 | 3.795131 | 0.1046533 | 31.09959 | [12 empty] | 3.26752 | 1.040117 | 0.01742247 | 2.425737 | 5.826157 | 1.206822 | 0.03768532 | 4.755809 | [80 empty] | 47.96835 | 3.900526 | 0.3219245 | 32.19245
2266 | Area 1 | Site 3 | Si+Ca+Fe Mixture |  | 3165971.3 | 1.212467 | 1936.427 | 7.03125 | 2007.745 | 2347.854 | 13075.25 | 7474.805 | 1.404375 | 7.095531 | 1.029288 | 24633 |  |  |  |  | 47.76522 | 1.327348 | 0.1379417 | 40.99184 | [12 empty] | 3.001901 | 0.3072181 | 0.01928779 | 2.685446 | 7.041018 | 0.3975852 | 0.05504123 | 6.946088 | [8 empty] | 0.8943252 | 0.2376445 | 0.006591872 | 0.7542962 |  |  |  |  | 7.807589 | 0.4471637 | 0.06969232 | 7.800054 | [12 empty] | 1.68623 | 0.407806 | 0.01600716 | 1.600716 |  |  |  |  | 3.047539 | 0.7895926 | 0.02864493 | 2.864493 | [36 empty] | 28.75618 | 1.345383 | 0.2390751 | 23.90751
2269 | Area 1 | Site 3 | CaO/CaCO3 |  | 1487013.7 | 1.758842 | 1322.842 | 21.09375 | 1375.981 | 2326.67 | 12259.63 | 7087.328 | 2.688068 | 6.962257 | 0.9654548 | 9396 |  |  |  |  | 37.54233 | 2.541316 | 0.07212473 | 21.43315 | [12 empty] | 2.693802 | 0.6217466 | 0.01351248 | 1.881347 | 3.536133 | 0.6208773 | 0.02180012 | 2.75113 | [16 empty] | 6.123687 | 0.8562027 | 0.03805508 | 4.259173 | [60 empty] | 50.10405 | 2.600603 | 0.3262534 | 32.62534
2275 | Area 1 | Site 3 | CaO/CaCO3 |  | 601571.3 | 1.46822 | 786.4388 | 99.84375 | 875.1825 | 1154.665 | 12147.43 | 2973.097 | 1.169287 | 7.016602 | 0.9651759 | 2271 |  |  |  |  | 48.72458 | 5.898057 | 0.07996982 | 23.76446 | [36 empty] | 10.14166 | 2.333164 | 0.05382875 | 6.024583 | [60 empty] | 41.13375 | 6.13309 | 0.2280991 | 22.80991
2280 | Area 1 | Site 3 | CaO/CaCO3 |  | 1031055.0 | 1.435107 | 1082.178 | 12.65625 | 1145.766 | 1553.041 | 12639.81 | 4195.772 | 1.358727 | 6.926038 | 0.9408002 | 7534 |  |  |  |  | 48.95619 | 2.349398 | 0.1259054 | 37.41503 | [12 empty] | 2.041259 | 0.5282108 | 0.012826 | 1.785769 | 2.674907 | 0.5530098 | 0.02071523 | 2.61422 | [16 empty] | 10.15783 | 0.9180335 | 0.08469882 | 9.4796 | [60 empty] | 36.16982 | 2.399307 | 0.3020528 | 30.20528
2283 | Area 1 | Site 3 | Fe |  | 252248.1 | 2.409092 | 413.9052 | 157.5 | 566.7206 | 997.1358 | 11793.38 | 2288.506 | 1.652213 | 7.04647 | 0.9808583 | 995 |  |  |  |  | 18.38372 | 4.964467 | 0.04427796 | 13.15798 | [52 empty] | 20.54544 | 4.806402 | 0.1864357 | 18.64357 | [44 empty] | 61.07084 | 6.120388 | 0.4792633 | 47.92633
2285 | Area 1 | Site 3 | SiO2 |  | 208123.1 | 1.160029 | 488.1344 | 16.875 | 514.7723 | 566.2499 | 13162.91 | 1637.69 | 1.025494 | 7.11529 | 1.012543 | 1403 |  |  |  |  | 46.93457 | 6.322779 | 0.1114103 | 33.10754 | [16 empty] | 7.538765 | 1.930539 | 0.04692136 | 5.921379 | [80 empty] | 45.52667 | 6.573775 | 0.2864673 | 28.64673
2284 | Area 1 | Site 3 | Si+Al |  | 561858.8 | 1.537617 | 736.9545 | 21.09375 | 845.8019 | 1133.154 | 10917.98 | 2969.443 | 1.248858 | 6.982611 | 0.9889807 | 4537 |  |  |  |  | 51.2298 | 2.754267 | 0.1768767 | 52.56206 | [12 empty] | 2.037687 | 0.576065 | 0.0154161 | 2.146389 | 14.995 | 1.201841 | 0.1364585 | 17.22077 | [16 empty] | 4.649212 | 0.8041712 | 0.04527941 | 5.067729 | [60 empty] | 27.08829 | 2.891779 | 0.238605 | 23.8605
2287 | Area 1 | Site 3 | CaO/CaCO3 |  | 304462.7 | 1.240938 | 594.4476 | 126.5625 | 622.6187 | 737.6729 | 12222.01 | 2052.704 | 1.101308 | 6.904139 | 1.045736 | 1717 |  |  |  |  | 38.41813 | 6.463229 | 0.06384762 | 18.97346 | [36 empty] | 7.987738 | 2.099901 | 0.04436933 | 4.965872 | [60 empty] | 53.59412 | 6.512634 | 0.3254104 | 32.54104
2288 | Area 1 | Site 3 | CaO/CaCO3 |  | 1113421.7 | 1.384588 | 1078.65 | 29.53125 | 1190.652 | 1493.486 | 12359.18 | 4238.37 | 1.283891 | 7.005297 | 1.01302 | 8607 |  |  |  |  | 45.35822 | 2.30177 | 0.1076447 | 31.98853 | [12 empty] | 1.659121 | 0.4638178 | 0.01069488 | 1.489052 | 3.146951 | 0.4877233 | 0.02511854 | 3.169907 | [16 empty] | 13.56849 | 0.998274 | 0.1160877 | 12.99268 | [60 empty] | 36.26721 | 2.245788 | 0.3103372 | 31.03372
2293 | Area 1 | Site 3 | Salt |  | 206652.2 | 1.16244 | 509.4958 | 164.53125 | 512.9501 | 592.2582 | 11592.41 | 1680.287 | 1.087219 | 7.009338 | 1.012611 | 1586 |  |  |  |  | 26.69219 | 5.389424 | 0.05700473 | 16.93997 |  |  |  |  | 10.91205 | 2.621904 | 0.03867489 | 9.163993 | [20 empty] | 13.43359 | 2.402818 | 0.07761118 | 8.880909 | [68 empty] | 48.96216 | 5.472316 | 0.3728038 | 37.28038
2295 | Area 1 | Site 3 | CaO/CaCO3 |  | 783954.8 | 1.179306 | 994.9312 | 33.75 | 999.0807 | 1173.328 | 11109.44 | 3463.415 | 1.21761 | 6.967133 | 0.9157433 | 6760 |  |  |  |  | 52.09468 | 2.552692 | 0.1318434 | 39.17961 | [12 empty] | 3.694803 | 0.61666 | 0.02399707 | 3.34112 | 2.958725 | 0.5768177 | 0.02307107 | 2.911521 | [16 empty] | 14.50353 | 1.155413 | 0.1297548 | 14.52232 | [60 empty] | 26.74826 | 2.586316 | 0.228533 | 22.8533
2297 | Area 1 | Site 3 | CaO/CaCO3 |  | 576567.1 | 1.893798 | 703.9766 | 175.78125 | 856.8011 | 1333.19 | 11374.98 | 3339.276 | 1.539022 | 7.034544 | 0.9489474 | 3860 |  |  |  |  | 48.04055 | 3.855651 | 0.1001455 | 29.76002 | [36 empty] | 7.148582 | 1.377378 | 0.04520217 | 5.059084 | [60 empty] | 44.81087 | 3.912948 | 0.3002851 | 30.02851
2299 | Area 1 | Site 3 | Si+Al |  | 793515.2 | 1.875532 | 829.6734 | 40.78125 | 1005.154 | 1556.079 | 12215.73 | 3729.337 | 1.394756 | 6.956268 | 0.9729977 | 4282 |  |  |  |  | 47.94593 | 2.701824 | 0.1633812 | 48.55163 | [12 empty] | 2.018349 | 0.6109897 | 0.01515462 | 2.109984 | 13.49407 | 1.134907 | 0.1225332 | 15.46344 | [16 empty] | 2.960013 | 0.7829759 | 0.02798146 | 3.131721 | [60 empty] | 33.58164 | 2.848308 | 0.2974956 | 29.74956
2302 | Area 1 | Site 3 | CaO/CaCO3 |  | 282400.2 | 1.259645 | 568.3342 | 25.3125 | 599.6358 | 715.8992 | 12409.44 | 1922.327 | 1.041309 | 7.02006 | 1.028143 | 1778 | [44 empty] | 24.7584 | 3.769903 | 0.1177846 | 13.1826 | [60 empty] | 75.2416 | 3.769904 | 0.4203793 | 42.03793
2300 | Area 1 | Site 3 | CaO/CaCO3 |  | 243423.1 | 1.482957 | 515.253 | 118.125 | 556.7189 | 764.0982 | 10439.32 | 2097.886 | 1.438772 | 6.991729 | 0.9567851 | 1770 |  |  |  |  | 43.7477 | 5.919902 | 0.0843349 | 25.06162 | [36 empty] | 14.74707 | 2.592887 | 0.1055198 | 11.80991 | [60 empty] | 41.50523 | 5.745789 | 0.3103689 | 31.03689
2309 | Area 1 | Site 3 | CaO/CaCO3 |  | 205181.4 | 1.673511 | 429.0309 | 168.75 | 511.1214 | 717.9879 | 11026.56 | 1774.305 | 1.220981 | 6.931927 | 0.948715 | 1322 |  |  |  |  | 81.44735 | 4.003574 | 0.1297373 | 38.55375 | [36 empty] | 18.55264 | 4.003574 | 0.09332495 | 10.44505
2312 | Area 1 | Site 3 | CaO/CaCO3 |  | 594217.1 | 1.322562 | 780.7722 | 29.53125 | 869.8165 | 1032.619 | 12798.53 | 2830.243 | 1.072735 | 6.989578 | 0.9007324 | 3417 |  |  |  |  | 40.26124 | 4.166648 | 0.07862376 | 23.36445 | [36 empty] | 11.74418 | 1.702444 | 0.08170701 | 9.144753 | [60 empty] | 47.99458 | 4.093245 | 0.3575352 | 35.75352
2314 | Area 1 | Site 3 | Salt |  | 1022965.4 | 1.453618 | 996.4725 | 142.03125 | 1141.262 | 1448.49 | 11489.26 | 3889.836 | 1.177041 | 7.119002 | 0.9231847 | 6798 | 17.57846 | 3.84238 | 0.05304261 | 29.79252 | 41.88467 | 3.180973 | 0.106898 | 31.76663 | [24 empty] | 7.510184 | 1.107202 | 0.05541504 | 6.432682 | [72 empty] | 33.02669 | 3.018726 | 0.3268471 | 32.68471
2313 | Area 1 | Site 3 | No Classification |  | 1652482.6 | 1.687817 | 1236.185 | 171.5625 | 1450.519 | 2086.454 | 11943.57 | 5740.514 | 1.586919 | 6.959605 | 0.9331312 | 6803 |  |  |  |  | 23.31265 | 3.658281 | 0.02684752 | 7.978218 | [100 empty] | 76.68735 | 3.658281 | 0.3423057 | 34.23057
2316 | Area 1 | Site 3 | CaSO4 |  | 2679125.1 | 2.516798 | 1166.099 | 4.21875 | 1846.935 | 2934.835 | 13710.8 | 7233.209 | 1.554029 | 7.06671 | 0.996547 | 24593 |  |  |  |  | 52.55384 | 1.189308 | 0.161364 | 47.9522 | [12 empty] | 1.308481 | 0.207674 | 0.01065758 | 1.483859 | 0.6783275 | 0.1785542 | 0.00681016 | 0.8594281 |  |  |  |  | 11.25818 | 0.517715 | 0.104091 | 12.08308 | [8 empty] | 12.64071 | 0.4945213 | 0.1399015 | 15.65796 | [60 empty] | 21.56046 | 1.207075 | 0.2394543 | 23.94543
2322 | Area 1 | Site 3 | CaO/CaCO3 |  | 1054588.3 | 1.948251 | 892.6621 | 11.25 | 1158.768 | 1739.129 | 11932.03 | 4568.189 | 1.574691 | 7.022395 | 0.9488468 | 7315 |  |  |  |  | 47.20224 | 2.636507 | 0.1112349 | 33.05545 | [16 empty] | 4.989824 | 0.6997349 | 0.0346951 | 4.378449 | [16 empty] | 6.290527 | 0.8839496 | 0.04464758 | 4.997014 | [60 empty] | 41.51741 | 2.702828 | 0.3002621 | 30.02621
2326 | Area 1 | Site 3 | CaO/CaCO3 |  | 288283.6 | 1.336952 | 556.9408 | 99.84375 | 605.8498 | 744.6031 | 11023.375 | 2104.124 | 1.222118 | 7.082246 | 0.9486456 | 1785 |  |  |  |  | 49.6983 | 5.990643 | 0.1031596 | 30.65571 | [36 empty] | 7.898029 | 2.335939 | 0.04989618 | 5.584444 | [60 empty] | 42.40367 | 6.042436 | 0.281364 | 28.1364
2324 | Area 1 | Site 3 | CaO/CaCO3 |  | 475079.5 | 1.194608 | 772.1432 | 66.09375 | 777.7468 | 922.4081 | 11112.37 | 2637.04 | 1.164815 | 6.971568 | 0.9804997 | 4107 |  |  |  |  | 49.7665 | 3.318592 | 0.1256971 | 37.35313 | [16 empty] | 2.22384 | 0.6279396 | 0.01824415 | 2.302373 | [16 empty] | 13.33686 | 1.393242 | 0.117083 | 13.10408 | [60 empty] | 34.6728 | 3.280501 | 0.3062941 | 30.62941
2328 | Area 1 | Site 3 | CaO/CaCO3 |  | 250041.9 | 1.525309 | 485.5981 | 66.09375 | 564.2368 | 740.687 | 11717.01 | 1870.907 | 1.113991 | 6.940687 | 0.9486552 | 1472 |  |  |  |  | 78.15867 | 4.068791 | 0.1096595 | 32.58727 | [36 empty] | 21.84133 | 4.068791 | 0.1114361 | 12.47207
2331 | Area 1 | Site 3 | CaO/CaCO3 |  | 1005315.4 | 1.241011 | 1128.018 | 59.0625 | 1131.374 | 1399.884 | 11211.59 | 4356.27 | 1.502164 | 7.045741 | 1.028208 | 6379 |  |  |  |  | 40.43957 | 3.032534 | 0.0764369 | 22.71459 | [36 empty] | 6.124863 | 0.9750906 | 0.03670149 | 4.107677 | [60 empty] | 53.43557 | 3.068859 | 0.3499918 | 34.99918
2330 | Area 1 | Site 3 | CaO/CaCO3 |  | 672171.4 | 1.418888 | 848.294 | 75.9375 | 925.1136 | 1203.634 | 10955.02 | 3457.176 | 1.414989 | 7.028571 | 0.9806258 | 6588 |  |  |  |  | 49.7188 | 2.175215 | 0.1571959 | 46.71355 | [12 empty] | 2.82452 | 0.4919994 | 0.02266949 | 3.156282 | 10.30288 | 0.8045318 | 0.09917887 | 12.51617 | [16 empty] | 11.29507 | 0.8786727 | 0.1205566 | 13.49285 | [60 empty] | 25.85873 | 2.170554 | 0.2533921 | 25.33921
2333 | Area 1 | Site 3 | CaO/CaCO3 |  | 1050911.3 | 1.608321 | 977.9622 | 46.40625 | 1156.746 | 1572.877 | 12862.19 | 4211.903 | 1.343324 | 7.030726 | 0.9567329 | 7047 |  |  |  |  | 41.04804 | 3.061515 | 0.08129269 | 24.15757 | [12 empty] | 2.552317 | 0.723802 | 0.01243718 | 1.731633 | 3.574885 | 0.7554858 | 0.02141453 | 2.702469 | [16 empty] | 5.150178 | 0.9098705 | 0.03138586 | 3.512745 | [60 empty] | 47.67458 | 3.136347 | 0.3019774 | 30.19774
2338 | Area 1 | Site 3 | Fe |  | 336085.7 | 1.7337 | 500.7765 | 165.9375 | 654.1541 | 868.1961 | 13875.18 | 2224.609 | 1.171784 | 7.00909 | 0.9224689 | 2340 |  |  |  |  | 40.6337 | 4.368095 | 0.1155636 | 34.34179 | [52 empty] | 21.60094 | 3.311475 | 0.162388 | 16.2388 | [44 empty] | 37.76536 | 4.92827 | 0.2497442 | 24.97442
2337 | Area 1 | Site 3 | Si+Ca+Fe Mixture |  | 1220057.2 | 2.89595 | 813.5573 | 167.34375 | 1246.365 | 2356.021 | 11888.25 | 5427.269 | 1.9212 | 7.039039 | 0.9804021 | 9131 |  |  |  |  | 44.0872 | 1.807842 | 0.1614467 | 47.97677 | [8 empty] | 4.020544 | 0.5382468 | 0.02567906 | 3.87192 | 3.271993 | 0.4468616 | 0.02484622 | 3.459348 | 9.847465 | 0.658178 | 0.09075824 | 11.4535 | [16 empty] | 5.641169 | 0.5619404 | 0.06041853 | 6.762119 | [12 empty] | 5.50016 | 0.8231726 | 0.06254373 | 6.254373 | [44 empty] | 27.63147 | 1.88388 | 0.2665372 | 26.65372
2343 | Area 1 | Site 3 | CaO/CaCO3 |  | 233127.3 | 1.291444 | 514.767 | 168.75 | 544.8182 | 664.7929 | 11803.69 | 1774.305 | 1.074617 | 6.995085 | 0.9879693 | 2050 |  |  |  |  | 49.25726 | 4.269552 | 0.1371881 | 40.76788 | [16 empty] | 7.645627 | 1.282443 | 0.0648593 | 8.185109 | [16 empty] | 9.298006 | 1.637584 | 0.08285128 | 9.272821 | [60 empty] | 33.7991 | 4.27795 | 0.2934489 | 29.34489
2344 | Area 1 | Site 3 | CaO/CaCO3 |  | 314023.2 | 2.503345 | 418.157 | 53.4375 | 632.3185 | 1046.791 | 11332.48 | 2422.537 | 1.4872 | 7.07351 | 1.027837 | 2593 |  |  |  |  | 50.1816 | 4.000761 | 0.1230829 | 36.57628 | [36 empty] | 12.78721 | 1.766066 | 0.1067795 | 11.9509 | [60 empty] | 37.03118 | 3.986137 | 0.3179653 | 31.79653
2346 | Area 1 | Site 3 | CaO/CaCO3 |  | 1438476.1 | 1.403397 | 1313.063 | 57.65625 | 1353.338 | 1842.75 | 11041.55 | 5180.062 | 1.484422 | 6.9215 | 1.012315 | 10192 |  |  |  |  | 54.56735 | 1.807049 | 0.1653766 | 49.14461 | [12 empty] | 2.335644 | 0.3942905 | 0.01745975 | 2.430928 | 2.646785 | 0.3825268 | 0.02419587 | 3.053468 | [16 empty] | 14.09771 | 0.8303292 | 0.1467814 | 16.42797 | [60 empty] | 26.3525 | 1.792568 | 0.2636139 | 26.36139
2345 | Area 1 | Site 3 | CaO/CaCO3 |  | 1984155.7 | 1.267059 | 1465.477 | 61.875 | 1589.436 | 1856.846 | 15931.11 | 5304.2 | 1.128377 | 7.098168 | 0.9964725 | 16379 |  |  |  |  | 55.23691 | 1.522552 | 0.1505024 | 44.72448 | [12 empty] | 1.653023 | 0.3044422 | 0.01144581 | 1.593605 | 2.052154 | 0.3052555 | 0.01754259 | 2.213838 | [16 empty] | 16.13187 | 0.7397557 | 0.1580536 | 17.68956 | [60 empty] | 24.92604 | 1.501437 | 0.2345422 | 23.45422
2348 | Area 1 | Site 3 | Si+Al |  | 2863714.8 | 2.061851 | 1572.41 | 43.59375 | 1909.501 | 3242.075 | 12049.13 | 8416.497 | 1.968444 | 6.982378 | 0.9648453 | 18687 |  |  |  |  | 47.32641 | 1.426765 | 0.1334977 | 39.67123 |  |  |  |  | 2.073124 | 0.3906514 | 0.008422984 | 1.995821 | 1.172015 | 0.2983891 | 0.006594122 | 0.9942699 | 2.981188 | 0.3404134 | 0.02064619 | 2.874576 | 13.53696 | 0.5977436 | 0.1120527 | 14.14082 | [12 empty] | 0.9175159 | 0.2726814 | 0.008082157 | 0.9540957 | 9.344809 | 0.546768 | 0.0871684 | 9.755999 | [60 empty] | 22.64798 | 1.4863 | 0.187099 | 18.7099
2356 | Area 1 | Site 3 | CaO/CaCO3 |  | 923684.1 | 1.079625 | 1084.743 | 5.625 | 1084.468 | 1171.116 | 11827.35 | 3587.554 | 1.108826 | 6.993566 | 0.9879703 | 7370 |  |  |  |  | 50.33069 | 2.222164 | 0.1344103 | 39.94243 | [12 empty] | 1.827093 | 0.4441685 | 0.01332907 | 1.855811 | 2.014233 | 0.4288754 | 0.01813251 | 2.288285 | [16 empty] | 17.00521 | 1.110272 | 0.1718677 | 19.23565 | [60 empty] | 28.82277 | 2.074131 | 0.2842035 | 28.42035
2357 | Area 1 | Site 3 | SiO2 |  | 530235.8 | 1.153164 | 837.4006 | 52.03125 | 821.6552 | 965.6599 | 12519.26 | 2778.823 | 1.158892 | 6.935886 | 0.94836 | 3346 |  |  |  |  | 37.49666 | 4.635145 | 0.06779689 | 20.14705 | [16 empty] | 5.7849 | 1.188787 | 0.03452181 | 4.356581 | [16 empty] | 5.562327 | 1.400632 | 0.03232383 | 3.617724 | [60 empty] | 51.15612 | 4.678179 | 0.3124095 | 31.24095
2355 | Area 1 | Site 3 | CaO/CaCO3 |  | 630988 | 1.469772 | 756.4858 | 167.34375 | 896.3252 | 1111.862 | 10833.53 | 3075.937 | 1.193229 | 7.108695 | 1.004547 | 5411 |  |  |  |  | 53.44493 | 2.593506 | 0.1583186 | 47.0472 | [12 empty] | 2.700203 | 0.5914359 | 0.01849383 | 2.574903 | 4.638235 | 0.6974621 | 0.03857242 | 4.86776 | [16 empty] | 9.955079 | 1.028389 | 0.09215716 | 10.31435 | [60 empty] | 29.26156 | 2.600609 | 0.2603801 | 26.03801
2359 | Area 1 | Site 3 | No Classification |  | 1528932.5 | 1.161209 | 1469.709 | 45 | 1395.241 | 1706.64 | 10817.31 | 5540.002 | 1.597429 | 6.934364 | 0.9007136 | 7494 |  |  |  |  | 22.71553 | 3.498034 | 0.0286965 | 8.527675 | [100 empty] | 77.28447 | 3.498034 | 0.3812514 | 38.12514
2361 | Area 1 | Site 3 | SiO2 |  | 219154.3 | 1.700351 | 425.56 | 102.65625 | 528.2386 | 723.6013 | 11515.49 | 1783.127 | 1.154529 | 6.942015 | 0.9482204 | 1559 |  |  |  |  | 48.52193 | 5.994397 | 0.107173 | 31.84835 | [16 empty] | 6.577995 | 1.823254 | 0.04125852 | 5.206739 | [16 empty] | 5.217461 | 1.742991 | 0.03347647 | 3.74673 | [60 empty] | 39.68261 | 6.344519 | 0.2555219 | 25.55219
2363 | Area 1 | Site 3 | CaO/CaCO3 |  | 336085.7 | 1.845921 | 521.6886 | 147.65625 | 654.1541 | 962.9959 | 12662.05 | 2279.683 | 1.230521 | 6.919213 | 0.9560181 | 1818 |  |  |  |  | 50.62512 | 6.128924 | 0.093917 | 27.90911 | [36 empty] | 9.365867 | 2.420769 | 0.05434089 | 6.081902 | [60 empty] | 40.00901 | 6.2612 | 0.2415675 | 24.15675
2319 | Area 1 | Site 3 | CaO/CaCO3 |  | 327260.7 | 1.499167 | 537.8276 | 70.3125 | 645.5085 | 806.2931 | 11367.35 | 2206.964 | 1.184369 | 7.021693 | 1.037172 | 1882 |  |  |  |  | 51.49085 | 5.320057 | 0.108958 | 32.37882 | [36 empty] | 15.1673 | 2.456152 | 0.1146138 | 12.82773 | [60 empty] | 33.34187 | 5.254987 | 0.2552673 | 25.52673
2366 | Area 1 | Site 3 | CaO/CaCO3 |  | 417717 | 1.634953 | 608.5026 | 16.875 | 729.2831 | 994.8733 | 11923.9 | 2555.498 | 1.244111 | 7.018907 | 0.9221372 | 1867 |  |  |  |  | 41.83666 | 7.357854 | 0.05765231 | 17.13241 | [36 empty] | 10.55843 | 2.938814 | 0.05000522 | 5.596648 | [60 empty] | 47.6049 | 7.459219 | 0.2411266 | 24.11266
2371 | Area 1 | Site 3 | CaO/CaCO3 |  | 436837.8 | 1.492374 | 684.9425 | 67.5 | 745.7877 | 1022.19 | 11824.98 | 2700.936 | 1.328919 | 6.934676 | 0.9635471 | 3165 |  |  |  |  | 44.58009 | 4.014324 | 0.09664588 | 28.72004 | [36 empty] | 10.45736 | 1.582513 | 0.07619926 | 8.528318 | [60 empty] | 44.96255 | 3.98036 | 0.3471229 | 34.71229
2372 | Area 1 | Site 3 | CaO/CaCO3 |  | 430954.5 | 1.369064 | 668.1651 | 167.34375 | 740.7485 | 914.7606 | 11649.87 | 2506.662 | 1.160247 | 6.981364 | 0.9478426 | 3568 |  |  |  |  | 53.12768 | 3.122099 | 0.1591941 | 47.30737 | [12 empty] | 3.124437 | 0.742681 | 0.02225429 | 3.098474 | 5.874605 | 0.8833658 | 0.05037037 | 6.356636 | [16 empty] | 10.89761 | 1.267241 | 0.1051717 | 11.77095 | [60 empty] | 26.97567 | 3.141084 | 0.245693 | 24.5693
2374 | Area 1 | Site 3 | Si+Al |  | 1602474.2 | 1.431309 | 1223.112 | 106.875 | 1428.402 | 1750.651 | 11794.77 | 5295.378 | 1.392493 | 6.928534 | 1.028202 | 18868 |  |  |  |  | 55.12083 | 1.150835 | 0.2428903 | 72.17919 | [12 empty] | 1.277349 | 0.2336054 | 0.01111544 | 1.547607 | 20.87757 | 0.633806 | 0.2180821 | 27.52151 | [16 empty] | 2.056629 | 0.2824111 | 0.02301965 | 2.576389 | [60 empty] | 20.66762 | 1.215135 | 0.1977774 | 19.77774
2375 | Area 1 | Site 3 | CaO/CaCO3 |  | 694233.9 | 1.718681 | 832.6917 | 99.84375 | 940.1734 | 1431.131 | 12209.14 | 3805.71 | 1.660182 | 7.084113 | 0.9002106 | 4449 |  |  |  |  | 37.0478 | 4.245331 | 0.05792994 | 17.21491 | [36 empty] | 5.824826 | 1.408184 | 0.0294558 | 3.296731 | [60 empty] | 57.12738 | 4.263035 | 0.3198579 | 31.98579
2380 | Area 1 | Site 3 | CaO/CaCO3 |  | 417717 | 1.220228 | 717.346 | 163.125 | 729.2831 | 875.3257 | 12483.99 | 2558.082 | 1.246629 | 7.006064 | 0.9393657 | 2929 |  |  |  |  | 39.63467 | 4.581204 | 0.07436753 | 22.09964 | [36 empty] | 6.667821 | 1.613175 | 0.0402965 | 4.510036 | [60 empty] | 53.69751 | 4.573793 | 0.3549724 | 35.49724
2379 | Area 1 | Site 3 | CaO/CaCO3 |  | 703058.9 | 1.826896 | 829.7574 | 137.8125 | 946.1302 | 1515.881 | 10988.24 | 4065.395 | 1.870699 | 7.091557 | 0.9221176 | 4053 |  |  |  |  | 41.932 | 4.107558 | 0.07434341 | 22.09247 | [36 empty] | 6.012616 | 1.310593 | 0.03321654 | 3.717637 | [60 empty] | 52.05538 | 4.117297 | 0.3128172 | 31.28172
2377 | Area 1 | Site 3 | CaO/CaCO3 |  | 3202006.7 | 1.389902 | 1844.063 | 150.46875 | 2019.139 | 2563.068 | 13614.56 | 7486.212 | 1.392811 | 7.041001 | 1.037485 | 26115 |  |  |  |  | 52.39049 | 1.168934 | 0.1533309 | 45.56502 | [12 empty] | 2.108819 | 0.252984 | 0.01578412 | 2.197629 | 5.921704 | 0.3252841 | 0.05403906 | 6.819618 | [8 empty] | 0.5814975 | 0.1913571 | 0.005035307 | 0.5761812 |  |  |  |  | 13.75533 | 0.5198593 | 0.1411947 | 15.80269 | [60 empty] | 25.24217 | 1.163626 | 0.2441714 | 24.41714
2381 | Area 1 | Site 3 | Si+Al |  | 360354.5 | 2.771993 | 493.5359 | 140.625 | 677.3607 | 1368.078 | 10460.03 | 4138.114 | 3.781508 | 7.02811 | 0.9797854 | 3481 |  |  |  |  | 36.65841 | 3.060733 | 0.1169548 | 34.75521 |  |  |  |  | 2.625506 | 0.8237055 | 0.01404544 | 3.328058 |  |  |  |  | 3.950932 | 0.7256676 | 0.03611962 | 5.028948 | 8.404265 | 0.9653187 | 0.09171326 | 11.57402 | [16 empty] | 7.381113 | 1.007617 | 0.08599843 | 9.625055 | [36 empty] | 8.973356 | 2.755496 | 0.07764455 | 7.764455 | [20 empty] | 32.00641 | 3.025151 | 0.3636177 | 36.36177
2378 | Area 1 | Site 3 | Si+Al |  | 3056394.1 | 1.455414 | 1853.761 | 50.625 | 1972.694 | 2697.989 | 14719.42 | 7917.801 | 1.632262 | 6.961653 | 0.9961806 | 26097 |  |  |  |  | 46.73709 | 1.125066 | 0.1488849 | 44.24379 |  |  |  |  | 1.01351 | 0.3100282 | 0.004470967 | 1.059393 |  |  |  |  | 5.274666 | 0.3238175 | 0.04056903 | 5.648441 | 12.76098 | 0.4635318 | 0.1133664 | 14.30661 | [8 empty] | 0.6154518 | 0.1963235 | 0.005024868 | 0.5749867 | 5.188224 | 0.3392516 | 0.04799423 | 5.665702 | 2.898402 | 0.3035544 | 0.02810169 | 3.145178 | [60 empty] | 25.51167 | 1.164432 | 0.2273429 | 22.73429
2389 | Area 1 | Site 3 | Si+Al |  | 542002.5 | 1.521565 | 710.1883 | 163.125 | 830.722 | 1080.598 | 11118.52 | 2897.794 | 1.232889 | 6.950208 | 1.036974 | 4750 |  |  |  |  | 49.27801 | 2.524287 | 0.180059 | 53.50774 | [12 empty] | 1.908146 | 0.5242592 | 0.01548833 | 2.156446 | 19.04551 | 1.288443 | 0.1849545 | 23.34088 | [16 empty] | 3.466097 | 0.70818 | 0.0354842 | 3.971437 | [60 empty] | 26.30224 | 2.749881 | 0.2378248 | 23.78248
2396 | Area 1 | Site 3 | CaO/CaCO3 |  | 483169.1 | 1.158751 | 786.3639 | 53.4375 | 784.3405 | 911.2002 | 12683.16 | 2588.204 | 1.103285 | 7.041583 | 0.971831 | 2800 |  |  |  |  | 49.93071 | 4.649084 | 0.1104224 | 32.81399 | [16 empty] | 6.689417 | 1.280871 | 0.04304573 | 5.432281 | [16 empty] | 7.444265 | 1.72119 | 0.04993423 | 5.588703 | [60 empty] | 35.9356 | 4.813692 | 0.2381821 | 23.81821
2395 | Area 1 | Site 3 | CaO/CaCO3 |  | 3172590.0 | 2.467203 | 1420.927 | 15.46875 | 2009.843 | 3505.714 | 13331.08 | 8491.8 | 1.808738 | 6.929649 | 0.9480657 | 24439 |  |  |  |  | 52.83843 | 1.18609 | 0.1575889 | 46.83033 | [12 empty] | 2.183491 | 0.2548872 | 0.01624216 | 2.261402 | 4.474359 | 0.2966975 | 0.04067654 | 5.133295 | [16 empty] | 13.31395 | 0.5246464 | 0.1359599 | 15.21681 | [60 empty] | 27.18977 | 1.188666 | 0.2652262 | 26.52262
2397 | Area 1 | Site 3 | CaO/CaCO3 |  | 319171.1 | 2.174311 | 465.6347 | 109.6875 | 637.4804 | 1012.434 | 11294.32 | 2467.719 | 1.518301 | 7.012808 | 1.0109 | 1858 |  |  |  |  | 44.74024 | 6.665432 | 0.07224908 | 21.4701 | [36 empty] | 11.16446 | 2.538488 | 0.06147801 | 6.880698 | [60 empty] | 44.0953 | 6.57158 | 0.2564099 | 25.64099
2399 | Area 1 | Site 3 | Fe |  | 411833.7 | 1.107417 | 749.5745 | 127.96875 | 724.1291 | 830.0919 | 15596.7 | 2491.602 | 1.19957 | 7.07837 | 1.036729 | 3180 |  |  |  |  | 30.4916 | 3.478948 | 0.09142233 | 27.16777 | [12 empty] | 3.372243 | 1.018498 | 0.01640092 | 2.283506 | [36 empty] | 27.95577 | 2.98938 | 0.238962 | 23.8962 | [44 empty] | 38.1804 | 3.920908 | 0.2754863 | 27.54863
2403 | Area 1 | Site 3 | CaO/CaCO3 |  | 1457597.0 | 1.103336 | 1384.256 | 106.875 | 1362.303 | 1527.3 | 14585.5 | 4574.427 | 1.142421 | 7.022525 | 0.9394094 | 11164 |  |  |  |  | 51.9672 | 1.902243 | 0.1301201 | 38.6675 | [12 empty] | 1.520094 | 0.3914257 | 0.01004377 | 1.398398 | [20 empty] | 16.50539 | 0.9293503 | 0.152114 | 17.0248 | [60 empty] | 30.00731 | 1.862396 | 0.2745885 | 27.45885
2405 | Area 1 | Site 3 | CaO/CaCO3 |  | 439044.1 | 1.802159 | 606.5966 | 172.96875 | 747.6686 | 1093.183 | 11353.32 | 2945.56 | 1.572598 | 6.990876 | 0.9791313 | 3340 |  |  |  |  | 65.2236 | 3.101259 | 0.1841895 | 54.73518 | [36 empty] | 18.9168 | 1.705715 | 0.1928128 | 21.57985 | [60 empty] | 15.85961 | 3.088846 | 0.1519349 | 15.19349
2406 | Area 1 | Site 3 | CaO/CaCO3 |  | 375062.8 | 2.287709 | 462.8833 | 167.34375 | 691.0462 | 1058.942 | 11858.37 | 2509.246 | 1.335896 | 6.954055 | 0.9472364 | 3101 |  |  |  |  | 54.62295 | 3.378765 | 0.1564487 | 46.4915 | [36 empty] | 14.50041 | 1.54916 | 0.142937 | 15.99769 | [60 empty] | 30.87665 | 3.335413 | 0.3054365 | 30.54365
2408 | Area 1 | Site 3 | CaO/CaCO3 |  | 168410.6 | 1.966844 | 402.6903 | 37.96875 | 463.0626 | 792.0289 | 10695.91 | 2010.106 | 1.909233 | 6.987767 | 0.9949706 | 1497 |  |  |  |  | 58.90369 | 5.508704 | 0.1549888 | 46.05768 | [16 empty] | 4.218883 | 1.309342 | 0.03290098 | 4.152035 | [16 empty] | 14.32817 | 2.517999 | 0.1268354 | 14.19558 | [60 empty] | 22.54926 | 5.529904 | 0.188922 | 18.8922
2409 | Area 1 | Site 3 | CaO/CaCO3 |  | 214006.4 | 1.357964 | 461.0158 | 71.71875 | 521.9975 | 626.043 | 11511.05 | 1704.17 | 1.079914 | 6.91444 | 0.955072 | 1044 | [44 empty] | 29.83461 | 7.437963 | 0.1033473 | 11.56677 | [60 empty] | 70.16538 | 7.437964 | 0.2801254 | 28.01254
2404 | Area 1 | Site 3 | Si+Al |  | 697175.6 | 1.665416 | 834.433 | 95.625 | 942.1632 | 1389.678 | 12295.27 | 3596.376 | 1.476312 | 6.934664 | 0.9866251 | 6155 |  |  |  |  | 54.24904 | 2.295085 | 0.198534 | 58.99792 | [12 empty] | 1.944869 | 0.4934371 | 0.01494366 | 2.080611 | 15.93216 | 1.049549 | 0.146981 | 18.5487 | [16 empty] | 4.606948 | 0.6596528 | 0.0462044 | 5.171255 | [60 empty] | 23.26698 | 2.412405 | 0.2065595 | 20.65595
2410 | Area 1 | Site 3 | Salt |  | 241952.3 | 1.154315 | 542.3504 | 71.71875 | 555.0344 | 626.043 | 11111.21 | 1768.067 | 1.028153 | 6.915787 | 0.8993425 | 1702 | [12 empty] | 12.02975 | 3.245888 | 0.0308162 | 7.301882 | [20 empty] | 13.24588 | 3.000719 | 0.0472874 | 5.411012 | [68 empty] | 74.72436 | 4.240816 | 0.4055301 | 40.55301
2411 | Area 1 | Site 3 | Si+Al |  | 755273.5 | 1.361736 | 864.5977 | 127.96875 | 980.6345 | 1177.354 | 11115.53 | 3260.319 | 1.119969 | 6.933838 | 1.010761 | 6608 |  |  |  |  | 54.29415 | 1.93345 | 0.2098083 | 62.34829 | [12 empty] | 3.251704 | 0.4828018 | 0.02834529 | 3.946526 | 19.62696 | 1.032983 | 0.1999037 | 25.22742 | [16 empty] | 7.129232 | 0.6676481 | 0.081939 | 9.170718 | [60 empty] | 15.69797 | 2.019479 | 0.1502242 | 15.02242
2310 | Area 1 | Site 3 | CaO/CaCO3 |  | 10972425.4 | 2.678894 | 2902.986 | 4.21875 | 3737.717 | 7776.793 | 10781.69 | 23684.96 | 4.068487 | 7.017276 | 0.9165247 | 71742 |  |  |  |  | 33.18726 | 1.059557 | 0.04933283 | 14.66013 | [12 empty] | 2.307927 | 0.2507075 | 0.009167304 | 1.276367 | 2.082769 | 0.2403148 | 0.01028798 | 1.298321 | [16 empty] | 4.554068 | 0.3350878 | 0.02196142 | 2.45795 | [60 empty] | 57.86798 | 1.079948 | 0.303425 | 30.3425
2417 | Area 1 | Site 3 | CaO/CaCO3 |  | 956777.8 | 1.526489 | 1011.517 | 149.0625 | 1103.724 | 1544.069 | 13283.09 | 4035.274 | 1.354332 | 7.015417 | 1.02001 | 7461 |  |  |  |  | 49.86298 | 2.37186 | 0.121565 | 36.12519 | [12 empty] | 1.534033 | 0.4998288 | 0.01005257 | 1.399624 | 1.888727 | 0.4712957 | 0.01534708 | 1.93677 | [16 empty] | 15.91023 | 1.116729 | 0.1432689 | 16.03484 | [60 empty] | 30.80401 | 2.322085 | 0.2734136 | 27.34136
2418 | Area 1 | Site 3 | Salt |  | 769981.9 | 1.167204 | 949.1502 | 21.09375 | 990.137 | 1107.852 | 12712.4 | 3208.898 | 1.064196 | 7.015401 | 0.9950071 | 6617 |  |  |  |  | 15.55125 | 2.563334 | 0.02842088 | 8.44577 |  |  |  |  | 23.98934 | 1.705202 | 0.09441666 | 22.37197 | [20 empty] | 26.55581 | 1.724873 | 0.1584786 | 18.13443 | [68 empty] | 33.9036 | 2.807985 | 0.2415581 | 24.15581
2401 | Area 1 | Site 3 | CaO/CaCO3 |  | 313287.7 | 1.254182 | 601.1614 | 127.96875 | 631.5777 | 753.9658 | 11634.54 | 2061.527 | 1.079505 | 7.000872 | 0.9627724 | 1996 |  |  |  |  | 36.72542 | 5.410838 | 0.06814957 | 20.25186 | [36 empty] | 5.326345 | 1.715812 | 0.03173035 | 3.551301 | [60 empty] | 57.94823 | 5.423291 | 0.3833505 | 38.33505
2416 | Area 1 | Site 3 | CaO/CaCO3 |  | 3077721.2 | 1.288469 | 2166.545 | 129.375 | 1979.565 | 2791.526 | 13363.74 | 9399.716 | 2.284496 | 6.963394 | 1.004668 | 23619 |  |  |  |  | 48.95313 | 1.278624 | 0.133004 | 39.5245 | [8 empty] | 4.203826 | 0.3861381 | 0.02344596 | 3.53521 | 1.680732 | 0.2694986 | 0.01115682 | 1.553368 | 1.488321 | 0.2537243 | 0.01231897 | 1.554629 | [16 empty] | 13.74384 | 0.5637088 | 0.1303288 | 14.58657 | [60 empty] | 29.93015 | 1.276754 | 0.2753724 | 27.53724
2422 | Area 1 | Site 3 | CaO/CaCO3 |  | 1844426.5 | 1.849187 | 1474.811 | 137.8125 | 1532.448 | 2727.201 | 12672.99 | 7601.528 | 2.493048 | 6.975393 | 0.9394397 | 11325 |  |  |  |  | 42.445 | 1.89494 | 0.09436376 | 28.04187 | [12 empty] | 1.558827 | 0.3882573 | 0.01090104 | 1.517755 | 1.59002 | 0.3369258 | 0.01381211 | 1.74306 | [16 empty] | 20.75995 | 1.033385 | 0.1974783 | 22.10203 | [60 empty] | 33.64619 | 1.819246 | 0.319168 | 31.9168
2424 | Area 1 | Site 3 | SiO2 |  | 156643.9 | 1.893563 | 405.3179 | 57.65625 | 446.5929 | 767.4951 | 10522.15 | 1958.686 | 1.948976 | 7.026003 | 0.9086547 | 605 |  |  |  |  | 76.19377 | 6.440458 | 0.1465718 | 43.55641 | [16 empty] | 23.80624 | 6.440458 | 0.06597609 | 8.326045
2432 | Area 1 | Site 3 | Si+Al |  | 1339194.8 | 1.599163 | 1133.605 | 125.15625 | 1305.801 | 1812.819 | 12168.27 | 5079.805 | 1.533347 | 7.116505 | 1.00419 | 9005 |  |  |  |  | 44.8901 | 2.289839 | 0.124456 | 36.98431 | [12 empty] | 2.037059 | 0.5010181 | 0.01218428 | 1.696421 | 10.28128 | 0.8228274 | 0.07543388 | 9.519599 | [16 empty] | 3.419688 | 0.6193194 | 0.02691268 | 3.012102 | [16 empty] | 3.526381 | 1.040558 | 0.03037226 | 3.037226 | 0 | 1.348243 | 0 | 0 | [36 empty] | 35.8455 | 2.43237 | 0.267388 | 26.7388
2428 | Area 1 | Site 3 | CaO/CaCO3 |  | 632458.8 | 1.916857 | 667.7787 | 126.5625 | 897.3693 | 1280.037 | 12393.64 | 3270.211 | 1.34558 | 6.989384 | 0.9790509 | 4591 |  |  |  |  | 46.30068 | 3.355854 | 0.1034079 | 30.72948 | [16 empty] | 2.795562 | 0.7382591 | 0.01992112 | 2.514004 | [16 empty] | 10.00137 | 1.309449 | 0.07369183 | 8.247684 | [60 empty] | 40.90239 | 3.365193 | 0.3097906 | 30.97906
2419 | Area 1 | Site 3 | SiO2 |  | 288283.6 | 1.169 | 622.4683 | 116.71875 | 605.8498 | 727.6652 | 11583.93 | 2134.245 | 1.257358 | 7.10833 | 1.026974 | 2021 |  |  |  |  | 53.18195 | 4.593702 | 0.1472485 | 43.7575 | [16 empty] | 7.46154 | 1.437466 | 0.05742611 | 7.247056 | [16 empty] | 7.369165 | 1.579085 | 0.0601328 | 6.73014 | [60 empty] | 31.98734 | 4.795707 | 0.2528531 | 25.28531
2413 | Area 1 | Site 3 | CaO/CaCO3 |  | 3664584.2 | 2.034864 | 1717.067 | 142.03125 | 2160.068 | 3493.999 | 14073.34 | 10033.96 | 2.186301 | 6.916399 | 0.9223658 | 27660 |  |  |  |  | 52.29566 | 1.24957 | 0.1396047 | 41.48602 | [12 empty] | 2.342956 | 0.280644 | 0.01507843 | 2.099376 | 5.470756 | 0.3426463 | 0.04288992 | 5.412619 | [16 empty] | 11.14537 | 0.5007301 | 0.09696526 | 10.85248 | [60 empty] | 28.74525 | 1.273498 | 0.2390827 | 23.90827
2430 | Area 1 | Site 3 | SiO2 |  | 2066522.5 | 1.386524 | 1392.922 | 37.96875 | 1622.091 | 1931.32 | 14527.08 | 5367.027 | 1.10922 | 6.975282 | 1.019955 | 21599 |  |  |  |  | 52.83524 | 1.160282 | 0.2137574 | 63.52182 | [16 empty] | 20.90179 | 0.6294158 | 0.2053293 | 25.91213 | [16 empty] | 1.787058 | 0.2547658 | 0.01885934 | 2.110762 | [28 empty] | 2.045986 | 0.4533111 | 0.0186383 | 2.081314 | [28 empty] | 22.42992 | 1.223166 | 0.2022144 | 20.22144
2427 | Area 1 | Site 3 | CaO/CaCO3 |  | 505231.7 | 1.337872 | 749.9405 | 161.71875 | 802.048 | 1003.324 | 13414.52 | 2652.1 | 1.107846 | 7.020685 | 0.9466241 | 3654 |  |  |  |  | 48.75793 | 3.322167 | 0.1268851 | 37.70618 | [16 empty] | 2.473825 | 0.7030763 | 0.01985011 | 2.505043 | [16 empty] | 9.820513 | 1.315149 | 0.08235516 | 9.217294 | [60 empty] | 38.94773 | 3.324057 | 0.3338888 | 33.38888
2415 | Area 1 | Site 3 | CaO/CaCO3 |  | 797192.3 | 1.622955 | 845.5959 | 142.03125 | 1007.48 | 1372.364 | 13116.3 | 3608.853 | 1.300066 | 6.977554 | 1.010733 | 5546 |  |  |  |  | 51.616 | 2.750495 | 0.1316913 | 39.1344 | [36 empty] | 13.59139 | 1.231091 | 0.1191468 | 13.33506 | [60 empty] | 34.79261 | 2.74455 | 0.3108831 | 31.08831
2440 | Area 1 | Site 3 | CaO/CaCO3 |  | 614073.4 | 1.171675 | 861.3522 | 120.9375 | 884.2299 | 1009.225 | 11864.38 | 2896.724 | 1.087387 | 7.008628 | 0.9211133 | 4175 |  |  |  |  | 48.76654 | 3.404003 | 0.1064904 | 31.64552 | [36 empty] | 12.58971 | 1.487159 | 0.0940937 | 10.53109 | [60 empty] | 38.64375 | 3.403448 | 0.2988059 | 29.88059
2438 | Area 1 | Site 3 | CaO/CaCO3 |  | 406685.7 | 1.318776 | 650.252 | 144.84375 | 719.589 | 857.537 | 11512.86 | 2309.804 | 1.043955 | 7.108098 | 1.003544 | 3366 |  |  |  |  | 53.77896 | 3.162627 | 0.1520258 | 45.17719 | [16 empty] | 2.883064 | 0.6248812 | 0.02710453 | 3.420535 | [16 empty] | 17.0521 | 1.553398 | 0.1792445 | 20.06128 | [60 empty] | 26.28587 | 3.109928 | 0.2675756 | 26.75756
2442 | Area 1 | Site 3 | SiO2 |  | 683202.6 | 1.247625 | 900.673 | 171.5625 | 932.6739 | 1123.702 | 12396.9 | 3133.596 | 1.143738 | 7.0203 | 0.9385159 | 4846 |  |  |  |  | 44.24694 | 3.544779 | 0.09603835 | 28.53951 | [16 empty] | 8.080603 | 1.136469 | 0.05285987 | 6.670805 | [16 empty] | 5.28873 | 1.034442 | 0.03474132 | 3.888293 | [60 empty] | 42.38373 | 3.63544 | 0.2799793 | 27.99793
2443 | Area 1 | Site 3 | Si+Al |  | 1373024.0 | 1.443346 | 1220.106 | 80.15625 | 1322.191 | 1761.036 | 13835.77 | 4938.022 | 1.413247 | 7.00443 | 0.9720989 | 9246 |  |  |  |  | 53.82953 | 1.853028 | 0.1919341 | 57.03664 | [12 empty] | 1.944333 | 0.3915617 | 0.01460013 | 2.032781 | 14.80009 | 0.829849 | 0.1337687 | 16.88133 | [16 empty] | 4.607363 | 0.5446468 | 0.04511603 | 5.049444 | [60 empty] | 24.81869 | 1.957102 | 0.2179278 | 21.79278
2444 | Area 1 | Site 3 | Si+Al |  | 366973.2 | 1.61351 | 558.6922 | 74.53125 | 683.5531 | 901.4554 | 11297.24 | 2309.804 | 1.156928 | 6.956588 | 0.920984 | 2079 |  |  |  |  | 52.98147 | 4.967397 | 0.1491441 | 44.32083 | [12 empty] | 4.295818 | 1.350304 | 0.02329563 | 3.243459 | 18.87207 | 2.495863 | 0.1183528 | 14.93588 | [80 empty] | 23.85065 | 5.556288 | 0.1410402 | 14.10402
2446 | Area 1 | Site 3 | Fe |  | 450075.4 | 1.746278 | 591.3265 | 104.0625 | 757.0031 | 1032.621 | 16893.43 | 2564.321 | 1.162652 | 6.964515 | 1.019555 | 4085 |  |  |  |  | 40.49731 | 2.762912 | 0.1659245 | 49.30742 | [36 empty] | 2.392723 | 0.684904 | 0.02300777 | 2.575059 | [12 empty] | 32.78563 | 2.425917 | 0.3284268 | 32.84268 | [44 empty] | 24.32433 | 3.073703 | 0.2080192 | 20.80192
2420 | Area 1 | Site 3 | CaO/CaCO3 |  | 1642186.7 | 1.500047 | 1280.565 | 137.8125 | 1445.993 | 1920.909 | 13064.33 | 5642.842 | 1.542991 | 7.101902 | 0.8996839 | 10706 |  |  |  |  | 43.79212 | 2.117159 | 0.09310066 | 27.66652 | [12 empty] | 2.247486 | 0.4789891 | 0.01342296 | 1.868884 | 4.717036 | 0.5580463 | 0.03451188 | 4.355328 | [16 empty] | 14.19587 | 0.9656318 | 0.1118805 | 12.52181 | [60 empty] | 35.04749 | 2.162431 | 0.2718844 | 27.18844
2447 | Area 1 | Site 3 | CaO/CaCO3 |  | 7187232.8 | 1.491066 | 2814.747 | 28.125 | 3025.073 | 4196.974 | 11626.03 | 15926.59 | 2.808498 | 7.059459 | 0.9796839 | 51209 |  |  |  |  | 43.71602 | 1.020556 | 0.0984443 | 29.25448 |  |  |  |  | 1.089765 | 0.3208423 | 0.003491093 | 0.8272124 | 0.8459134 | 0.2291311 | 0.003790862 | 0.5715908 | 3.751795 | 0.2584917 | 0.02085161 | 2.903177 | 5.445785 | 0.2778547 | 0.03643519 | 4.598045 | [16 empty] | 8.45811 | 0.3702151 | 0.06148496 | 6.881475 | [60 empty] | 36.6926 | 1.060318 | 0.2605212 | 26.05212
2421 | Area 1 | Site 3 | CaO/CaCO3 |  | 270633.5 | 1.307048 | 558.267 | 42.1875 | 587.0105 | 729.6818 | 10938.85 | 2003.868 | 1.18072 | 6.982263 | 0.9548386 | 2072 |  |  |  |  | 49.97996 | 4.422943 | 0.1317914 | 39.16415 | [16 empty] | 3.498434 | 1.077816 | 0.02990651 | 3.77414 | [16 empty] | 13.30519 | 1.97383 | 0.1220701 | 13.66224 | [60 empty] | 33.21642 | 4.289754 | 0.3027286 | 30.27286
2451 | Area 1 | Site 3 | Si+Al |  | 1270801.0 | 1.237517 | 1193.217 | 7.03125 | 1272.02 | 1476.627 | 13148.44 | 4141.768 | 1.074197 | 6.949336 | 0.9465073 | 11918 |  |  |  |  | 52.08396 | 1.596759 | 0.1942365 | 57.72084 |  |  |  |  | 1.530886 | 0.4636241 | 0.00686262 | 1.626094 |  |  |  |  | 1.381363 | 0.3343174 | 0.01082699 | 1.507445 | 15.35364 | 0.7116906 | 0.1461851 | 18.44825 | [16 empty] | 4.43709 | 0.4580447 | 0.04566155 | 5.1105 | [60 empty] | 25.21306 | 1.667427 | 0.2321321 | 23.21321
2452 | Area 1 | Site 3 | CaO/CaCO3 |  | 1008992.5 | 1.452245 | 994.6059 | 140.625 | 1133.441 | 1444.411 | 11964.85 | 3701.8 | 1.080757 | 7.059991 | 0.9208633 | 8639 |  |  |  |  | 47.03394 | 2.118139 | 0.121911 | 36.22801 | [12 empty] | 2.740035 | 0.4592596 | 0.02004413 | 2.790751 | 6.259948 | 0.595143 | 0.0554234 | 6.994318 | [16 empty] | 15.95822 | 0.9859357 | 0.1576447 | 17.64379 | [60 empty] | 28.00785 | 2.062506 | 0.2618392 | 26.18392
2453 | Area 1 | Site 3 | CaO/CaCO3 |  | 1347284.4 | 1.650445 | 1106.854 | 174.375 | 1309.739 | 1826.802 | 12122.91 | 5437.162 | 1.746125 | 6.951838 | 0.9146955 | 9707 |  |  |  |  | 45.19056 | 2.347711 | 0.09908816 | 29.44581 | [12 empty] | 1.683824 | 0.5112657 | 0.009232808 | 1.285487 | 2.546712 | 0.496012 | 0.01733891 | 2.188135 | [16 empty] | 8.97743 | 0.8843209 | 0.06387747 | 7.149249 | [60 empty] | 41.60147 | 2.359649 | 0.3033949 | 30.33949
2449 | Area 1 | Site 3 | SiO2 |  | 513321.2 | 1.67478 | 661.4913 | 68.90625 | 808.4435 | 1107.852 | 10604.09 | 3384.458 | 1.775739 | 6.99576 | 0.8993453 | 4415 |  |  |  |  | 52.62309 | 2.593112 | 0.2116268 | 62.88867 | [16 empty] | 19.84514 | 1.360937 | 0.1912375 | 24.13377 | [80 empty] | 27.53176 | 2.774771 | 0.2428436 | 24.28436
2456 | Area 1 | Site 3 | CaO/CaCO3 |  | 3231423.4 | 1.951372 | 1627.115 | 11.25 | 2028.392 | 3175.105 | 15720.77 | 8168.219 | 1.643051 | 7.102819 | 0.9328494 | 26759 |  |  |  |  | 51.63066 | 1.233713 | 0.1555917 | 46.23683 |  |  |  |  | 1.03169 | 0.3004398 | 0.004722793 | 1.119063 |  |  |  |  | 2.429106 | 0.2339012 | 0.02028764 | 2.824655 | 2.092873 | 0.2028859 | 0.02136241 | 2.695891 | [16 empty] | 17.16006 | 0.5677394 | 0.2033733 | 22.7618 | [36 empty] | 3.716756 | 0.9574913 | 0.03450322 | 3.450322 | [20 empty] | 21.93885 | 1.134886 | 0.2487831 | 24.87831
2459 | Area 1 | Site 3 | Si+Al |  | 3612369.5 | 1.882807 | 1752.107 | 26.71875 | 2144.624 | 3298.879 | 13143.8 | 8597.224 | 1.628225 | 6.941363 | 0.9467836 | 27123 |  |  |  |  | 48.91072 | 1.360495 | 0.1278562 | 37.99474 | [8 empty] | 2.052746 | 0.3386451 | 0.009436631 | 1.422867 | 1.814662 | 0.3071431 | 0.01015569 | 1.41398 | 7.04551 | 0.4068683 | 0.04854874 | 6.12675 | [16 empty] | 4.647065 | 0.406501 | 0.0342986 | 3.838743 | [60 empty] | 35.5293 | 1.413785 | 0.2546748 | 25.46748
2461 | Area 1 | Site 3 | SiO2 |  | 175029.3 | 1.412607 | 406.7787 | 19.6875 | 472.0744 | 574.6185 | 12320.82 | 1528.611 | 1.062364 | 7.023471 | 1.01892 | 1278 |  |  |  |  | 43.48521 | 5.925689 | 0.1120561 | 33.29947 | [16 empty] | 4.565512 | 1.532458 | 0.03252581 | 4.10469 | [80 empty] | 51.94928 | 6.007561 | 0.3822678 | 38.22678
2460 | Area 1 | Site 3 | SiO2 |  | 536854.6 | 1.218353 | 796.9104 | 53.4375 | 826.7675 | 970.9184 | 11176.49 | 2748.702 | 1.119925 | 6.994594 | 0.8990749 | 4475 |  |  |  |  | 55.72384 | 2.671628 | 0.230927 | 68.62407 | [16 empty] | 17.76704 | 1.284444 | 0.1672498 | 21.10657 | [80 empty] | 26.50912 | 2.908263 | 0.2332006 | 23.32006
2434 | Area 1 | Site 3 | Salt |  | 625104.7 | 1.253103 | 805.3807 | 120.9375 | 892.1367 | 1009.225 | 12061.96 | 2840.136 | 1.02687 | 7.041712 | 0.9626106 | 4399 |  |  |  |  | 23.01489 | 3.358205 | 0.04319505 | 12.83618 |  |  |  |  | 11.42301 | 1.772713 | 0.03711632 | 8.794691 | [20 empty] | 10.48895 | 1.520261 | 0.05286647 | 6.049416 | [36 empty] | 5.116219 | 1.641561 | 0.02739022 | 3.058629 | [28 empty] | 49.95694 | 3.736525 | 0.3256553 | 32.56553
2437 | Area 1 | Site 3 | CaO/CaCO3 |  | 573625.5 | 1.285766 | 848.377 | 125.15625 | 854.6126 | 1090.815 | 11265.27 | 3257.735 | 1.472289 | 7.045605 | 1.02696 | 3511 |  |  |  |  | 37.03289 | 3.768535 | 0.08578697 | 25.49312 | [16 empty] | 2.440166 | 0.6723444 | 0.02186338 | 2.759113 | [16 empty] | 8.488616 | 1.289426 | 0.0760399 | 8.510482 | [36 empty] | 13.07368 | 3.552659 | 0.08879101 | 8.879101 | [20 empty] | 38.96465 | 3.862652 | 0.374457 | 37.4457
2462 | Area 1 | Site 3 | CaSO4 |  | 4700787.1 | 3.358042 | 1476.043 | 33.75 | 2446.473 | 4956.616 | 13794.26 | 11287.82 | 2.15695 | 6.965212 | 0.9215208 | 40254 |  |  |  |  | 50.33215 | 0.9853952 | 0.1466882 | 43.591 | [12 empty] | 1.873023 | 0.1890914 | 0.01430005 | 1.991002 | 0.9551416 | 0.1552531 | 0.008951439 | 1.129653 |  |  |  |  | 10.34059 | 0.4161651 | 0.08843447 | 10.26564 | [8 empty] | 12.1066 | 0.3961402 | 0.1262121 | 14.12582 | [16 empty] | 1.242489 | 0.389954 | 0.013254 | 1.3254 | [40 empty] | 23.15001 | 0.9929314 | 0.2405182 | 24.05182
2467 | Area 1 | Site 3 | CaO/CaCO3 |  | 4469866.1 | 1.850345 | 1816.945 | 19.6875 | 2385.626 | 3361.975 | 15246.43 | 8308.932 | 1.229097 | 6.928227 | 0.9716326 | 42282 |  |  |  |  | 56.85756 | 0.8373609 | 0.1764421 | 52.4329 | [8 empty] | 0.5526063 | 0.1697222 | 0.003585579 | 0.5406381 | 2.039833 | 0.1760691 | 0.01679883 | 2.338908 | 2.230891 | 0.1658206 | 0.02260333 | 2.852494 | [16 empty] | 20.7939 | 0.4661075 | 0.2598816 | 29.08628 | [20 empty] | 1.455446 | 0.4063468 | 0.01739173 | 1.739173 | [36 empty] | 16.06976 | 0.7438822 | 0.1830869 | 18.30869
2463 | Area 1 | Site 3 | CaO/CaCO3 |  | 3264517.2 | 1.630976 | 1627.115 | 158.90625 | 2038.753 | 2653.785 | 12099.06 | 7240.518 | 1.27794 | 6.993662 | 1.010723 | 28550 |  |  |  |  | 54.85989 | 0.9879719 | 0.1635323 | 48.59653 |  |  |  |  | 1.216668 | 0.2957741 | 0.005639021 | 1.336163 |  |  |  |  | 2.870379 | 0.229702 | 0.02448564 | 3.409145 | 4.484735 | 0.2480023 | 0.0461969 | 5.829952 | [16 empty] | 22.03331 | 0.5788333 | 0.2786745 | 31.18961 | [60 empty] | 14.53501 | 0.8887907 | 0.1646415 | 16.46415
2464 | Area 1 | Site 3 | CaO/CaCO3 |  | 1726759.7 | 1.330595 | 1399.686 | 105.46875 | 1482.761 | 1862.416 | 14193.75 | 5328.083 | 1.308279 | 7.118891 | 1.045354 | 13589 |  |  |  |  | 51.92637 | 1.629393 | 0.137266 | 40.79103 | [12 empty] | 1.186213 | 0.3273447 | 0.00864338 | 1.203421 | 1.483159 | 0.3009439 | 0.01345195 | 1.697608 | [16 empty] | 18.53581 | 0.8549253 | 0.1903458 | 21.30375 | [60 empty] | 26.86845 | 1.570471 | 0.2684782 | 26.84782
2472 | Area 1 | Site 3 | CaO/CaCO3 |  | 416246.2 | 1.460535 | 651.9748 | 160.3125 | 727.998 | 952.2318 | 11482.79 | 2527.961 | 1.221745 | 6.908977 | 0.9783975 | 1543 |  |  |  |  | 59.44465 | 6.671002 | 0.0854533 | 25.39397 | [36 empty] | 11.21204 | 2.710593 | 0.06912812 | 7.736908 | [32 empty] | 29.34331 | 6.581201 | 0.1812064 | 18.12064
2470 | Area 1 | Site 3 | Si+Al |  | 2734281.3 | 1.495194 | 1878.743 | 30.9375 | 1865.85 | 2809.086 | 16334.38 | 8160.911 | 1.938314 | 7.028813 | 1.019676 | 27159 |  |  |  |  | 49.31529 | 1.013276 | 0.196344 | 58.34712 |  |  |  |  | 4.90454 | 0.3863643 | 0.02406307 | 5.701732 |  |  |  |  | 6.568293 | 0.3221623 | 0.05318069 | 7.404368 | 13.12374 | 0.4398574 | 0.1212425 | 15.30055 | [16 empty] | 4.128748 | 0.2780443 | 0.04482641 | 5.017029 | [60 empty] | 21.95939 | 1.061562 | 0.2065751 | 20.65751
2471 | Area 1 | Site 3 | Si+Al |  | 1863547.3 | 1.181361 | 1667.045 | 142.03125 | 1540.371 | 1969.383 | 12662.83 | 6345.078 | 1.719189 | 6.932181 | 0.9630064 | 16321 |  |  |  |  | 46.79287 | 1.462317 | 0.1441172 | 42.827 | [12 empty] | 4.762619 | 0.3939749 | 0.03565086 | 4.963683 | 10.39269 | 0.5376509 | 0.09097183 | 11.48046 | [12 empty] | 3.771761 | 0.397183 | 0.03374529 | 3.983619 | 4.322758 | 0.4167469 | 0.04082681 | 4.569389 | [60 empty] | 29.95731 | 1.490399 | 0.2669907 | 26.69907
2475 | Area 1 | Site 3 | CaO/CaCO3 |  | 1217851.0 | 1.626616 | 982.5757 | 104.0625 | 1245.237 | 1598.274 | 13271 | 4163.067 | 1.13246 | 6.927077 | 0.9549012 | 8716 |  |  |  |  | 44.56614 | 2.374355 | 0.09242044 | 27.46438 | [12 empty] | 2.561212 | 0.5215888 | 0.01557165 | 2.168046 | [20 empty] | 18.01366 | 1.203117 | 0.1484742 | 16.61742 | [60 empty] | 34.85898 | 2.328198 | 0.2893775 | 28.93775
2476 | Area 1 | Site 3 | Si+Al |  | 2509979.1 | 1.921624 | 1286.775 | 111.09375 | 1787.681 | 2472.697 | 14888.3 | 6694.682 | 1.420954 | 7.114902 | 0.914862 | 19860 |  |  |  |  | 46.18948 | 1.36651 | 0.1452964 | 43.1774 | [12 empty] | 1.819892 | 0.2946381 | 0.01267888 | 1.765285 | 18.1444 | 0.6763376 | 0.1520161 | 19.18412 | [16 empty] | 1.460903 | 0.3089437 | 0.01254347 | 1.403882 | [60 empty] | 32.38533 | 1.452259 | 0.2534224 | 25.34224
2423 | Area 1 | Site 3 | Si+Al |  | 305933.6 | 1.63193 | 489.0172 | 9.84375 | 624.1208 | 798.0417 | 12346.48 | 2155.544 | 1.208584 | 7.115848 | 0.9946442 | 3131 |  |  |  |  | 60.76834 | 3.623176 | 0.1897628 | 56.39139 | [12 empty] | 4.311867 | 1.014181 | 0.02470499 | 3.439685 | 4.656419 | 0.9865821 | 0.0316379 | 3.992637 | [16 empty] | 4.602639 | 1.054234 | 0.03591706 | 4.019884 | [60 empty] | 25.66073 | 3.713167 | 0.1884691 | 18.84691
2481 | Area 1 | Site 3 | SiO2 |  | 738358.9 | 1.443722 | 857.4347 | 61.875 | 969.5916 | 1237.897 | 12142.87 | 3523.657 | 1.338166 | 7.017246 | 0.954545 | 4202 |  |  |  |  | 41.48134 | 3.481654 | 0.09707484 | 28.84752 | [16 empty] | 9.933639 | 1.233418 | 0.06596592 | 8.324762 | [80 empty] | 48.58502 | 3.622947 | 0.3183715 | 31.83715
2478 | Area 1 | Site 3 | Si+Al |  | 561123.4 | 2.421107 | 595.2923 | 168.75 | 845.2482 | 1441.266 | 11353.47 | 3638.974 | 1.877974 | 6.930486 | 1.026546 | 4794 |  |  |  |  | 50.57831 | 2.700986 | 0.1751134 | 52.03806 |  |  |  |  | 3.321779 | 0.9316502 | 0.01368259 | 3.242081 |  |  |  |  | 3.659868 | 0.7133247 | 0.02571831 | 3.58077 | 9.373658 | 0.9551408 | 0.07868627 | 9.930043 | [16 empty] | 4.014749 | 0.7508978 | 0.03757307 | 4.205227 | [60 empty] | 29.05164 | 2.845959 | 0.2518697 | 25.18697
2482 | Area 1 | Site 3 | Si+Al |  | 1070032.1 | 1.28587 | 1077.176 | 157.5 | 1167.222 | 1385.109 | 12164.91 | 3823.355 | 1.087133 | 7.047112 | 1.0102 | 10771 |  |  |  |  | 51.57166 | 1.607812 | 0.1787109 | 53.10712 | [12 empty] | 4.960315 | 0.4342875 | 0.04290175 | 5.973227 | 12.92464 | 0.6649399 | 0.1292087 | 16.30587 | [12 empty] | 1.815432 | 0.3366474 | 0.01982102 | 2.339864 | 9.545424 | 0.6071825 | 0.1094073 | 12.245 | [60 empty] | 19.18252 | 1.641162 | 0.1931517 | 19.31517
2489 | Area 1 | Site 3 | CaO/CaCO3 |  | 1633361.7 | 1.731773 | 1348.713 | 164.53125 | 1442.103 | 2335.664 | 12354.54 | 6624.547 | 2.138062 | 6.919498 | 1.01915 | 11553 |  |  |  |  | 45.03465 | 1.85061 | 0.1068373 | 31.74861 | [12 empty] | 1.930821 | 0.3737845 | 0.01387681 | 1.932073 | 5.842626 | 0.4985343 | 0.05142437 | 6.489649 | [16 empty] | 18.91621 | 0.9579574 | 0.184809 | 20.68406 | [60 empty] | 28.27569 | 1.816991 | 0.2630514 | 26.30514
2490 | Area 1 | Site 3 | CaO/CaCO3 |  | 500819.1 | 1.811881 | 653.413 | 19.6875 | 798.5379 | 1183.906 | 11790.38 | 2969.443 | 1.401068 | 7.077453 | 1.04473 | 2462 |  |  |  |  | 28.34018 | 5.398505 | 0.0400068 | 11.88873 | [16 empty] | 4.149037 | 1.284378 | 0.02451927 | 3.094281 | [16 empty] | 14.70366 | 2.608396 | 0.08486852 | 9.498593 | [60 empty] | 52.80712 | 5.497988 | 0.3242995 | 32.42995
2495 | Area 1 | Site 3 | CaO/CaCO3 |  | 377269.1 | 1.203328 | 677.9644 | 105.46875 | 693.0757 | 815.8138 | 13036.52 | 2279.683 | 1.096195 | 6.916927 | 0.9856873 | 2661 |  |  |  |  | 45.92559 | 4.398481 | 0.1086754 | 32.29483 | [16 empty] | 5.759493 | 1.183722 | 0.04220142 | 5.325731 | [16 empty] | 7.992811 | 1.569556 | 0.05998209 | 6.713272 | [60 empty] | 40.32211 | 4.379376 | 0.3055544 | 30.55544
2493 | Area 1 | Site 3 | CaO/CaCO3 |  | 2901221.1 | 1.864474 | 1629.04 | 109.6875 | 1921.965 | 3037.303 | 17290.18 | 8373.899 | 1.923379 | 6.99897 | 0.9149636 | 8285 |  |  |  |  | 16.40413 | 2.497292 | 0.02143333 | 6.369297 | [36 empty] | 5.411886 | 1.144116 | 0.02679154 | 2.998543 | [60 empty] | 78.18399 | 2.622217 | 0.4608502 | 46.08502
2494 | Area 1 | Site 3 | CaO/CaCO3 |  | 5972323.5 | 1.145642 | 2758.059 | 129.375 | 2757.571 | 3159.749 | 16463.37 | 9235.564 | 1.136511 | 6.962785 | 1.027448 | 56983 |  |  |  |  | 54.13307 | 0.7426823 | 0.1561421 | 46.40041 | [8 empty] | 0.453854 | 0.1343051 | 0.003090653 | 0.4660125 | 0.9208702 | 0.1291623 | 0.007960121 | 1.108291 | 1.314468 | 0.1233066 | 0.01416899 | 1.788097 |  |  |  |  | 0.8737481 | 0.1679127 | 0.009278438 | 1.077059 | [8 empty] | 24.65476 | 0.4527934 | 0.3197758 | 35.78972 | [12 empty] | 0.643371 | 0.1804719 | 0.008066273 | 0.8066273 | [44 empty] | 17.00585 | 0.6938472 | 0.2058212 | 20.58212
2498 | Area 1 | Site 3 | CaO/CaCO3 |  | 345646.1 | 2.026223 | 480.5106 | 102.65625 | 663.393 | 973.6216 | 11116.92 | 2412.645 | 1.340125 | 7.050251 | 0.9139272 | 2309 |  |  |  |  | 34.17889 | 6.164936 | 0.0530733 | 15.77168 | [36 empty] | 10.42911 | 2.168037 | 0.05863255 | 6.56223 | [60 empty] | 55.392 | 5.982322 | 0.3423362 | 34.23362
2499 | Area 1 | Site 3 | CaO/CaCO3 |  | 276516.9 | 1.332369 | 558.8567 | 80.15625 | 593.3568 | 744.6031 | 11295.375 | 2119.185 | 1.292427 | 7.077078 | 1.009747 | 1121 | [44 empty] | 100 | 0.001410375 | 0.1341055 | 15.00926
2491 | Area 1 | Site 3 | CaO/CaCO3 |  | 158114.7 | 1.193796 | 441.0418 | 35.15625 | 448.6846 | 526.5139 | 10833.29 | 1468.369 | 1.085146 | 6.9334 | 0.9620022 | 1176 |  |  |  |  | 46.2777 | 7.089786 | 0.09826054 | 29.19987 | [36 empty] | 7.370877 | 2.347266 | 0.04843836 | 5.421283 | [60 empty] | 46.35142 | 7.012631 | 0.3245859 | 32.45859
2503 | Area 1 | Site 3 | Si+Al |  | 259602.3 | 1.632574 | 488.5404 | 35.15625 | 574.9225 | 797.5784 | 11543.11 | 2022.583 | 1.253991 | 7.026627 | 0.9083831 | 2046 |  |  |  |  | 47.81759 | 5.170916 | 0.1260504 | 37.45811 | [12 empty] | 5.266314 | 1.467343 | 0.02843857 | 3.959513 | 10.1438 | 1.851308 | 0.06389248 | 8.063098 | [80 empty] | 36.7723 | 5.581662 | 0.2352291 | 23.52291
2506 | Area 1 | Site 3 | Fe |  | 1962093.2 | 1.72785 | 1429.501 | 8.4375 | 1580.574 | 2469.963 | 14772.16 | 6291.074 | 1.605166 | 7.033139 | 0.9140738 | 17731 |  |  |  |  | 29.26443 | 1.271701 | 0.1157148 | 34.38672 | [12 empty] | 3.625967 | 0.407717 | 0.0205937 | 2.867268 | 1.824293 | 0.3273673 | 0.01313143 | 1.657159 | [16 empty] | 1.813416 | 0.2867504 | 0.01812397 | 2.028458 | [12 empty] | 37.96184 | 1.230219 | 0.4025421 | 40.25421 | [44 empty] | 25.51006 | 1.423664 | 0.2193632 | 21.93632
2507 | Area 1 | Site 3 | CaO/CaCO3 |  | 209593.9 | 1.733792 | 410.5447 | 161.71875 | 516.5881 | 711.7992 | 11065.86 | 1907.266 | 1.381129 | 7.026119 | 0.9618884 | 786 |  |  |  |  | 80.32045 | 6.337444 | 0.08910961 | 26.48051 | [36 empty] | 19.67955 | 6.337443 | 0.07248519 | 8.112635
2509 | Area 1 | Site 3 | SiO2 |  | 736152.7 | 1.543094 | 789.4687 | 106.875 | 968.1419 | 1218.224 | 11995.08 | 3300.332 | 1.177437 | 7.010227 | 0.9201089 | 5012 |  |  |  |  | 43.16674 | 3.414478 | 0.09178149 | 27.2745 | [16 empty] | 8.597676 | 1.075917 | 0.05560184 | 7.016836 | [16 empty] | 5.006995 | 1.106433 | 0.03232152 | 3.617466 | [60 empty] | 43.22859 | 3.536409 | 0.2807442 | 28.07442
2510 | Area 1 | Site 3 | CaO/CaCO3 |  | 1228882.2 | 1.462752 | 1170.76 | 168.75 | 1250.864 | 1712.532 | 12702.37 | 4959.321 | 1.592664 | 6.97365 | 0.9702746 | 7583 |  |  |  |  | 45.08891 | 2.663255 | 0.1000475 | 29.73089 | [12 empty] | 2.076658 | 0.6010796 | 0.01126145 | 1.567936 | 4.146898 | 0.6670901 | 0.02770083 | 3.495787 | [16 empty] | 7.443749 | 0.9477008 | 0.05187054 | 5.805418 | [60 empty] | 41.24377 | 2.729165 | 0.2912667 | 29.12667
2511 | Area 1 | Site 3 | Fe |  | 881765.3 | 2.420433 | 738.8699 | 40.78125 | 1059.575 | 1788.385 | 11840.35 | 4595.726 | 1.906099 | 7.117801 | 0.9947515 | 10508 |  |  |  |  | 55.11143 | 1.570714 | 0.2701187 | 80.27059 | [8 empty] | 5.71425 | 0.5474683 | 0.03525969 | 5.3165 | 6.342172 | 0.532054 | 0.04559322 | 6.34796 | 7.554484 | 0.5585257 | 0.06371034 | 8.040112 | [16 empty] | 2.428607 | 0.386906 | 0.0270377 | 3.026094 | [12 empty] | 7.624383 | 0.7783425 | 0.085563 | 8.5563 | [44 empty] | 15.22468 | 1.597936 | 0.1423809 | 14.23809
2512 | Area 1 | Site 3 | Salt |  | 366973.2 | 1.823736 | 558.755 | 154.6875 | 683.5531 | 1019.022 | 10821.92 | 2579.381 | 1.442736 | 6.957741 | 0.9852814 | 1978 |  |  |  |  | 20.89559 | 4.940484 | 0.03588239 | 10.66309 |  |  |  |  | 16.89882 | 2.99124 | 0.05318778 | 12.60282 | [20 empty] | 16.87822 | 3.014214 | 0.08273484 | 9.4672 | [68 empty] | 45.32738 | 5.798269 | 0.2851561 | 28.51561
2516 | Area 1 | Site 3 | CaO/CaCO3 |  | 264014.8 | 1.519039 | 515.253 | 165.9375 | 579.788 | 782.6892 | 11001.95 | 1979.985 | 1.181642 | 7.054072 | 0.9943043 | 1704 |  |  |  |  | 51.64956 | 6.175341 | 0.1059161 | 31.47486 | [36 empty] | 7.336193 | 2.250503 | 0.04440934 | 4.97035 | [60 empty] | 41.01424 | 6.277387 | 0.2594779 | 25.94779
2525 | Area 1 | Site 3 | CaO/CaCO3 |  | 1083269.6 | 1.365549 | 1087.16 | 9.84375 | 1174.42 | 1484.57 | 13364.27 | 4026.451 | 1.190964 | 7.075494 | 0.9070229 | 4462 |  |  |  |  | 37.50449 | 3.855295 | 0.06224882 | 18.49834 | [16 empty] | 4.157999 | 0.9913094 | 0.02441737 | 3.081422 | [16 empty] | 9.901189 | 1.616177 | 0.05775447 | 6.463954 | [60 empty] | 48.43633 | 3.965324 | 0.2963218 | 29.63218
2518 | Area 1 | Site 3 | CaO/CaCO3 |  | 1952532.8 | 1.408737 | 1383.047 | 98.4375 | 1576.719 | 1948.35 | 15042.01 | 5195.122 | 1.099976 | 6.960507 | 0.9858763 | 15050 |  |  |  |  | 51.4625 | 1.620169 | 0.1303269 | 38.72895 | [12 empty] | 1.133668 | 0.314926 | 0.008066609 | 1.123117 | 2.837083 | 0.3375997 | 0.02507902 | 3.16492 | [16 empty] | 19.02071 | 0.8413609 | 0.1906689 | 21.33991 | [60 empty] | 25.54604 | 1.565823 | 0.2459551 | 24.59551
2528 | Area 1 | Site 3 | CaO/CaCO3 |  | 289019 | 1.668287 | 520.387 | 127.96875 | 606.6221 | 868.155 | 10964.89 | 2219.441 | 1.356285 | 7.075799 | 1.003267 | 1887 |  |  |  |  | 45.45584 | 5.324384 | 0.09173367 | 27.26029 | [36 empty] | 12.82573 | 2.391684 | 0.09110858 | 10.19699 | [60 empty] | 41.71843 | 5.393206 | 0.3101036 | 31.01036
2527 | Area 1 | Site 3 | CaO/CaCO3 |  | 2356276.9 | 1.660091 | 1506.546 | 99.84375 | 1732.081 | 2501.003 | 14496.95 | 6593.356 | 1.468172 | 6.997201 | 0.9468562 | 13955 |  |  |  |  | 44.41322 | 1.958196 | 0.08998068 | 26.73936 | [36 empty] | 11.809 | 0.8266531 | 0.08293889 | 9.282626 | [60 empty] | 43.77778 | 1.981076 | 0.3242548 | 32.42548
2529 | Area 1 | Site 3 | CaO/CaCO3 |  | 2330537.3 | 1.312331 | 1553.234 | 85.78125 | 1722.595 | 2038.357 | 13751.76 | 5825.71 | 1.158862 | 7.114357 | 0.9948621 | 22165 |  |  |  |  | 55.417 | 1.52424 | 0.1410868 | 41.92646 |  |  |  |  | 1.571766 | 0.4897189 | 0.004397413 | 1.041964 |  |  |  |  | 2.681111 | 0.3781494 | 0.01331313 | 1.853591 | 3.921792 | 0.3815954 | 0.02374522 | 2.996597 | [16 empty] | 4.672333 | 0.4496214 | 0.03132018 | 3.505394 | [60 empty] | 31.736 | 1.553521 | 0.2068896 | 20.68896
2534 | Area 1 | Site 3 | SiO2 |  | 453017 | 1.96343 | 639.8223 | 14.0625 | 759.473 | 1256.246 | 11754.64 | 2988.158 | 1.568493 | 7.090606 | 1.003094 | 2908 |  |  |  |  | 46.22769 | 4.079174 | 0.1185404 | 35.22639 | [16 empty] | 8.508681 | 1.384327 | 0.05779671 | 7.293825 | [80 empty] | 45.26364 | 4.163164 | 0.3081759 | 30.81759
2538 | Area 1 | Site 3 | CaO/CaCO3 |  | 358148.2 | 1.405713 | 632.7991 | 127.96875 | 675.284 | 889.5338 | 12025.78 | 2497.84 | 1.386298 | 6.946268 | 1.025831 | 2886 |  |  |  |  | 47.77577 | 4.10176 | 0.1116366 | 33.1748 | [36 empty] | 11.72774 | 1.747598 | 0.09259586 | 10.36345 | [60 empty] | 40.49649 | 4.017675 | 0.3331633 | 33.31633
2537 | Area 1 | Site 3 | CaO/CaCO3 |  | 1230353.1 | 2.158658 | 1008.543 | 39.375 | 1251.613 | 2177.099 | 13456.18 | 5830.878 | 2.199015 | 7.103914 | 0.907086 | 7564 |  |  |  |  | 37.28589 | 2.844212 | 0.06946141 | 20.6417 | [16 empty] | 3.75864 | 0.7104385 | 0.02263738 | 2.85679 | [16 empty] | 4.106027 | 0.936356 | 0.0238583 | 2.670251 | [60 empty] | 54.84945 | 2.893199 | 0.3431372 | 34.31372
2540 | Area 1 | Site 3 | CaO/CaCO3 |  | 953100.8 | 1.35217 | 1196.626 | 39.375 | 1101.601 | 1618.041 | 11707.96 | 5454.806 | 2.484334 | 6.938868 | 0.9461072 | 6171 |  |  |  |  | 45.71432 | 2.881996 | 0.1001424 | 29.7591 | [16 empty] | 4.848638 | 0.6886306 | 0.03525711 | 4.449374 | [16 empty] | 11.73177 | 1.157165 | 0.08895925 | 9.956434 | [60 empty] | 37.70527 | 2.85078 | 0.2870018 | 28.70018
2520 | Area 1 | Site 3 | SiO2 |  | 279458.6 | 2.709725 | 352.5415 | 7.03125 | 596.5046 | 955.2906 | 13455.79 | 2224.609 | 1.409224 | 7.098634 | 0.9192114 | 1717 |  |  |  |  | 36.27587 | 6.461783 | 0.06162285 | 18.31233 | [16 empty] | 5.978271 | 1.993229 | 0.03105267 | 3.918782 | [80 empty] | 57.74587 | 6.558411 | 0.3046157 | 30.46157
2545 | Area 1 | Site 3 | CaO/CaCO3 |  | 1108273.8 | 1.278176 | 1294.155 | 80.15625 | 1187.896 | 1654.158 | 12126.87 | 5088.628 | 1.859278 | 7.009299 | 0.9944957 | 8130 |  |  |  |  | 49.13354 | 2.204571 | 0.1325793 | 39.39831 | [12 empty] | 1.944697 | 0.5068806 | 0.01301193 | 1.811656 | 3.748003 | 0.5702951 | 0.03087147 | 3.895916 | [16 empty] | 10.88097 | 0.8918336 | 0.09693588 | 10.84919 | [60 empty] | 34.29279 | 2.226385 | 0.3020456 | 30.20456
2544 | Area 1 | Site 3 | CaO/CaCO3 |  | 912652.8 | 1.223744 | 1051.123 | 35.15625 | 1077.973 | 1286.305 | 11837.72 | 3741.814 | 1.220812 | 7.009835 | 0.9852751 | 6401 |  |  |  |  | 43.96325 | 2.888501 | 0.09742882 | 28.95271 | [12 empty] | 2.141542 | 0.6500157 | 0.01167606 | 1.625662 | 3.277194 | 0.7171831 | 0.02204606 | 2.782167 | [16 empty] | 7.167216 | 1.007681 | 0.04995326 | 5.590833 | [60 empty] | 43.45081 | 2.920177 | 0.3108346 | 31.08346
2541 | Area 1 | Site 3 | CaO/CaCO3 |  | 8263148.3 | 1.324866 | 3196.336 | 2.8125 | 3243.604 | 4234.717 | 14021.43 | 15580.2 | 2.33771 | 7.107945 | 1.018812 | 42030 |  |  |  |  | 24.92969 | 1.461373 | 0.031967 | 9.499563 | [12 empty] | 2.072594 | 0.3673352 | 0.007503148 | 1.044666 | [20 empty] | 1.877697 | 0.4538279 | 0.007976336 | 0.8927218 | [60 empty] | 71.12002 | 1.499338 | 0.3482425 | 34.82425
2548 | Area 1 | Site 3 | CaO/CaCO3 |  | 961190.4 | 1.402315 | 980.3296 | 22.5 | 1106.266 | 1374.731 | 12026.77 | 3642.628 | 1.098526 | 6.925469 | 1.025872 | 8944 |  |  |  |  | 50.57739 | 2.009222 | 0.168926 | 50.19938 | [12 empty] | 1.808551 | 0.3616258 | 0.01633249 | 2.273979 | 5.748435 | 0.4815793 | 0.06352796 | 8.017097 | [16 empty] | 12.68163 | 0.7886943 | 0.1559275 | 17.45161 | [36 empty] | 5.913871 | 1.634833 | 0.05653145 | 5.653145 | [20 empty] | 23.27013 | 1.88207 | 0.2738225 | 27.38225
2549 | Area 1 | Site 3 | Si+Al |  | 2047401.6 | 1.379026 | 1604.826 | 16.875 | 1614.569 | 2213.098 | 13937.3 | 6010.091 | 1.403942 | 7.009987 | 1.009709 | 15932 |  |  |  |  | 50.61624 | 1.53396 | 0.1549758 | 46.05381 | [12 empty] | 1.428511 | 0.3176753 | 0.009783885 | 1.362214 | 9.646803 | 0.5404401 | 0.08102039 | 10.2246 | [16 empty] | 5.887851 | 0.5037716 | 0.05241822 | 5.866714 | [60 empty] | 32.42059 | 1.58781 | 0.2752471 | 27.52471
2552 | Area 1 | Site 3 | Si+Al |  | 437573.3 | 1.42262 | 655.91 | 35.15625 | 746.4152 | 933.1106 | 11033.06 | 2630.801 | 1.25868 | 6.999563 | 0.9939054 | 4040 |  |  |  |  | 50.2761 | 2.56803 | 0.1896793 | 56.36659 | [12 empty] | 5.12246 | 0.7289585 | 0.04526691 | 6.302528 | 11.57001 | 0.9999633 | 0.1183917 | 14.94079 | [12 empty] | 4.5495 | 0.7289134 | 0.04905524 | 5.790953 | 3.924551 | 0.6729923 | 0.04432021 | 4.960374 | [60 empty] | 24.55738 | 2.533847 | 0.2547535 | 25.47535
2547 | Area 1 | Site 3 | CaO/CaCO3 |  | 3669732.1 | 1.472214 | 1779.851 | 7.03125 | 2161.585 | 2620.32 | 16026.12 | 7404.67 | 1.18896 | 7.013048 | 0.9199986 | 32937 |  |  |  |  | 54.88083 | 0.9940991 | 0.1543277 | 45.86123 | [12 empty] | 1.392595 | 0.1932475 | 0.01084041 | 1.509315 | 1.347993 | 0.1758575 | 0.01300515 | 1.641223 | [16 empty] | 20.39359 | 0.5513909 | 0.2298303 | 25.7229 | [60 empty] | 21.98499 | 0.9396823 | 0.2360004 | 23.60004
2557 | Area 1 | Site 3 | CaO/CaCO3 |  | 497877.5 | 1.221202 | 759.5767 | 142.03125 | 796.1892 | 927.5968 | 12733.5 | 2615.741 | 1.093596 | 7.098681 | 0.9937332 | 2918 |  |  |  |  | 44.19512 | 3.788934 | 0.1042766 | 30.98765 | [16 empty] | 4.619302 | 1.034436 | 0.03466849 | 4.375092 | [16 empty] | 8.295742 | 1.448954 | 0.06328401 | 7.082827 | [60 empty] | 42.88983 | 3.845447 | 0.3356018 | 33.56018
2559 | Area 1 | Site 3 | CaO/CaCO3 |  | 491994.1 | 1.94378 | 619.2311 | 157.5 | 791.471 | 1203.649 | 11150.52 | 2975.681 | 1.432198 | 6.906371 | 1.016935 | 3634 |  |  |  |  | 50.57366 | 3.86405 | 0.1098916 | 32.65624 | [36 empty] | 11.13621 | 1.570893 | 0.07899422 | 8.841135 | [60 empty] | 38.29013 | 3.882988 | 0.2807326 | 28.07326
2560 | Area 1 | Site 3 | CaO/CaCO3 |  | 3058600.4 | 2.375563 | 1446.244 | 101.25 | 1973.406 | 3435.645 | 12171.01 | 10410.47 | 2.819735 | 6.930894 | 0.9863021 | 25305 |  |  |  |  | 51.86487 | 1.191382 | 0.1504752 | 44.71638 | [12 empty] | 3.047289 | 0.2793768 | 0.02294885 | 3.195176 | 6.500825 | 0.3356949 | 0.05888056 | 7.430605 | [16 empty] | 14.32084 | 0.5369367 | 0.1479031 | 16.55351 | [60 empty] | 24.26617 | 1.207051 | 0.23289 | 23.289
2562 | Area 1 | Site 3 | SiO2 |  | 223566.8 | 2.182109 | 375.7069 | 146.25 | 533.5299 | 819.8335 | 12012.65 | 1949.864 | 1.353292 | 7.025769 | 1.008722 | 1818 |  |  |  |  | 38.78422 | 4.741654 | 0.1047573 | 31.13051 | [16 empty] | 12.59876 | 1.857435 | 0.1002227 | 12.6479 | [80 empty] | 48.61702 | 4.797269 | 0.3725937 | 37.25937
2563 | Area 1 | Site 3 | SiO2 |  | 274310.6 | 1.262757 | 586.1722 | 8.4375 | 590.9849 | 740.1931 | 11532.31 | 2082.825 | 1.2585 | 6.969292 | 1.025301 | 2073 |  |  |  |  | 54.95279 | 3.979159 | 0.2043204 | 60.71746 | [16 empty] | 19.81812 | 2.019394 | 0.1844455 | 23.27664 | [16 empty] | 3.412032 | 1.016524 | 0.0336378 | 3.764786 | [60 empty] | 21.81706 | 4.287289 | 0.1868417 | 18.68417
2564 | Area 1 | Site 3 | CaO/CaCO3 |  | 3166706.7 | 1.185378 | 2078.962 | 23.90625 | 2007.978 | 2464.356 | 15156.09 | 7577.646 | 1.442949 | 7.067637 | 0.9194211 | 19444 |  |  |  |  | 35.93358 | 1.627874 | 0.07197177 | 21.38769 |  |  |  |  | 1.434281 | 0.4699538 | 0.004707582 | 1.115459 |  |  |  |  | 2.441988 | 0.3725349 | 0.01394247 | 1.941215 | 6.80083 | 0.4857344 | 0.04754039 | 5.999498 | [16 empty] | 10.96787 | 0.6767691 | 0.07955951 | 8.904403 | [60 empty] | 42.42144 | 1.672228 | 0.3070582 | 30.70582
2466 | Area 1 | Site 3 | CaO/CaCO3 |  | 3510146.6 | 1.35795 | 1860.046 | 164.53125 | 2114.062 | 2525.85 | 15965.78 | 6801.177 | 1.048656 | 7.091028 | 0.8995824 | 34719 |  |  |  |  | 18.42352 | 0.9795447 | 0.04020496 | 11.94762 |  |  |  |  | 24.81787 | 0.6771041 | 0.1169751 | 27.71718 | 1.21901 | 0.2928576 | 0.005362799 | 0.8086096 | 2.209896 | 0.2597623 | 0.01237657 | 1.723195 | [12 empty] | 26.08058 | 0.6676217 | 0.189362 | 21.66836 |  |  |  |  | 1.351586 | 0.2295315 | 0.01077515 | 1.205968 | [60 empty] | 25.89754 | 1.101469 | 0.2112901 | 21.12901
2566 | Area 1 | Site 3 | CaO/CaCO3 |  | 1172990.5 | 1.468238 | 1144.819 | 18.28125 | 1222.088 | 1680.867 | 12529.05 | 4492.886 | 1.369451 | 7.006659 | 0.9378196 | 6783 |  |  |  |  | 36.36404 | 3.3703 | 0.05827222 | 17.31663 | [16 empty] | 3.766014 | 0.8282444 | 0.0200013 | 2.524122 | [16 empty] | 4.923055 | 1.147496 | 0.02522349 | 2.823045 | [60 empty] | 54.94689 | 3.435358 | 0.303135 | 30.3135
2535 | Area 1 | Site 3 | CaO/CaCO3 |  | 1738526.4 | 1.548768 | 1342.301 | 149.0625 | 1487.804 | 2078.913 | 12820.6 | 5400.802 | 1.335136 | 6.915281 | 0.9134716 | 14106 |  |  |  |  | 18.90471 | 1.674831 | 0.03843544 | 11.42178 |  |  |  |  | 22.37026 | 1.052939 | 0.09735591 | 23.06843 |  |  |  |  | 1.329247 | 0.3808179 | 0.007291986 | 1.015266 | 1.301929 | 0.3477804 | 0.009026629 | 1.139142 | [8 empty] | 26.01647 | 1.084866 | 0.1772487 | 20.28225 |  |  |  |  | 1.475383 | 0.4035801 | 0.01108572 | 1.240728 | [60 empty] | 28.602 | 1.774769 | 0.2236151 | 22.36151
2575 | Area 1 | Site 3 | CaO/CaCO3 |  | 764833.9 | 1.377094 | 1078.046 | 80.15625 | 986.8216 | 1484.57 | 11890.04 | 4801.406 | 2.398611 | 7.008771 | 0.9317166 | 5246 |  |  |  |  | 40.65262 | 3.261894 | 0.08407257 | 24.98366 | [16 empty] | 4.763573 | 0.8522917 | 0.03171346 | 4.002173 | [16 empty] | 6.4295 | 1.091733 | 0.04241138 | 4.746735 | [60 empty] | 48.1543 | 3.302249 | 0.3320087 | 33.20087
2576 | Area 1 | Site 3 | CaO/CaCO3 |  | 1442153.2 | 1.334804 | 1251.24 | 57.65625 | 1355.067 | 1670.16 | 10971.78 | 4786.346 | 1.264116 | 6.931121 | 1.002519 | 13172 |  |  |  |  | 52.26938 | 1.554008 | 0.1481936 | 44.03836 | [12 empty] | 2.957179 | 0.3466149 | 0.02455446 | 3.418727 | 4.479272 | 0.3734973 | 0.04485859 | 5.661061 | [16 empty] | 21.07157 | 0.8649382 | 0.2503638 | 28.02103 | [60 empty] | 19.2226 | 1.450504 | 0.2096622 | 20.96622
2581 | Area 1 | Site 3 | Fe |  | 1288451.0 | 1.468658 | 1090 | 129.375 | 1280.823 | 1600.838 | 11298.62 | 4677.267 | 1.351159 | 7.01216 | 0.9317686 | 7972 |  |  |  |  | 37.15313 | 2.482914 | 0.08529263 | 25.34622 | [12 empty] | 5.497987 | 0.7808184 | 0.02927789 | 4.076371 | 5.699464 | 0.7641938 | 0.0360223 | 4.545939 | [12 empty] | 2.95005 | 0.6823734 | 0.01919131 | 2.265527 | 2.830833 | 0.6886875 | 0.0196987 | 2.204704 | [12 empty] | 7.160708 | 1.231592 | 0.05597707 | 5.597707 | [44 empty] | 38.70782 | 2.699549 | 0.2628486 | 26.28486
2580 | Area 1 | Site 3 | CaO/CaCO3 |  | 1810597.3 | 1.117217 | 1552.354 | 80.15625 | 1518.329 | 1734.316 | 13509.01 | 5276.663 | 1.223734 | 7.042672 | 0.9782303 | 9467 |  |  |  |  | 39.653 | 2.073625 | 0.08310814 | 24.69706 | [12 empty] | 2.001714 | 0.4213045 | 0.01446335 | 2.013737 | 1.731695 | 0.3676915 | 0.01544091 | 1.948611 | [16 empty] | 24.88174 | 1.257394 | 0.2464939 | 27.58791 | [60 empty] | 31.73186 | 1.957009 | 0.3099757 | 30.99757
2584 | Area 1 | Site 3 | CaSO4 |  | 1253886.4 | 1.401242 | 1163.866 | 43.59375 | 1263.526 | 1630.858 | 10938.56 | 4925.545 | 1.539716 | 6.934039 | 0.984917 | 12356 |  |  |  |  | 53.45653 | 1.641777 | 0.1699563 | 50.50554 | [12 empty] | 2.227393 | 0.3131124 | 0.01921954 | 2.675943 | 1.635344 | 0.2763307 | 0.01712534 | 2.161182 |  |  |  |  | 10.79679 | 0.7157384 | 0.1084612 | 12.59038 | [8 empty] | 14.18135 | 0.7159302 | 0.1685619 | 18.86567 | [60 empty] | 17.7026 | 1.662529 | 0.2052392 | 20.52392
2587 | Area 1 | Site 3 | CaO/CaCO3 |  | 4193349.2 | 2.495238 | 1594.732 | 104.0625 | 2310.657 | 3979.236 | 13188.19 | 10298.81 | 2.012812 | 7.089232 | 1.017414 | 30997 |  |  |  |  | 45.51087 | 1.219939 | 0.1139953 | 33.87572 |  |  |  |  | 2.095909 | 0.3848452 | 0.007576179 | 1.795171 |  |  |  |  | 2.456769 | 0.2791197 | 0.01551702 | 2.160441 | 6.34899 | 0.3454154 | 0.04892208 | 6.173864 | [12 empty] | 0.9732099 | 0.2298342 | 0.007668194 | 0.9052276 | 9.875541 | 0.465054 | 0.08279264 | 9.266258 | [60 empty] | 32.73871243 | 1.246197 | 0.2652681 | 26.52681
2588 | Area 1 | Site 3 | Si+Al |  | 2122414.2 | 1.270505 | 1590.464 | 139.21875 | 1643.88 | 2020.692 | 14966.97 | 5721.799 | 1.227511 | 7.097471 | 1.008595 | 14740 |  |  |  |  | 52.24343 | 1.389851 | 0.2039902 | 60.61932 | [12 empty] | 1.268613 | 0.2723743 | 0.01029497 | 1.433373 | 18.85222 | 0.7133226 | 0.1846049 | 23.29675 | [16 empty] | 2.506423 | 0.3730325 | 0.0259123 | 2.900138 | [60 empty] | 25.12931 | 1.483617 | 0.2291159 | 22.91159
2590 | Area 1 | Site 3 | Si+Al |  | 903092.4 | 1.357583 | 1023.177 | 127.96875 | 1072.312 | 1389.048 | 12986.69 | 3771.935 | 1.253679 | 7.041873 | 1.044509 | 5317 |  |  |  |  | 38.51965 | 2.561075 | 0.09440541 | 28.05425 | [12 empty] | 3.231649 | 0.6648647 | 0.02244395 | 3.124879 | 9.862416 | 0.9476433 | 0.08218297 | 10.37132 | [12 empty] | 2.382794 | 0.651322 | 0.0193304 | 2.281947 | 8.559481 | 1.054838 | 0.07400332 | 8.282546 | [60 empty] | 37.444 | 2.807816 | 0.3153281 | 31.53281
2579 | Area 1 | Site 3 | CaO/CaCO3 |  | 7033530.6 | 2.21628 | 2699.946 | 4.21875 | 2992.552 | 5983.836 | 12640.02 | 16175.94 | 2.960437 | 6.917331 | 0.9383109 | 35593 |  |  |  |  | 37.46569 | 1.246505 | 0.07825387 | 23.25453 |  |  |  |  | 1.386313 | 0.4284186 | 0.004091452 | 0.9694672 |  |  |  |  | 2.277378 | 0.2981948 | 0.01175477 | 1.636621 | 4.264458 | 0.3276229 | 0.02727895 | 3.442547 | [16 empty] | 5.957254 | 0.4195724 | 0.03965528 | 4.43827 | [16 empty] | 2.051182 | 0.6430555 | 0.01564912 | 1.564912 | [40 empty] | 46.59773 | 1.31891 | 0.3165986 | 31.65986
2592 | Area 1 | Site 3 | Fe |  | 1031790.4 | 1.749267 | 935.9614 | 63.28125 | 1146.175 | 1637.247 | 12452.68 | 4180.711 | 1.348028 | 6.983344 | 0.9067296 | 6001 |  |  |  |  | 38.28865 | 2.207689 | 0.1539018 | 45.73465 | [12 empty] | 5.504705 | 0.7352242 | 0.03438732 | 4.787759 | 3.76293 | 0.6095571 | 0.02859023 | 3.608028 | [16 empty] | 2.470637 | 0.5760501 | 0.02500506 | 2.798598 | [12 empty] | 25.94188 | 1.81138 | 0.2756551 | 27.56551 | [44 empty] | 24.0312 | 2.433726 | 0.2111585 | 21.11585
2542 | Area 1 | Site 3 | SiO2 |  | 175764.7 | 1.759402 | 386.2478 | 28.125 | 473.0651 | 679.5652 | 10629.03 | 1701.586 | 1.31089 | 6.925269 | 0.9682447 | 1381 |  |  |  |  | 54.96426 | 5.108225 | 0.1795388 | 53.35314 | [16 empty] | 7.220627 | 1.591761 | 0.06276784 | 7.921171 | [16 empty] | 6.524558 | 1.599532 | 0.06039585 | 6.759581 | [60 empty] | 31.29055 | 5.253987 | 0.280217 | 28.0217
2596 | Area 1 | Site 3 | CaO/CaCO3 |  | 1413472.0 | 1.378388 | 1183.7 | 68.90625 | 1341.525 | 1631.597 | 11367.64 | 4820.121 | 1.308033 | 6.974685 | 0.9779214 | 9332 |  |  |  |  | 42.38428 | 2.421092 | 0.09098576 | 27.03804 | [12 empty] | 2.013222 | 0.5618581 | 0.01082607 | 1.507318 | 4.918405 | 0.646226 | 0.03260789 | 4.115048 | [16 empty] | 6.878269 | 0.8353465 | 0.04682449 | 5.240657 | [60 empty] | 43.80583 | 2.49988 | 0.3039729 | 30.39729
2599 | Area 1 | Site 3 | CaO/CaCO3 |  | 839846.5 | 1.567529 | 875.495 | 127.96875 | 1034.082 | 1372.364 | 12718.94 | 3587.554 | 1.219515 | 6.991803 | 0.9456122 | 6066 |  |  |  |  | 46.3962 | 2.87281 | 0.11187 | 33.24415 | [12 empty] | 2.432697 | 0.6925453 | 0.01403938 | 1.954708 | 5.304329 | 0.8036809 | 0.03741758 | 4.722021 | [16 empty] | 7.064724 | 0.9656241 | 0.05250257 | 5.876154 | [60 empty] | 38.80204 | 2.97675 | 0.2873441 | 28.73441
2595 | Area 1 | Site 3 | Si+Al |  | 11541638.4 | 1.276781 | 3543.045 | 143.4375 | 3833.441 | 4523.692 | 14688.81 | 13296.86 | 1.219048 | 6.993314 | 1.017421 | 102621 |  |  |  |  | 47.23418 | 0.5136613 | 0.1742285 | 51.77511 |  |  |  |  | 3.79554 | 0.1968428 | 0.02012565 | 4.76876 |  |  |  |  | 7.029097 | 0.1620669 | 0.062874 | 8.75397 | 15.85869 | 0.2379835 | 0.1599647 | 20.18721 | [12 empty] | 0.537277 | 0.08352317 | 0.006312645 | 0.7452054 | 10.04864 | 0.1982391 | 0.1244897 | 13.93305 | [12 empty] | 0.4822868 | 0.1387179 | 0.006012925 | 0.6012925 |  |  |  |  | 1.059224 | 0.2562524 | 0.01293209 | 1.293209 | [36 empty] | 13.95506 | 0.477344 | 0.141511 | 14.1511
2607 | Area 1 | Site 3 | CaO/CaCO3 |  | 1244326.0 | 1.41197 | 1160.291 | 28.125 | 1258.7 | 1638.297 | 13552.71 | 4704.804 | 1.415595 | 6.967556 | 1.024814 | 10919 |  |  |  |  | 52.8174 | 1.772007 | 0.1480385 | 43.99227 | [12 empty] | 1.307387 | 0.3364279 | 0.009821106 | 1.367396 | 1.82248 | 0.3621554 | 0.01700122 | 2.145519 | [16 empty] | 17.48371 | 0.8809523 | 0.1848372 | 20.68722 | [60 empty] | 26.56903 | 1.706472 | 0.2723767 | 27.23767
2606 | Area 1 | Site 3 | CaO/CaCO3 |  | 8297712.9 | 1.200903 | 3631.535 | 78.75 | 3250.381 | 4361.122 | 16985.34 | 17817.73 | 3.044643 | 7.117675 | 1.009613 | 76698 |  |  |  |  | 54.64398 | 0.6465522 | 0.1391291 | 41.34469 | [12 empty] | 1.410684 | 0.1266021 | 0.01131386 | 1.575233 | 1.671742 | 0.1181634 | 0.01657034 | 2.091143 | [16 empty] | 26.96445 | 0.4266657 | 0.3255651 | 36.43766 | [60 empty] | 15.30914 | 0.571529 | 0.1702841 | 17.02841
2591 | Area 1 | Site 3 | Si+Al |  | 358148.2 | 1.233449 | 690.3263 | 143.4375 | 675.284 | 851.482 | 12217.46 | 2397.584 | 1.277247 | 6.946676 | 0.9845021 | 4998 |  |  |  |  | 49.51398 | 1.710473 | 0.2162217 | 64.25413 |  |  |  |  | 6.284554 | 0.7347172 | 0.03911015 | 9.267127 |  |  |  |  | 10.57068 | 0.7781741 | 0.1047426 | 14.58335 | 26.02935 | 1.189241 | 0.2692529 | 33.97915 | [16 empty] | 7.601433 | 0.6845729 | 0.1038793 | 11.6263
2614 | Area 1 | Site 3 | Si+Al |  | 227979.3 | 1.833158 | 406.9974 | 19.6875 | 538.7693 | 746.0905 | 11761.53 | 1864.669 | 1.213663 | 6.930078 | 1.024269 | 2185 |  |  |  |  | 61.33541 | 3.782834 | 0.1806588 | 53.68597 | [12 empty] | 3.818972 | 1.000771 | 0.02723938 | 3.792549 | 12.52896 | 1.630482 | 0.1039712 | 13.12095 | [16 empty] | 8.178818 | 1.575055 | 0.08252598 | 9.236413 | [32 empty] | 14.13786 | 3.572652 | 0.1223719 | 12.23719
2517 | Area 1 | Site 3 | CaSO4 |  | 8239614.9 | 1.636556 | 2798.295 | 163.125 | 3238.982 | 4579.566 | 17197.26 | 13882.27 | 1.861247 | 6.906066 | 0.9631587 | 50307 |  |  |  |  | 40.60017 | 1.07412 | 0.0819858 | 24.36354 | [12 empty] | 5.137024 | 0.2812333 | 0.03042806 | 4.23651 | 1.679729 | 0.207368 | 0.01179802 | 1.488886 |  |  |  |  | 1.216186 | 0.3621803 | 0.006954653 | 0.8073092 | [8 empty] | 14.71296 | 0.4791971 | 0.1136322 | 12.71786 | [60 empty] | 36.65392 | 1.119453 | 0.2829393 | 28.29393
2522 | Area 1 | Site 3 | Salt |  | 202239.7 | 1.230769 | 498.569 | 45 | 507.4442 | 613.6234 | 10816.95 | 1753.006 | 1.209179 | 6.923008 | 0.9534665 | 1658 |  |  |  |  | 27.56546 | 5.600472 | 0.05511973 | 16.37981 |  |  |  |  | 15.46617 | 2.960755 | 0.05395202 | 12.7839 |  |  |  |  | 4.615265 | 1.535892 | 0.02261201 | 3.148279 | [12 empty] | 18.68261 | 2.985242 | 0.1060664 | 12.13699 | [68 empty] | 33.67049 | 6.031627 | 0.2269506 | 22.69506
2620 | Area 1 | Site 3 | CaO/CaCO3 |  | 906769.5 | 1.374475 | 942.3057 | 160.3125 | 1074.493 | 1295.176 | 12680.26 | 3544.956 | 1.102846 | 7.096803 | 1.024297 | 7256 |  |  |  |  | 48.83246 | 2.501357 | 0.1106756 | 32.88924 | [36 empty] | 16.73247 | 1.224579 | 0.1427676 | 15.97873 | [60 empty] | 34.43507 | 2.444137 | 0.2988273 | 29.88273
2618 | Area 1 | Site 3 | Si+Al |  | 2078289.2 | 1.33348 | 1460.272 | 12.65625 | 1626.702 | 1947.243 | 12808.44 | 5331.738 | 1.088483 | 6.989028 | 1.015905 | 22611 |  |  |  |  | 55.24665 | 1.075238 | 0.2322585 | 69.01975 | [12 empty] | 1.93052 | 0.2319715 | 0.01632749 | 2.273283 | 21.17538 | 0.6004963 | 0.2127835 | 26.85283 | [16 empty] | 2.86409 | 0.2721091 | 0.0312957 | 3.502655 | [20 empty] | 0 | 0.5627257 | 0 | 0 | [36 empty] | 18.78336 | 1.136388 | 0.1731464 | 17.31464
2623 | Area 1 | Site 3 | CaO/CaCO3 |  | 1112686.3 | 1.33703 | 1087.16 | 104.0625 | 1190.259 | 1453.566 | 13158.94 | 3944.91 | 1.112991 | 7.047735 | 1.00803 | 12274 |  |  |  |  | 61.02723 | 1.328076 | 0.2066649 | 61.41417 | [12 empty] | 1.312681 | 0.2647764 | 0.01239247 | 1.725408 | 4.160565 | 0.3387248 | 0.04833383 | 6.099629 | [16 empty] | 23.3426 | 0.8504448 | 0.3374462 | 37.76742 | [60 empty] | 10.15693 | 1.114287 | 0.1301678 | 13.01678
2621 | Area 1 | Site 3 | CaO/CaCO3 |  | 519204.6 | 1.903569 | 624.381 | 26.71875 | 813.0632 | 1188.552 | 10805.18 | 2981.919 | 1.362835 | 7.029518 | 0.9771269 | 4166 |  |  |  |  | 52.5022 | 3.559842 | 0.1140572 | 33.89412 | [12 empty] | 2.916315 | 0.7994248 | 0.01779836 | 2.478072 | 3.04088 | 0.7528424 | 0.02247328 | 2.836081 | [16 empty] | 19.37873 | 1.837574 | 0.1678734 | 18.78861 | [60 empty] | 22.16188 | 3.706806 | 0.1801007 | 18.01007
2622 | Area 1 | Site 3 | CaO/CaCO3 |  | 6670969.9 | 1.688402 | 2407.731 | 163.125 | 2914.403 | 4065.218 | 15750.24 | 12851.72 | 1.970262 | 7.005211 | 0.9629595 | 53805 |  |  |  |  | 48.52704 | 0.8677941 | 0.1385342 | 41.16791 | [12 empty] | 2.270963 | 0.1868596 | 0.01565357 | 2.179452 | 5.640789 | 0.23251 | 0.04789278 | 6.043969 | [16 empty] | 12.99043 | 0.3666339 | 0.1291033 | 14.44941 | [16 empty] | 1.567744 | 0.3718725 | 0.01597635 | 1.597635 | 3.029671 | 0.4680111 | 0.03101364 | 3.101364 | [36 empty] | 25.97336 | 0.8341428 | 0.238573 | 23.8573
2626 | Area 1 | Site 3 | TiO2 |  | 464048.3 | 1.185678 | 732.2016 | 127.96875 | 768.6642 | 868.155 | 12178.54 | 2494.186 | 1.066804 | 7.00837 | 0.9842998 | 3092 |  |  |  |  | 41.2717 | 4.650172 | 0.09069903 | 26.95283 | [16 empty] | 2.656424 | 0.8584511 | 0.02008293 | 2.534424 | [16 empty] | 6.244601 | 1.219795 | 0.04831246 | 5.407193 | 4.79646 | 1.364126 | 0.03704639 | 3.704639 | [56 empty] | 45.03081 | 4.320985 | 0.361815 | 36.1815
2429 | Area 1 | Site 3 | Si+Ca+Fe Mixture |  | 4485309.8 | 1.104427 | 2393.885 | 99.84375 | 2389.743 | 2643.872 | 15405 | 8588.402 | 1.308647 | 7.04477 | 1.036914 | 40113 |  |  |  |  | 50.39035 | 0.9158618 | 0.1975061 | 58.69245 | [8 empty] | 1.025915 | 0.182424 | 0.006777158 | 1.021868 | 3.765075 | 0.2214101 | 0.03050754 | 4.247576 | 13.37467 | 0.372397 | 0.1277763 | 16.1251 |  |  |  |  | 3.106767 | 0.3056532 | 0.02472784 | 2.870455 |  |  |  |  | 0.7157501 | 0.1551555 | 0.007045556 | 0.8317254 | 2.119837 | 0.1979603 | 0.02234913 | 2.501343 | [12 empty] | 1.431156 | 0.276635 | 0.01599558 | 1.599558 | [44 empty] | 24.07048 | 1.004715 | 0.2289158 | 22.89158
2627 | Area 1 | Site 3 | Si+Al |  | 1405382.4 | 1.417413 | 1301.146 | 70.3125 | 1337.68 | 1844.261 | 13430.56 | 5243.958 | 1.557091 | 7.017286 | 1.015941 | 11828 |  |  |  |  | 50.56666 | 1.680983 | 0.1644563 | 48.87112 | [12 empty] | 1.763131 | 0.3538176 | 0.01311181 | 1.825563 | 12.32583 | 0.666595 | 0.1112524 | 14.03983 | [16 empty] | 6.530461 | 0.5642122 | 0.06313421 | 7.066061 | [60 empty] | 28.81393 | 1.731081 | 0.2576054 | 25.76054
2632 | Area 1 | Site 3 | TiO2 |  | 524352.5 | 1.385542 | 775.5144 | 80.15625 | 817.084 | 1074.508 | 11133.34 | 2924.261 | 1.297774 | 6.995918 | 0.97704 | 4487 |  |  |  |  | 49.27386 | 3.701134 | 0.1130649 | 33.59923 | [36 empty] | 2.703611 | 0.7137642 | 0.02582455 | 2.890316 | 17.46271 | 1.800784 | 0.1617713 | 16.17713 | [56 empty] | 30.55982 | 3.194003 | 0.2853427 | 28.53427
2631 | Area 1 | Site 3 | Si+Al |  | 1648070.1 | 1.827627 | 1164.655 | 123.75 | 1448.581 | 2128.554 | 13591.94 | 5270.425 | 1.341238 | 7.019875 | 1.036523 | 7425 |  |  |  |  | 37.28031 | 2.457463 | 0.08453022 | 25.11966 | [12 empty] | 2.406727 | 0.509308 | 0.01558441 | 2.169823 | 22.39217 | 1.365038 | 0.1717351 | 21.67261 | [16 empty] | 7.708918 | 0.9101196 | 0.06056058 | 6.778018 | [60 empty] | 30.21187 | 2.633047 | 0.2090553 | 20.90553
2633 | Area 1 | Site 3 | CaO/CaCO3 |  | 1436269.9 | 1.218014 | 1286.827 | 142.03125 | 1352.3 | 1567.374 | 12899.17 | 4422.751 | 1.083775 | 6.99377 | 0.968038 | 7034 |  |  |  |  | 39.82798 | 2.696583 | 0.07817128 | 23.22999 | [12 empty] | 2.517499 | 0.5916678 | 0.01541182 | 2.145794 | 3.598052 | 0.5965917 | 0.02695712 | 3.401932 | [16 empty] | 18.23609 | 1.373271 | 0.1477848 | 16.54026 | [60 empty] | 35.82039 | 2.672301 | 0.2877349 | 28.77349
2637 | Area 1 | Site 3 | CaO/CaCO3 |  | 2504831.2 | 1.508708 | 1529.527 | 109.6875 | 1785.847 | 2307.61 | 12493.64 | 6659.837 | 1.40909 | 6.966954 | 1.016136 | 18500 |  |  |  |  | 48.93955 | 1.557457 | 0.1216506 | 36.15063 | [12 empty] | 2.102388 | 0.3509117 | 0.01312977 | 1.828063 | 3.906786 | 0.3748427 | 0.02995777 | 3.780608 | [16 empty] | 11.41423 | 0.6329594 | 0.09506607 | 10.63992 | [60 empty] | 33.63704 | 1.594163 | 0.2758047 | 27.58047
2638 | Area 1 | Site 3 | CaO/CaCO3 |  | 319906.5 | 1.305794 | 611.1542 | 9.84375 | 638.2144 | 798.0417 | 10529.86 | 2388.762 | 1.419426 | 7.068011 | 0.9530208 | 2347 |  |  |  |  | 44.23038 | 5.013259 | 0.087877 | 26.11421 | [36 empty] | 8.165792 | 1.844333 | 0.0519833 | 5.818037 | [60 empty] | 47.60383 | 5.046985 | 0.3243092 | 32.43092
2640 | Area 1 | Site 3 | CaSO4 |  | 1943707.8 | 1.282421 | 1646.84 | 102.65625 | 1573.151 | 2111.943 | 12395.38 | 7301.83 | 2.182844 | 7.027569 | 1.02445 | 14824 |  |  |  |  | 50.46037 | 1.707795 | 0.1412454 | 41.97357 |  |  |  |  | 1.475102 | 0.4816892 | 0.005659183 | 1.34094 |  |  |  |  | 1.774355 | 0.338369 | 0.0121621 | 1.693334 | 2.65213 | 0.3525205 | 0.02244098 | 2.832005 |  |  |  |  | 2.153013 | 0.5038334 | 0.01544367 | 1.792731 | [8 empty] | 11.55454 | 0.6746712 | 0.1080788 | 12.09632 | [60 empty] | 29.93048 | 1.745142 | 0.2752848 | 27.52848
2644 | Area 1 | Site 3 | CaO/CaCO3 |  | 916329.9 | 2.869451 | 808.1124 | 168.75 | 1080.142 | 2318.839 | 11487.88 | 6212.117 | 3.351332 | 6.920698 | 0.9448172 | 5855 |  |  |  |  | 46.55387 | 3.176272 | 0.09338908 | 27.75223 | [36 empty] | 7.56029 | 1.176555 | 0.04703331 | 5.264029 | [60 empty] | 45.88584 | 3.234882 | 0.303664 | 30.3664
2647 | Area 1 | Site 3 | Fe |  | 808223.6 | 1.93226 | 740.9967 | 115.3125 | 1014.427 | 1431.798 | 12613.51 | 3593.792 | 1.271641 | 7.113213 | 0.9449376 | 6906 |  |  |  |  | 35.5916 | 2.230335 | 0.1223309 | 36.3528 | [12 empty] | 4.219394 | 0.6616069 | 0.02586933 | 3.601797 | 2.804059 | 0.5427499 | 0.02123896 | 2.680312 | [16 empty] | 4.763284 | 0.6772589 | 0.04602066 | 5.150691 | [12 empty] | 23.65813 | 1.675394 | 0.2439294 | 24.39294 | [44 empty] | 28.96352 | 2.3939 | 0.2523362 | 25.23362
2650 | Area 1 | Site 3 | CaO/CaCO3 |  | 698646.4 | 1.471978 | 840.2273 | 52.03125 | 943.1565 | 1236.796 | 11556.63 | 3529.895 | 1.419242 | 7.013957 | 0.9841606 | 6315 |  |  |  |  | 36.36109 | 2.467057 | 0.0865451 | 25.71842 |  |  |  |  | 11.41561 | 1.190574 | 0.04682081 | 11.09416 | [20 empty] | 11.55232 | 0.9974848 | 0.090013 | 10.30003 |  |  |  |  | 10.58126 | 0.9901959 | 0.09437646 | 10.56273 | [60 empty] | 30.08973 | 2.374657 | 0.2744817 | 27.44817
2648 | Area 1 | Site 3 | CaO/CaCO3 |  | 6942338.9 | 1.604309 | 2660.71 | 104.0625 | 2973.089 | 4268.601 | 13003.62 | 14676.38 | 2.469006 | 7.030631 | 0.9783465 | 60688 |  |  |  |  | 48.10548 | 0.7211877 | 0.149699 | 44.48572 |  |  |  |  | 1.843838 | 0.2078077 | 0.008571767 | 2.031075 |  |  |  |  | 4.572065 | 0.1910937 | 0.03726115 | 5.187884 | 11.5937 | 0.2768906 | 0.1104846 | 13.94293 | [12 empty] | 1.311165 | 0.1380044 | 0.01368956 | 1.616047 | 11.77812 | 0.298644 | 0.1293087 | 14.4724 | [60 empty] | 20.79563 | 0.7188355 | 0.2024139 | 20.24139
2649 | Area 1 | Site 3 | Si+Al |  | 9094169.8 | 1.115375 | 3567.186 | 122.34375 | 3402.801 | 3978.751 | 17363.49 | 15195.3 | 2.02044 | 6.961643 | 0.9380926 | 52230 |  |  |  |  | 42.60708 | 0.9936846 | 0.09445302 | 28.0684 | [12 empty] | 3.099724 | 0.2389543 | 0.01761951 | 2.45317 | 8.39641 | 0.3239844 | 0.05751774 | 7.258619 | [12 empty] | 0.6669516 | 0.2143672 | 0.004456278 | 0.526062 | 7.255031 | 0.3521769 | 0.05205891 | 5.8265 | [60 empty] | 37.97481 | 1.039761 | 0.2662526 | 26.62526
2651 | Area 1 | Site 3 | Si+Ca+Fe Mixture |  | 7156345.3 | 1.407505 | 2739.253 | 15.46875 | 3018.566 | 3855.513 | 12169.67 | 10889.38 | 1.318577 | 6.964988 | 0.9537921 | 54468 |  |  |  |  | 42.57751 | 0.9621393 | 0.1175083 | 34.91967 |  |  |  |  | 1.543769 | 0.2627392 | 0.006466547 | 1.532244 | 1.367259 | 0.1933874 | 0.008015925 | 1.208651 | 2.652005 | 0.1873288 | 0.01925457 | 2.680821 | 7.678041 | 0.2705148 | 0.06790455 | 8.569413 | [8 empty] | 1.113607 | 0.156739 | 0.009206576 | 1.053492 | 0.5037505 | 0.1369226 | 0.004703839 | 0.5552866 | 10.8431 | 0.3477788 | 0.1080124 | 12.08889 | [12 empty] | 1.10147 | 0.2409325 | 0.01164894 | 1.164894 | 1.071508 | 0.3284568 | 0.01122021 | 1.122021 | [16 empty] | 2.935714 | 0.889919 | 0.02182848 | 2.182848 | [20 empty] | 26.61227 | 0.9717494 | 0.2485794 | 24.85794
2655 | Area 1 | Site 3 | Fe |  | 350058.6 | 1.419677 | 609.4666 | 57.65625 | 667.614 | 865.2455 | 13936.33 | 2307.22 | 1.210118 | 7.049596 | 1.035365 | 2922 |  |  |  |  | 36.86411 | 4.071108 | 0.09885172 | 29.37555 | [52 empty] | 21.62176 | 3.182944 | 0.1631488 | 16.31488 | [44 empty] | 41.51413 | 4.369885 | 0.2747794 | 27.47794
2657 | Area 1 | Site 3 | Si+Al |  | 840581.9 | 1.463155 | 902.6446 | 19.6875 | 1034.535 | 1320.709 | 12476.11 | 3553.778 | 1.195613 | 7.001532 | 0.9766025 | 4276 |  |  |  |  | 27.30607 | 3.215128 | 0.05031017 | 14.95056 | [12 empty] | 2.772103 | 0.7955065 | 0.01625267 | 2.262866 | 12.11882 | 1.308234 | 0.08598219 | 10.85077 | [16 empty] | 10.17894 | 1.469997 | 0.07146524 | 7.998481 | [60 empty] | 47.62406 | 3.4921 | 0.331413 | 33.1413
2660 | Area 1 | Site 3 | Salt |  | 276516.9 | 1.401786 | 510.7049 | 115.3125 | 593.3568 | 715.8992 | 11306.32 | 1937.388 | 1.080193 | 7.037067 | 1.03521 | 2122 |  |  |  |  | 24.05393 | 4.394272 | 0.05245423 | 15.58771 |  |  |  |  | 16.0255 | 2.472644 | 0.06134762 | 14.53628 | [20 empty] | 16.33718 | 2.229699 | 0.09963764 | 11.40136 | [68 empty] | 43.5834 | 4.580669 | 0.3379796 | 33.79796
2662 | Area 1 | Site 3 | Si+Ca+Fe Mixture |  | 1252415.6 | 1.146876 | 1310.989 | 82.96875 | 1262.785 | 1503.542 | 11205.13 | 4683.506 | 1.393746 | 7.089343 | 0.9367902 | 5901 |  |  |  |  | 35.74115 | 3.125674 | 0.07040519 | 20.92215 | [12 empty] | 3.11558 | 0.7855092 | 0.01611175 | 2.243245 | 5.202502 | 0.8294842 | 0.03289137 | 4.150823 | [16 empty] | 8.734412 | 1.197283 | 0.05871462 | 6.571416 | [12 empty] | 4.316422 | 1.197148 | 0.03248553 | 3.248553 | [44 empty] | 42.88994 | 3.310638 | 0.2875271 | 28.75271
2664 | Area 1 | Site 3 | Si+Ca+Fe Mixture |  | 4518403.6 | 1.388129 | 2089.223 | 151.875 | 2398.543 | 2900.11 | 16536.38 | 8606.046 | 1.304405 | 7.061496 | 0.9845368 | 45831 |  |  |  |  | 52.7137 | 0.7836419 | 0.2190528 | 65.09544 | [12 empty] | 1.726277 | 0.1681613 | 0.01420721 | 1.978075 | 21.0129 | 0.4274519 | 0.2067849 | 26.09582 | [12 empty] | 0.4112722 | 0.1248634 | 0.004066625 | 0.4800636 | 1.356836 | 0.1661339 | 0.01437068 | 1.608385 | [12 empty] | 1.406496 | 0.2580492 | 0.01561869 | 1.561869 | [44 empty] | 21.37251 | 0.8263741 | 0.1933472 | 19.33472
2667 | Area 1 | Site 3 | CaO/CaCO3 |  | 264014.8 | 1.623777 | 486.3215 | 164.53125 | 579.788 | 789.6776 | 11565.22 | 2046.466 | 1.262324 | 6.927356 | 0.9671857 | 1692 |  |  |  |  | 45.2212 | 5.486309 | 0.09841051 | 29.24443 | [36 empty] | 10.72223 | 2.19624 | 0.07851747 | 8.787776 | [60 empty] | 44.05657 | 5.488994 | 0.340675 | 34.0675
2668 | Area 1 | Site 3 | Fe |  | 3773425.9 | 1.21173 | 2238.424 | 11.25 | 2191.911 | 2712.367 | 13666.46 | 7982.768 | 1.343882 | 7.065901 | 1.002297 | 34808 |  |  |  |  | 43.2403 | 0.9138374 | 0.1888888 | 56.13167 | [12 empty] | 1.550621 | 0.2288176 | 0.009658636 | 1.344775 | 1.254327 | 0.2022523 | 0.01002058 | 1.264576 | [16 empty] | 3.338027 | 0.2430587 | 0.03534463 | 3.955816 | [12 empty] | 27.44028 | 0.7415333 | 0.3008719 | 30.08719 | [44 empty] | 23.17645 | 0.9830996 | 0.2175659 | 21.75659
2666 | Area 1 | Site 3 | Si+Ca+Fe Mixture |  | 4769916.3 | 1.507189 | 2131.441 | 125.15625 | 2464.396 | 3212.485 | 12014.58 | 10499.32 | 1.839086 | 6.91584 | 1.024413 | 34837 |  |  |  |  | 47.38388 | 1.118409 | 0.1330201 | 39.5293 |  |  |  |  | 2.032234 | 0.3611209 | 0.007289639 | 1.727276 |  |  |  |  | 3.094506 | 0.2772952 | 0.01949159 | 2.713822 | 6.393372 | 0.3299636 | 0.04881522 | 6.16038 | [16 empty] | 7.160544 | 0.3740632 | 0.06057417 | 6.779538 | [12 empty] | 1.561526 | 0.3620603 | 0.01415366 | 1.415366 | [44 empty] | 32.37394 | 1.152665 | 0.2614124 | 26.14124
2670 | Area 1 | Site 3 | CaO/CaCO3 |  | 828079.8 | 2.286109 | 742.4068 | 12.65625 | 1026.813 | 1697.223 | 12083.25 | 4159.413 | 1.662578 | 6.97558 | 0.9363209 | 4720 |  |  |  |  | 36.67035 | 3.943255 | 0.06244395 | 18.55633 | [12 empty] | 2.972133 | 0.9129901 | 0.01341587 | 1.867897 | [20 empty] | 6.85797 | 1.419907 | 0.03851631 | 4.310794 | [60 empty] | 53.49954 | 4.008145 | 0.3243392 | 32.43392
2671 | Area 1 | Site 3 | CaO/CaCO3 |  | 3949926.1 | 2.232891 | 1610.903 | 84.375 | 2242.588 | 3596.97 | 15599.43 | 9455.861 | 1.801372 | 6.921924 | 0.9538469 | 37804 |  |  |  |  | 17.52893 | 0.9773203 | 0.03687748 | 10.9588 |  |  |  |  | 23.79419 | 0.6300456 | 0.1107251 | 26.23625 |  |  |  |  | 1.431963 | 0.2339315 | 0.008198915 | 1.141538 | 1.546201 | 0.210637 | 0.01118317 | 1.411293 | [8 empty] | 26.44847 | 0.6430203 | 0.1904771 | 21.79596 |  |  |  |  | 1.930703 | 0.2492293 | 0.01529405 | 1.71173 | [60 empty] | 27.31955 | 1.004206 | 0.223293 | 22.3293
2676 | Area 1 | Site 3 | Si+Al |  | 4807422.6 | 1.13064 | 2429.947 | 49.21875 | 2474.066 | 2747.395 | 13170.91 | 8700.064 | 1.252918 | 6.958507 | 0.9533081 | 33531 |  |  |  |  | 29.9332 | 1.081257 | 0.07264764 | 21.58854 |  |  |  |  | 2.842353 | 0.3127933 | 0.01197345 | 2.837102 |  |  |  |  | 2.720186 | 0.2477816 | 0.01868429 | 2.60142 | 24.06483 | 0.6520356 | 0.1953604 | 24.65408 | [8 empty] | 2.375724 | 0.2928609 | 0.01527339 | 1.747707 |  |  |  |  | 3.486278 | 0.3156412 | 0.02825006 | 3.161784 | [60 empty] | 34.57744 | 1.198234 | 0.2499498 | 24.99498
2678 | Area 1 | Site 3 | CaO/CaCO3 |  | 1137690.5 | 2.042514 | 980.1626 | 151.875 | 1203.558 | 2001.996 | 12352.66 | 5311.952 | 1.973669 | 7.013914 | 1.001544 | 8647 |  |  |  |  | 45.6475 | 2.477049 | 0.09697501 | 28.81785 | [36 empty] | 13.3165 | 1.078391 | 0.1005419 | 11.25278 | [60 empty] | 41.036 | 2.449881 | 0.323352 | 32.3352
2681 | Area 1 | Site 3 | Pb |  | 1826776.5 | 1.302661 | 1423.079 | 84.375 | 1525.098 | 1853.79 | 11577.22 | 5512.465 | 1.323721 | 6.972179 | 1.044282 | 19080 |  |  |  |  | 32.84087 | 1.17993 | 0.1507693 | 44.80379 | [8 empty] | 1.035297 | 0.3286283 | 0.005265383 | 0.793921 | 2.732574 | 0.3200738 | 0.01828043 | 2.54519 | 3.826043 | 0.3330956 | 0.03268794 | 4.12515 | [16 empty] | 4.462803 | 0.3473616 | 0.05475602 | 6.128364 | [12 empty] | 33.67492 | 1.112764 | 0.4261044 | 42.61044 |  |  |  |  | 2.300607 | 0.6718292 | 0.02776976 | 2.776976 | [36 empty] | 14.01156 | 1.264217 | 0.1421799 | 14.21799 | 5.115325 | 1.198188 | 0.04826618 | 5.186597
2683 | Area 1 | Site 3 | Salt |  | 197091.8 | 1.647695 | 412.7665 | 156.09375 | 500.9442 | 680.1132 | 10686.43 | 1789.366 | 1.292765 | 6.962229 | 1.007055 | 1517 | [12 empty] | 17.96017 | 4.333169 | 0.04327023 | 10.25286 | [20 empty] | 14.31816 | 3.651583 | 0.04691882 | 5.368837 | [68 empty] | 67.72168 | 5.668455 | 0.3221914 | 32.21914
2672 | Area 1 | Site 3 | CaSO4 |  | 21473448.4 | 1.436517 | 5261.004 | 115.3125 | 5228.847 | 7557.523 | 15466.1 | 26578.03 | 2.617785 | 7.049338 | 0.9702802 | 143973 |  |  |  |  | 44.38056 | 0.5623819 | 0.1137538 | 33.80397 |  |  |  |  | 0.5786845 | 0.1513487 | 0.002259825 | 0.5354642 | 0.3802275 | 0.1090784 | 0.002111371 | 0.3183552 | 4.508694 | 0.14072 | 0.03144479 | 4.37807 | 1.206092 | 0.09755437 | 0.01005379 | 1.268767 |  |  |  |  | 3.271113 | 0.1881903 | 0.02383351 | 2.766638 | 1.112536 | 0.1009213 | 0.008736772 | 0.9997333 | 0.2689121 | 0.08878865 | 0.002389261 | 0.2820513 | 13.20717 | 0.2364725 | 0.1248203 | 13.97005 | [16 empty] | 1.329655 | 0.2312136 | 0.01321543 | 1.321543 | [40 empty] | 29.75636 | 0.5794995 | 0.276711 | 27.6711
2682 | Area 1 | Site 3 | SiO2 |  | 1409794.9 | 1.303523 | 1621.366 | 33.75 | 1339.779 | 2113.488 | 12302.81 | 6800.107 | 2.610151 | 7.008763 | 0.9616826 | 8700 |  |  |  |  | 45.88839 | 2.348821 | 0.1127452 | 33.50423 | [16 empty] | 7.531322 | 0.7163106 | 0.05512086 | 6.956138 | [16 empty] | 5.836386 | 0.7271739 | 0.04332695 | 4.849208 | [60 empty] | 40.7439 | 2.412602 | 0.3031555 | 30.31555
2686 | Area 1 | Site 3 | SiO2 |  | 814842.3 | 2.515695 | 677.1478 | 104.0625 | 1018.572 | 1703.497 | 10472.57 | 4718.795 | 2.174597 | 6.961109 | 0.95252 | 4387 |  |  |  |  | 27.65232 | 4.035998 | 0.04535846 | 13.47907 | [16 empty] | 3.859615 | 1.078988 | 0.0217644 | 2.746622 | [80 empty] | 68.48806 | 4.055688 | 0.3971228 | 39.71228
2688 | Area 1 | Site 3 | CaO/CaCO3 |  | 403008.7 | 1.798516 | 536.9204 | 52.03125 | 716.3285 | 965.6599 | 11573.09 | 2401.238 | 1.138535 | 7.1161 | 1.007092 | 2625 |  |  |  |  | 40.41908 | 5.204153 | 0.05782321 | 17.1832 | [36 empty] | 27.42253 | 3.230378 | 0.1930009 | 21.6009 | [60 empty] | 32.15839 | 4.92743 | 0.2275493 | 22.75493
2689 | Area 1 | Site 3 | CaO/CaCO3 |  | 3040214.9 | 1.240974 | 1939.46 | 56.25 | 1967.466 | 2406.82 | 14372.13 | 7554.833 | 1.493948 | 7.03026 | 1.034726 | 26004 |  |  |  |  | 57.04792 | 1.09413 | 0.17756 | 52.76512 | [12 empty] | 1.739817 | 0.233444 | 0.01349169 | 1.878453 | 4.581852 | 0.2857528 | 0.04357545 | 5.499132 | [16 empty] | 15.72957 | 0.5261132 | 0.1736864 | 19.43921 | [60 empty] | 20.90085 | 1.074919 | 0.2147015 | 21.47015
2692 | Area 1 | Site 3 | CaSO4 |  | 2604112.5 | 1.17478 | 1735.589 | 75.9375 | 1820.895 | 2038.935 | 14969.2 | 5963.839 | 1.086881 | 6.950832 | 0.9525266 | 25537 |  |  |  |  | 23.12622 | 1.195772 | 0.05396659 | 16.03713 |  |  |  |  | 20.99423 | 0.7416347 | 0.09924242 | 23.51543 | 1.188159 | 0.334377 | 0.005611838 | 0.8461599 | 2.061162 | 0.2843957 | 0.01233809 | 1.717836 | 0.9403197 | 0.238878 | 0.007050856 | 0.8898033 |  |  |  |  | 1.580052 | 0.3880402 | 0.01109161 | 1.287536 | 22.11745 | 0.7206225 | 0.1668679 | 19.0944 |  |  |  |  | 2.493549 | 0.3136245 | 0.02101182 | 2.35167 | [60 empty] | 25.49885 | 1.338109 | 0.218262 | 21.8262
2693 | Area 1 | Site 3 | Si+Al |  | 5200870.8 | 2.241588 | 2037.723 | 137.8125 | 2573.316 | 4567.736 | 11961.99 | 12615.92 | 2.435298 | 6.93842 | 1.008724 | 59560 |  |  |  |  | 53.19958 | 0.5625125 | 0.2133076 | 63.38814 | [12 empty] | 1.28291 | 0.1151185 | 0.0127647 | 1.777234 | 33.45325 | 0.4332449 | 0.3888789 | 49.07571 | [12 empty] | 0.3463757 | 0.09223617 | 0.004239806 | 0.5005076 | 7.633517 | 0.2140005 | 0.09841008 | 11.01418 | [60 empty] | 4.08436 | 0.4871599 | 0.03868187 | 3.868187
2695 | Area 1 | Site 3 | CaO/CaCO3 |  | 349323.2 | 1.222546 | 634.4214 | 36.5625 | 666.9124 | 775.6093 | 11688.19 | 2237.086 | 1.140061 | 7.043093 | 1.043423 | 2250 |  |  |  |  | 44.78766 | 4.801524 | 0.1025197 | 30.46557 | [16 empty] | 4.20964 | 1.173251 | 0.03198402 | 4.036316 | [16 empty] | 11.14521 | 1.85828 | 0.08757172 | 9.801139 | [60 empty] | 39.8575 | 4.860022 | 0.3181008 | 31.81008
2696 | Area 1 | Site 3 | CaO/CaCO3 |  | 209593.9 | 1.3315 | 497.2181 | 125.15625 | 516.5881 | 662.0461 | 10470.97 | 1840.786 | 1.286524 | 6.995205 | 1.007006 | 1373 |  |  |  |  | 33.72644 | 6.940199 | 0.05167233 | 15.35535 | [36 empty] | 10.66774 | 3.011548 | 0.05963574 | 6.674509 | [60 empty] | 55.60581 | 7.049746 | 0.3419529 | 34.19529
2694 | Area 1 | Site 3 | Si+Ca+Fe Mixture |  | 2437172.8 | 1.406519 | 1584.886 | 170.15625 | 1761.563 | 2229.173 | 14191.48 | 7008.371 | 1.603755 | 7.078775 | 1.034261 | 21793 |  |  |  |  | 46.7887 | 1.185987 | 0.1791967 | 53.25149 |  |  |  |  | 4.75967 | 0.4486225 | 0.02165185 | 5.130393 |  |  |  |  | 6.046443 | 0.3687548 | 0.0454511 | 6.328173 | 12.94862 | 0.5052093 | 0.1123215 | 14.17474 | [16 empty] | 1.792518 | 0.26215 | 0.01784453 | 1.997183 | [12 empty] | 1.200365 | 0.3495728 | 0.01274408 | 1.274408 | [44 empty] | 26.46367 | 1.257213 | 0.2330932 | 23.30932
2703 | Area 1 | Site 3 | CaO/CaCO3 |  | 1145780.1 | 1.610085 | 980.0207 | 19.6875 | 1207.83 | 1577.917 | 12975.99 | 4242.024 | 1.249784 | 7.118135 | 0.9670903 | 8225 |  |  |  |  | 49.22451 | 2.209734 | 0.1304093 | 38.75346 | [12 empty] | 1.688138 | 0.466383 | 0.0114976 | 1.600815 | 6.429141 | 0.636015 | 0.05376682 | 6.785262 | [16 empty] | 12.36762 | 0.9299654 | 0.1128326 | 12.62837 | [60 empty] | 30.2906 | 2.225153 | 0.2651551 | 26.51551
2706 | Area 1 | Site 3 | CaO/CaCO3 |  | 489787.9 | 1.326653 | 749.6638 | 78.75 | 789.6944 | 994.5441 | 11555.92 | 2855.196 | 1.324506 | 7.035224 | 0.9515504 | 2442 |  |  |  |  | 36.90024 | 5.39179 | 0.06073991 | 18.04995 | [36 empty] | 9.484389 | 2.071808 | 0.05440633 | 6.089226 | [60 empty] | 53.61537 | 5.32275 | 0.3360875 | 33.60875
2707 | Area 1 | Site 3 | CaO/CaCO3 |  | 286077.3 | 1.310103 | 569.4901 | 109.6875 | 603.5271 | 746.0905 | 11673.92 | 2031.405 | 1.147889 | 7.103507 | 1.033676 | 2287 |  |  |  |  | 43.71705 | 5.001566 | 0.09112975 | 27.08083 | [36 empty] | 7.773229 | 1.757758 | 0.05168608 | 5.784773 | [60 empty] | 48.50972 | 4.999707 | 0.3463377 | 34.63377
2704 | Area 1 | Site 3 | Si+Ca+Fe Mixture |  | 7360055.9 | 1.628508 | 2429.314 | 28.125 | 3061.228 | 3956.158 | 14088.25 | 10964.69 | 1.299875 | 7.113145 | 1.007988 | 72041 |  |  |  |  | 51.11839 | 0.7073379 | 0.1534734 | 45.60735 |  |  |  |  | 1.015138 | 0.2592757 | 0.004555596 | 1.079446 | 0.7652717 | 0.1350128 | 0.004902456 | 0.7391984 | 1.789902 | 0.1349204 | 0.01455618 | 2.026663 | 3.662652 | 0.1523161 | 0.03688563 | 4.654889 |  |  |  |  | 0.9294952 | 0.1534819 | 0.009301223 | 1.079704 | 0.3706716 | 0.0914193 | 0.003961791 | 0.4533407 |  |  |  |  | 20.46351 | 0.3712761 | 0.25506 | 28.54664 | [12 empty] | 1.150781 | 0.1951955 | 0.01408093 | 1.408093 |  |  |  |  | 2.462471 | 0.355172 | 0.02966735 | 2.966735 | [36 empty] | 16.27174 | 0.643483 | 0.1827318 | 18.27318
2708 | Area 1 | Site 3 | CaO/CaCO3 |  | 1887080.7 | 1.881262 | 1297.754 | 139.21875 | 1550.066 | 2441.415 | 11584 | 6257.299 | 1.6511 | 7.083201 | 1.001038 | 8727 |  |  |  |  | 20.77872 | 2.274432 | 0.03672483 | 10.91344 | [12 empty] | 3.221847 | 0.5210651 | 0.02093363 | 2.914596 | 5.046859 | 0.6121931 | 0.0395953 | 4.996845 | [16 empty] | 18.11863 | 1.32845 | 0.1448771 | 16.21483 | [56 empty] | 9.548781 | 2.860421 | 0.07305063 | 7.305063 | 43.28516 | 2.705383 | 0.327395 | 32.7395
2714 | Area 1 | Site 3 | CaO/CaCO3 |  | 804546.5 | 1.259516 | 1165.857 | 4.21875 | 1012.117 | 1468.415 | 12095.41 | 4353.686 | 1.874793 | 7.081866 | 0.9062866 | 4829 |  |  |  |  | 39.25589 | 3.830292 | 0.06867927 | 20.40927 | [36 empty] | 7.483774 | 1.323586 | 0.0430244 | 4.815346 | [60 empty] | 53.26034 | 3.82361 | 0.3343506 | 33.43506
2718 | Area 1 | Site 3 | CaO/CaCO3 |  | 247835.6 | 1.448593 | 486.7354 | 157.5 | 561.742 | 705.0815 | 11797.37 | 1870.907 | 1.123908 | 6.915915 | 0.9300135 | 1215 |  |  |  |  | 73.00104 | 6.114906 | 0.05576197 | 16.57066 | [36 empty] | 26.99896 | 6.114906 | 0.0911893 | 10.20602
2679 | Area 1 | Site 3 | Si+Al |  | 9450111.7 | 1.499515 | 3229.452 | 15.46875 | 3468.754 | 4842.61 | 17112.65 | 15043.63 | 1.905717 | 7.040559 | 1.024225 | 103870 |  |  |  |  | 51.96235 | 0.5709107 | 0.2061931 | 61.27395 | [12 empty] | 1.772853 | 0.1013089 | 0.01635875 | 2.277635 | 19.83566 | 0.2820771 | 0.2186249 | 27.59001 | [12 empty] | 0.3465764 | 0.0751523 | 0.003933602 | 0.4643603 | 6.203281 | 0.1608972 | 0.07494451 | 8.387886 | [12 empty] | 0.6420328 | 0.1279166 | 0.007976627 | 0.7976627 | [20 empty] | 1.865339 | 0.4551873 | 0.01676734 | 1.676734 | [20 empty] | 17.37192 | 0.5662186 | 0.1785425 | 17.85425
2720 | Area 1 | Site 3 | SiO2 |  | 895738.2 | 2.219749 | 853.8476 | 109.6875 | 1067.937 | 1895.328 | 12033.72 | 5073.567 | 2.28684 | 7.09733 | 1.043524 | 6053 |  |  |  |  | 46.5859 | 2.846036 | 0.1122257 | 33.34987 | [16 empty] | 9.095972 | 0.9283807 | 0.06797034 | 8.577715 | [16 empty] | 8.405773 | 1.008449 | 0.06488257 | 7.26174 | [60 empty] | 35.91235 | 2.948427 | 0.2702873 | 27.02873
2723 | Area 1 | Site 3 | Fe |  | 1129600.9 | 1.637632 | 1053.648 | 60.46875 | 1199.272 | 1725.488 | 14324.94 | 4891.77 | 1.685765 | 7.090408 | 0.9064438 | 7739 |  |  |  |  | 31.20551 | 2.284428 | 0.08568371 | 25.46244 | [12 empty] | 2.914607 | 0.6982949 | 0.0143619 | 1.999613 | [36 empty] | 21.55042 | 1.726248 | 0.1791323 | 17.91323 | [44 empty] | 44.32946 | 2.529667 | 0.3175323 | 31.75323
2722 | Area 1 | Site 3 | Fe |  | 217683.5 | 1.133635 | 515.253 | 22.5 | 526.463 | 584.1086 | 13785.04 | 1658.988 | 1.006124 | 6.978687 | 0.9602375 | 1380 |  |  |  |  | 29.94956 | 6.555973 | 0.06037353 | 17.94107 | [52 empty] | 10.72212 | 3.492252 | 0.07553192 | 7.553192 | [44 empty] | 59.32832 | 6.773411 | 0.375469 | 37.5469
2726 | Area 1 | Site 3 | Si+Al |  | 3110815.0 | 1.208281 | 2409.408 | 151.875 | 1990.179 | 2911.243 | 13062.46 | 9308.283 | 2.216435 | 7.114592 | 1.023716 | 26216 |  |  |  |  | 45.45722 | 1.070906 | 0.1701973 | 50.57716 |  |  |  |  | 5.966589 | 0.4300024 | 0.02768494 | 6.559931 |  |  |  |  | 5.40827 | 0.3288983 | 0.04048811 | 5.637174 | 12.64202 | 0.4569217 | 0.1102958 | 13.91911 | [16 empty] | 1.66339 | 0.2324372 | 0.01636648 | 1.831757 | [60 empty] | 28.86252 | 1.144359 | 0.2551312 | 25.51312
2734 | Area 1 | Site 3 | TiO2 |  | 831021.5 | 1.298292 | 967.6144 | 75.9375 | 1028.635 | 1256.246 | 14508.02 | 3469.653 | 1.152789 | 7.09824 | 0.8983575 | 4830 |  |  |  |  | 34.83053 | 4.519002 | 0.05576503 | 16.57157 | [40 empty] | 15.07338 | 1.958178 | 0.09914207 | 9.914207 | [56 empty] | 50.09609 | 4.145277 | 0.3416191 | 34.16191
2736 | Area 1 | Site 3 | CaO/CaCO3 |  | 983988.3 | 1.202764 | 1082.688 | 149.0625 | 1119.309 | 1302.219 | 11663.25 | 3780.757 | 1.156 | 6.901671 | 0.9604226 | 5735 |  |  |  |  | 38.67363 | 3.464713 | 0.0642178 | 19.08346 | [36 empty] | 6.119928 | 1.174573 | 0.03261939 | 3.650804 | [60 empty] | 55.20644 | 3.521554 | 0.3236077 | 32.36077
2729 | Area 1 | Site 3 | CaO/CaCO3 |  | 17472043.1 | 1.345912 | 4315.289 | 106.875 | 4716.577 | 5807.997 | 16231.08 | 19095.48 | 1.660762 | 6.956125 | 1.002855 | 164265 |  |  |  |  | 53.77265 | 0.4259356 | 0.1425788 | 42.36981 | [12 empty] | 1.229543 | 0.07226011 | 0.01117868 | 1.556412 | 2.481461 | 0.08165868 | 0.02788481 | 3.519006 |  |  |  |  | 0.5959852 | 0.08057932 | 0.007068104 | 0.8204789 | [8 empty] | 30.94813 | 0.3046146 | 0.4347462 | 48.65735 | [12 empty] | 0.4187304 | 0.09944992 | 0.005469556 | 0.5469556 | [44 empty] | 10.55351 | 0.3584641 | 0.1330732 | 13.30732
2740 | Area 1 | Site 3 | Zn |  | 1025171.7 | 1.802812 | 942.3976 | 98.4375 | 1142.492 | 1698.966 | 14065.7 | 4259.669 | 1.408462 | 6.916973 | 0.9301484 | 7669 |  |  |  |  | 44.12685 | 2.328599 | 0.1388677 | 41.26701 | [16 empty] | 5.794637 | 0.679736 | 0.04428753 | 5.588995 | [16 empty] | 3.725752 | 0.6222381 | 0.03304584 | 3.698533 | [20 empty] | 11.44141 | 1.863617 | 0.111525 | 11.1525 | [36 empty] | 34.91136 | 2.386925 | 0.2904233 | 29.04233
2741 | Area 1 | Site 3 | CaO/CaCO3 |  | 689821.4 | 1.926884 | 707.1944 | 30.9375 | 937.1808 | 1362.681 | 12806.09 | 3403.172 | 1.336046 | 7.074539 | 0.8979388 | 3627 |  |  |  |  | 39.14886 | 4.28354 | 0.06740271 | 20.02992 | [12 empty] | 4.457751 | 1.23473 | 0.02029133 | 2.825169 | [20 empty] | 8.45172 | 1.690252 | 0.04860081 | 5.439465 | [60 empty] | 47.94166 | 4.318416 | 0.2898512 | 28.98512
2745 | Area 1 | Site 3 | CaO/CaCO3 |  | 544944.2 | 2.067009 | 709.5568 | 33.75 | 832.9733 | 1466.661 | 11936.7 | 3929.849 | 2.255225 | 7.101886 | 1.000429 | 3447 |  |  |  |  | 39.74648 | 3.959711 | 0.08112505 | 24.10775 | [36 empty] | 8.236938 | 1.463776 | 0.05589906 | 6.256295 | [60 empty] | 52.01659 | 3.970127 | 0.3837144 | 38.37144
2746 | Area 1 | Site 3 | SiO2 |  | 512585.8 | 1.498839 | 702.5624 | 125.15625 | 807.8642 | 1053.028 | 12382.54 | 2754.94 | 1.178278 | 6.900392 | 0.9117184 | 2066 |  |  |  |  | 34.28167 | 6.55195 | 0.04106401 | 12.2029 | [16 empty] | 15.23544 | 2.747656 | 0.07251766 | 9.151579 | [16 empty] | 14.179 | 3.075853 | 0.06803696 | 7.614783 | [60 empty] | 36.30389 | 6.965391 | 0.164497 | 16.4497
2747 | Area 1 | Site 3 | CaO/CaCO3 |  | 280194 | 1.717473 | 480.9707 | 157.5 | 597.2889 | 826.0543 | 11324.69 | 2082.825 | 1.232075 | 7.057218 | 0.9114279 | 1590 |  |  |  |  | 45.85102 | 5.804814 | 0.09557995 | 28.40329 | [36 empty] | 9.141601 | 2.309317 | 0.06160375 | 6.89477 | [60 empty] | 45.00738 | 5.967096 | 0.3215054 | 32.15054
2658 | Area 1 | Site 3 | Si+Al |  | 8113858.6 | 1.668301 | 2900.598 | 26.71875 | 3214.169 | 4839.071 | 15268.52 | 15100.22 | 2.236295 | 6.935803 | 0.9457566 | 73913 |  |  |  |  | 53.16005 | 0.6422917 | 0.1879699 | 55.85861 |  |  |  |  | 0.8020535 | 0.1750048 | 0.003636471 | 0.8616598 |  |  |  |  | 1.857171 | 0.1342679 | 0.01502752 | 2.092287 | 13.78016 | 0.2710951 | 0.1346489 | 16.99242 | [16 empty] | 8.542688 | 0.2344813 | 0.09272486 | 10.37788 | [60 empty] | 21.85787 | 0.6560087 | 0.2106057 | 21.06057
2752 | Area 1 | Site 3 | Salt |  | 253719 | 1.21098 | 541.6326 | 29.53125 | 568.3705 | 655.9063 | 11473.66 | 1849.608 | 1.072992 | 7.02768 | 0.944423 | 1869 |  |  |  |  | 20.91701 | 4.764822 | 0.03746734 | 11.13409 |  |  |  |  | 14.12876 | 2.830716 | 0.04505016 | 10.67461 | [20 empty] | 13.58095 | 2.449029 | 0.06731203 | 7.702396 | [68 empty] | 51.37328 | 5.256464 | 0.338815 | 33.8815
2748 | Area 1 | Site 3 | Si+Al |  | 10591479.3 | 1.525601 | 3318.753 | 125.15625 | 3672.26 | 5063.091 | 15158.69 | 13347.21 | 1.338488 | 6.923218 | 0.8996902 | 124795 |  |  |  |  | 56.76134 | 0.4102299 | 0.2821992 | 83.8605 |  |  |  |  | 0.8366412 | 0.1123778 | 0.004557826 | 1.079974 |  |  |  |  | 1.996566 | 0.08895372 | 0.01924608 | 2.679639 | 24.00775 | 0.2498066 | 0.2735818 | 34.52545 | [12 empty] | 0.2299264 | 0.05902303 | 0.002759165 | 0.3257184 | 2.957181 | 0.1026115 | 0.0377404 | 4.223954 | [16 empty] | 0.5422214 | 0.1519651 | 0.006805984 | 0.6805984 | [40 empty] | 12.66837 | 0.4041279 | 0.1298784 | 12.98784
2753 | Area 1 | Site 3 | Salt |  | 238275.2 | 1.394539 | 550.3574 | 32.34375 | 550.8007 | 767.4951 | 10755.82 | 2200.726 | 1.617496 | 7.083797 | 1.042149 | 1708 |  |  |  |  | 26.83462 | 7.061218 | 0.0338051 | 10.04579 | [28 empty] | 15.41249 | 3.687612 | 0.05590099 | 6.396651 | [68 empty] | 57.75288 | 7.149475 | 0.2944556 | 29.44556
2754 | Area 1 | Site 3 | Si+Al |  | 2807823.1 | 1.789455 | 1424.233 | 158.90625 | 1890.775 | 2548.601 | 15704 | 6695.126 | 1.270392 | 7.11772 | 0.9114703 | 26847 |  |  |  |  | 54.39206 | 1.007036 | 0.221366 | 65.78286 | [12 empty] | 1.613988 | 0.2091595 | 0.01358007 | 1.890758 | 17.28074 | 0.4912637 | 0.1749404 | 22.07711 | [16 empty] | 3.877151 | 0.2766723 | 0.04238871 | 4.744199 | [60 empty] | 22.83607 | 1.054156 | 0.2193363 | 21.93363
2757 | Area 1 | Site 3 | Fe |  | 8986798.8 | 1.213258 | 3290.196 | 53.4375 | 3382.654 | 3991.855 | 15913.65 | 12614.85 | 1.409125 | 6.914958 | 1.001526 | 83896 |  |  |  |  | 42.62222 | 0.5801742 | 0.1819522 | 54.07033 |  |  |  |  | 1.427711 | 0.212549 | 0.005265736 | 1.247713 |  |  |  |  | 2.969761 | 0.1549566 | 0.02090632 | 2.910794 | 8.443515 | 0.2075715 | 0.07357036 | 9.284426 | [8 empty] | 0.4480564 | 0.09482445 | 0.004147636 | 0.4746065 | 0.6872602 | 0.1095503 | 0.007245985 | 0.855386 | 3.846068 | 0.1601025 | 0.0432408 | 4.839566 | [12 empty] | 20.70883 | 0.4213854 | 0.2394239 | 23.94239 | [44 empty] | 18.84658 | 0.6206533 | 0.1800034 | 18.00034
2764 | Area 1 | Site 3 | CaO/CaCO3 |  | 415510.7 | 1.265141 | 705.083 | 19.6875 | 727.3546 | 892.0291 | 12481.04 | 2500.424 | 1.197389 | 7.114061 | 0.9997437 | 2988 |  |  |  |  | 54.93011 | 4.156489 | 0.1384239 | 41.13514 | [36 empty] | 5.139435 | 1.300131 | 0.03507573 | 3.92572 | [60 empty] | 39.93046 | 4.198187 | 0.2838384 | 28.38384
2767 | Area 1 | Site 3 | CaO/CaCO3 |  | 222831.4 | 1.439103 | 471.0952 | 53.4375 | 532.6517 | 677.9547 | 12049.96 | 1761.829 | 1.108513 | 7.009271 | 0.9934381 | 1641 |  |  |  |  | 50.81924 | 5.373679 | 0.1191958 | 35.42114 | [16 empty] | 4.826949 | 1.339739 | 0.03799983 | 4.7955 | [16 empty] | 15.5797 | 2.480531 | 0.1341041 | 15.00911 | [60 empty] | 28.77411 | 5.29951 | 0.2398051 | 23.98051
2768 | Area 1 | Site 3 | SiO2 |  | 559652.5 | 1.617103 | 702.0924 | 130.78125 | 844.1396 | 1135.356 | 12372.8 | 2902.962 | 1.198269 | 7.107047 | 0.9292941 | 3768 |  |  |  |  | 49.34606 | 3.28989 | 0.156728 | 46.5745 | [16 empty] | 14.6963 | 1.423043 | 0.1177719 | 14.86257 | [80 empty] | 35.95764 | 3.471054 | 0.2750375 | 27.50375
2772 | Area 1 | Site 3 | CaO/CaCO3 |  | 433896.2 | 1.303087 | 677.517 | 11.25 | 743.2723 | 882.8635 | 11963.51 | 2403.822 | 1.059764 | 6.929331 | 0.9601336 | 2699 |  |  |  |  | 39.33425 | 4.657128 | 0.07523712 | 22.35805 | [36 empty] | 8.42452 | 1.737552 | 0.05395954 | 6.039221 | [60 empty] | 52.24123 | 4.63508 | 0.3639868 | 36.39868
2773 | Area 1 | Site 3 | SiO2 |  | 732475.6 | 1.666485 | 801.3481 | 156.09375 | 965.7209 | 1335.434 | 11430.64 | 3529.895 | 1.353694 | 7.053693 | 0.9109149 | 5936 |  |  |  |  | 24.6436 | 2.473565 | 0.05666604 | 16.83932 |  |  |  |  | 18.92506 | 1.502093 | 0.0761461 | 18.04277 | [8 empty] | 2.245805 | 0.6024573 | 0.01572278 | 1.984182 | [8 empty] | 15.58546 | 1.31113 | 0.09826586 | 11.24439 | [68 empty] | 38.60008 | 2.761677 | 0.2971263 | 29.71263
2774 | Area 1 | Site 3 | CaO/CaCO3 |  | 1942237.0 | 1.761282 | 1435.976 | 4.21875 | 1572.556 | 2529.159 | 13090.29 | 8800.32 | 3.173108 | 7.107906 | 1.000127 | 13915 |  |  |  |  | 44.40216 | 1.879108 | 0.1000079 | 29.71914 | [12 empty] | 1.942529 | 0.4114718 | 0.01163496 | 1.61994 | 4.684908 | 0.4785685 | 0.03454566 | 4.35959 | [16 empty] | 11.52907 | 0.7742026 | 0.09018499 | 10.09362 | [60 empty] | 37.44134 | 1.90201 | 0.2915882 | 29.15882
2775 | Area 1 | Site 3 | SiO2 |  | 1801036.9 | 1.345443 | 1437.285 | 67.5 | 1514.315 | 1933.785 | 14465.43 | 5876.059 | 1.525597 | 7.034111 | 1.033992 | 16109 |  |  |  |  | 52.72702 | 1.371758 | 0.2008325 | 59.68095 | [12 empty] | 0.8237247 | 0.2498766 | 0.006523031 | 0.908204 | 17.56068 | 0.6687403 | 0.169248 | 21.35875 | [16 empty] | 2.97679 | 0.3548379 | 0.03023376 | 3.383801 | [60 empty] | 25.91178 | 1.447788 | 0.2348778 | 23.48778
2777 | Area 1 | Site 3 | Si+Al |  | 2181247.6 | 1.501958 | 1753.61 | 73.125 | 1666.509 | 2633.849 | 13719.36 | 7729.322 | 2.179556 | 6.923274 | 0.9448426 | 18271 |  |  |  |  | 48.90323 | 1.404967 | 0.1598719 | 47.50878 |  |  |  |  | 2.309688 | 0.462719 | 0.009447148 | 2.238496 |  |  |  |  | 5.022873 | 0.4037926 | 0.03534637 | 4.921288 | 9.945143 | 0.5121563 | 0.08187406 | 10.33234 | [12 empty] | 1.429897 | 0.3098996 | 0.01228852 | 1.450655 | 3.629297 | 0.382892 | 0.03325907 | 3.722398 | [60 empty] | 28.75987 | 1.462747 | 0.2439145 | 24.39145
2779 | Area 1 | Site 3 | CaO/CaCO3 |  | 1151663.4 | 1.22515 | 1193.217 | 130.78125 | 1210.927 | 1461.871 | 12471.52 | 4428.989 | 1.35542 | 7.116116 | 0.905207 | 7348 |  |  |  |  | 45.24453 | 2.589253 | 0.1071375 | 31.8378 | [12 empty] | 2.633984 | 0.6150336 | 0.01577145 | 2.195865 | 3.926338 | 0.6140079 | 0.02873088 | 3.625777 | [16 empty] | 9.415739 | 0.9813663 | 0.07316437 | 8.188649 | [60 empty] | 38.77941 | 2.60273 | 0.3020616 | 30.20616
2778 | Area 1 | Site 3 | Si+Al |  | 3040950.3 | 1.491917 | 1684.879 | 132.1875 | 1967.704 | 2513.699 | 12228.7 | 7442.1 | 1.449345 | 7.020275 | 0.9841023 | 30006 |  |  |  |  | 50.84451 | 0.9864035 | 0.2020557 | 60.04444 |  |  |  |  | 4.397561 | 0.3757468 | 0.02094956 | 4.963986 |  |  |  |  | 5.267046 | 0.2823157 | 0.0423202 | 5.892257 | 11.58478 | 0.3930932 | 0.1086132 | 13.70676 | [16 empty] | 5.719401 | 0.3083308 | 0.06370755 | 7.13023 | [16 empty] | 1.283158 | 0.4087653 | 0.01448272 | 1.448272 | [40 empty] | 20.90354 | 1.014252 | 0.2025972 | 20.25972
2782 | Area 1 | Site 3 | CaO/CaCO3 |  | 594217.1 | 1.929867 | 691.969 | 119.53125 | 869.8165 | 1335.408 | 13973.23 | 3254.08 | 1.418082 | 7.086416 | 0.8970362 | 3305 |  |  |  |  | 28.3092 | 5.345363 | 0.0376768 | 11.19633 | [36 empty] | 4.215855 | 1.417002 | 0.01892759 | 2.1184 | [60 empty] | 67.47495 | 5.339268 | 0.3476952 | 34.76952
2786 | Area 1 | Site 3 | Si+Al |  | 630252.6 | 1.432361 | 820.2095 | 108.28125 | 895.8027 | 1174.836 | 12002.1 | 3363.159 | 1.428138 | 7.043267 | 0.9761418 | 3458 |  |  |  |  | 38.5814 | 3.335334 | 0.1028726 | 30.57043 | [12 empty] | 3.164885 | 0.7432334 | 0.02189761 | 3.048812 | 14.20988 | 1.402199 | 0.117324 | 14.80605 | [16 empty] | 4.944671 | 1.03073 | 0.04167749 | 4.664598 | [60 empty] | 39.09916 | 3.588689 | 0.3129058 | 31.29058
2785 | Area 1 | Site 3 | CaSO4 |  | 3517500.7 | 1.772998 | 1893.894 | 30.9375 | 2116.275 | 3357.871 | 12379.45 | 10450.49 | 2.470751 | 7.105086 | 1.000292 | 28197 |  |  |  |  | 48.53757 | 1.23571 | 0.1352453 | 40.19054 |  |  |  |  | 1.190181 | 0.3648756 | 0.004649541 | 1.101706 |  |  |  |  | 2.258765 | 0.2627083 | 0.01568899 | 2.184384 | 6.156135 | 0.3382569 | 0.05216174 | 6.582703 |  |  |  |  | 1.129204 | 0.357736 | 0.0079247 | 0.9199142 | [8 empty] | 10.86646 | 0.4762929 | 0.1011377 | 11.31946 | [60 empty] | 29.86169 | 1.293745 | 0.2665392 | 26.65392
2784 | Area 1 | Site 3 | CaSO4 |  | 7398297.6 | 1.731446 | 2525.085 | 122.34375 | 3069.17 | 4372.05 | 12922.3 | 11788.48 | 1.494768 | 6.950971 | 1.043401 | 70466 |  |  |  |  | 49.60828 | 0.6527285 | 0.1500195 | 44.58098 | [8 empty] | 0.4451784 | 0.1102918 | 0.003242796 | 0.4889528 | 2.454003 | 0.1346109 | 0.02243875 | 3.124155 | 8.189429 | 0.2009886 | 0.09035738 | 11.40291 |  |  |  |  | 1.064217 | 0.1548917 | 0.01108423 | 1.286679 | 1.012788 | 0.1017919 | 0.011273 | 1.28995 |  |  |  |  | 20.43495 | 0.3506816 | 0.2660264 | 29.77401 | [12 empty] | 0.7927203 | 0.1723592 | 0.01014811 | 1.014811 | [44 empty] | 15.99843 | 0.6254414 | 0.1859082 | 18.59082
2787 | Area 1 | Site 3 | CaO/CaCO3 |  | 12569751.7 | 1.441178 | 3528.916 | 137.8125 | 4000.538 | 5085.798 | 17937.39 | 16240.91 | 1.669875 | 7.094263 | 0.9124346 | 114634 |  |  |  |  | 49.59098 | 0.5975015 | 0.1444121 | 42.91462 |  |  |  |  | 0.8092045 | 0.1476305 | 0.003737555 | 0.8856116 |  |  |  |  | 3.427891 | 0.1238726 | 0.0290716 | 4.047649 | 3.887846 | 0.1233587 | 0.03969916 | 5.009951 | [8 empty] | 0.3003696 | 0.07363008 | 0.003156611 | 0.3612054 | 0.3380824 | 0.0761723 | 0.003980921 | 0.4699463 | 19.86081 | 0.3006895 | 0.2437935 | 27.28568 | [12 empty] | 0.7539309 | 0.1348093 | 0.009218144 | 0.9218144 | 0.769173 | 0.197626 | 0.009275346 | 0.9275346 | [16 empty] | 1.773164 | 0.4478486 | 0.01701415 | 1.701415 | [20 empty] | 18.48855 | 0.5436381 | 0.2085745 | 20.85745
2789 | Area 1 | Site 3 | CaO/CaCO3 |  | 1217115.6 | 1.973291 | 957.0761 | 111.09375 | 1244.861 | 1888.589 | 13759.77 | 4861.649 | 1.545345 | 7.077982 | 0.8972586 | 6949 |  |  |  |  | 44.53026 | 2.521825 | 0.09928126 | 29.50319 | [16 empty] | 2.11604 | 0.5091093 | 0.01664931 | 2.101108 | [16 empty] | 14.66825 | 1.150414 | 0.1211378 | 13.55789 | [60 empty] | 38.68546 | 2.476852 | 0.3265409 | 32.65409
2794 | Area 1 | Site 3 | Si+Ca+Fe Mixture |  | 5539898.2 | 1.276827 | 2733.421 | 35.15625 | 2655.865 | 3490.106 | 13243.58 | 11141.32 | 1.783041 | 7.118965 | 1.034235 | 42366 |  |  |  |  | 47.52487 | 1.091368 | 0.1298925 | 38.59987 | [12 empty] | 2.650995 | 0.2316272 | 0.01715787 | 2.388897 | 5.474913 | 0.2765246 | 0.04321802 | 5.454024 | [12 empty] | 0.5899376 | 0.1833443 | 0.004784249 | 0.5647789 | 7.610802 | 0.3454809 | 0.0659212 | 7.377985 | 0.9394038 | 0.2407277 | 0.007952837 | 0.7952837 | [8 empty] | 2.149563 | 0.3404984 | 0.01994867 | 1.994867 | [44 empty] | 33.05952 | 1.050528 | 0.277105 | 27.7105
2792 | Area 1 | Site 3 | CaO/CaCO3 |  | 8312421.2 | 1.915857 | 2406.562 | 75.9375 | 3253.26 | 4610.629 | 15493.48 | 12658.96 | 1.534119 | 7.053175 | 0.9067661 | 76456 |  |  |  |  | 52.61121 | 0.7117647 | 0.139724 | 41.52147 | [12 empty] | 1.592837 | 0.1263933 | 0.01289985 | 1.796051 | 3.780811 | 0.1513883 | 0.03765307 | 4.75174 | [8 empty] | 0.3737405 | 0.09335717 | 0.003816421 | 0.4367062 |  |  |  |  | 23.03392 | 0.4085286 | 0.2717781 | 30.41776 | 0.4817226 | 0.1274144 | 0.005093762 | 0.5093762 | [56 empty] | 18.12575 | 0.5913876 | 0.1973869 | 19.73869
2802 | Area 1 | Site 3 | CaO/CaCO3 |  | 1639245.1 | 1.250393 | 1361.345 | 112.5 | 1444.698 | 1702.217 | 14748.94 | 4797.752 | 1.117434 | 7.009815 | 0.9109702 | 12649 |  |  |  |  | 51.58245 | 1.724959 | 0.1347461 | 40.0422 | [12 empty] | 1.671427 | 0.3544184 | 0.01178195 | 1.640405 | 1.294605 | 0.3186909 | 0.01129466 | 1.425362 | [16 empty] | 17.21741 | 0.8632308 | 0.1694936 | 18.96994 | [60 empty] | 28.23412 | 1.687123 | 0.2717791 | 27.17791
2803 | Area 1 | Site 3 | CaSO4 |  | 1330369.8 | 1.647289 | 1308.9 | 140.625 | 1301.491 | 2156.136 | 11634.95 | 6978.25 | 2.912801 | 6.907228 | 1.0421 | 8127 |  |  |  |  | 44.36408 | 2.430388 | 0.1086577 | 32.28958 | [16 empty] | 2.026532 | 0.444413 | 0.01635635 | 2.064137 |  |  |  |  | 8.711652 | 1.051753 | 0.05458456 | 6.336278 | [8 empty] | 7.769269 | 0.8516246 | 0.06333335 | 7.088349 | [60 empty] | 37.12848 | 2.568127 | 0.3190895 | 31.90895
2801 | Area 1 | Site 3 | TiO2 |  | 12424874.5 | 1.529625 | 3789.855 | 67.5 | 3977.416 | 5797.057 | 15264.39 | 19338.59 | 2.395232 | 7.092449 | 1.001466 | 111723 |  |  |  |  | 48.90009 | 0.6091997 | 0.1464617 | 43.5237 |  |  |  |  | 0.4805511 | 0.1545598 | 0.002062732 | 0.4887632 | 4.282121 | 0.16199 | 0.02661664 | 4.01329 | 2.256936 | 0.1228631 | 0.016842 | 2.344918 | 3.164795 | 0.1237667 | 0.02931087 | 3.698971 | [16 empty] | 8.365082 | 0.1902474 | 0.09646681 | 10.79669 | 8.8802 | 0.2214161 | 0.09672974 | 9.672974 | 0.3850439 | 0.1204137 | 0.004294037 | 0.4294037 |  |  |  |  | 1.33314 | 0.1623903 | 0.01532901 | 1.532901 | 0.7821851 | 0.2110365 | 0.00887391 | 0.887391 | [40 empty] | 21.16986 | 0.5240289 | 0.2203724 | 22.03724
2806 | Area 1 | Site 3 | CaO/CaCO3 |  | 692027.6 | 1.319554 | 843.5924 | 33.75 | 938.6783 | 1113.166 | 11182.92 | 3245.258 | 1.211059 | 6.94668 | 1.03299 | 5591 |  |  |  |  | 55.91686 | 2.529614 | 0.1674641 | 49.76494 | [12 empty] | 1.736428 | 0.5212997 | 0.01223845 | 1.703964 | 4.976493 | 0.7025177 | 0.04304973 | 5.432787 | [16 empty] | 12.28626 | 1.055751 | 0.1200894 | 13.44055 | [20 empty] | 0 | 1.572489 | 0 | 0 | [36 empty] | 25.08397 | 2.567096 | 0.2319688 | 23.19688
2805 | Area 1 | Site 3 | CaO/CaCO3 |  | 439779.5 | 1.431101 | 652.0229 | 144.84375 | 748.2945 | 933.1106 | 12593.73 | 2479.125 | 1.112121 | 7.044855 | 1.041469 | 3236 |  |  |  |  | 52.36533 | 3.336189 | 0.1388494 | 41.26158 | [36 empty] | 15.36457 | 1.606246 | 0.1453657 | 16.26951 | [60 empty] | 32.2701 | 3.289751 | 0.3080159 | 30.80159
2808 | Area 1 | Site 3 | CaO/CaCO3 |  | 420658.7 | 1.856701 | 595.9758 | 163.125 | 731.8465 | 1106.549 | 11181.23 | 3015.695 | 1.720422 | 6.995487 | 0.8964438 | 2210 |  |  |  |  | 50.66838 | 5.069157 | 0.1139108 | 33.85063 | [16 empty] | 4.137238 | 1.110242 | 0.0286706 | 3.61817 | [16 empty] | 11.0214 | 2.005404 | 0.08128095 | 9.097067 | [60 empty] | 34.17298 | 5.262737 | 0.2505534 | 25.05534
2809 | Area 1 | Site 3 | Si+Al |  | 369914.9 | 1.250208 | 665.3507 | 19.6875 | 686.2873 | 831.8265 | 12173.34 | 2285.922 | 1.124116 | 7.07335 | 0.9047192 | 1513 |  |  |  |  | 31.67105 | 6.234774 | 0.05179654 | 15.39226 | [12 empty] | 8.976301 | 2.403691 | 0.0371931 | 5.178408 | 6.643878 | 2.144236 | 0.03111692 | 3.92689 | [80 empty] | 52.70877 | 6.577338 | 0.2587925 | 25.87925
2810 | Area 1 | Site 3 | Si+Al |  | 5084674.9 | 1.59386 | 2422.317 | 75.9375 | 2544.407 | 3860.834 | 12476.54 | 14088.39 | 3.106345 | 7.051716 | 1.000516 | 41386 |  |  |  |  | 46.88649 | 0.9326247 | 0.1427815 | 42.43008 |  |  |  |  | 2.35389 | 0.3040581 | 0.009843706 | 2.332461 |  |  |  |  | 3.043163 | 0.2234278 | 0.0219882 | 3.061425 | 10.68541 | 0.3453099 | 0.09269589 | 11.69803 | [16 empty] | 7.949757 | 0.3293499 | 0.07585638 | 8.489943 | [60 empty] | 29.08129 | 0.9547814 | 0.2563271 | 25.63271
2797 | Area 1 | Site 3 | TiO2 |  | 38499828.6 | 2.153392 | 5581.534 | 1.40625 | 7001.393 | 12019.23 | 13235.23 | 37666.86 | 2.932582 | 6.977375 | 0.9856485 | 280786 |  |  |  |  | 36.454 | 0.5117741 | 0.08036041 | 23.88052 |  |  |  |  | 1.512257 | 0.2108105 | 0.004460375 | 1.056883 |  |  |  |  | 3.250699 | 0.1133602 | 0.01670787 | 2.326242 | 5.039836 | 0.1226999 | 0.0319301 | 4.029513 | [8 empty] | 1.755354 | 0.1005337 | 0.01016067 | 1.162668 | 0.3693663 | 0.08268071 | 0.002439298 | 0.2879582 | 3.338263 | 0.1166683 | 0.02387978 | 2.672655 | 2.78202 | 0.1286121 | 0.02003081 | 2.003081 | [8 empty] | 1.672822 | 0.1445294 | 0.01338387 | 1.338387 | 1.359226 | 0.1940081 | 0.01079791 | 1.079791 | 4.414334 | 0.2832446 | 0.03534305 | 3.534305 | [36 empty] | 38.05183 | 0.493548 | 0.2623278 | 26.23278
2813 | Area 1 | Site 3 | SiO2 |  | 261073.1 | 1.208138 | 555.298 | 75.9375 | 576.5489 | 670.8765 | 11243.83 | 1868.323 | 1.063976 | 7.096528 | 0.9348602 | 1733 |  |  |  |  | 38.55092 | 6.235623 | 0.07289657 | 21.66251 | [16 empty] | 6.595347 | 1.949991 | 0.03693723 | 4.661401 | [80 empty] | 54.85374 | 6.385462 | 0.3109251 | 31.09251
2815 | Area 1 | Site 3 | Fe |  | 1416413.6 | 1.445661 | 1219.303 | 75.9375 | 1342.92 | 1762.698 | 12881.48 | 5282.902 | 1.567996 | 7.117412 | 0.8964197 | 8653 |  |  |  |  | 42.42148 | 2.160029 | 0.1239882 | 36.84531 | [12 empty] | 2.352213 | 0.5374393 | 0.01465278 | 2.040112 | 4.876271 | 0.5681531 | 0.03764489 | 4.750707 | [16 empty] | 6.753995 | 0.7198251 | 0.05941162 | 6.649424 | [12 empty] | 10.00024 | 1.217177 | 0.09490177 | 9.490177 | [44 empty] | 33.5958 | 2.24139 | 0.2812466 | 28.12466
2816 | Area 1 | Site 3 | CaO/CaCO3 |  | 676583.9 | 1.797317 | 717.2859 | 157.5 | 928.1451 | 1289.19 | 12306.13 | 3311.739 | 1.289973 | 6.954977 | 0.9046597 | 4724 |  |  |  |  | 49.28082 | 3.252719 | 0.1067378 | 31.71904 | [16 empty] | 2.164999 | 0.6436051 | 0.01608847 | 2.030331 | [16 empty] | 16.05866 | 1.517998 | 0.1293163 | 14.47324 | [60 empty] | 32.49553 | 3.178371 | 0.2609916 | 26.09916
2824 | Area 1 | Site 3 | CaO/CaCO3 |  | 673642.2 | 1.807694 | 702.3545 | 19.6875 | 926.1252 | 1269.642 | 12908.98 | 3148.656 | 1.171147 | 7.052306 | 1.032515 | 5302 |  |  |  |  | 47.39586 | 2.626164 | 0.1353779 | 40.22995 | [16 empty] | 5.172887 | 0.6878232 | 0.04621267 | 5.831943 | [16 empty] | 12.0265 | 1.083906 | 0.1200335 | 13.43431 | [28 empty] | 3.657237 | 1.061335 | 0.0301402 | 3.365715 | [28 empty] | 31.74753 | 2.582303 | 0.3019024 | 30.19024
2820 | Area 1 | Site 3 | CaSO4 |  | 10289958.2 | 1.611088 | 3608.716 | 33.75 | 3619.611 | 5813.961 | 13067.6 | 20794.48 | 3.344049 | 7.092303 | 0.9845441 | 88802 |  |  |  |  | 50.53072 | 0.6119478 | 0.1617633 | 48.07083 |  |  |  |  | 0.8427732 | 0.1506487 | 0.003915222 | 0.9277096 |  |  |  |  | 2.59031 | 0.1303713 | 0.02162632 | 3.011041 | 8.64678 | 0.1953028 | 0.08655189 | 10.92267 |  |  |  |  | 7.123812 | 0.2266791 | 0.06505577 | 7.551797 |  |  |  |  | 0.8531953 | 0.1068028 | 0.009125807 | 1.077298 | 11.03257 | 0.2400184 | 0.1244665 | 13.93045 | [12 empty] | 0.632748 | 0.1589252 | 0.00727375 | 0.727375 | [44 empty] | 17.7471 | 0.6303449 | 0.1846064 | 18.46064
2826 | Area 1 | Site 3 | SiO2 |  | 648638 | 1.710364 | 770.5806 | 36.5625 | 908.7748 | 1317.973 | 12208.25 | 3775.589 | 1.748869 | 7.012468 | 0.9043787 | 2613 |  |  |  |  | 34.74787 | 6.140758 | 0.04925382 | 14.63665 | [16 empty] | 6.074853 | 1.735331 | 0.02688108 | 3.392337 | [80 empty] | 59.17728 | 6.265253 | 0.2654572 | 26.54572
2827 | Area 1 | Site 3 | CaO/CaCO3 |  | 578773.4 | 1.288763 | 799.8799 | 144.84375 | 858.4388 | 1030.856 | 12444.8 | 2884.247 | 1.143791 | 7.113729 | 0.9040695 | 3610 |  |  |  |  | 49.21377 | 3.988354 | 0.1057369 | 31.4216 | [16 empty] | 6.046969 | 1.086119 | 0.03814019 | 4.813213 | [16 empty] | 7.425255 | 1.364839 | 0.04860853 | 5.440329 | [60 empty] | 37.31401 | 4.152183 | 0.2435086 | 24.35086
2829 | Area 1 | Site 3 | Si+Al |  | 1439947.0 | 1.718593 | 1325.624 | 171.5625 | 1354.03 | 2278.209 | 12439.73 | 6980.834 | 2.693135 | 7.03552 | 1.032825 | 11059 |  |  |  |  | 49.44241 | 1.941965 | 0.1407191 | 41.8172 | [12 empty] | 1.467707 | 0.3855406 | 0.009697682 | 1.350212 | 8.195335 | 0.6189974 | 0.06656812 | 8.400758 | [16 empty] | 7.110632 | 0.6550001 | 0.06120776 | 6.850451 | [60 empty] | 33.78393 | 1.989327 | 0.2809037 | 28.09037
2830 | Area 1 | Site 3 | CaO/CaCO3 |  | 1095771.7 | 1.743373 | 1036.076 | 98.4375 | 1181.177 | 1806.266 | 11927.24 | 4955.666 | 1.783504 | 7.097431 | 0.9045139 | 6662 |  |  |  |  | 35.32573 | 3.225112 | 0.05724467 | 17.01127 | [16 empty] | 2.918518 | 0.7593468 | 0.01655704 | 2.089464 | [16 empty] | 7.603115 | 1.207788 | 0.04192847 | 4.692689 | [60 empty] | 54.15264 | 3.28836 | 0.321933 | 32.1933
2823 | Area 1 | Site 3 | SiO2 |  | 441250.4 | 1.190036 | 720.5974 | 35.15625 | 749.5448 | 857.537 | 11829.01 | 2455.242 | 1.087161 | 6.926171 | 0.8955392 | 1927 |  |  |  |  | 43.96285 | 5.308151 | 0.09816975 | 29.17289 | [16 empty] | 10.27455 | 1.853552 | 0.07138778 | 9.008989 | [16 empty] | 6.747958 | 1.741498 | 0.04745482 | 5.311204 | [60 empty] | 39.01464 | 5.383687 | 0.2691654 | 26.91654
2831 | Area 1 | Site 3 | CaO/CaCO3 |  | 233862.7 | 1.480536 | 479.3933 | 133.59375 | 545.6768 | 709.7589 | 11262.73 | 1898.444 | 1.226379 | 6.979327 | 0.9429355 | 1503 |  |  |  |  | 42.22496 | 6.788104 | 0.07578912 | 22.52208 | [36 empty] | 10.73472 | 2.519325 | 0.06627958 | 7.418096 | [60 empty] | 47.04032 | 6.718282 | 0.3100123 | 31.00123
2832 | Area 1 | Site 3 | CaO/CaCO3 |  | 1709109.7 | 1.384678 | 1340.456 | 101.25 | 1475.163 | 1856.101 | 14018.12 | 5019.563 | 1.173146 | 7.000561 | 0.9435184 | 13470 |  |  |  |  | 48.15339 | 1.73853 | 0.1200175 | 35.66534 | [12 empty] | 1.883029 | 0.3812814 | 0.01252728 | 1.744178 | 5.345741 | 0.4734688 | 0.04364512 | 5.507923 | [16 empty] | 13.87527 | 0.7732753 | 0.124093 | 13.88865 | [60 empty] | 30.74258 | 1.759019 | 0.2655507 | 26.55507
2834 | Area 1 | Site 3 | CaO/CaCO3 |  | 399331.6 | 2.532941 | 489.3362 | 99.84375 | 713.0531 | 1239.46 | 10808.15 | 2881.663 | 1.65479 | 7.065269 | 1.032236 | 3683 |  |  |  |  | 46.19832 | 3.212469 | 0.1266326 | 37.63114 | [16 empty] | 10.44458 | 1.155133 | 0.09329838 | 11.77406 | [16 empty] | 10.68491 | 1.259848 | 0.09973532 | 11.1625 | [60 empty] | 32.67218 | 3.247079 | 0.2912995 | 29.12995
2837 | Area 1 | Site 3 | Si+Ca+Fe Mixture |  | 7631424.8 | 1.393244 | 2814.732 | 36.5625 | 3117.151 | 3921.61 | 13211.25 | 12648.63 | 1.668289 | 7.093824 | 0.9051128 | 55739 |  |  |  |  | 46.39799 | 0.7609159 | 0.1704742 | 50.65944 | [8 empty] | 1.01731 | 0.161698 | 0.006363574 | 0.9595077 | 7.854353 | 0.2584998 | 0.06047131 | 8.419442 | 9.334119 | 0.2708388 | 0.08145778 | 10.2798 | [12 empty] | 2.568069 | 0.1835851 | 0.02439296 | 2.87958 | 1.772022 | 0.1690612 | 0.01790412 | 2.003852 | [12 empty] | 2.22926 | 0.2762225 | 0.02432394 | 2.432394 | 1.060296 | 0.3251064 | 0.01137801 | 1.137801 | [40 empty] | 27.76659 | 0.791523 | 0.2556034 | 25.56034
2841 | Area 1 | Site 3 | CaO/CaCO3 |  | 288283.6 | 2.047114 | 434.5306 | 127.96875 | 605.8498 | 889.5338 | 11776.67 | 2116.601 | 1.236654 | 7.103343 | 1.031588 | 2166 |  |  |  |  | 49.86828 | 4.75154 | 0.115587 | 34.34874 | [36 empty] | 8.56311 | 1.83794 | 0.06128126 | 6.858677 | [60 empty] | 41.56861 | 4.747498 | 0.3114346 | 31.14346
2843 | Area 1 | Site 3 | Si+Al |  | 9589105.6 | 1.310035 | 3307.148 | 160.3125 | 3494.171 | 4332.479 | 16196.7 | 14980.8 | 1.86244 | 6.942802 | 1.03321 | 99565 |  |  |  |  | 49.42152 | 0.6205895 | 0.1960142 | 58.24912 |  |  |  |  | 0.5697314 | 0.1374865 | 0.002917889 | 0.6913921 |  |  |  |  | 6.311892 | 0.1638509 | 0.05678928 | 7.906792 | 14.35926 | 0.2485831 | 0.1470161 | 18.55312 | [12 empty] | 4.441501 | 0.1462266 | 0.05084113 | 6.001778 | 3.690264 | 0.1406905 | 0.04420112 | 4.947047 | [16 empty] | 0.6628368 | 0.1892999 | 0.008109489 | 0.8109489 | [16 empty] | 1.563701 | 0.4765039 | 0.01421143 | 1.421143 | [8 empty] | 2.067027 | 0.2505179 | 0.02163888 | 2.310891 | [8 empty] | 16.91225 | 0.5955483 | 0.174927 | 17.4927
2846 | Area 1 | Site 3 | CaO/CaCO3 |  | 1488484.5 | 1.426392 | 1162.207 | 74.53125 | 1376.662 | 1657.764 | 12830.42 | 4539.138 | 1.101521 | 7.068035 | 1.031773 | 14366 |  |  |  |  | 52.60821 | 1.551477 | 0.1464733 | 43.52714 | [12 empty] | 2.628225 | 0.3427123 | 0.01985248 | 2.764068 | 5.911097 | 0.4181406 | 0.05400994 | 6.815942 | [16 empty] | 17.0776 | 0.7773144 | 0.1805098 | 20.20289 | [60 empty] | 21.77487 | 1.511361 | 0.2124974 | 21.24974
2847 | Area 1 | Site 3 | Si+Al |  | 1453184.5 | 1.754739 | 1145.287 | 87.1875 | 1360.24 | 2009.68 | 11145.7 | 5325.499 | 1.553067 | 6.936103 | 1.032021 | 12524 |  |  |  |  | 48.4044 | 1.483228 | 0.1990282 | 59.14477 |  |  |  |  | 5.195076 | 0.5584558 | 0.02522918 | 5.97804 |  |  |  |  | 5.616333 | 0.4407104 | 0.0447316 | 6.227997 | 11.81969 | 0.6156332 | 0.1093326 | 13.79754 | [16 empty] | 1.793419 | 0.3332903 | 0.0189149 | 2.116979 | [60 empty] | 27.17108 | 1.579582 | 0.2568803 | 25.68803
2851 | Area 1 | Site 3 | Si+Al |  | 3762394.7 | 1.419989 | 2074.005 | 36.5625 | 2188.705 | 2945.064 | 15580.68 | 8470.501 | 1.517553 | 6.907576 | 0.9932865 | 35072 |  |  |  |  | 50.11812 | 0.864452 | 0.2138831 | 63.55918 |  |  |  |  | 4.76381 | 0.3230131 | 0.02404812 | 5.698188 |  |  |  |  | 7.537901 | 0.2956963 | 0.06263682 | 8.720947 | 14.2052 | 0.3899961 | 0.1325549 | 16.72816 | [16 empty] | 2.681831 | 0.2158828 | 0.02967718 | 3.321508 | [60 empty] | 20.69313 | 0.9115458 | 0.1954487 | 19.54487
2852 | Area 1 | Site 3 | Fe |  | 552298.4 | 1.582327 | 709.502 | 143.4375 | 838.575 | 1122.664 | 14191.27 | 2827.659 | 1.152048 | 7.056265 | 1.03113 | 2607 |  |  |  |  | 11.48303 | 1.857498 | 0.04809968 | 14.29368 | [12 empty] | 5.908062 | 1.094607 | 0.03371269 | 4.693829 | 4.21441 | 0.92019 | 0.03036149 | 3.831557 | [16 empty] | 4.623863 | 0.8566824 | 0.05535373 | 6.195261 | [12 empty] | 60.70943 | 2.961366 | 0.7387481 | 73.87481 | [44 empty] | 13.06121 | 2.836629 | 0.1166355 | 11.66355
2855 | Area 1 | Site 3 | CaO/CaCO3 |  | 878823.6 | 1.31999 | 986.3109 | 35.15625 | 1057.806 | 1301.921 | 11016.68 | 3714.277 | 1.249214 | 7.072083 | 0.9589029 | 7671 |  |  |  |  | 59.26541 | 1.876977 | 0.1876698 | 55.76941 | [12 empty] | 1.743943 | 0.4044945 | 0.01406015 | 1.9576 | [20 empty] | 18.87275 | 1.037893 | 0.2239375 | 25.06337 | [60 empty] | 20.1179 | 1.753994 | 0.2269733 | 22.69733
2854 | Area 1 | Site 3 | CaO/CaCO3 |  | 1717199.3 | 1.854078 | 1312.552 | 14.0625 | 1478.65 | 2433.575 | 11728.68 | 7226.527 | 2.420075 | 6.912949 | 1.040768 | 13738 |  |  |  |  | 50.55436 | 1.712048 | 0.1384947 | 41.15617 | [12 empty] | 2.178919 | 0.377494 | 0.01454441 | 2.025023 | 4.273305 | 0.4259539 | 0.03494357 | 4.409806 | [16 empty] | 10.78617 | 0.6694412 | 0.09641369 | 10.79074 | [60 empty] | 32.20724 | 1.720865 | 0.2811955 | 28.11955
2856 | Area 1 | Site 3 | CaO/CaCO3 |  | 829550.7 | 1.134537 | 994.7685 | 125.15625 | 1027.724 | 1128.601 | 12305.53 | 3360.575 | 1.083364 | 6.989827 | 0.9925828 | 6284 |  |  |  |  | 52.60125 | 2.549753 | 0.1332531 | 39.59852 | [16 empty] | 4.35701 | 0.637734 | 0.03578814 | 4.516389 | [16 empty] | 14.887 | 1.217203 | 0.1343836 | 15.04039 | [60 empty] | 28.15474 | 2.542553 | 0.2461256 | 24.61256
2859 | Area 1 | Site 3 | SiO2 |  | 183854.3 | 1.117273 | 485.4355 | 36.5625 | 483.8291 | 542.3637 | 11846.512 | 1571.209 | 1.068524 | 7.11547 | 1.040095 | 1164 |  |  |  |  | 39.81424 | 7.316149 | 0.08039831 | 23.89179 | [16 empty] | 9.087132 | 2.419913 | 0.05332815 | 6.729902 | [80 empty] | 51.09863 | 7.512286 | 0.297595 | 29.7595
2861 | Area 1 | Site 3 | Si+Al |  | 739094.3 | 1.34403 | 1169.921 | 32.34375 | 970.0743 | 1572.41 | 11519.03 | 5236.65 | 2.95255 | 6.909125 | 1.040499 | 4054 |  |  |  |  | 49.38529 | 3.417997 | 0.1312212 | 38.99473 | [12 empty] | 6.298741 | 1.013461 | 0.03771209 | 5.250667 | 10.83391 | 1.317926 | 0.07405228 | 9.345244 | [12 empty] | 6.71394 | 1.095249 | 0.04802211 | 5.668993 | [64 empty] | 26.76812 | 3.626295 | 0.1869925 | 18.69925
2862 | Area 1 | Site 3 | CaO/CaCO3 |  | 17255095.0 | 1.318653 | 4684.187 | 139.21875 | 4687.203 | 6176.819 | 14724.46 | 19735.96 | 1.796342 | 7.083631 | 0.9941768 | 134673 |  |  |  |  | 47.72833 | 0.5520362 | 0.1356504 | 40.31093 |  |  |  |  | 1.289595 | 0.193461 | 0.005156699 | 1.221877 | 0.644352 | 0.1083957 | 0.003638943 | 0.5486843 | 3.576313 | 0.1317064 | 0.02525887 | 3.516802 | 7.727952 | 0.1671596 | 0.06545233 | 8.259948 | [8 empty] | 0.5779371 | 0.09038925 | 0.004717578 | 0.539824 | 0.5948346 | 0.09341493 | 0.005487809 | 0.6478339 | 11.55222 | 0.218721 | 0.1127677 | 12.6211 | [12 empty] | 0.9734052 | 0.1602057 | 0.009856293 | 0.9856293 | 0.7386356 | 0.2270293 | 0.007378643 | 0.7378643 | 0 | 0.2787208 | 0 | 0 | [36 empty] | 24.59642 | 0.5488624 | 0.2202991 | 22.02991
2869 | Area 1 | Site 3 | CaO/CaCO3 |  | 1334046.9 | 1.591135 | 1075.849 | 94.21875 | 1303.289 | 1711.821 | 12606.67 | 4586.904 | 1.255042 | 7.066355 | 0.992371 | 9426 |  |  |  |  | 48.80485 | 2.068319 | 0.1371645 | 40.76086 | [12 empty] | 2.22038 | 0.4415693 | 0.01526964 | 2.125997 | 8.438009 | 0.664783 | 0.07053407 | 8.901253 | [16 empty] | 9.268032 | 0.789299 | 0.08365293 | 9.362543 | [60 empty] | 31.26873 | 2.103812 | 0.2685323 | 26.85323
2870 | Area 1 | Site 3 | Si+Al |  | 2015043.3 | 1.173472 | 1687.101 | 113.90625 | 1601.759 | 1979.766 | 11124.96 | 6847.872 | 1.851898 | 6.983644 | 0.9924783 | 17473 |  |  |  |  | 48.42883 | 1.515626 | 0.1313692 | 39.03869 | [12 empty] | 3.025416 | 0.3572999 | 0.02111786 | 2.940247 | 12.07887 | 0.5770436 | 0.1005421 | 12.6882 | [16 empty] | 10.87112 | 0.6060032 | 0.09985147 | 11.17551 | [60 empty] | 25.59576 | 1.554242 | 0.2134028 | 21.34028
2872 | Area 1 | Site 3 | CaO/CaCO3 |  | 1240648.9 | 1.158675 | 1243.892 | 11.25 | 1256.839 | 1441.266 | 11206.45 | 4244.608 | 1.155624 | 6.946955 | 1.039661 | 12453 |  |  |  |  | 55.82157 | 1.645967 | 0.1705311 | 50.67634 | [12 empty] | 2.129926 | 0.3572772 | 0.01577297 | 2.196077 | 4.154463 | 0.4116959 | 0.03760054 | 4.74511 | [16 empty] | 13.75945 | 0.7382241 | 0.1424864 | 15.94726 | [60 empty] | 24.13459 | 1.634122 | 0.2360975 | 23.60975
2874 | Area 1 | Site 3 | Fe |  | 1950326.6 | 1.876281 | 1154.907 | 8.4375 | 1575.828 | 2166.929 | 13619.29 | 5796.032 | 1.370706 | 7.101612 | 1.039345 | 16138 |  |  |  |  | 40.32993 | 1.490191 | 0.1323044 | 39.3166 | [12 empty] | 4.273283 | 0.4125537 | 0.02811801 | 3.914881 | 8.036248 | 0.5041794 | 0.06389056 | 8.062856 | [16 empty] | 4.119229 | 0.4160036 | 0.03848936 | 4.307779 | [12 empty] | 10.20104 | 0.8032461 | 0.1032377 | 10.32377 | 2.0688 | 0.661284 | 0.02046584 | 2.046584 | [40 empty] | 30.97147 | 1.586691 | 0.2636348 | 26.36348
2876 | Area 1 | Site 3 | CaO/CaCO3 |  | 183854.3 | 1.523041 | 406.7787 | 112.5 | 483.8291 | 619.5407 | 10657.788 | 1616.391 | 1.13086 | 6.984592 | 0.991176 | 1574 |  |  |  |  | 45.19708 | 4.517744 | 0.1324415 | 39.35735 |  |  |  |  | 5.218118 | 1.628044 | 0.02275212 | 5.391101 | [8 empty] | 4.990483 | 1.147135 | 0.0467434 | 5.89892 | [16 empty] | 13.09067 | 2.025915 | 0.1350006 | 15.10944 | [60 empty] | 31.50365 | 4.463843 | 0.3141336 | 31.41336
2877 | Area 1 | Site 3 | CaO/CaCO3 |  | 616279.7 | 1.815209 | 696.8988 | 149.0625 | 885.8169 | 1265.017 | 12043.09 | 3269.141 | 1.380002 | 7.096562 | 0.9033484 | 4581 |  |  |  |  | 39.91233 | 3.316368 | 0.09094682 | 27.02647 | [12 empty] | 2.773414 | 0.7717608 | 0.01672584 | 2.328745 | 4.17366 | 0.7943615 | 0.0307859 | 3.885116 | [16 empty] | 8.434796 | 1.152968 | 0.06422444 | 7.188082 | [60 empty] | 44.7058 | 3.348941 | 0.3482847 | 34.82847
2880 | Area 1 | Site 3 | CaO/CaCO3 |  | 1225205.1 | 1.144061 | 1264.272 | 120.9375 | 1248.991 | 1446.404 | 10581.92 | 4816.467 | 1.506741 | 7.066666 | 0.9277743 | 12078 |  |  |  |  | 51.69681 | 1.63525 | 0.1550726 | 46.08257 |  |  |  |  | 1.678636 | 0.4879906 | 0.007396223 | 1.752531 |  |  |  |  | 2.667646 | 0.3702231 | 0.02108547 | 2.935737 | 6.273181 | 0.4701782 | 0.06004589 | 7.577667 | [16 empty] | 16.20713 | 0.7876616 | 0.180832 | 20.23895 | [60 empty] | 21.4766 | 1.585184 | 0.2196297 | 21.96297
2884 | Area 1 | Site 3 | CaO/CaCO3 |  | 380210.7 | 1.384696 | 679.7896 | 137.8125 | 695.7725 | 941.3017 | 10342.17 | 3048.4 | 1.944956 | 6.998827 | 0.9028145 | 3362 |  |  |  |  | 51.36015 | 3.476357 | 0.1426104 | 42.37922 | [16 empty] | 6.135751 | 1.034499 | 0.04898909 | 6.182322 | [16 empty] | 7.839043 | 1.231701 | 0.06581613 | 7.366225 | [60 empty] | 34.66506 | 3.566967 | 0.2869977 | 28.69977
2886 | Area 1 | Site 3 | Fe |  | 576567.1 | 1.182354 | 837.0704 | 170.15625 | 856.8011 | 989.7133 | 13572.67 | 2794.954 | 1.078176 | 6.912334 | 0.9271684 | 4103 |  |  |  |  | 37.60013 | 2.816703 | 0.1445708 | 42.96179 | [52 empty] | 32.03653 | 2.512235 | 0.3028748 | 30.28748 | [44 empty] | 30.36334 | 3.167495 | 0.244443 | 24.4443
2889 | Area 1 | Site 3 | CaSO4 |  | 603042.1 | 2.255538 | 613.6234 | 144.84375 | 876.2517 | 1384.051 | 11259.43 | 3242.674 | 1.387551 | 7.049883 | 0.9750528 | 3944 |  |  |  |  | 36.86138 | 3.648924 | 0.08157773 | 24.24227 | [24 empty] | 8.923852 | 1.67362 | 0.05058347 | 5.871825 | [8 empty] | 7.064541 | 1.230147 | 0.05390948 | 6.033618 | [60 empty] | 47.15022 | 3.728158 | 0.3980637 | 39.80637
2890 | Area 1 | Site 3 | CaO/CaCO3 |  | 1786328.5 | 1.847461 | 1265.439 | 175.78125 | 1508.119 | 2337.848 | 11603.18 | 6370.031 | 1.80764 | 7.026368 | 0.9271222 | 13433 |  |  |  |  | 52.74895 | 1.629552 | 0.1475327 | 43.84196 | [12 empty] | 1.964035 | 0.3587109 | 0.01420206 | 1.977359 | 2.750954 | 0.3566293 | 0.0244534 | 3.085969 | [16 empty] | 15.37905 | 0.7750491 | 0.1545267 | 17.29482 | [60 empty] | 27.157 | 1.601172 | 0.2632495 | 26.32495
2891 | Area 1 | Site 3 | CaO/CaCO3 |  | 16846938.4 | 1.972095 | 3908.809 | 14.0625 | 4631.435 | 7708.542 | 14063.47 | 28758.53 | 3.906632 | 6.99674 | 0.9045515 | 104319 |  |  |  |  | 46.78938 | 0.689319 | 0.1256898 | 37.35097 | [12 empty] | 2.045981 | 0.1215277 | 0.01563622 | 2.177037 | 1.995631 | 0.1147383 | 0.01882665 | 2.375885 | [16 empty] | 17.6533 | 0.3234287 | 0.1899175 | 21.25581 | [12 empty] | 0.6757172 | 0.1715017 | 0.007534244 | 0.7534244 | 1.292449 | 0.2573279 | 0.01430195 | 1.430195 | [16 empty] | 2.303813 | 0.6046583 | 0.01879751 | 1.879751 | [20 empty] | 27.24373 | 0.6609552 | 0.284253 | 28.4253
2893 | Area 1 | Site 3 | Si+Ca+Fe Mixture |  | 14920145.2 | 2.204939 | 3521.747 | 115.3125 | 4358.546 | 7765.237 | 15592.32 | 23624.28 | 2.976694 | 7.016607 | 0.9298403 | 121873 |  |  |  |  | 41.6644 | 0.7093661 | 0.1160691 | 34.492 |  |  |  |  | 2.28528 | 0.3222587 | 0.00806491 | 1.910976 | 0.597289 | 0.1348269 | 0.002821926 | 0.4254936 | 2.941823 | 0.1468138 | 0.0178013 | 2.478481 | 4.451173 | 0.1575051 | 0.03342494 | 4.218158 |  |  |  |  | 0.7727031 | 0.1820427 | 0.005213255 | 0.6051645 | 0.3852095 | 0.09890414 | 0.002873358 | 0.3287932 | 0.6237317 | 0.1024983 | 0.005315892 | 0.6275392 | 8.223175 | 0.2154137 | 0.07486179 | 8.378627 | 0.4526958 | 0.1204244 | 0.004013075 | 0.4013075 | [8 empty] | 1.028716 | 0.1803683 | 0.0100653 | 1.00653 | 0.9013561 | 0.2483264 | 0.008663041 | 0.8663041 | 7.176267 | 0.4148885 | 0.06934541 | 6.934541 | [36 empty] | 28.49618 | 0.6839715 | 0.2386745 | 23.86745
2895 | Area 1 | Site 3 | CaO/CaCO3 |  | 1751028.5 | 1.814316 | 1234.1 | 11.25 | 1493.144 | 2239.047 | 14877.48 | 5936.302 | 1.601507 | 6.919768 | 0.9750008 | 9823 |  |  |  |  | 31.15825 | 2.361819 | 0.04772067 | 14.18105 | [12 empty] | 3.820457 | 0.5740935 | 0.02214364 | 3.083067 | 4.516804 | 0.6089193 | 0.03146406 | 3.970699 | [16 empty] | 25.67175 | 1.440693 | 0.1962366 | 21.96305 | [60 empty] | 34.83273 | 2.334427 | 0.2597007 | 25.97007
2898 | Area 1 | Site 3 | Si+Al |  | 31694277.4 | 1.814014 | 5733.384 | 81.5625 | 6352.512 | 10400.44 | 15719.76 | 36843.7 | 3.408283 | 7.112595 | 1.038795 | 290398 |  |  |  |  | 48.42567 | 0.3180742 | 0.1636335 | 48.62662 |  |  |  |  | 1.612331 | 0.09116846 | 0.007897126 | 1.87122 |  |  |  |  | 1.80073 | 0.06405843 | 0.01550908 | 2.159335 | 17.23184 | 0.150669 | 0.1783991 | 22.5136 | [8 empty] | 2.66049 | 0.07028842 | 0.02581215 | 2.953639 |  |  |  |  | 10.06651 | 0.1220666 | 0.1165235 | 13.04146 | [12 empty] | 0.3608399 | 0.07860768 | 0.004261147 | 0.4261147 | 0.5714582 | 0.1224697 | 0.006622934 | 0.6622934 | [40 empty] | 17.27013 | 0.3060296 | 0.1716063 | 17.16063
2900 | Area 1 | Site 3 | CaO/CaCO3 |  | 3081398.3 | 1.312395 | 1954.304 | 70.3125 | 1980.747 | 2564.818 | 15644.36 | 7217.705 | 1.345366 | 7.034277 | 1.039171 | 27493 |  |  |  |  | 55.30661 | 1.050617 | 0.1717046 | 51.02507 |  |  |  |  | 1.089129 | 0.2957878 | 0.004824657 | 1.1432 |  |  |  |  | 0.9959198 | 0.1942964 | 0.008109332 | 1.129065 | 1.655229 | 0.1925545 | 0.01681059 | 2.121461 | [16 empty] | 18.59603 | 0.5545141 | 0.2200857 | 24.63227 | [60 empty] | 22.35708 | 0.9830458 | 0.2518796 | 25.18796
2901 | Area 1 | Site 3 | CaO/CaCO3 |  | 741300.6 | 2.030509 | 825.9955 | 165.9375 | 971.5211 | 1677.191 | 12175.74 | 4138.114 | 1.838233 | 7.081354 | 1.038761 | 5076 |  |  |  |  | 48.83197 | 3.298723 | 0.1085227 | 32.24944 | [16 empty] | 4.133562 | 0.8908381 | 0.02710999 | 3.421224 | [16 empty] | 7.470786 | 1.116791 | 0.05067874 | 5.672029 | [60 empty] | 39.56368 | 3.393183 | 0.2726649 | 27.26649
2903 | Area 1 | Site 3 | Si+Ca+Fe Mixture |  | 5547987.8 | 2.208633 | 2046.915 | 77.34375 | 2657.803 | 4520.884 | 15512.81 | 11081.52 | 1.76138 | 6.938873 | 1.038175 | 50306 |  |  |  |  | 36.35334 | 0.8263988 | 0.1204975 | 35.80799 |  |  |  |  | 1.839125 | 0.4146824 | 0.007264853 | 1.721403 |  |  |  |  | 3.342255 | 0.2014573 | 0.02380094 | 3.313813 | 5.087939 | 0.2238683 | 0.04523804 | 5.708947 |  |  |  |  | 0.8830609 | 0.2122724 | 0.00794658 | 0.9224541 | 0.514545 | 0.1223755 | 0.005056291 | 0.5785824 | 0.4488387 | 0.1266334 | 0.005059916 | 0.5973213 | 12.42959 | 0.3418619 | 0.1485498 | 16.62589 | [12 empty] | 10.03156 | 0.4159834 | 0.1242151 | 12.42151 | 1.117196 | 0.3247965 | 0.01336601 | 1.336601 | 8.654378 | 0.5928011 | 0.1041842 | 10.41842 | [36 empty] | 19.29819 | 0.8452985 | 0.1968255 | 19.68255
2907 | Area 1 | Site 3 | SiO2 |  | 641283.8 | 1.373497 | 840.6759 | 9.84375 | 903.6083 | 1154.665 | 13381.09 | 3000.634 | 1.11729 | 7.094502 | 1.030834 | 5104 |  |  |  |  | 47.98897 | 2.8229 | 0.1369692 | 40.70284 | [16 empty] | 10.72137 | 1.019473 | 0.08570594 | 10.81591 | [16 empty] | 4.074802 | 0.8714555 | 0.03316088 | 3.711409 | [60 empty] | 37.21486 | 2.918808 | 0.2945409 | 29.45409
2908 | Area 1 | Site 3 | Si+Al |  | 11038613.0 | 1.269194 | 3809.063 | 101.25 | 3748.973 | 4834.442 | 13734.11 | 15619.14 | 1.758693 | 6.970191 | 1.032351 | 97356 |  |  |  |  | 47.83339 | 0.6723461 | 0.1485892 | 44.15592 |  |  |  |  | 0.8048947 | 0.18749 | 0.00318644 | 0.7550251 |  |  |  |  | 2.172506 | 0.1392766 | 0.01519336 | 2.115377 | 12.87573 | 0.2601475 | 0.1089577 | 13.75023 |  |  |  |  | 0.9918399 | 0.2021004 | 0.006715106 | 0.7795022 | [8 empty] | 5.48174 | 0.1917752 | 0.0502598 | 5.625141 | [12 empty] | 0.5605132 | 0.1770944 | 0.005485774 | 0.5485774 | 0.9108718 | 0.2667841 | 0.008798555 | 0.8798555 | [40 empty] | 28.36851 | 0.7215205 | 0.2382877 | 23.82877
2909 | Area 1 | Site 3 | CaO/CaCO3 |  | 2579108.3 | 1.758528 | 1613.349 | 144.84375 | 1812.132 | 2837.119 | 13368.55 | 7972.432 | 1.961111 | 7.040021 | 1.031086 | 20882 |  |  |  |  | 51.39595 | 1.348425 | 0.144456 | 42.92766 | [12 empty] | 2.697184 | 0.3042235 | 0.01905301 | 2.652757 | 6.21982 | 0.3787776 | 0.05317588 | 6.710685 | [16 empty] | 12.51903 | 0.5715442 | 0.1198193 | 13.41033 | [60 empty] | 27.16801 | 1.365928 | 0.2454935 | 24.54935
2911 | Area 1 | Site 3 | CaSO4 |  | 44681010.6 | 1.422418 | 7526.399 | 164.53125 | 7542.521 | 10705.69 | 16011.31 | 49255.01 | 4.320838 | 6.956442 | 1.032441 | 416321 |  |  |  |  | 51.75204 | 0.2668567 | 0.1688174 | 50.16709 | [8 empty] | 0.1462211 | 0.04247134 | 0.001087682 | 0.164002 | 1.59412 | 0.04803702 | 0.01497383 | 2.084811 | 1.586994 | 0.04473338 | 0.01825003 | 2.303116 |  |  |  |  | 12.64768 | 0.1166403 | 0.1435292 | 16.66114 |  |  |  |  | 0.129876 | 0.03473466 | 0.001625848 | 0.1919308 | 16.14732 | 0.1251811 | 0.2122077 | 23.75055 | [12 empty] | 0.2202549 | 0.05985288 | 0.002892948 | 0.2892948 | 0.5776747 | 0.09435852 | 0.007461214 | 0.7461214 | [40 empty] | 15.19782 | 0.2500332 | 0.1941651 | 19.41651
2912 | Area 1 | Site 3 | CaO/CaCO3 |  | 380946.1 | 1.684158 | 556.1529 | 112.5 | 696.445 | 936.6494 | 11755.16 | 2388.762 | 1.191989 | 7.115627 | 1.030793 | 2913 |  |  |  |  | 50.16952 | 3.645002 | 0.1385843 | 41.18278 | [16 empty] | 2.873602 | 0.7893468 | 0.02416963 | 3.050156 | [16 empty] | 10.0967 | 1.444116 | 0.08955539 | 10.02315 | [60 empty] | 36.86018 | 3.598008 | 0.3308218 | 33.08218
2914 | Area 1 | Site 3 | CaSO4 |  | 801604.8 | 1.439952 | 894.9131 | 8.4375 | 1010.265 | 1288.632 | 11467.1 | 3508.596 | 1.222072 | 7.065295 | 1.030799 | 6994 |  |  |  |  | 47.35913 | 2.429517 | 0.1230778 | 36.57477 | [16 empty] | 2.25049 | 0.441228 | 0.02056942 | 2.595817 |  |  |  |  | 10.05654 | 1.089238 | 0.07808159 | 9.063859 | [8 empty] | 12.74961 | 1.019376 | 0.1228632 | 13.75101 | [60 empty] | 27.58423 | 2.546015 | 0.2710441 | 27.10441
2915 | Area 1 | Site 3 | CaSO4 |  | 186363557.0 | 2.580637 | 12114.3 | 57.65625 | 15404.07 | 31262.61 | 15548.39 | 110312.5 | 5.196112 | 7.082838 | 1.025635 | 1430143 |  |  |  |  | 44.73947 | 0.1965928 | 0.1197076 | 35.57324 |  |  |  |  | 1.289428 | 0.06373214 | 0.005068162 | 1.200898 | 0.4925072 | 0.03423779 | 0.002710968 | 0.4087631 | 3.167854 | 0.04005168 | 0.02203149 | 3.067453 | 6.657236 | 0.05013912 | 0.05612982 | 7.083467 |  |  |  |  | 2.404512 | 0.05096851 | 0.01853982 | 2.152137 | 0.8078153 | 0.02873247 | 0.006697018 | 0.7663278 | 0.7972297 | 0.02921479 | 0.007501578 | 0.8855586 | 12.96596 | 0.07524666 | 0.1288564 | 14.42178 | 0.2997954 | 0.0324721 | 0.002819271 | 0.2819271 | [8 empty] | 1.381555 | 0.04988387 | 0.01419349 | 1.419349 | 0.8052312 | 0.06576716 | 0.00813884 | 0.813884 | 2.136455 | 0.08926319 | 0.02168741 | 2.168741 | [36 empty] | 22.05495 | 0.1815028 | 0.2004089 | 20.04089
2917 | Area 1 | Site 3 | CaSO4 |  | 35491236.6 | 1.717008 | 7699.562 | 165.9375 | 6722.265 | 13220.21 | 13919.71 | 53607.63 | 6.443505 | 6.939463 | 1.027381 | 294858 |  |  |  |  | 48.43433 | 0.3907345 | 0.1526969 | 45.37659 |  |  |  |  | 0.7439049 | 0.1085493 | 0.003340191 | 0.7914564 | 0.3068594 | 0.06232716 | 0.001964891 | 0.2962687 | 2.921511 | 0.07750961 | 0.02355553 | 3.279646 | 8.074679 | 0.1111989 | 0.07847974 | 9.903979 |  |  |  |  | 3.572585 | 0.1112856 | 0.03149185 | 3.655633 |  |  |  |  | 0.5287542 | 0.05385919 | 0.005637076 | 0.6654548 | 12.11666 | 0.1462049 | 0.1364063 | 15.26677 | 0.3162735 | 0.0633462 | 0.003362586 | 0.3362586 | [8 empty] | 1.189159 | 0.09846496 | 0.01370504 | 1.370504 | 0.7942589 | 0.1320029 | 0.008998691 | 0.8998691 | 0.5987751 | 0.1639278 | 0.006808071 | 0.6808071 | [36 empty] | 20.40225 | 0.3707347 | 0.20919 | 20.919
2919 | Area 1 | Site 3 | CaO/CaCO3 |  | 11241588.1 | 1.47405 | 3419.173 | 105.46875 | 3783.284 | 5040.03 | 14556.16 | 16570.73 | 1.943773 | 6.919907 | 1.022702 | 102251 |  |  |  |  | 51.92543 | 0.5862813 | 0.144775 | 43.02247 | [12 empty] | 1.789197 | 0.1122362 | 0.01457023 | 2.028619 | 3.842123 | 0.1318159 | 0.03837435 | 4.842763 |  |  |  |  | 0.7813916 | 0.145676 | 0.007205679 | 0.8364488 | 0.331509 | 0.08197115 | 0.003289632 | 0.3764268 |  |  |  |  | 20.52867 | 0.3160159 | 0.2379507 | 26.63175 | [60 empty] | 20.80168 | 0.5767303 | 0.2259584 | 22.59584
2920 | Area 1 | Site 3 | TiO2 |  | 1594384.6 | 1.597134 | 1166.099 | 74.53125 | 1424.792 | 1862.416 | 15665.47 | 4803.99 | 1.151864 | 6.968043 | 1.023322 | 15602 |  |  |  |  | 39.15508 | 2.298624 | 0.1140157 | 33.88178 | [12 empty] | 2.754534 | 0.3825519 | 0.01778057 | 2.475596 | 4.764178 | 0.4462134 | 0.03828795 | 4.831859 | [16 empty] | 4.710869 | 0.4640045 | 0.05070443 | 5.674905 | 10.1526 | 0.9006921 | 0.1049681 | 10.49681 | [44 empty] | 16.15664 | 1.627033 | 0.1498563 | 16.00368 | [8 empty] | 22.3061 | 1.63547 | 0.2040981 | 20.40981
2921 | Area 1 | Site 3 | CaO/CaCO3 |  | 108827045.2 | 1.619173 | 11678.54 | 14.0625 | 11771.27 | 18909.58 | 13587.88 | 93338.15 | 6.370473 | 7.060735 | 1.024049 | 868476 | 4.31241 | 0.7266243 | 0.008598984 | 4.829805 | 48.64005 | 0.4308259 | 0.1337185 | 39.73684 |  |  |  |  | 1.604797 | 0.07446078 | 0.00641773 | 1.520677 | 0.5181681 | 0.04162823 | 0.002918495 | 0.4400543 | 3.243861 | 0.05574696 | 0.02291024 | 3.189801 | 8.897243 | 0.09766889 | 0.0752222 | 9.492885 | [8 empty] | 1.148015 | 0.03841993 | 0.00970679 | 1.110731 | 1.85671 | 0.04543111 | 0.01755971 | 2.072918 | 9.538458 | 0.1067213 | 0.09448269 | 10.57462 | [12 empty] | 0.8135188 | 0.06038538 | 0.008202368 | 0.8202368 | 0.6793485 | 0.0829838 | 0.006710086 | 0.6710086 | 0.38819 | 0.09748219 | 0.003843546 | 0.3843546 | [36 empty] | 18.35924 | 0.247119 | 0.1630416 | 16.30416
2922 | Area 1 | Site 3 | Si+Ca+Fe Mixture |  | 10342908.3 | 2.149241 | 3132.495 | 95.625 | 3628.912 | 6732.487 | 12896.75 | 19852.79 | 3.032428 | 6.916 | 1.019559 | 86089 |  |  |  |  | 49.9054 | 0.6732575 | 0.1653602 | 49.13973 |  |  |  |  | 1.338546 | 0.1868384 | 0.005876255 | 1.392375 | 0.6228868 | 0.125143 | 0.003866493 | 0.5829946 | 3.110722 | 0.1487509 | 0.02418505 | 3.367293 | 8.810636 | 0.2118843 | 0.08251012 | 10.41261 | [8 empty] | 0.7098091 | 0.105059 | 0.006435355 | 0.7363862 | 0.3394716 | 0.09608443 | 0.003473378 | 0.410031 | 9.771541 | 0.2402798 | 0.1059617 | 11.85937 | 0.558047 | 0.1292208 | 0.00577104 | 0.577104 | [8 empty] | 1.077532 | 0.1795695 | 0.0120495 | 1.20495 | 0.8960403 | 0.2500288 | 0.009856826 | 0.9856826 | [40 empty] | 22.85936 | 0.6221124 | 0.224347 | 22.4347
2923 | Area 1 | Site 3 | Si+Al |  | 77137180.3 | 2.434878 | 7465.059 | 127.96875 | 9910.303 | 18176.51 | 15377.64 | 66360.61 | 4.543046 | 6.931945 | 1.018491 | 805165 |  |  |  |  | 52.45705 | 0.1776702 | 0.2076152 | 61.69657 |  |  |  |  | 0.408401 | 0.04413811 | 0.002116549 | 0.501515 |  |  |  |  | 2.350657 | 0.03875847 | 0.02174077 | 3.026976 | 22.01998 | 0.09985358 | 0.2404211 | 30.34064 | [12 empty] | 0.7386706 | 0.0304422 | 0.008573308 | 1.012076 | 7.410309 | 0.06114356 | 0.09085171 | 10.16824 | [12 empty] | 0.2937252 | 0.04424542 | 0.003637169 | 0.3637169 | 0.4453687 | 0.06606763 | 0.005386604 | 0.5386604 | [40 empty] | 13.87585 | 0.1722217 | 0.1391401 | 13.91401
2924 | Area 1 | Site 3 | CaO/CaCO3 |  | 32298790.4 | 1.420074 | 6443.045 | 22.5 | 6412.807 | 9149.602 | 16650.13 | 31650.71 | 2.468146 | 7.099676 | 1.022641 | 325303 |  |  |  |  | 52.92105 | 0.2956474 | 0.1494787 | 44.42025 |  |  |  |  | 3.206855 | 0.09844896 | 0.01588263 | 3.763381 | 0.3759326 | 0.05318047 | 0.002634818 | 0.3972811 | 1.083172 | 0.05093806 | 0.009736336 | 1.355594 | 1.676713 | 0.05132932 | 0.01878737 | 2.370927 | [8 empty] | 1.91383 | 0.05153211 | 0.02457325 | 2.811873 | 0.2130363 | 0.0369126 | 0.003015479 | 0.3559762 | 28.42881 | 0.1985627 | 0.4068681 | 45.5372 | [12 empty] | 0.2329812 | 0.06597012 | 0.003114437 | 0.3114437 | 0.5293435 | 0.100903 | 0.006953538 | 0.6953538 | [40 empty] | 9.418273 | 0.2188748 | 0.1205379 | 12.05379
2925 | Area 1 | Site 3 | CaO/CaCO3 |  | 6640817.8 | 2.398579 | 2039.762 | 126.5625 | 2907.809 | 4892.528 | 13131.17 | 12513.08 | 1.876278 | 6.977963 | 1.01556 | 51828 |  |  |  |  | 48.03623 | 0.9199267 | 0.1153773 | 34.28641 | [12 empty] | 1.563457 | 0.1833369 | 0.01035698 | 1.442006 | 1.638498 | 0.1728811 | 0.01349065 | 1.702492 | [16 empty] | 17.34527 | 0.4525385 | 0.1604742 | 17.96047 | [16 empty] | 1.161994 | 0.3727337 | 0.0111128 | 1.11128 | [40 empty] | 30.25455 | 0.8879465 | 0.2741663 | 27.41663
2926 | Area 1 | Site 3 | Si+Al |  | 41698893.7 | 1.203891 | 7377.123 | 37.96875 | 7286.472 | 8881.254 | 15501.94 | 39815.28 | 3.025277 | 7.001396 | 1.019233 | 382370 |  |  |  |  | 49.83336 | 0.3078506 | 0.1722884 | 51.19856 |  |  |  |  | 1.19798 | 0.1084353 | 0.005591267 | 1.324848 | 0.4786341 | 0.05258383 | 0.003131043 | 0.4721025 | 3.979309 | 0.07214019 | 0.03280435 | 4.567362 | 15.5322 | 0.1322249 | 0.1512803 | 19.09126 | [12 empty] | 1.392464 | 0.05192808 | 0.01593859 | 1.881544 | 10.86857 | 0.1126973 | 0.1301169 | 14.56285 | 0.3584902 | 0.05209745 | 0.004014441 | 0.4014441 | [8 empty] | 0.9072622 | 0.07728793 | 0.01085673 | 1.085673 | 0.7570859 | 0.1044417 | 0.008811914 | 0.8811914 | 2.732959 | 0.1601219 | 0.03185764 | 3.185764 | [36 empty] | 11.96168 | 0.2680844 | 0.1172421 | 11.72421
2927 | Area 1 | Site 3 | Si+Al |  | 35854532.8 | 1.782717 | 5443.772 | 43.59375 | 6756.583 | 9704.703 | 16269.08 | 30778.09 | 2.102468 | 7.112797 | 1.016178 | 200487 |  |  |  |  | 41.72252 | 0.5029236 | 0.1042143 | 30.96914 | [12 empty] | 1.374771 | 0.106497 | 0.007781437 | 1.083412 | 11.00243 | 0.188196 | 0.07685301 | 9.69869 | [16 empty] | 1.85398 | 0.1251682 | 0.01314524 | 1.471232 | [16 empty] | 1.597939 | 0.2464412 | 0.01282884 | 1.282884 | [40 empty] | 42.44837 | 0.5294419 | 0.2947251 | 29.47251
2928 | Area 1 | Site 3 | CaO/CaCO3 |  | 1485542.9 | 1.970742 | 1104.016 | 112.5 | 1375.301 | 2175.731 | 12276.63 | 5503.642 | 1.622577 | 6.919332 | 1.014621 | 10251 |  |  |  |  | 55.10405 | 1.950084 | 0.1526635 | 45.36667 | [12 empty] | 1.682208 | 0.4104697 | 0.01176958 | 1.638683 | 1.576534 | 0.3839921 | 0.01362739 | 1.719749 | [16 empty] | 15.82866 | 0.9139431 | 0.1563573 | 17.49971 | [60 empty] | 25.80855 | 1.957779 | 0.2464051 | 24.64051
2929 | Area 1 | Site 3 | Si+Ca+Fe Mixture |  | 330925261.9 | 2.228549 | 15566.06 | 81.5625 | 20526.74 | 34689.73 | 15252.2 | 179599.3 | 7.756567 | 7.04155 | 1.005458 | 2620929 |  |  |  |  | 51.37861 | 0.1181443 | 0.1406358 | 41.79243 |  |  |  |  | 0.3647142 | 0.02651108 | 0.001696489 | 0.4019822 | 0.4242655 | 0.01892094 | 0.002905402 | 0.4380802 | 2.97652 | 0.02396966 | 0.02589696 | 3.605643 | 4.308017 | 0.02581689 | 0.04533473 | 5.721149 | [12 empty] | 0.1650927 | 0.0143078 | 0.002160047 | 0.2549928 | 26.1357 | 0.07273029 | 0.3489201 | 39.05159 | 0.717323 | 0.02154997 | 0.008377327 | 0.8377327 | [8 empty] | 1.202081 | 0.03090183 | 0.01518675 | 1.518675 | 0.7020708 | 0.04060658 | 0.008714906 | 0.8714906 | [40 empty] | 11.62561 | 0.08794775 | 0.1361545 | 13.61545
2930 | Area 1 | Site 3 | CaO/CaCO3 |  | 2373191.5 | 1.555808 | 1608.241 | 4.21875 | 1738.287 | 2502.114 | 13402.33 | 7017.193 | 1.651141 | 6.958194 | 1.01522 | 16342 |  |  |  |  | 49.38985 | 1.627932 | 0.1296635 | 38.53183 | [12 empty] | 2.373511 | 0.3638859 | 0.0151559 | 2.110161 | 3.576677 | 0.3926628 | 0.02796658 | 3.529325 | [16 empty] | 10.06651 | 0.6319969 | 0.08532458 | 9.549636 | [60 empty] | 34.59345 | 1.668428 | 0.2900385 | 29.00385
2931 | Area 1 | Site 3 | CaSO4 |  | 8406554.6 | 1.330233 | 3223.772 | 104.0625 | 3271.629 | 4288.369 | 16630.16 | 13745.65 | 1.788557 | 6.969826 | 1.013206 | 77041 |  |  |  |  | 50.01627 | 0.6734179 | 0.1397736 | 41.53621 | [12 empty] | 1.927264 | 0.1251591 | 0.0160292 | 2.231751 | 2.006398 | 0.1232803 | 0.02037081 | 2.570754 |  |  |  |  | 8.793735 | 0.2623102 | 0.08390833 | 9.740237 | [8 empty] | 17.75301 | 0.3341411 | 0.2039621 | 22.8277 | [60 empty] | 19.50332 | 0.6668358 | 0.2180281 | 21.80281
2932 | Area 1 | Site 3 | Si+Al |  | 5990708.9 | 3.591546 | 1553.677 | 115.3125 | 2761.812 | 5580.104 | 11615.62 | 13007.06 | 2.247346 | 7.0527 | 1.012583 | 67908 |  |  |  |  | 48.82067 | 0.56577 | 0.2252372 | 66.93323 |  |  |  |  | 6.425923 | 0.227894 | 0.03690853 | 8.745454 |  |  |  |  | 6.751313 | 0.1894455 | 0.06223944 | 8.66562 | 19.14397 | 0.3056074 | 0.1987974 | 25.08782 | [16 empty] | 3.896873 | 0.1598963 | 0.04889423 | 5.472305 | [12 empty] | 0.5392232 | 0.1469864 | 0.006889522 | 0.6889522 | [44 empty] | 14.42203 | 0.5780361 | 0.1456258 | 14.56258
2933 | Area 1 | Site 3 | CaO/CaCO3 |  | 5403846.0 | 1.924655 | 2006.775 | 94.21875 | 2623.05 | 3862.349 | 12552.75 | 11553.12 | 1.965557 | 6.913388 | 1.006652 | 40678 |  |  |  |  | 47.81003 | 1.090116 | 0.1237443 | 36.77283 | [12 empty] | 2.221007 | 0.2181208 | 0.01493225 | 2.079022 | 1.750102 | 0.1964402 | 0.01439623 | 1.816774 | 6.321981 | 0.3744348 | 0.05285295 | 9.44948 | [12 empty] | 11.32194 | 0.4222864 | 0.10045 | 11.24249 | [60 empty] | 30.57494 | 1.175903 | 0.2732203 | 27.32203
2934 | Area 1 | Site 3 | Si+Al |  | 15676154.2 | 1.466383 | 3902.306 | 140.625 | 4467.606 | 5722.275 | 14093.33 | 16099.57 | 1.315767 | 6.992223 | 1.008012 | 176681 |  |  |  |  | 51.07127 | 0.3523054 | 0.2120966 | 63.02829 |  |  |  |  | 4.303392 | 0.1253229 | 0.02438939 | 5.779052 | 0.5726047 | 0.06852116 | 0.004353973 | 0.6564974 | 7.780918 | 0.1231357 | 0.07350267 | 10.2338 | 17.18151 | 0.1791715 | 0.1799701 | 22.71186 | [12 empty] | 0.4859769 | 0.0577294 | 0.00612738 | 0.723335 | 9.215215 | 0.1352407 | 0.122007 | 13.65518 | [12 empty] | 0.475805 | 0.0925326 | 0.006199051 | 0.6199051 | [44 empty] | 8.913301 | 0.3217586 | 0.09322675 | 9.322675
2936 | Area 1 | Site 3 | TiO2 |  | 2891660.6 | 1.27687 | 1863.115 | 133.59375 | 1918.796 | 2378.957 | 15664.52 | 6933.068 | 1.322799 | 7.017307 | 1.006748 | 25077 |  |  |  |  | 52.70501 | 1.383074 | 0.1338311 | 39.77029 | [12 empty] | 2.180419 | 0.2744714 | 0.01477362 | 2.056936 | 1.91113 | 0.2530729 | 0.01589449 | 2.005851 | [16 empty] | 15.85827 | 0.6307817 | 0.1514341 | 16.9487 | 1.363326 | 0.2985968 | 0.01213391 | 1.213391 | [16 empty] | 0 | 0.6394553 | 0 | 0 | [36 empty] | 25.98184 | 1.274312 | 0.238496 | 23.8496
2937 | Area 1 | Site 3 | Si+Al |  | 139448348.8 | 1.6954 | 12332.67 | 109.6875 | 13324.83 | 20908.81 | 16011.43 | 104944.8 | 6.284907 | 6.944305 | 1.009453 | 1169861 |  |  |  |  | 50.62785 | 0.1727471 | 0.168309 | 50.01602 |  |  |  |  | 0.4274629 | 0.04059692 | 0.002019 | 0.4784008 | 0.3007867 | 0.02881268 | 0.002038788 | 0.307411 | 1.638111 | 0.03171368 | 0.0138781 | 1.932253 | 16.88133 | 0.07824214 | 0.1725242 | 21.77219 | [12 empty] | 0.2839579 | 0.02502124 | 0.003122986 | 0.3686674 | 11.7797 | 0.06792298 | 0.136536 | 15.28128 | 0.2136477 | 0.03030776 | 0.002322869 | 0.2322869 | [8 empty] | 0.3282983 | 0.04151678 | 0.003835747 | 0.3835747 | 0.7261962 | 0.06298245 | 0.008322195 | 0.8322195 | [40 empty] | 16.79268 | 0.156614 | 0.1655311 | 16.55311
2940 | Area 1 | Site 3 | Si+Ca+Fe Mixture |  | 99446062.7 | 1.810753 | 11404.48 | 129.375 | 11252.5 | 20650.7 | 15664.48 | 106040.8 | 8.99805 | 7.002739 | 0.9983237 | 666365 |  |  |  |  | 45.28782 | 0.2640543 | 0.1407893 | 41.83805 |  |  |  |  | 1.069048 | 0.08470786 | 0.004314705 | 1.022367 | 0.400932 | 0.04700157 | 0.002271696 | 0.3425291 | 2.516109 | 0.0539657 | 0.01793739 | 2.497429 | 12.51253 | 0.0983497 | 0.1082679 | 13.66319 | [8 empty] | 0.5680267 | 0.04114252 | 0.004613474 | 0.5279116 | 0.7734851 | 0.04418614 | 0.007157562 | 0.8449476 | 7.255766 | 0.08114994 | 0.07151888 | 8.004485 | 0.2716363 | 0.0487673 | 0.002597711 | 0.2597711 | [8 empty] | 2.628122 | 0.08540899 | 0.02729264 | 2.729264 | 0.8763419 | 0.1024833 | 0.008936442 | 0.8936442 | 1.309824 | 0.1285339 | 0.01341576 | 1.341576 | [36 empty] | 24.53037 | 0.2479081 | 0.2152843 | 21.52843
2942 | Area 1 | Site 3 | CaO/CaCO3 |  | 683938 | 1.496573 | 780.5949 | 22.5 | 933.1757 | 1168.217 | 12490.87 | 3239.02 | 1.220676 | 7.119218 | 1.005896 | 4737 |  |  |  |  | 48.19165 | 3.07508 | 0.1144925 | 34.02348 | [16 empty] | 2.822513 | 0.7032435 | 0.02185349 | 2.757865 | [16 empty] | 12.46843 | 1.315904 | 0.1021051 | 11.42774 | [60 empty] | 36.51742 | 3.082388 | 0.3020986 | 30.20986
2943 | Area 1 | Site 3 | CaO/CaCO3 |  | 38356422.3 | 1.468026 | 7188.887 | 16.875 | 6988.341 | 10553.48 | 17174.16 | 36510.22 | 2.765547 | 7.082852 | 1.005676 | 332877 |  |  |  |  | 51.27958 | 0.339535 | 0.1593316 | 47.34823 |  |  |  |  | 1.7826 | 0.09973048 | 0.008650869 | 2.049818 | 0.4212109 | 0.05364915 | 0.002906378 | 0.4382273 | 3.012646 | 0.06843352 | 0.02633982 | 3.667303 | 6.281821 | 0.08592371 | 0.06630592 | 8.367669 |  |  |  |  | 0.5751402 | 0.06745247 | 0.006039605 | 0.7010887 | 0.4242171 | 0.04172585 | 0.004758509 | 0.5445077 | 0.6760323 | 0.04643299 | 0.008514185 | 1.005096 | 19.71796 | 0.170807 | 0.2567042 | 28.73066 | 0.2300641 | 0.05404786 | 0.002704846 | 0.2704846 | [8 empty] | 0.5154899 | 0.07520038 | 0.006544881 | 0.6544881 | 0.6122685 | 0.1086322 | 0.007630056 | 0.7630056 | 0.5210197 | 0.1325121 | 0.006509482 | 0.6509482 | [36 empty] | 13.94994 | 0.2903698 | 0.1602017 | 16.02017
2944 | Area 1 | Site 3 | CaO/CaCO3 |  | 27247209.2 | 2.20572 | 4393.21 | 101.25 | 5890.011 | 9690.191 | 14597.04 | 33516.27 | 3.280798 | 6.989724 | 1.002427 | 129125 |  |  |  |  | 25.67869 | 0.7638351 | 0.0431478 | 12.82214 | [12 empty] | 2.891207 | 0.1738645 | 0.01455021 | 2.025831 | 3.538348 | 0.1765587 | 0.02202044 | 2.778934 | [16 empty] | 5.487522 | 0.2418845 | 0.03402081 | 3.807652 | [16 empty] | 2.535449 | 0.3610427 | 0.01925199 | 1.925199 | [16 empty] | 4.892661 | 1.087905 | 0.02092744 | 2.092744 | 2.188281 | 0.5851659 | 0.009993537 | 0.9993537 | [16 empty] | 52.78785 | 1.028927 | 0.3510127 | 35.10127
2945 | Area 1 | Site 3 | CaO/CaCO3 |  | 2455558.2 | 1.64231 | 1464.403 | 7.03125 | 1768.195 | 2405.003 | 12693.28 | 6220.939 | 1.254157 | 7.024 | 0.9984998 | 23581 |  |  |  |  | 49.98105 | 1.24205 | 0.13042 | 38.75662 | [12 empty] | 2.369855 | 0.2679208 | 0.01819496 | 2.533291 | 6.94342 | 0.3566891 | 0.0645645 | 8.147906 | [8 empty] | 0.6434137 | 0.1927385 | 0.005871328 | 0.6718456 |  |  |  |  | 19.27549 | 0.6463726 | 0.2066095 | 23.124 | [60 empty] | 20.78678 | 1.198877 | 0.2043492 | 20.43492
2946 | Area 1 | Site 3 | CaSO4 |  | 38532922.4 | 1.817917 | 6359.867 | 70.3125 | 7004.402 | 11561.71 | 14140.18 | 46833.99 | 4.529815 | 6.974377 | 1.005366 | 308526 |  |  |  |  | 44.4511 | 0.375083 | 0.1047513 | 31.12872 |  |  |  |  | 0.3950561 | 0.09633486 | 0.001641611 | 0.3889788 | 0.3801365 | 0.06541054 | 0.002282381 | 0.3441402 | 2.496989 | 0.07426619 | 0.01893043 | 2.63569 | 3.536635 | 0.07830538 | 0.0327399 | 4.131707 |  |  |  |  | 1.024843 | 0.09331707 | 0.008734845 | 1.013957 | 0.3869739 | 0.05158279 | 0.003564356 | 0.4078629 | 0.2149821 | 0.05190736 | 0.002233701 | 0.2636876 | 23.3561 | 0.2130633 | 0.2530625 | 28.32308 | [12 empty] | 0.4020205 | 0.08950781 | 0.004375754 | 0.4375754 | 0.892652 | 0.137661 | 0.009636714 | 0.9636714 | [40 empty] | 22.46252 | 0.3581359 | 0.2281569 | 22.81569
2948 | Area 1 | Site 3 | Si+Ca+Fe Mixture |  | 2865921.0 | 3.470665 | 1074.507 | 84.375 | 1910.237 | 3729.252 | 13786.43 | 8238.798 | 1.884749 | 6.914819 | 0.9968344 | 15933 |  |  |  |  | 39.40691 | 1.733728 | 0.1001399 | 29.75836 | [12 empty] | 4.057412 | 0.4748027 | 0.02268309 | 3.158174 | 7.052297 | 0.5534809 | 0.04753561 | 5.998895 | [16 empty] | 2.93093 | 0.4915052 | 0.02140683 | 2.39588 | [12 empty] | 6.147388 | 0.8874645 | 0.05029265 | 5.029265 | [44 empty] | 40.40506 | 1.857013 | 0.2865919 | 28.65919
2949 | Area 1 | Site 3 | CaO/CaCO3 |  | 247100.2 | 1.40193 | 528.3339 | 113.90625 | 560.908 | 740.687 | 12177.26 | 1892.206 | 1.153065 | 6.959837 | 0.9981885 | 1663 |  |  |  |  | 81.16114 | 3.583205 | 0.1265012 | 37.59208 | [36 empty] | 18.83886 | 3.583206 | 0.0939294 | 10.5127
2950 | Area 1 | Site 3 | CaO/CaCO3 |  | 24281271.5 | 2.164243 | 4610.121 | 85.78125 | 5560.205 | 9977.42 | 15079.47 | 27863.09 | 2.544353 | 6.980989 | 0.9977139 | 241699 |  |  |  |  | 52.32068 | 0.382426 | 0.1773521 | 52.70333 |  |  |  |  | 0.3971658 | 0.08557602 | 0.002016397 | 0.4777841 | 0.2954195 | 0.0575481 | 0.002173859 | 0.3277771 | 1.831557 | 0.06661188 | 0.01694468 | 2.359214 | 11.98282 | 0.1356479 | 0.1342264 | 16.93909 | [8 empty] | 0.2139166 | 0.04493356 | 0.002374909 | 0.2717566 | 0.1992433 | 0.04723086 | 0.002493464 | 0.2943526 | 16.08417 | 0.1703234 | 0.2104259 | 23.55114 | [12 empty] | 0.3131032 | 0.08005308 | 0.004053723 | 0.4053723 | 0.4280237 | 0.1184974 | 0.00544063 | 0.544063 | [16 empty] | 1.307357 | 0.2761004 | 0.0132362 | 1.32362 | [20 empty] | 14.62654 | 0.3522152 | 0.1663759 | 16.63759
2951 | Area 1 | Site 3 | Si+Al |  | 486110.8 | 1.527608 | 679.7072 | 139.21875 | 786.7245 | 1038.326 | 11173.19 | 2739.88 | 1.228904 | 7.050793 | 0.9980759 | 4433 |  |  |  |  | 48.24613 | 2.432744 | 0.1891356 | 56.205 |  |  |  |  | 4.647101 | 0.9305943 | 0.02343689 | 5.553357 |  |  |  |  | 4.248275 | 0.6941814 | 0.03571079 | 4.972026 | 12.08858 | 0.9977587 | 0.1199597 | 15.13866 | [16 empty] | 5.610901 | 0.7254019 | 0.06335741 | 7.091042 | [60 empty] | 25.15901 | 2.526542 | 0.2536121 | 25.36121
2954 | Area 1 | Site 3 | CaSO4 |  | 88814135.4 | 1.671458 | 10651.39 | 120.9375 | 10633.99 | 17803.35 | 16985.04 | 80447.04 | 5.798667 | 6.953382 | 0.9965384 | 555077 |  |  |  |  | 41.07605 | 0.2902066 | 0.1050358 | 31.21326 |  |  |  |  | 2.943298 | 0.09217036 | 0.01143777 | 2.710173 | 0.3793317 | 0.05633048 | 0.002012978 | 0.3035193 | 1.535888 | 0.05630942 | 0.01025472 | 1.427768 | 6.715848 | 0.08133648 | 0.0554689 | 7.00006 |  |  |  |  | 2.007155 | 0.09548085 | 0.01362511 | 1.581629 | 2.194775 | 0.06260215 | 0.01630818 | 1.866117 | 0.2941009 | 0.049225 | 0.002470509 | 0.2916427 | 10.12859 | 0.1089117 | 0.09106511 | 10.19212 | [12 empty] | 0.6648635 | 0.08092579 | 0.006428587 | 0.6428587 | 1.06304 | 0.1231299 | 0.01020746 | 1.020746 | [40 empty] | 30.99706 | 0.3080432 | 0.2691565 | 26.91565
2955 | Area 1 | Site 3 | CaO/CaCO3 |  | 2888719.0 | 1.680912 | 1522.518 | 74.53125 | 1917.819 | 2559.219 | 13122.38 | 7412.422 | 1.513579 | 7.072809 | 0.9912549 | 20299 |  |  |  |  | 46.82446 | 1.614942 | 0.112652 | 33.47656 |  |  |  |  | 3.108229 | 0.5641414 | 0.009820449 | 2.32695 |  |  |  |  | 2.455498 | 0.3757664 | 0.0133701 | 1.861524 | 3.749418 | 0.3765945 | 0.02506257 | 3.162845 | [8 empty] | 1.281615 | 0.3277649 | 0.007655698 | 0.8760279 |  |  |  |  | 6.51405 | 0.530275 | 0.04713193 | 5.275065 | [60 empty] | 36.06673 | 1.657238 | 0.2590001 | 25.90001
2957 | Area 1 | Site 3 | Zn |  | 6436371.8 | 1.910556 | 2464.887 | 40.78125 | 2862.699 | 4709.305 | 14880.35 | 12990.92 | 2.086552 | 6.929677 | 0.9914554 | 60254 |  |  |  |  | 44.52733 | 0.7829331 | 0.1527058 | 45.37924 |  |  |  |  | 2.913911 | 0.4707653 | 0.01157647 | 2.743039 |  |  |  |  | 3.211974 | 0.1952222 | 0.02169897 | 3.021156 | 5.707077 | 0.2231846 | 0.04793911 | 6.049816 | [16 empty] | 9.305384 | 0.2777468 | 0.1015693 | 11.36777 | [20 empty] | 12.19794 | 0.6154716 | 0.1366428 | 13.66428 | [36 empty] | 22.13638 | 0.7447073 | 0.2096133 | 20.96133
2958 | Area 1 | Site 3 | Si+Al |  | 11611503.0 | 1.658881 | 3513.569 | 95.625 | 3845.026 | 5828.592 | 15329.12 | 15841.4 | 1.719842 | 6.989743 | 0.9895185 | 100429 |  |  |  |  | 49.43054 | 0.5472195 | 0.1663708 | 49.44004 |  |  |  |  | 1.10959 | 0.1524846 | 0.005158877 | 1.222393 |  |  |  |  | 2.8737 | 0.1282208 | 0.02367267 | 3.295954 | 14.97139 | 0.2418552 | 0.146803 | 18.52623 | [16 empty] | 9.916168 | 0.2122921 | 0.1094773 | 12.25284 | [12 empty] | 0.7412476 | 0.1520204 | 0.008398236 | 0.8398236 | [44 empty] | 20.95736 | 0.5445749 | 0.2017961 | 20.17961
2959 | Area 1 | Site 3 | CaO/CaCO3 |  | 240481.4 | 1.242092 | 556.6339 | 101.25 | 553.3448 | 691.3904 | 10455.05 | 2176.843 | 1.568061 | 7.02592 | 0.990119 | 2549 |  |  |  |  | 56.88537 | 3.527133 | 0.1588943 | 47.21828 | [36 empty] | 20.06672 | 1.981434 | 0.2189435 | 24.50443 | [60 empty] | 23.0479 | 3.311129 | 0.2440152 | 24.40152
2960 | Area 1 | Site 3 | CaO/CaCO3 |  | 2706335.5 | 1.326809 | 1928.672 | 130.78125 | 1856.29 | 2558.979 | 11056.98 | 9836.03 | 2.844777 | 7.029743 | 0.9898453 | 31543 |  |  |  |  | 56.98116 | 0.8947634 | 0.2119247 | 62.97721 |  |  |  |  | 2.579306 | 0.2945169 | 0.01345357 | 3.187816 | 0.6637994 | 0.1752811 | 0.004890077 | 0.7373319 | 2.503803 | 0.1931553 | 0.02329745 | 3.243713 | 3.540179 | 0.2021213 | 0.04008593 | 5.058761 |  |  |  |  | 0.7662651 | 0.186811 | 0.008774979 | 1.018616 | 2.155978 | 0.1739452 | 0.02614133 | 2.991306 |  |  |  |  | 16.9491 | 0.4461376 | 0.2354892 | 26.35625 | [60 empty] | 13.8604 | 0.834493 | 0.174556 | 17.4556
2961 | Area 1 | Site 3 | CaSO4 |  | 1297276.0 | 1.470425 | 1173.972 | 133.59375 | 1285.202 | 1726.237 | 11349.74 | 4889.186 | 1.466327 | 7.03411 | 0.989951 | 17140 |  |  |  |  | 34.91114 | 1.312359 | 0.1530755 | 45.4891 | [12 empty] | 2.865597 | 0.3673096 | 0.01729464 | 2.407939 | 1.765934 | 0.3053408 | 0.0134572 | 1.698271 |  |  |  |  | 10.69615 | 0.5900103 | 0.09566134 | 11.10455 | [8 empty] | 2.983571 | 0.3315112 | 0.03480216 | 3.895102 | [20 empty] | 0 | 0.8742594 | 0 | 0 | [24 empty] | 35.34071 | 1.269412 | 0.3563346 | 38.05422 | [8 empty] | 11.4369 | 1.395259 | 0.1066374 | 10.66374
2962 | Area 1 | Site 3 | Si+Ca+Fe Mixture |  | 26450752.4 | 1.641228 | 4617.384 | 7.03125 | 5803.287 | 7578.179 | 17053.45 | 21807.38 | 1.430734 | 7.088102 | 0.989618 | 263896 |  |  |  |  | 47.85485 | 0.3898882 | 0.1802495 | 53.56435 |  |  |  |  | 0.8702698 | 0.09821691 | 0.004180496 | 0.9905661 | 0.4224626 | 0.07574304 | 0.002878831 | 0.4340737 | 3.97553 | 0.0890715 | 0.03299768 | 4.594278 | 12.39902 | 0.1444448 | 0.1220661 | 15.40449 | 0.9057217 | 0.0940587 | 0.00846504 | 1.513449 | 0.6970784 | 0.09129845 | 0.006262664 | 0.7269819 |  |  |  |  | 0.7118235 | 0.0560951 | 0.0079833 | 0.9424257 | 7.934382 | 0.1182803 | 0.09433019 | 10.55756 |  |  |  |  | 0.2245634 | 0.06694156 | 0.002680946 | 0.2680946 |  |  |  |  | 1.829144 | 0.1042149 | 0.0223843 | 2.23843 | 2.401659 | 0.1511581 | 0.02870187 | 2.870187 |  |  |  |  | 1.697869 | 0.1469144 | 0.01342051 | 2.524626 | [32 empty] | 18.07566 | 0.4482152 | 0.1839627 | 18.39627
2963 | Area 1 | Site 3 | Si+Al |  | 67398785.0 | 1.338655 | 9825.398 | 157.5 | 9263.628 | 13152.82 | 15796.08 | 57597.72 | 3.916955 | 6.95031 | 0.9851777 | 721659 |  |  |  |  | 50.75099 | 0.1788652 | 0.2199361 | 65.35792 |  |  |  |  | 4.506113 | 0.06390723 | 0.02623899 | 6.217314 | 0.2297184 | 0.03021534 | 0.001784385 | 0.2690518 | 7.796213 | 0.06043027 | 0.07565222 | 10.53309 | 18.33463 | 0.09213723 | 0.1968355 | 24.84023 |  |  |  |  | 0.2785116 | 0.03666128 | 0.002901139 | 0.3367696 | 0.1937013 | 0.02380772 | 0.002175391 | 0.2489261 | 0.2658793 | 0.02540597 | 0.003414635 | 0.4030964 | 8.338854 | 0.06359389 | 0.1128041 | 12.62518 | [12 empty] | 0.3191643 | 0.04213997 | 0.004261238 | 0.4261238 | 0.4613905 | 0.06291562 | 0.005990605 | 0.5990605 | [40 empty] | 8.524835 | 0.1711698 | 0.09038459 | 9.038459
2964 | Area 1 | Site 3 | Si+Al |  | 34355752.4 | 1.757259 | 5454.582 | 15.46875 | 6613.857 | 9585.113 | 15605.13 | 33039.06 | 2.528401 | 7.00178 | 0.9831108 | 331746 |  |  |  |  | 50.99612 | 0.3056108 | 0.1887311 | 56.08481 |  |  |  |  | 0.43889 | 0.07194627 | 0.00222509 | 0.5272338 |  |  |  |  | 5.523836 | 0.08371041 | 0.05007162 | 6.97149 | 14.91523 | 0.1321008 | 0.1547173 | 19.52501 | [12 empty] | 4.468499 | 0.07953538 | 0.05211949 | 6.152686 | 7.262186 | 0.09900931 | 0.08781967 | 9.828889 | [12 empty] | 0.3696728 | 0.07078017 | 0.004567666 | 0.4567666 | 0.5438728 | 0.1071316 | 0.006581224 | 0.6581224 | [28 empty] | 0.4035577 | 0.1223192 | 0.004184429 | 0.4468698 | [8 empty] | 15.07813 | 0.2706409 | 0.1561518 | 15.61518
2966 | Area 1 | Site 3 | CaSO4 |  | 37634242.5 | 1.433631 | 8579.712 | 81.5625 | 6922.24 | 12300.14 | 13341.24 | 59769.21 | 7.553739 | 6.939925 | 0.9865674 | 327071 |  |  |  |  | 49.71467 | 0.3263834 | 0.1685741 | 50.0948 |  |  |  |  | 2.09101 | 0.09835057 | 0.009684184 | 2.294662 | 0.5604813 | 0.0609269 | 0.003641265 | 0.5490345 | 4.064158 | 0.08002243 | 0.03312846 | 4.612487 | 7.519335 | 0.09720226 | 0.07285991 | 9.194768 |  |  |  |  | 2.449783 | 0.09271089 | 0.02210789 | 2.566326 | 0.6192507 | 0.04957143 | 0.005963676 | 0.6824128 | 1.042549 | 0.05539869 | 0.0113541 | 1.340347 | 10.72731 | 0.1231218 | 0.1230141 | 13.76789 | [12 empty] | 1.663139 | 0.09697566 | 0.01945224 | 1.945224 | 0.5409116 | 0.1202314 | 0.006207632 | 0.6207632 | [40 empty] | 19.00741 | 0.3329517 | 0.1968322 | 19.68322
2967 | Area 1 | Site 3 | Si+Ca+Fe Mixture |  | 2562929.1 | 2.187642 | 1396.736 | 149.0625 | 1806.439 | 3055.559 | 11650.6 | 7692.962 | 1.837557 | 7.038417 | 0.9829245 | 21321 |  |  |  |  | 51.20033 | 1.20108 | 0.1621009 | 48.17117 |  |  |  |  | 1.734669 | 0.3549332 | 0.007873299 | 1.865574 |  |  |  |  | 2.544102 | 0.2650556 | 0.02078318 | 2.89365 | 6.157246 | 0.3376858 | 0.0611324 | 7.714782 | [16 empty] | 15.77459 | 0.5727603 | 0.1834792 | 20.53522 | [12 empty] | 1.076502 | 0.3545587 | 0.01261329 | 1.261329 | [44 empty] | 21.51257 | 1.16925 | 0.2289169 | 22.89169
2968 | Area 1 | Site 3 | CaSO4 |  | 1594384.6 | 1.671198 | 1441.092 | 35.15625 | 1424.792 | 2408.35 | 11689.13 | 6700.921 | 2.241125 | 7.088098 | 0.9825672 | 11312 |  |  |  |  | 46.18844 | 1.944315 | 0.1214002 | 36.07624 | [12 empty] | 1.616378 | 0.3630399 | 0.01193756 | 1.66207 | 2.209728 | 0.353468 | 0.02006186 | 2.531765 |  |  |  |  | 9.335685 | 0.8498012 | 0.0722495 | 8.386859 | [8 empty] | 12.43613 | 0.7762392 | 0.1206871 | 13.50745 | [60 empty] | 28.21363 | 2.055055 | 0.2771523 | 27.71523
2969 | Area 1 | Site 3 | SiO2 |  | 400067 | 1.764671 | 564.2171 | 60.46875 | 713.7094 | 995.6573 | 10976.79 | 2594.442 | 1.338891 | 6.92441 | 0.9824554 | 2441 |  |  |  |  | 46.4405 | 4.791828 | 0.1050567 | 31.21947 | [16 empty] | 8.054172 | 1.505765 | 0.05398479 | 6.812768 | [16 empty] | 5.929435 | 1.541671 | 0.04045615 | 4.527904 | [60 empty] | 39.57589 | 4.937937 | 0.2686862 | 26.86862
2970 | Area 1 | Site 3 | Si+Ca+Fe Mixture |  | 531706.7 | 2.502929 | 553.395 | 157.5 | 822.794 | 1385.109 | 13841.81 | 3245.258 | 1.576219 | 6.913508 | 0.9822454 | 5169 |  |  |  |  | 50.20752 | 2.68581 | 0.150301 | 44.66462 | [12 empty] | 1.694191 | 0.5578086 | 0.01214927 | 1.691548 | 6.988002 | 0.7947176 | 0.06171361 | 7.78813 | [16 empty] | 12.57365 | 1.124072 | 0.1275774 | 14.27863 | [12 empty] | 4.160831 | 1.043591 | 0.0433046 | 4.33046 | [44 empty] | 24.3758 | 2.674577 | 0.2279892 | 22.79892
2972 | Area 1 | Site 3 | CaO/CaCO3 |  | 1233294.7 | 1.526308 | 1137.588 | 142.03125 | 1253.108 | 1736.31 | 11970.63 | 4600.894 | 1.365865 | 6.967121 | 0.9818313 | 8828 |  |  |  |  | 49.25334 | 2.387242 | 0.11823 | 35.13416 | [16 empty] | 6.306046 | 0.6854911 | 0.04396714 | 5.548562 | [16 empty] | 6.896533 | 0.780682 | 0.04978916 | 5.572466 | [60 empty] | 37.54408 | 2.497747 | 0.2700942 | 27.00942
2973 | Area 1 | Site 3 | CaSO4 |  | 1784122.3 | 1.49171 | 1407.338 | 5.625 | 1507.188 | 2099.34 | 10731.79 | 6544.52 | 1.910386 | 7.017833 | 0.9816903 | 15488 |  |  |  |  | 49.48315 | 1.585655 | 0.1376402 | 40.90225 | [12 empty] | 1.266183 | 0.2916866 | 0.009890225 | 1.37702 | 1.614597 | 0.2733703 | 0.01554774 | 1.962093 |  |  |  |  | 10.61631 | 0.6890635 | 0.09195594 | 10.67442 | [8 empty] | 13.87063 | 0.6801264 | 0.1458329 | 16.3218 | [60 empty] | 23.14913 | 1.63304 | 0.243814 | 24.3814
2974 | Area 1 | Site 3 | Si+Ca+Fe Mixture |  | 1609828.4 | 2.301187 | 978.1828 | 30.9375 | 1431.676 | 2250.982 | 11893.36 | 5707.809 | 1.610458 | 7.090809 | 0.9815349 | 12942 |  |  |  |  | 41.96609 | 1.758968 | 0.1002585 | 29.7936 | [12 empty] | 3.652364 | 0.4276847 | 0.02534826 | 3.529247 | 6.226335 | 0.4983974 | 0.05202737 | 6.565747 | [16 empty] | 18.68037 | 0.9085056 | 0.1841114 | 20.60599 | [12 empty] | 5.216994 | 0.7373187 | 0.0524575 | 5.24575 | [44 empty] | 24.25784 | 1.768885 | 0.2184465 | 21.84465
2978 | Area 1 | Site 3 | Si+Ca+Fe Mixture |  | 18942142.2 | 1.520084 | 4337.033 | 7.03125 | 4910.996 | 6592.654 | 16661.88 | 20083.42 | 1.69448 | 6.98469 | 0.974498 | 166592 |  |  |  |  | 48.40709 | 0.4723841 | 0.1506701 | 44.7743 |  |  |  |  | 0.6601654 | 0.1703186 | 0.002884578 | 0.6834992 |  |  |  |  | 2.682627 | 0.09936675 | 0.02141198 | 2.981197 | 6.5547 | 0.1291281 | 0.06387053 | 8.060328 |  |  |  |  | 0.5629635 | 0.107834 | 0.005183184 | 0.6016738 | 0.3367931 | 0.06305032 | 0.003357907 | 0.3842393 |  |  |  |  | 16.27774 | 0.2176526 | 0.1926516 | 21.56181 | [12 empty] | 2.447779 | 0.1472392 | 0.02915501 | 2.915501 | 0.6238725 | 0.163629 | 0.00728357 | 0.728357 | 2.316487 | 0.2369441 | 0.02714986 | 2.714986 | [36 empty] | 19.12979 | 0.4495864 | 0.2020275 | 20.20275
2980 | Area 1 | Site 3 | CaO/CaCO3 |  | 393448.2 | 1.477719 | 632.7991 | 60.46875 | 707.7809 | 935.0995 | 11941.46 | 2425.121 | 1.189514 | 6.916622 | 0.9746774 | 1655 |  |  |  |  | 30.09669 | 7.199147 | 0.03350076 | 9.955348 | [16 empty] | 8.974412 | 2.552412 | 0.04038789 | 5.096867 | [16 empty] | 13.22713 | 3.68489 | 0.05836177 | 6.531924 | [60 empty] | 47.70178 | 7.737598 | 0.2143918 | 21.43918
2981 | Area 1 | Site 3 | Si+Al |  | 410362.8 | 1.59578 | 693.6357 | 59.0625 | 722.8348 | 1106.89 | 10411.81 | 3279.033 | 2.085037 | 7.015903 | 0.9740441 | 2749 |  |  |  |  | 37.93387 | 3.977969 | 0.09208477 | 27.36463 | [12 empty] | 4.101575 | 1.103373 | 0.02322792 | 3.234033 | 3.66707 | 1.075227 | 0.02510906 | 3.168711 | [80 empty] | 54.29748 | 4.096911 | 0.3925198 | 39.25198
2984 | Area 1 | Site 3 | Si+Al |  | 5239112.5 | 1.122342 | 3044.689 | 53.4375 | 2582.759 | 3417.183 | 14508.64 | 14219.84 | 3.071296 | 6.912007 | 0.9664905 | 49681 |  |  |  |  | 42.40817 | 0.8288853 | 0.1356649 | 40.31523 |  |  |  |  | 7.821302 | 0.3506124 | 0.03507832 | 8.311787 | 1.049708 | 0.1895652 | 0.005881336 | 0.8867951 | 1.653763 | 0.1793692 | 0.01151043 | 1.602602 | 11.51899 | 0.3241241 | 0.09828039 | 12.40278 | [8 empty] | 8.647644 | 0.3005022 | 0.06822045 | 7.806344 |  |  |  |  | 1.764884 | 0.1816319 | 0.01643106 | 1.838986 | [60 empty] | 25.13554 | 0.87982 | 0.2174053 | 21.74053
2985 | Area 1 | Site 3 | Si+Al |  | 22625847.2 | 1.500532 | 5579.264 | 16.875 | 5367.32 | 8371.866 | 13584.88 | 29661.28 | 3.094319 | 6.983493 | 0.9693463 | 219886 |  |  |  |  | 46.60191 | 0.3954 | 0.1584295 | 47.08016 | [12 empty] | 2.21977 | 0.07407964 | 0.02036851 | 2.835915 | 23.49172 | 0.2223741 | 0.2545763 | 32.127 | [16 empty] | 10.04787 | 0.142133 | 0.1204388 | 13.47966 | [12 empty] | 0.7067949 | 0.09548008 | 0.008621456 | 0.8621456 | 0.5220485 | 0.132795 | 0.006242103 | 0.6242103 | 0 | 0.1480171 | 0 | 0 | [12 empty] | 1.452089 | 0.309899 | 0.01283248 | 1.283248 | [20 empty] | 14.95779 | 0.3959401 | 0.1467455 | 14.67455
2986 | Area 1 | Site 3 | CaO/CaCO3 |  | 7991043.9 | 1.150364 | 3190.681 | 33.75 | 3189.751 | 3670.443 | 14313.24 | 11854.96 | 1.399545 | 6.987397 | 0.9670929 | 67215 |  |  |  |  | 58.13851 | 0.6126804 | 0.1828602 | 54.34017 | [12 empty] | 1.398118 | 0.1201866 | 0.01250555 | 1.741153 | 3.797515 | 0.148734 | 0.04181835 | 5.277389 | [16 empty] | 22.91893 | 0.3766255 | 0.3072714 | 34.39021 | [60 empty] | 13.74693 | 0.55007 | 0.166617 | 16.6617
2987 | Area 1 | Site 3 | TiO2 |  | 4551497.4 | 1.584297 | 2376.3 | 71.71875 | 2407.311 | 3764.765 | 12996.72 | 12582.15 | 2.767868 | 7.114962 | 0.9666584 | 27101 |  |  |  |  | 31.99615 | 1.407057 | 0.06596673 | 19.60319 | [12 empty] | 3.985766 | 0.3208922 | 0.02722037 | 3.789902 | 17.91722 | 0.6267875 | 0.1437861 | 18.1455 | [16 empty] | 4.814542 | 0.3817376 | 0.04138887 | 4.632295 | 9.657078 | 0.5518851 | 0.08196401 | 8.196401 | [56 empty] | 31.62924 | 1.354782 | 0.2416212 | 24.16212
2988 | Area 1 | Site 3 | CaO/CaCO3 |  | 1457597.0 | 1.487179 | 1266.604 | 82.96875 | 1362.303 | 1883.667 | 11923.29 | 6206.949 | 2.103338 | 7.017525 | 0.9668295 | 9194 |  |  |  |  | 35.97485 | 2.534872 | 0.0698957 | 20.77075 | [16 empty] | 2.776381 | 0.5916781 | 0.01667785 | 2.10471 | [16 empty] | 4.503372 | 0.7403349 | 0.02819637 | 3.155774 | [28 empty] | 5.321143 | 1.25735 | 0.02976838 | 3.324194 | [28 empty] | 51.42426 | 2.646954 | 0.331219 | 33.1219
2990 | Area 1 | Site 3 | Salt |  | 711883.9 | 1.179669 | 917.7797 | 22.5 | 952.0498 | 1082.677 | 11936.1 | 3090.998 | 1.068017 | 7.007274 | 0.9665649 | 5299 |  |  |  |  | 28.07343 | 2.872284 | 0.06149078 | 18.27308 |  |  |  |  | 14.28652 | 1.602532 | 0.0518491 | 12.28561 | [16 empty] | 3.971364 | 1.181234 | 0.02109613 | 2.448879 | 12.21994 | 1.35297 | 0.07090144 | 8.113125 | [68 empty] | 41.44874 | 3.297512 | 0.3106664 | 31.06664
2991 | Area 1 | Site 3 | CaO/CaCO3 |  | 940598.7 | 1.589184 | 914.659 | 81.5625 | 1094.353 | 1453.561 | 11968.67 | 3947.494 | 1.318344 | 7.020861 | 0.9663121 | 5448 |  |  |  |  | 39.91068 | 3.49247 | 0.07445152 | 22.12459 | [16 empty] | 3.439053 | 0.8203092 | 0.02073907 | 2.617227 | [16 empty] | 6.126671 | 1.17289 | 0.03639289 | 4.073139 | [60 empty] | 50.52359 | 3.53136 | 0.3186425 | 31.86425
2992 | Area 1 | Site 3 | CaO/CaCO3 |  | 7677756.1 | 1.194101 | 2971.938 | 136.40625 | 3126.599 | 3548.795 | 15670.78 | 11023.42 | 1.259471 | 6.927002 | 0.9646368 | 68878 |  |  |  |  | 55.58961 | 0.6681588 | 0.1652329 | 49.10191 | [12 empty] | 1.996755 | 0.1375501 | 0.01649879 | 2.297132 | 2.404128 | 0.1365795 | 0.02438685 | 3.07757 | [16 empty] | 21.3717 | 0.3784034 | 0.2614248 | 29.259 | [16 empty] | 0.7787261 | 0.250513 | 0.009163332 | 0.9163332 | [40 empty] | 17.85907 | 0.6126345 | 0.2017865 | 20.17865
2993 | Area 1 | Site 3 | Fe |  | 13394889.9 | 1.31364 | 3860.755 | 178.59375 | 4129.758 | 5071.643 | 15892.61 | 16301.59 | 1.578742 | 7.034446 | 0.9645407 | 117034 |  |  |  |  | 30.29936 | 0.5349699 | 0.1010327 | 30.02366 | 3.382834 | 0.4990338 | 0.008041397 | 4.095342 | 3.943746 | 0.2221359 | 0.01457839 | 3.454341 | 1.174615 | 0.1368462 | 0.006006011 | 0.9055939 | 4.632385 | 0.1638336 | 0.03013916 | 4.196286 | 10.37 | 0.2148191 | 0.08184914 | 10.32919 | [8 empty] | 0.3745656 | 0.09331653 | 0.00303603 | 0.3474075 | 1.624165 | 0.1161978 | 0.01516855 | 1.790641 | 4.228562 | 0.1527051 | 0.04217909 | 4.720737 | [12 empty] | 15.61654 | 0.3478781 | 0.1655471 | 16.55471 | 1.180067 | 0.2353668 | 0.01210884 | 1.210884 | [40 empty] | 23.17315 | 0.5786152 | 0.1974449 | 19.74449
2994 | Area 1 | Site 3 | CaO/CaCO3 |  | 14818657.7 | 1.13123 | 4696.985 | 136.40625 | 4343.697 | 5313.372 | 14277.71 | 19067.5 | 1.952399 | 6.94346 | 0.9603686 | 116400 |  |  |  |  | 45.51856 | 0.5993088 | 0.1021016 | 30.3413 | [8 empty] | 0.3454009 | 0.1100175 | 0.002004495 | 0.3022402 | 1.908487 | 0.116676 | 0.01402467 | 1.95266 | 1.531442 | 0.1055213 | 0.01389718 | 1.753795 | [16 empty] | 25.72276 | 0.3632364 | 0.2727274 | 30.524 | [16 empty] | 0.7890895 | 0.2387463 | 0.008326089 | 0.8326089 | [40 empty] | 24.18426 | 0.5306009 | 0.2443285 | 24.43285
2995 | Area 1 | Site 3 | CaSO4 |  | 21509483.8 | 1.225625 | 5412.333 | 112.5 | 5233.233 | 6633.489 | 19074.52 | 21380.95 | 1.691275 | 6.959025 | 0.9581349 | 224048 |  |  |  |  | 46.14946 | 0.3634079 | 0.1450097 | 43.09221 |  |  |  |  | 8.110753 | 0.1533212 | 0.04310416 | 10.21351 | 1.202016 | 0.07667152 | 0.00819328 | 1.235393 | 2.312475 | 0.07486801 | 0.01991197 | 2.772351 | 4.104951 | 0.0839968 | 0.04343953 | 5.481978 |  |  |  |  | 1.024615 | 0.07567502 | 0.01139557 | 1.322819 | 6.360461 | 0.1015379 | 0.07447065 | 8.521544 | 0.3532218 | 0.04924783 | 0.004485217 | 0.5294783 | 17.74646 | 0.1779416 | 0.234882 | 26.28829 | [12 empty] | 0.5052463 | 0.08373234 | 0.006568311 | 0.6568311 | 0.5409666 | 0.1184835 | 0.006899394 | 0.6899394 | [40 empty] | 11.58937 | 0.3207472 | 0.1375722 | 13.75722
2996 | Area 1 | Site 3 | CaO/CaCO3 |  | 131719848.8 | 1.538518 | 15547.81 | 70.3125 | 12950.33 | 23920.58 | 13912.11 | 134691.3 | 10.96019 | 6.991355 | 0.9650294 | 750645 |  |  |  |  | 42.55955 | 0.2877854 | 0.09629183 | 28.61483 |  |  |  |  | 0.4839165 | 0.0690993 | 0.001775018 | 0.4205896 | 0.2616517 | 0.04869385 | 0.001372289 | 0.2069155 | 1.799924 | 0.05057149 | 0.0119473 | 1.663427 | 2.32851 | 0.05039076 | 0.01917618 | 2.419993 | [8 empty] | 0.2589189 | 0.0412133 | 0.001986484 | 0.2273098 | 0.197381 | 0.04185395 | 0.001710523 | 0.2019266 | 17.48809 | 0.1359498 | 0.1606719 | 17.98261 | [12 empty] | 0.433882 | 0.06899168 | 0.004206696 | 0.4206696 | 1.321218 | 0.1081919 | 0.01276714 | 1.276714 | [16 empty] | 1.564198 | 0.2768443 | 0.01068103 | 1.068103 | [20 empty] | 31.30275 | 0.2861601 | 0.2826531 | 28.26531
2997 | Area 1 | Site 3 | TiO2 |  | 14992951.5 | 1.397056 | 4243.705 | 133.59375 | 4369.167 | 5928.693 | 16705.94 | 17110.32 | 1.553887 | 7.00331 | 0.9589471 | 74783 |  |  |  |  | 35.27823 | 1.023882 | 0.06734547 | 20.0129 | [12 empty] | 2.511959 | 0.2233655 | 0.01245013 | 1.733436 | 2.895487 | 0.2120937 | 0.01783263 | 2.250441 | [16 empty] | 3.168493 | 0.2524368 | 0.02059743 | 2.305291 | 4.849262 | 0.3199054 | 0.0320758 | 3.20758 | [8 empty] | 1.148146 | 0.3100737 | 0.008521681 | 0.8521681 | 2.470483 | 0.4759645 | 0.01843504 | 1.843504 | [40 empty] | 47.67794 | 1.01555 | 0.3171322 | 31.71322
2998 | Area 1 | Site 3 | CaO/CaCO3 |  | 1624536.7 | 1.487696 | 1211.982 | 77.34375 | 1438.202 | 1803.062 | 14383.06 | 5013.325 | 1.231154 | 6.916747 | 0.957457 | 11639 |  |  |  |  | 50.21302 | 1.836347 | 0.1310733 | 38.95077 | [12 empty] | 1.367739 | 0.3689112 | 0.009444063 | 1.3149 | 3.084238 | 0.3981625 | 0.02640723 | 3.332537 | [16 empty] | 15.05019 | 0.8443382 | 0.1422815 | 15.92433 | [60 empty] | 30.28482 | 1.81078 | 0.2800091 | 28.00091
2999 | Area 1 | Site 3 | CaO/CaCO3 |  | 8512454.7 | 1.285093 | 3038.866 | 7.03125 | 3292.172 | 3905.226 | 17897.83 | 11468.55 | 1.229568 | 6.931038 | 0.9572308 | 81322 |  |  |  |  | 57.60027 | 0.5882622 | 0.1685721 | 50.09419 | [12 empty] | 1.964853 | 0.1235796 | 0.01671986 | 2.327912 | 1.194623 | 0.1018875 | 0.01247364 | 1.574147 | [12 empty] | 0.4867785 | 0.08641001 | 0.006096287 | 0.7196645 | 23.90501 | 0.3651473 | 0.3060256 | 34.25078 | [60 empty] | 14.84846 | 0.5307244 | 0.1753027 | 17.53027
3000 | Area 1 | Site 3 | CaO/CaCO3 |  | 5472975.2 | 1.51984 | 2515.375 | 32.34375 | 2639.774 | 3822.967 | 14201.93 | 13552.89 | 2.670733 | 6.914116 | 0.9576756 | 47058 |  |  |  |  | 48.84263 | 0.923583 | 0.1555571 | 46.22655 |  |  |  |  | 0.9643177 | 0.2556045 | 0.0041701 | 0.9881029 |  |  |  |  | 2.398774 | 0.1887482 | 0.01846298 | 2.570607 | 9.335591 | 0.2972759 | 0.086938 | 10.97139 | 3.182868 | 0.2728382 | 0.02826135 | 5.052794 | [12 empty] | 9.64802 | 0.3250293 | 0.1002512 | 11.22025 | [16 empty] | 1.281336 | 0.3507935 | 0.01367792 | 1.367792 | [40 empty] | 24.34645 | 0.9984531 | 0.2334434 | 23.34434
3003 | Area 1 | Site 3 | CaSO4 |  | 70936877.4 | 1.726684 | 8996.63 | 118.125 | 9503.664 | 15534.33 | 16391.7 | 70867.48 | 5.633938 | 6.970738 | 0.9543037 | 679700 |  |  |  |  | 49.41018 | 0.2150616 | 0.1567156 | 46.57082 |  |  |  |  | 0.7109356 | 0.05789533 | 0.003580802 | 0.848469 | 0.5613405 | 0.0363204 | 0.004059529 | 0.6121009 | 1.842516 | 0.040129 | 0.01664559 | 2.317572 | 15.85068 | 0.09400725 | 0.1723714 | 21.75292 |  |  |  |  | 1.325751 | 0.04876092 | 0.01336354 | 1.551265 | 0.4993699 | 0.0301483 | 0.00536822 | 0.6142758 | 0.1325699 | 0.02767104 | 0.00162032 | 0.1912782 | 16.66055 | 0.1017123 | 0.2125899 | 23.79333 | [12 empty] | 0.4583834 | 0.04997418 | 0.005742011 | 0.5742011 | 0.5743926 | 0.074123 | 0.007046585 | 0.7046585 | 0.2946235 | 0.08417421 | 0.003621164 | 0.3621164 | [36 empty] | 11.67871 | 0.1974544 | 0.1246442 | 12.46442
3004 | Area 1 | Site 3 | Si+Al |  | 9044896.8 | 1.307591 | 3323.474 | 68.90625 | 3393.57 | 4345.745 | 16762.27 | 14493.07 | 1.848022 | 7.017434 | 0.951372 | 88083 |  |  |  |  | 51.61067 | 0.5614769 | 0.203546 | 60.48731 | [12 empty] | 2.026102 | 0.1195869 | 0.01714374 | 2.386929 | 23.49963 | 0.3286384 | 0.2354882 | 29.71812 | [16 empty] | 3.460797 | 0.1507908 | 0.03758519 | 4.206582 | [16 empty] | 0.7388651 | 0.2329965 | 0.008146073 | 0.8146073 | [40 empty] | 18.66393 | 0.5852788 | 0.1683148 | 16.83148
3005 | Area 1 | Site 3 | CaO/CaCO3 |  | 659669.3 | 1.444997 | 875.4462 | 149.0625 | 916.4699 | 1265.017 | 11550.84 | 3932.433 | 1.865463 | 6.929108 | 0.950127 | 4323 |  |  |  |  | 42.15277 | 3.501717 | 0.08440024 | 25.08104 | [36 empty] | 11.25053 | 1.47215 | 0.07838681 | 8.773152 | [60 empty] | 46.5967 | 3.504419 | 0.3459374 | 34.59374
3006 | Area 1 | Site 3 | CaO/CaCO3 |  | 6849676.3 | 1.594149 | 3015.206 | 172.96875 | 2953.181 | 4806.687 | 12561.6 | 19966.59 | 4.631566 | 6.933854 | 0.9500155 | 46438 |  |  |  |  | 47.348 | 1.037464 | 0.1191739 | 35.41464 |  |  |  |  | 0.9615768 | 0.294968 | 0.003309326 | 0.7841429 | 0.8076047 | 0.2240008 | 0.003941366 | 0.5942842 | 2.653419 | 0.2310656 | 0.01620203 | 2.255814 | 3.281222 | 0.2319957 | 0.02456314 | 3.099817 | [16 empty] | 10.20497 | 0.3905491 | 0.08588363 | 9.612206 | [12 empty] | 0.934231 | 0.3026526 | 0.008331811 | 0.8331811 | [28 empty] | 1.594614 | 0.410146 | 0.01153217 | 1.281141 | [12 empty] | 32.21436 | 1.044969 | 0.2627496 | 26.27496
3007 | Area 1 | Site 3 | Si+Al |  | 5712721.2 | 1.711403 | 2339.789 | 149.0625 | 2696.973 | 4004.321 | 17195.06 | 11221.79 | 1.754168 | 6.906572 | 0.9489483 | 52497 |  |  |  |  | 47.25196 | 0.7561986 | 0.1685512 | 50.08799 |  |  |  |  | 3.260063 | 0.2597213 | 0.01560997 | 3.698774 |  |  |  |  | 8.002175 | 0.2570648 | 0.06451656 | 8.982664 | 13.02253 | 0.3223003 | 0.1172679 | 14.79897 | [16 empty] | 6.198301 | 0.2423431 | 0.06580663 | 7.365163 | [60 empty] | 22.26497 | 0.7869785 | 0.2047181 | 20.47181
3008 | Area 1 | Site 3 | Si+Ca+Fe Mixture |  | 7803512.5 | 1.270893 | 3110.356 | 165.9375 | 3152.101 | 3952.931 | 15927.23 | 11665.41 | 1.387714 | 7.015124 | 0.9430209 | 71732 |  |  |  |  | 42.82097 | 0.6704022 | 0.1366487 | 40.60758 |  |  |  |  | 0.5938677 | 0.1859926 | 0.002671795 | 0.6330804 | 1.465501 | 0.1489141 | 0.009416429 | 1.419821 | 6.675532 | 0.2074614 | 0.05283583 | 7.356352 | 10.95599 | 0.2536161 | 0.09984444 | 12.60016 | [16 empty] | 11.36128 | 0.2689942 | 0.1260728 | 14.11023 | [12 empty] | 4.246527 | 0.2579281 | 0.0484831 | 4.84831 | 0.8404801 | 0.256484 | 0.009409273 | 0.9409273 | [40 empty] | 21.03984 | 0.6563404 | 0.2013868 | 20.13868
3009 | Area 1 | Site 3 | CaSO4 |  | 14587736.6 | 1.206186 | 4042.941 | 61.875 | 4309.72 | 4876.539 | 14451.07 | 14566.23 | 1.157435 | 7.087856 | 0.9439234 | 142698 |  |  |  |  | 48.98064 | 0.4727438 | 0.1404722 | 41.74383 |  |  |  |  | 0.9995 | 0.1208065 | 0.004945456 | 1.171823 | 0.6424536 | 0.08403614 | 0.004582426 | 0.6909438 | 6.526937 | 0.1354116 | 0.05828832 | 8.115505 | 3.75916 | 0.1056328 | 0.03859609 | 4.870747 |  |  |  |  | 2.049753 | 0.1147116 | 0.02171456 | 2.520667 | 0.6220398 | 0.06734475 | 0.006940607 | 0.7942013 |  |  |  |  | 22.56948 | 0.2672757 | 0.2932457 | 32.82044 | [12 empty] | 0.4568832 | 0.1120319 | 0.005748506 | 0.5748506 | [44 empty] | 13.39317 | 0.4292733 | 0.1544941 | 15.44941
3010 | Area 1 | Site 3 | SiO2 |  | 464783.7 | 1.667519 | 679.5446 | 158.90625 | 769.273 | 1133.154 | 12030.19 | 3009.457 | 1.550656 | 7.004357 | 0.9422414 | 3257 |  |  |  |  | 42.17052 | 4.36439 | 0.08273717 | 24.58682 | [16 empty] | 4.663785 | 1.132392 | 0.02801599 | 3.53556 | [16 empty] | 4.65591 | 1.419528 | 0.02765645 | 3.095346 | [60 empty] | 48.50979 | 4.444925 | 0.3018612 | 30.18612
3011 | Area 1 | Site 3 | SiO2 |  | 703794.3 | 1.873038 | 728.6777 | 130.78125 | 946.6249 | 1364.841 | 12066.33 | 3366.813 | 1.281688 | 7.003001 | 0.9422965 | 4563 |  |  |  |  | 45.74696 | 3.473443 | 0.1115431 | 33.14702 | [16 empty] | 8.934294 | 1.190666 | 0.05811245 | 7.33367 | [80 empty] | 45.31874 | 3.57159 | 0.2943021 | 29.43021
3013 | Area 1 | Site 3 | CaO/CaCO3 |  | 901621.6 | 1.431944 | 949.1502 | 28.125 | 1071.438 | 1359.13 | 12739.93 | 3789.58 | 1.2675 | 7.01073 | 0.9418305 | 5680 |  |  |  |  | 45.80865 | 2.956909 | 0.1040534 | 30.92131 | [16 empty] | 3.757384 | 0.702299 | 0.02695207 | 3.401295 | [16 empty] | 9.046066 | 1.095915 | 0.06666564 | 7.461304 | [60 empty] | 41.38791 | 3.01142 | 0.3125232 | 31.25232
3015 | Area 1 | Site 3 | CaO/CaCO3 |  | 11688721.8 | 1.151796 | 3703.358 | 144.84375 | 3857.79 | 4265.513 | 14879.77 | 13001.26 | 1.150785 | 7.114919 | 0.9414111 | 114403 |  |  |  |  | 51.79085 | 0.5413184 | 0.1551764 | 46.11342 |  |  |  |  | 1.144736 | 0.1780339 | 0.005357785 | 1.269524 | 0.6364624 | 0.1001233 | 0.004270492 | 0.64391 | 2.612666 | 0.1125167 | 0.02222651 | 3.094605 | 4.303196 | 0.1245897 | 0.04464308 | 5.633864 |  |  |  |  | 0.6252724 | 0.1149036 | 0.00657062 | 0.76273 | 0.2558904 | 0.06773034 | 0.002865823 | 0.327931 | 0.4433767 | 0.07212357 | 0.005570755 | 0.6576256 | 21.77167 | 0.2978473 | 0.2819417 | 31.55527 | [12 empty] | 0.7966423 | 0.1315826 | 0.0100032 | 1.00032 |  |  |  |  | 1.594656 | 0.2546522 | 0.01971027 | 1.971027 | [36 empty] | 14.02458 | 0.4859485 | 0.1616309 | 16.16309
3018 | Area 1 | Site 3 | CaO/CaCO3 |  | 206323516.7 | 1.381687 | 18932.74 | 136.40625 | 16208 | 26159.11 | 17958.42 | 169315.4 | 11.05692 | 6.945993 | 0.935201 | 1459129 |  |  |  |  | 52.27835 | 0.1486178 | 0.1660915 | 49.35704 |  |  |  |  | 0.4930872 | 0.0405579 | 0.002402607 | 0.5692963 | 6.365496 | 0.04595123 | 0.04499848 | 6.784927 | 2.117823 | 0.03012442 | 0.01734236 | 2.414583 | 3.577504 | 0.03264653 | 0.03627992 | 4.57845 |  |  |  |  | 0.5262651 | 0.03005992 | 0.005636631 | 0.6543107 | 0.2743615 | 0.01940796 | 0.003124479 | 0.3575286 | 0.1993673 | 0.01986398 | 0.002546843 | 0.3006539 | 20.61787 | 0.07953603 | 0.2714409 | 30.38001 | [12 empty] | 0.5485193 | 0.03741165 | 0.006947647 | 0.6947647 | 0.7066128 | 0.05436492 | 0.008767595 | 0.8767595 | 0.2499213 | 0.06281983 | 0.003107282 | 0.3107282 | [36 empty] | 12.04481 | 0.1313639 | 0.1384795 | 13.84795
3020 | Area 1 | Site 3 | Si+Ca+Fe Mixture |  | 4285276.3 | 1.703735 | 2458.143 | 23.90625 | 2335.847 | 4188.024 | 11571.69 | 13819.88 | 3.546664 | 7.013138 | 0.9344799 | 26303 |  |  |  |  | 36.04771 | 1.345539 | 0.08832653 | 26.2478 | [8 empty] | 1.577551 | 0.3524447 | 0.006864958 | 1.035107 | 4.16613 | 0.3916364 | 0.02247697 | 3.129477 | 5.693825 | 0.4082453 | 0.03733537 | 4.711645 | [12 empty] | 1.472924 | 0.3335301 | 0.009846264 | 1.162348 | 2.154157 | 0.3412067 | 0.01555199 | 1.740598 | [12 empty] | 4.255662 | 0.561611 | 0.03500122 | 3.500122 | 3.018147 | 0.6558957 | 0.02464059 | 2.464059 | [40 empty] | 41.6139 | 1.450943 | 0.2934504 | 29.34504
3022 | Area 1 | Site 3 | CaO/CaCO3 |  | 1848839.0 | 1.799648 | 1230.118 | 149.0625 | 1534.28 | 2213.779 | 14207.11 | 5840.77 | 1.468356 | 6.966277 | 0.9337506 | 14778 |  |  |  |  | 49.10327 | 1.631796 | 0.1150023 | 34.17498 | [12 empty] | 1.722577 | 0.3355597 | 0.01181496 | 1.645002 | [20 empty] | 20.55986 | 0.8923785 | 0.1982061 | 22.18348 | [60 empty] | 28.6143 | 1.540824 | 0.2718548 | 27.18548
3023 | Area 1 | Site 3 | CaO/CaCO3 |  | 22190480.2 | 1.915299 | 4529.458 | 94.21875 | 5315.43 | 8675.266 | 13675.5 | 28536.28 | 2.920237 | 7.07185 | 0.9339269 | 188646 |  |  |  |  | 48.85475 | 0.4200121 | 0.1339805 | 39.8147 |  |  |  |  | 0.9516917 | 0.1124564 | 0.004337241 | 1.027707 | 0.4050352 | 0.07772662 | 0.002655386 | 0.4003824 | 2.715223 | 0.09097838 | 0.02244224 | 3.124642 | 4.817473 | 0.1044024 | 0.04827324 | 6.091982 | [8 empty] | 0.4748924 | 0.06051145 | 0.004840526 | 0.5538927 | 1.151948 | 0.07366248 | 0.01315955 | 1.55348 | 20.80332 | 0.2286038 | 0.2462007 | 27.5551 | [12 empty] | 0.37813 | 0.1044595 | 0.004451122 | 0.4451122 | [44 empty] | 19.44754 | 0.3773214 | 0.2119385 | 21.19385
3025 | Area 1 | Site 3 | Si+Al |  | 12283674.4 | 1.64268 | 3847.81 | 178.59375 | 3954.752 | 6320.719 | 15722.62 | 22143.88 | 3.176648 | 6.915293 | 0.9327529 | 108194 |  |  |  |  | 53.67609 | 0.5098456 | 0.2244409 | 66.6966 | [12 empty] | 1.253495 | 0.09615593 | 0.01089996 | 1.517605 | 18.93915 | 0.2559136 | 0.1996463 | 25.19495 | [16 empty] | 5.62366 | 0.1526533 | 0.06655912 | 7.449382 | [12 empty] | 0.5374328 | 0.1323397 | 0.006529766 | 0.6529766 | 0.676888 | 0.1943414 | 0.008024669 | 0.8024669 | 1.413977 | 0.2583103 | 0.01679249 | 1.679249 | [36 empty] | 17.87931 | 0.4979361 | 0.1783554 | 17.83554
3028 | Area 1 | Site 3 | Si+Ca+Fe Mixture |  | 308164833.4 | 1.351456 | 21607.8 | 130.78125 | 19808.27 | 29201.99 | 18351.39 | 228129.1 | 13.43904 | 6.991062 | 0.9314296 | 2768274 |  |  |  |  | 50.08351 | 0.1119011 | 0.1597314 | 47.46703 |  |  |  |  | 1.259502 | 0.03359285 | 0.006196425 | 1.468239 | 1.159797 | 0.01987195 | 0.008232237 | 1.241267 | 4.600395 | 0.02642946 | 0.04120047 | 5.736356 | 8.107664 | 0.0326844 | 0.08606936 | 10.86177 |  |  |  |  | 0.5700747 | 0.01811172 | 0.006656651 | 0.7727167 | 0.2089616 | 0.01219425 | 0.002575743 | 0.2947377 | 0.5315729 | 0.01423545 | 0.007408883 | 0.874616 | 21.56844 | 0.05968126 | 0.3072878 | 34.39204 | 0.3927213 | 0.01774807 | 0.004944579 | 0.4944579 |  |  |  |  | 0.08133544 | 0.02081566 | 0.001060704 | 0.1060704 | 3.491203 | 0.03613986 | 0.04687194 | 4.687194 | 0.4822389 | 0.03480819 | 0.006292964 | 0.6292964 | 1.478401 | 0.04819781 | 0.01932892 | 1.932892 | [36 empty] | 5.984181 | 0.08140777 | 0.06981762 | 6.981762
3029 | Area 1 | Site 3 | CaO/CaCO3 |  | 2959319.0 | 1.420528 | 1695.391 | 125.15625 | 1941.114 | 2408.35 | 15132.74 | 6667.145 | 1.195303 | 7.105444 | 0.9253629 | 22674 |  |  |  |  | 50.11947 | 1.341899 | 0.1215003 | 36.10596 | [12 empty] | 2.439493 | 0.2947447 | 0.016624 | 2.314566 | 1.877178 | 0.2712373 | 0.01565124 | 1.975154 | [16 empty] | 18.40262 | 0.6851503 | 0.1748868 | 19.57355 | [60 empty] | 27.16125 | 1.312964 | 0.2495582 | 24.95582
3030 | Area 1 | Site 3 | CaO/CaCO3 |  | 1189169.7 | 2.261389 | 1145.533 | 30.9375 | 1230.487 | 2590.496 | 11278.27 | 7239.004 | 3.506743 | 7.114312 | 0.9256013 | 6939 |  |  |  |  | 36.44646 | 3.409581 | 0.05928044 | 17.61624 | [12 empty] | 4.50357 | 0.9314106 | 0.01858379 | 2.587428 | [20 empty] | 4.07957 | 1.008581 | 0.02064624 | 2.310753 | [60 empty] | 54.9704 | 3.459587 | 0.300126 | 30.0126
3032 | Area 1 | Site 3 | CaO/CaCO3 |  | 11332044.5 | 1.531636 | 4049.443 | 19.6875 | 3798.474 | 6202.273 | 14184.29 | 20043.41 | 2.821142 | 6.960437 | 0.9191646 | 99299 |  |  |  |  | 47.1606 | 0.6892094 | 0.1441123 | 42.82553 |  |  |  |  | 1.222665 | 0.2323258 | 0.005201225 | 1.232427 |  |  |  |  | 3.173763 | 0.1413029 | 0.02409672 | 3.354995 | 6.017762 | 0.1681012 | 0.05548479 | 7.002065 |  |  |  |  | 0.852845 | 0.1600229 | 0.007105567 | 0.8248276 | 0.4110888 | 0.09003727 | 0.003735056 | 0.4273958 | 0.3976384 | 0.08823536 | 0.004092739 | 0.4831464 | 12.64987 | 0.2622526 | 0.1376992 | 15.41147 | 0.3494123 | 0.1135365 | 0.003601381 | 0.3601381 | [8 empty] | 0.6904655 | 0.159315 | 0.007777392 | 0.7777392 | 0.8856333 | 0.2286591 | 0.009819488 | 0.9819488 | 2.437531 | 0.3171806 | 0.02714172 | 2.714172 | [36 empty] | 23.75073 | 0.6381101 | 0.2370589 | 23.70589
3036 | Area 1 | Site 3 | Si+Al |  | 7993985.5 | 1.269654 | 2964.593 | 66.09375 | 3190.338 | 3764.008 | 11573.02 | 11630.56 | 1.346568 | 6.935514 | 0.9166043 | 96800 |  |  |  |  | 54.30962 | 0.4714736 | 0.2052368 | 60.98977 | [12 empty] | 1.230753 | 0.09153885 | 0.01185479 | 1.650547 | 23.6558 | 0.2861845 | 0.2715742 | 34.2721 | [16 empty] | 11.5664 | 0.2048516 | 0.1503999 | 16.83294 | [60 empty] | 9.237432 | 0.4362859 | 0.09541298 | 9.541298
3037 | Area 1 | Site 3 | CaO/CaCO3 |  | 305933.6 | 2.163718 | 447.3535 | 78.75 | 624.1208 | 967.9466 | 11400.11 | 2288.506 | 1.362282 | 6.954145 | 0.9180297 | 1488 |  |  |  |  | 77.80234 | 3.827326 | 0.1224528 | 36.38903 | [36 empty] | 22.19766 | 3.827326 | 0.1288919 | 14.42575
3038 | Area 1 | Site 3 | No Classification |  | 4683872.5 | 1.482896 | 2177.633 | 60.46875 | 2442.067 | 3229.203 | 14300.47 | 8946.829 | 1.359951 | 7.10289 | 0.9173917 | 22134 |  |  |  |  | 22.48283 | 2.127887 | 0.02455573 | 7.297173 | [100 empty] | 77.51717 | 2.127887 | 0.3315673 | 33.15673
3039 | Area 1 | Site 3 | Si+Al |  | 13133081.3 | 1.740821 | 4210.478 | 149.0625 | 4089.2 | 7329.686 | 17298.55 | 22247.79 | 2.999143 | 7.075443 | 0.9122839 | 133901 |  |  |  |  | 51.1332 | 0.4477045 | 0.1991005 | 59.16625 |  |  |  |  | 0.7658157 | 0.119581 | 0.003837434 | 0.9092779 | 0.4204378 | 0.08260534 | 0.002986512 | 0.45031 | 5.273368 | 0.1294999 | 0.04628384 | 6.444117 | 16.99006 | 0.2164745 | 0.1705186 | 21.5191 | [8 empty] | 0.7404472 | 0.07516042 | 0.007132673 | 0.8161791 | 4.586488 | 0.1277828 | 0.04996634 | 5.898508 | 2.893089 | 0.1157038 | 0.03291087 | 3.683427 | [12 empty] | 0.6237283 | 0.1204175 | 0.007377106 | 0.7377106 | [44 empty] | 16.57337 | 0.4434509 | 0.1619301 | 16.19301
3040 | Area 1 | Site 3 | Si+Al |  | 38324063.9 | 1.920374 | 6344.775 | 151.875 | 6985.393 | 12184.34 | 14449.13 | 49278.71 | 5.042399 | 6.928352 | 0.9127581 | 431228 |  |  |  |  | 57.03737 | 0.235121 | 0.2342183 | 69.60215 |  |  |  |  | 0.8392456 | 0.07210168 | 0.004566884 | 1.082121 | 0.4038736 | 0.04022285 | 0.003170377 | 0.4780334 | 1.838307 | 0.04629974 | 0.01814477 | 2.526303 | 16.71648 | 0.111177 | 0.1981897 | 25.01113 |  |  |  |  | 0.8722177 | 0.04665945 | 0.01004733 | 1.166314 | 0.4120692 | 0.03195413 | 0.005024559 | 0.5749514 | 0.4682076 | 0.03285843 | 0.006452335 | 0.7616958 | 13.05329 | 0.101182 | 0.1868963 | 20.91767 | [12 empty] | 0.5791605 | 0.0562182 | 0.007996188 | 0.7996188 | 0.25827 | 0.0743404 | 0.003465479 | 0.3465479 | 0.6829432 | 0.09889797 | 0.00916467 | 0.916467 | [36 empty] | 6.838572 | 0.20046 | 0.07934415 | 7.934415
3043 | Area 1 | Site 3 | SiO2 |  | 1295805.2 | 2.713381 | 867.7945 | 165.9375 | 1284.473 | 2354.657 | 11857.84 | 5557.646 | 1.896847 | 6.911483 | 0.9105452 | 7733 |  |  |  |  | 44.50675 | 2.672922 | 0.1017961 | 30.25052 | [16 empty] | 3.739787 | 0.6674311 | 0.02471089 | 3.118463 | [16 empty] | 3.160713 | 0.7821483 | 0.0206996 | 2.316726 | [60 empty] | 48.59274 | 2.702871 | 0.3352697 | 33.52697
3044 | Area 1 | Site 3 | Si+Al |  | 1746616.0 | 2.365088 | 1159.664 | 75.9375 | 1491.261 | 2742.707 | 14491.22 | 7012.025 | 2.240163 | 6.906167 | 0.9097351 | 11752 |  |  |  |  | 41.35984 | 1.871417 | 0.1146858 | 34.08094 |  |  |  |  | 3.766415 | 0.6696387 | 0.01425363 | 3.377389 |  |  |  |  | 4.086074 | 0.5095462 | 0.02586974 | 3.601854 | 8.486462 | 0.6301722 | 0.06424757 | 8.10791 | [16 empty] | 3.880733 | 0.5226661 | 0.03150009 | 3.52553 | [60 empty] | 38.42047 | 1.975202 | 0.3006649 | 30.06649
3045 | Area 1 | Site 3 | CaO/CaCO3 |  | 17362465.9 | 1.358807 | 4547.58 | 127.96875 | 4701.763 | 6179.284 | 15613.7 | 19744.78 | 1.78683 | 7.037854 | 0.9085115 | 96388 |  |  |  |  | 32.07818 | 0.8471506 | 0.05395141 | 16.03262 | [12 empty] | 2.586695 | 0.2098411 | 0.01161688 | 1.617423 | 3.800178 | 0.2151512 | 0.02113684 | 2.667425 | [16 empty] | 5.75146 | 0.2805194 | 0.03222943 | 3.607159 | [16 empty] | 2.144731 | 0.4283743 | 0.01429966 | 1.429966 | [40 empty] | 53.63876 | 0.8892741 | 0.3158489 | 31.58489
3046 | Area 1 | Site 3 | Si+Al |  | 25797701.8 | 2.114989 | 4765.149 | 59.0625 | 5731.2 | 10078.24 | 14894.51 | 36303.03 | 4.065321 | 7.060228 | 0.9098802 | 265953 |  |  |  |  | 37.78683 | 0.3458799 | 0.1224801 | 36.39715 |  |  |  |  | 11.35947 | 0.1830422 | 0.05963714 | 14.13099 | 1.675373 | 0.08010456 | 0.0104022 | 1.568457 | 2.18556 | 0.07395582 | 0.01694176 | 2.358807 | 8.219371 | 0.1114868 | 0.07840511 | 9.894563 |  |  |  |  | 0.9685908 | 0.08738157 | 0.00888743 | 1.03167 | 12.29748 | 0.1413206 | 0.1207908 | 13.82188 | 0.5131532 | 0.05366648 | 0.005371322 | 0.6340827 | 6.116421 | 0.1054386 | 0.06862956 | 7.681108 | [12 empty] | 0.8043056 | 0.0920664 | 0.009484661 | 0.9484661 | 0.7142333 | 0.1253832 | 0.008264372 | 0.8264372 | 0.5897579 | 0.1524477 | 0.006843274 | 0.6843274 | [36 empty] | 16.76946 | 0.3532536 | 0.1716136 | 17.16136
3047 | Area 1 | Site 3 | CaSO4 |  | 27838484.7 | 2.248979 | 4268.745 | 29.53125 | 5953.575 | 9600.317 | 15827.97 | 29753.16 | 2.530525 | 6.904617 | 0.9041496 | 234564 |  |  |  |  | 52.85529 | 0.372311 | 0.1532095 | 45.52894 |  |  |  |  | 2.774429 | 0.1211539 | 0.01293223 | 3.064284 | 0.7210474 | 0.07101114 | 0.004736282 | 0.7141425 | 1.495489 | 0.07062788 | 0.01243027 | 1.730671 | 5.65201 | 0.09709037 | 0.05785824 | 7.30159 |  |  |  |  | 1.119097 | 0.08116261 | 0.01175072 | 1.364046 | 1.572727 | 0.06382699 | 0.01738431 | 1.989255 | 0.6000581 | 0.05591583 | 0.007374362 | 0.8705407 | 21.34286 | 0.2056413 | 0.2695567 | 30.16914 | [16 empty] | 0.7283668 | 0.1302483 | 0.008673272 | 0.8673272 | [40 empty] | 11.13862 | 0.3351377 | 0.1245707 | 12.45707
3049 | Area 1 | Site 3 | Si+Ca+Fe Mixture |  | 27713463.8 | 1.761386 | 5299.491 | 109.6875 | 5940.192 | 9334.448 | 15392.55 | 30780.67 | 2.720542 | 7.004605 | 0.906499 | 115037 |  |  |  |  | 31.21186 | 0.6565141 | 0.05962127 | 17.71752 |  |  |  |  | 1.15716 | 0.18368 | 0.003719421 | 0.8813147 |  |  |  |  | 2.77176 | 0.1572167 | 0.01572558 | 2.189479 | 3.982763 | 0.1705118 | 0.02785575 | 3.515337 | [16 empty] | 13.54635 | 0.3118519 | 0.1007189 | 11.27258 | [12 empty] | 1.207982 | 0.2447414 | 0.01007427 | 1.007427 | 1.76519 | 0.368634 | 0.01481061 | 1.481061 | [40 empty] | 44.35693 | 0.6996464 | 0.3325001 | 33.25001
3051 | Area 1 | Site 3 | CaO/CaCO3 |  | 95775595.2 | 1.582035 | 11001.87 | 37.96875 | 11042.88 | 17405.35 | 13448.43 | 97535.62 | 7.90427 | 7.067411 | 0.9052112 | 754245 |  |  |  |  | 46.66232 | 0.2524524 | 0.1244635 | 36.98655 |  |  |  |  | 2.040779 | 0.08177434 | 0.008560012 | 2.02829 | 3.067612 | 0.05837354 | 0.01801175 | 2.715835 | 2.374536 | 0.04939815 | 0.01694173 | 2.358804 | 5.548961 | 0.06110881 | 0.048545 | 6.126278 | [8 empty] | 4.87326 | 0.05921209 | 0.04477883 | 5.123962 | 0.5145025 | 0.03615993 | 0.005189032 | 0.6125634 | 15.31934 | 0.1079995 | 0.1621988 | 18.15349 | 0.5061838 | 0.04567713 | 0.00497558 | 0.497558 | [8 empty] | 0.7558428 | 0.06253917 | 0.00805275 | 0.805275 | 0.7494373 | 0.08971252 | 0.007848831 | 0.7848831 | 0.6634304 | 0.1059532 | 0.006970389 | 0.6970389 | [36 empty] | 16.92378 | 0.211937 | 0.162226 | 16.2226
3052 | Area 1 | Site 3 | CaSO4 |  | 3810196.8 | 1.379405 | 1987.943 | 118.125 | 2202.565 | 2742.177 | 15502.53 | 7462.329 | 1.163032 | 6.945537 | 0.9011132 | 40685 |  |  |  |  | 21.1698 | 0.9099168 | 0.05064406 | 15.04978 |  |  |  |  | 23.81736 | 0.5936902 | 0.1220847 | 28.9279 | 1.370231 | 0.2378413 | 0.006660184 | 1.004231 | 1.518508 | 0.2053177 | 0.009373528 | 1.30508 | 0.8919788 | 0.1735523 | 0.006957825 | 0.878063 |  |  |  |  | 1.626934 | 0.2888455 | 0.01235153 | 1.433789 | 24.94217 | 0.5861318 | 0.2016895 | 23.07897 |  |  |  |  | 2.458239 | 0.2229183 | 0.0218287 | 2.443096 | [60 empty] | 22.20478 | 1.022713 | 0.1991501 | 19.91501
3053 | Area 1 | Site 3 | CaO/CaCO3 |  | 664817.2 | 2.367425 | 623.7273 | 97.03125 | 920.0389 | 1476.627 | 11551.54 | 3641.558 | 1.587312 | 7.072236 | 0.9015742 | 2584 |  |  |  |  | 20.05298 | 4.744714 | 0.02724146 | 8.095284 | [36 empty] | 7.022946 | 1.953215 | 0.03607533 | 4.037597 | [60 empty] | 72.92407 | 4.868751 | 0.4378353 | 43.78353
3055 | Area 1 | Site 3 | CaO/CaCO3 |  | 5119974.9 | 2.017099 | 2133.119 | 142.03125 | 2553.224 | 4302.712 | 13523.56 | 14297.72 | 3.177285 | 7.078717 | 0.9008378 | 34695 |  |  |  |  | 49.53133 | 1.173637 | 0.1166453 | 34.66323 | [12 empty] | 1.403836 | 0.2504119 | 0.008433265 | 1.174167 | 2.951057 | 0.2632769 | 0.02200039 | 2.776403 | [16 empty] | 12.75599 | 0.5012556 | 0.1033546 | 11.56758 | [60 empty] | 33.35779 | 1.188105 | 0.2678745 | 26.78745
3057 | Area 1 | Site 3 | CaO/CaCO3 |  | 46549705.9 | 1.403792 | 7502.022 | 158.90625 | 7698.631 | 10531.28 | 16602.5 | 37154.8 | 2.359951 | 7.111882 | 0.8992979 | 347171 |  |  |  |  | 45.9646 | 0.371656 | 0.1257879 | 37.38012 |  |  |  |  | 0.4355755 | 0.08674552 | 0.001874818 | 0.444237 | 0.3766178 | 0.06140226 | 0.002325627 | 0.3506609 | 2.864366 | 0.07294517 | 0.02220959 | 3.09225 | 8.320493 | 0.1071573 | 0.07784659 | 9.824078 | [8 empty] | 0.4627033 | 0.05193034 | 0.004161016 | 0.4761376 | 0.1577816 | 0.04878122 | 0.001602828 | 0.1892132 | 15.56755 | 0.1623432 | 0.1670805 | 18.69986 | [12 empty] | 0.5880156 | 0.08775658 | 0.00648299 | 0.648299 | 0.9695842 | 0.1286691 | 0.01056429 | 1.056429 | [16 empty] | 2.001166 | 0.3110222 | 0.0162462 | 1.62462 | [20 empty] | 22.29153 | 0.3598864 | 0.2189809 | 21.89809
3058 | Area 1 | Site 3 | CaO/CaCO3 |  | 9640584.8 | 1.451123 | 3712.28 | 147.65625 | 3503.537 | 5386.974 | 15489.36 | 19927.65 | 3.277923 | 7.118147 | 0.9014091 | 75699 |  |  |  |  | 46.59416 | 0.7023672 | 0.1244864 | 36.99335 |  |  |  |  | 4.110256 | 0.2521922 | 0.01750136 | 4.146937 | 0.6094807 | 0.1434799 | 0.003537053 | 0.5333212 | 2.280701 | 0.1475699 | 0.01677361 | 2.335396 | 2.424692 | 0.1424435 | 0.02197709 | 2.773464 | [8 empty] | 2.540787 | 0.1506503 | 0.02357116 | 2.697205 | 0.3247165 | 0.1061879 | 0.003342556 | 0.3945875 | 18.06934 | 0.3514828 | 0.1949734 | 21.82167 | [16 empty] | 1.194835 | 0.2840504 | 0.01290591 | 1.290591 | [40 empty] | 21.85102 | 0.652023 | 0.2213176 | 22.13176
3066 | Area 1 | Site 3 | Si+Al |  | 3293198.5 | 1.37704 | 1871.182 | 139.21875 | 2047.689 | 2576.692 | 16829.11 | 7188.027 | 1.248509 | 7.024909 | 0.8947436 | 30270 |  |  |  |  | 51.5056 | 1.000241 | 0.1806225 | 53.6752 | [12 empty] | 1.39091 | 0.2093634 | 0.01114462 | 1.55167 | 18.94886 | 0.5077771 | 0.1827103 | 23.05766 | [16 empty] | 6.104271 | 0.3243769 | 0.06328689 | 7.083149 | [60 empty] | 22.05036 | 1.038868 | 0.1984983 | 19.84983
Min |  |  |  |  | 156643.9 | 1.079625 | 323.7003 | 1.40625 | 446.5929 | 526.5139 | 10339.15 | 1468.369 | 1.006124 |  |  |  | 4.31241 |  |  | 4.829805 | 11.48303 |  |  | 6.369297 | 3.382834 |  |  | 4.095342 | 0.3647142 |  |  | 0.3889788 | 0.1462211 |  |  | 0.164002 | 0.8237247 |  |  | 0.908204 | 0.6783275 |  |  | 0.8594281 | 0.9057217 |  |  | 1.513449 | 0.2785116 |  |  | 0.3367696 | 0.1937013 |  |  | 0.2273098 | 0.129876 |  |  | 0.1892132 | 1.351586 |  |  | 0.8927218 | 0.2136477 |  |  | 0.2322869 | 0.2245634 |  |  | 0.2680946 | 0.08133544 |  |  | 0.1060704 | 0.2202549 |  |  | 0.2892948 | 0.25827 |  |  | 0.3465479 | 0 |  |  | 0 | 1.697869 |  |  | 2.524626 | 2.045986 |  |  | 2.081314 | 14.13786 |  |  | 12.23719 | 1.307357 |  |  | 1.068103 | 2.188281 |  |  | 0.9993537 | 1.594614 |  |  | 1.281141 | 0.4035577 |  |  | 0.4468698 |  |  |  |  | 9.548781 |  |  | 7.305063 | 4.08436 |  |  | 3.868187 | 5.115325 |  |  | 5.186597
Max |  |  |  |  | 330925261.9 | 3.591546 | 21607.8 | 178.59375 | 20526.74 | 34689.73 | 19074.52 | 228129.1 | 13.43904 |  |  |  | 17.57846 |  |  | 29.79252 | 81.44735 |  |  | 83.8605 | 3.382834 |  |  | 4.095342 | 24.81787 |  |  | 28.9279 | 6.365496 |  |  | 6.784927 | 10.57068 |  |  | 14.58335 | 33.45325 |  |  | 49.07571 | 6.321981 |  |  | 9.44948 | 12.64768 |  |  | 16.66114 | 26.55581 |  |  | 23.07897 | 6.71394 |  |  | 6.152686 | 100 |  |  | 48.65735 | 17.46271 |  |  | 16.17713 | 0.3850439 |  |  | 0.4294037 | 0.08133544 |  |  | 0.1060704 | 60.70943 |  |  | 73.87481 | 3.526381 |  |  | 3.037226 | 20.53156 |  |  | 18.44388 | 1.697869 |  |  | 2.524626 | 5.321143 |  |  | 3.365715 | 29.34331 |  |  | 18.12064 | 13.07368 |  |  | 8.879101 | 2.188281 |  |  | 0.9993537 | 1.594614 |  |  | 1.281141 | 35.34071 |  |  | 38.05422 |  |  |  |  | 9.548781 |  |  | 7.305063 | 78.18399 |  |  | 47.92633 | 5.115325 |  |  | 5.186597
Mean |  |  |  |  | 8384100.1 | 1.598167 | 1931.301 | 89.17675 | 2102.081 | 3100.325 | 13029.2 | 10927.46 | 1.838446 |  |  |  | 10.94544 |  |  | 17.31116 | 45.50778 |  |  | 36.82704 | 3.382834 |  |  | 4.095342 | 4.538561 |  |  | 4.516275 | 1.102866 |  |  | 1.009435 | 2.903619 |  |  | 2.897805 | 7.636412 |  |  | 8.376269 | 3.47019 |  |  | 5.338574 | 3.592481 |  |  | 3.56783 | 5.797152 |  |  | 4.439105 | 1.164935 |  |  | 1.337979 | 10.89102 |  |  | 11.22046 | 3.526281 |  |  | 3.080058 | 0.3048036 |  |  | 0.3487492 | 0.08133544 |  |  | 0.1060704 | 6.38429 |  |  | 6.545577 | 1.057204 |  |  | 1.072794 | 3.149963 |  |  | 3.262649 | 1.697869 |  |  | 2.524626 | 4.035146 |  |  | 2.957463 | 21.74058 |  |  | 15.17891 | 3.809776 |  |  | 3.000089 | 2.188281 |  |  | 0.9993537 | 1.594614 |  |  | 1.281141 | 13.49198 |  |  | 14.20391 |  |  |  |  | 9.548781 |  |  | 7.305063 | 33.32226 |  |  | 25.90192 | 5.115325 |  |  | 5.186597
Std Dev |  |  |  |  | 29257143.1 | 0.3921542 | 2456.406 | 53.04966 | 2504.098 | 4174.422 | 1801.15 | 21741.79 | 1.331528 |  |  |  | 9.380515 |  |  | 17.65131 | 9.759597 |  |  | 14.12613 | 0 |  |  | 0 | 6.077162 |  |  | 6.123021 | 1.283144 |  |  | 1.237597 | 1.56054 |  |  | 1.815623 | 5.75072 |  |  | 7.414934 | 2.719537 |  |  | 3.975727 | 3.902666 |  |  | 4.099368 | 8.149609 |  |  | 6.2194 | 1.419202 |  |  | 1.579164 | 7.708423 |  |  | 8.303239 | 5.137371 |  |  | 4.499906 | 0.1134768 |  |  | 0.1140628 | 0 |  |  | 0 | 11.05568 |  |  | 11.9423 | 0.6458764 |  |  | 0.5106804 | 4.840325 |  |  | 4.728559 | 0 |  |  | 0 | 1.519 |  |  | 0.5997314 | 10.75188 |  |  | 4.16023 | 3.444403 |  |  | 2.550463 | 0 |  |  | 0 | 0 |  |  | 0 | 16.18954 |  |  | 17.34721 |  |  |  |  | 0 |  |  | 0 | 13.85885 |  |  | 6.564679 | 0 |  |  | 0

## Site 4
Id | Area | Field | Class | Subclass | Area (nm²) | Aspect Ratio | Breadth (nm) | Direction (°) | ECD (nm) | Length (nm) | Mean Gray Level | Perimeter (nm) | Shape | Stage X | Stage Y | Count | B Wt% | B Wt% σ | B k ratio | B Apparent Concentration (%) | N Wt% | N Wt% σ | N k ratio | N Apparent Concentration (%) | O Wt% | O Wt% σ | O k ratio | O Apparent Concentration (%) | F Wt% | F Wt% σ | F k ratio | F Apparent Concentration (%) | Na Wt% | Na Wt% σ | Na k ratio | Na Apparent Concentration (%) | Mg Wt% | Mg Wt% σ | Mg k ratio | Mg Apparent Concentration (%) | Al Wt% | Al Wt% σ | Al k ratio | Al Apparent Concentration (%) | Si Wt% | Si Wt% σ | Si k ratio | Si Apparent Concentration (%) | P Wt% | P Wt% σ | P k ratio | P Apparent Concentration (%) | S Wt% | S Wt% σ | S k ratio | S Apparent Concentration (%) | Cl Wt% | Cl Wt% σ | Cl k ratio | Cl Apparent Concentration (%) | K Wt% | K Wt% σ | K k ratio | K Apparent Concentration (%) | Ca Wt% | Ca Wt% σ | Ca k ratio | Ca Apparent Concentration (%) | Ti Wt% | Ti Wt% σ | Ti k ratio | Ti Apparent Concentration (%) | Cr Wt% | Cr Wt% σ | Cr k ratio | Cr Apparent Concentration (%) | Mn Wt% | Mn Wt% σ | Mn k ratio | Mn Apparent Concentration (%) | Fe Wt% | Fe Wt% σ | Fe k ratio | Fe Apparent Concentration (%) | Cu Wt% | Cu Wt% σ | Cu k ratio | Cu Apparent Concentration (%) | Zn Wt% | Zn Wt% σ | Zn k ratio | Zn Apparent Concentration (%) | Br Wt% | Br Wt% σ | Br k ratio | Br Apparent Concentration (%) | Rb Wt% | Rb Wt% σ | Rb k ratio | Rb Apparent Concentration (%) | Nb Wt% | Nb Wt% σ | Nb k ratio | Nb Apparent Concentration (%) | Mo Wt% | Mo Wt% σ | Mo k ratio | Mo Apparent Concentration (%) | Te Wt% | Te Wt% σ | Te k ratio | Te Apparent Concentration (%) | Ta Wt% | Ta Wt% σ | Ta k ratio | Ta Apparent Concentration (%) | Au Wt% | Au Wt% σ | Au k ratio | Au Apparent Concentration (%) | U Wt% | U Wt% σ | U k ratio | U Apparent Concentration (%)
3077 | Area 1 | Site 4 | CaO/CaCO3 |  | 534648.3 | 1.250163 | 786.0181 | 39.375 | 825.0669 | 982.6508 | 12605.24 | 2697.282 | 1.082866 | 7.056356 | 2.71772 | 4199 | [8 empty] | 49.66792 | 2.994667 | 0.1451752 | 43.1414 | [12 empty] | 1.960004 | 0.6129697 | 0.01407945 | 1.960286 | 5.433922 | 0.8020613 | 0.047871 | 6.041221 | [16 empty] | 10.49521 | 1.179975 | 0.1002866 | 11.2242 | [48 empty] | 32.44295 | 3.082476 | 0.3014697 | 30.14697
3084 | Area 1 | Site 4 | SiO2 |  | 307404.4 | 1.552134 | 515.9337 | 61.875 | 625.6193 | 800.7982 | 11894.92 | 2070.349 | 1.109602 | 7.07453 | 2.725871 | 2277 | [8 empty] | 47.65978 | 3.899733 | 0.1540453 | 45.77731 | [16 empty] | 10.102 | 1.416587 | 0.09068451 | 11.4442 | [16 empty] | 3.434359 | 0.9332331 | 0.03121559 | 3.493688 | [48 empty] | 38.80387 | 4.010326 | 0.3463147 | 34.63147
3088 | Area 1 | Site 4 | CaO/CaCO3 |  | 356677.4 | 1.361237 | 633.126 | 66.09375 | 673.8959 | 861.8344 | 11651.37 | 2294.744 | 1.174852 | 7.120667 | 2.65311 | 2408 | [8 empty] | 53.2446 | 4.499179 | 0.1270716 | 37.76159 | [16 empty] | 2.782863 | 0.8818558 | 0.01988286 | 2.509176 | [16 empty] | 11.28463 | 1.83764 | 0.0869429 | 9.730761 | [48 empty] | 32.6879 | 4.578641 | 0.2507727 | 25.07727
3091 | Area 1 | Site 4 | CaO/CaCO3 |  | 1642922.1 | 1.375538 | 1322.473 | 170.15625 | 1446.317 | 1819.111 | 14654.66 | 5035.694 | 1.228264 | 6.966512 | 2.71767 | 13780 | [8 empty] | 49.70977 | 1.574636 | 0.156419 | 46.48268 | [8 empty] | 6.447155 | 0.524857 | 0.03847724 | 5.801646 | 1.943384 | 0.3674017 | 0.01330267 | 1.852135 | 3.464546 | 0.3770148 | 0.02947612 | 3.719825 | [16 empty] | 9.89259 | 0.6171129 | 0.09781062 | 10.94709 | [48 empty] | 28.54255 | 1.58972 | 0.2672076 | 26.72076
3097 | Area 1 | Site 4 | SiO2 |  | 738358.9 | 1.19125 | 896.8287 | 66.09375 | 969.5916 | 1068.348 | 14219.62 | 3118.535 | 1.048151 | 7.001934 | 2.725782 | 6200 | [8 empty] | 49.12918 | 2.519859 | 0.148843 | 44.23134 | [16 empty] | 13.61882 | 1.033065 | 0.1172736 | 14.79969 | [16 empty] | 5.481274 | 0.8012289 | 0.04880302 | 5.462097 | [48 empty] | 31.77073 | 2.626703 | 0.26501 | 26.501
3101 | Area 1 | Site 4 | Fe |  | 619956.7 | 1.954326 | 682.7421 | 127.96875 | 888.4557 | 1334.301 | 13843.42 | 3242.674 | 1.349694 | 6.945278 | 2.717385 | 3974 | [8 empty] | 34.41614 | 2.836562 | 0.1332697 | 39.60347 | [12 empty] | 3.07165 | 0.890585 | 0.01560442 | 2.172609 | [36 empty] | 35.70334 | 2.778017 | 0.3368076 | 33.68076 | [32 empty] | 26.80888 | 3.400791 | 0.2094616 | 20.94616
3102 | Area 1 | Site 4 | SiO2 |  | 553769.2 | 1.8958 | 690.3263 | 146.25 | 839.6909 | 1308.72 | 11617.09 | 3281.617 | 1.547523 | 7.016441 | 2.597339 | 3910 | [8 empty] | 45.24824 | 3.275694 | 0.1281066 | 38.06916 | [16 empty] | 10.45654 | 1.183224 | 0.07952537 | 10.03594 | [68 empty] | 44.29523 | 3.403183 | 0.3320051 | 33.20051
3104 | Area 1 | Site 4 | SiO2 |  | 284606.5 | 1.544814 | 551.1874 | 36.5625 | 601.9736 | 851.482 | 11504.4 | 2134.245 | 1.273603 | 6.934743 | 2.613636 | 1798 | [8 empty] | 39.30703 | 6.038155 | 0.0779689 | 23.16985 | [16 empty] | 4.484747 | 1.53082 | 0.02611352 | 3.295472 | [68 empty] | 56.20823 | 6.13826 | 0.3371578 | 33.71578
3108 | Area 1 | Site 4 | CaO/CaCO3 |  | 150760.5 | 1.328238 | 406.7787 | 163.125 | 438.1259 | 540.299 | 11122.44 | 1432.009 | 1.082416 | 6.989191 | 2.645709 | 922 | [8 empty] | 64.05299 | 5.824545 | 0.08855282 | 26.31505 | [36 empty] | 35.94701 | 5.824545 | 0.2898921 | 32.44509
3114 | Area 1 | Site 4 | CaO/CaCO3 |  | 800869.4 | 1.526718 | 932.4726 | 40.78125 | 1009.801 | 1423.623 | 12382.11 | 3956.316 | 1.555287 | 7.057236 | 2.652527 | 5752 | [8 empty] | 46.51588 | 2.981273 | 0.1106218 | 32.87324 | [12 empty] | 2.782998 | 0.6609615 | 0.01606427 | 2.236634 | 4.57366 | 0.7828676 | 0.032153 | 4.057642 | [16 empty] | 7.971764 | 1.057355 | 0.05958255 | 6.668555 | [48 empty] | 38.1557 | 3.047932 | 0.2841164 | 28.41164
3123 | Area 1 | Site 4 | Si+Al |  | 1230353.1 | 1.300688 | 1205.062 | 29.53125 | 1251.613 | 1567.41 | 11230.21 | 4428.989 | 1.268731 | 6.953356 | 2.628946 | 10828 | [8 empty] | 48.08901 | 1.761468 | 0.167127 | 49.66475 |  |  |  |  | 3.642211 | 0.6200201 | 0.01555861 | 3.686604 |  |  |  |  | 4.832274 | 0.4871346 | 0.03483696 | 4.850362 | 8.942932 | 0.6235744 | 0.07595703 | 9.58562 | [12 empty] | 1.10932 | 0.3282641 | 0.009801716 | 1.157089 | 2.790056 | 0.4642114 | 0.0263786 | 2.952326 | [48 empty] | 30.59419 | 1.831049 | 0.2702417 | 27.02417
3124 | Area 1 | Site 4 | Si+Al |  | 390506.6 | 2.267929 | 564.4078 | 126.5625 | 705.1301 | 1280.037 | 11251.8 | 3151.24 | 2.023601 | 6.935202 | 2.65209 | 3154 | [8 empty] | 47.49457 | 3.69297 | 0.1252294 | 37.21414 | [12 empty] | 5.348255 | 1.047192 | 0.03440972 | 4.790878 | 8.994734 | 1.23273 | 0.06737069 | 8.502041 | [16 empty] | 8.174137 | 1.331184 | 0.06803615 | 7.614694 | [48 empty] | 29.98831 | 3.808499 | 0.232543 | 23.2543
3107 | Area 1 | Site 4 | CaO/CaCO3 |  | 497877.5 | 1.484318 | 677.9644 | 104.0625 | 796.1892 | 1006.315 | 11673.31 | 2660.923 | 1.131702 | 6.965298 | 2.68586 | 3312 | [8 empty] | 48.41818 | 3.93854 | 0.1074393 | 31.92751 | [16 empty] | 3.541296 | 0.948492 | 0.02510617 | 3.168346 | [16 empty] | 11.48231 | 1.646948 | 0.08580384 | 9.603276 | [48 empty] | 36.55821 | 3.913575 | 0.2750011 | 27.50011
3126 | Area 1 | Site 4 | SiO2 |  | 490523.3 | 2.323484 | 515.253 | 167.34375 | 790.2871 | 1197.182 | 11973.51 | 2802.706 | 1.274341 | 7.079174 | 2.694058 | 3608 | [8 empty] | 49.99262 | 3.210923 | 0.1603281 | 47.64436 | [16 empty] | 13.27238 | 1.315876 | 0.1124391 | 14.18959 | [16 empty] | 2.601699 | 0.7969532 | 0.02253057 | 2.52165 | [48 empty] | 34.1333 | 3.383705 | 0.2802792 | 28.02792
3133 | Area 1 | Site 4 | TiO2 |  | 271369 | 1.382432 | 521.2242 | 19.6875 | 587.8075 | 720.5572 | 12090.56 | 1937.388 | 1.100685 | 7.014625 | 2.724852 | 1935 | [8 empty] | 49.51362 | 5.308555 | 0.1215963 | 36.1345 | [16 empty] | 3.827806 | 1.121571 | 0.0295859 | 3.733679 | [20 empty] | 11.75209 | 2.400147 | 0.0979936 | 9.79936 | [44 empty] | 34.90647 | 5.043518 | 0.288112 | 28.8112
3132 | Area 1 | Site 4 | CaO/CaCO3 |  | 727327.7 | 1.262661 | 1054.283 | 2.8125 | 962.3213 | 1331.202 | 11901.5 | 4790 | 2.510331 | 7.002718 | 2.637592 | 4933 | [8 empty] | 52.25205 | 2.969041 | 0.1228327 | 36.50192 | [36 empty] | 16.33516 | 1.465834 | 0.140362 | 15.7095 | [44 empty] | 0 | 3.853564 | 0 | 0 | 31.41279 | 2.945271 | 0.2713254 | 27.13254
3135 | Area 1 | Site 4 | Salt |  | 153702.2 | 1.346851 | 402.6903 | 126.5625 | 442.3796 | 542.3637 | 11035.13 | 1432.009 | 1.0617 | 6.931497 | 2.710072 | 772 | [40 empty] | 100 | 0.003920486 | 0.08088962 | 9.256055
3110 | Area 1 | Site 4 | CaO/CaCO3 |  | 257396 | 1.580381 | 575.2719 | 163.125 | 572.4743 | 909.1486 | 10810.29 | 2401.238 | 1.78262 | 6.977078 | 2.70188 | 1885 | [8 empty] | 48.85406 | 5.335681 | 0.1097326 | 32.60899 | [36 empty] | 7.438052 | 1.947364 | 0.05066446 | 5.670431 | [48 empty] | 43.70789 | 5.39076 | 0.3142269 | 31.42269
3134 | Area 1 | Site 4 | CaO/CaCO3 |  | 899415.3 | 1.258708 | 993.1362 | 66.09375 | 1070.127 | 1250.069 | 12696.18 | 3553.778 | 1.117405 | 7.054659 | 2.651823 | 6420 | [8 empty] | 46.30678 | 2.691819 | 0.1051999 | 31.26202 | [12 empty] | 2.424106 | 0.5819702 | 0.0158619 | 2.208458 | 1.76642 | 0.5019092 | 0.01417639 | 1.789032 | [16 empty] | 17.63343 | 1.33013 | 0.1572169 | 17.59591 | [48 empty] | 31.86925 | 2.58738 | 0.2802661 | 28.02661
3138 | Area 1 | Site 4 | Si+Al |  | 1137690.5 | 2.649478 | 1121.466 | 26.71875 | 1203.558 | 2971.299 | 10964.9 | 8524.505 | 5.082816 | 6.922577 | 2.629183 | 7705 | [8 empty] | 45.05638 | 2.195324 | 0.1298979 | 38.60147 | [12 empty] | 2.13965 | 0.467319 | 0.01527787 | 2.127143 | 13.39394 | 0.9221912 | 0.1154891 | 14.57448 | [16 empty] | 6.764457 | 0.7791088 | 0.06117381 | 6.846651 | [48 empty] | 32.64557 | 2.355831 | 0.275403 | 27.5403
3137 | Area 1 | Site 4 | Si+Al |  | 724386 | 1.603806 | 845.3956 | 163.125 | 960.3733 | 1355.851 | 11629.04 | 3578.731 | 1.406949 | 6.942274 | 2.685767 | 4609 | [8 empty] | 45.29242 | 3.049398 | 0.1215817 | 36.13016 | [12 empty] | 2.929392 | 0.7602476 | 0.01858664 | 2.587825 | 6.729257 | 0.8962132 | 0.05174392 | 6.529975 | [16 empty] | 5.507169 | 0.9759814 | 0.04435589 | 4.964368 | [48 empty] | 39.54177 | 3.145922 | 0.3152857 | 31.52857
3141 | Area 1 | Site 4 | Si+Al |  | 183118.9 | 1.623052 | 393.2595 | 102.65625 | 482.8605 | 638.2806 | 12616.56 | 1613.807 | 1.131775 | 7.054713 | 2.694047 | 1495 | [8 empty] | 49.46538 | 4.204644 | 0.1944681 | 57.78967 | [12 empty] | 4.921468 | 1.193954 | 0.04241182 | 5.905012 | 14.65076 | 1.872543 | 0.1459063 | 18.41307 | [12 empty] | 4.572004 | 1.30046 | 0.04643076 | 5.481134 | [52 empty] | 26.39039 | 4.544555 | 0.2578404 | 25.78404
3152 | Area 1 | Site 4 | SiO2 |  | 316964.8 | 1.441144 | 569.4901 | 97.03125 | 635.2733 | 820.7174 | 11765.6 | 2125.423 | 1.134148 | 7.115226 | 2.66933 | 2163 | [8 empty] | 43.85746 | 4.353271 | 0.1246463 | 37.04086 | [16 empty] | 11.74883 | 1.695866 | 0.09152722 | 11.55055 | [68 empty] | 44.39372 | 4.435352 | 0.3368266 | 33.68266
3151 | Area 1 | Site 4 | CaO/CaCO3 |  | 1767943.1 | 1.716724 | 1203.013 | 165.9375 | 1500.338 | 2065.241 | 13551.52 | 5203.944 | 1.218954 | 7.061005 | 2.651629 | 14201 | [8 empty] | 50.57284 | 1.625242 | 0.1473083 | 43.7753 | [12 empty] | 2.381959 | 0.3598812 | 0.01715501 | 2.388498 | 8.697451 | 0.5286017 | 0.07582817 | 9.569358 | [16 empty] | 10.81311 | 0.6515558 | 0.1039092 | 11.62965 | [48 empty] | 27.53465 | 1.635147 | 0.2472754 | 24.72754
3153 | Area 1 | Site 4 | CaO/CaCO3 |  | 311816.9 | 1.409993 | 544.3254 | 57.65625 | 630.0933 | 767.4951 | 11983.05 | 2076.587 | 1.100502 | 6.957345 | 2.716591 | 2307 | [8 empty] | 45.30317 | 5.556338 | 0.08412613 | 24.99958 | [36 empty] | 5.988437 | 1.983352 | 0.03363814 | 3.764823 | [48 empty] | 48.7084 | 5.62922 | 0.2941247 | 29.41247
3156 | Area 1 | Site 4 | Si+Al |  | 656727.6 | 1.972335 | 655.9063 | 57.65625 | 914.4242 | 1293.667 | 12856.98 | 3169.955 | 1.217618 | 7.020075 | 2.724605 | 5489 | [8 empty] | 50.72947 | 2.401397 | 0.1838545 | 54.63565 | [12 empty] | 5.820799 | 0.7204427 | 0.04463897 | 6.215101 | 11.50858 | 0.9384749 | 0.1013864 | 12.79475 | [12 empty] | 4.173256 | 0.675912 | 0.03800497 | 4.486473 | [52 empty] | 27.76788 | 2.5311 | 0.2478335 | 24.78335
3136 | Area 1 | Site 4 | CaO/CaCO3 |  | 719973.5 | 1.448542 | 815.5844 | 147.65625 | 957.4438 | 1181.408 | 13631.99 | 3172.539 | 1.112468 | 7.061511 | 2.637392 | 5729 | [8 empty] | 45.91098 | 2.827526 | 0.1078379 | 32.04594 | [16 empty] | 2.867182 | 0.6258567 | 0.02216984 | 2.797788 | [16 empty] | 11.50329 | 1.203375 | 0.09253669 | 10.35682 | [48 empty] | 39.71854 | 2.789124 | 0.3267254 | 32.67254
3158 | Area 1 | Site 4 | Salt |  | 225773.1 | 1.324738 | 488.2729 | 122.34375 | 536.156 | 646.8334 | 11622.72 | 1753.006 | 1.083141 | 7.039295 | 2.628104 | 1611 | [8 empty] | 23.3658 | 5.407741 | 0.04169172 | 12.38944 |  |  |  |  | 12.75972 | 3.07425 | 0.0394418 | 9.345713 | [20 empty] | 13.80162 | 2.75427 | 0.06773094 | 7.750331 | [56 empty] | 50.07285 | 5.867172 | 0.3251965 | 32.51965
3159 | Area 1 | Site 4 | SiO2 |  | 329466.9 | 1.544394 | 574.0935 | 23.90625 | 647.6807 | 886.6264 | 11230.65625 | 2367.463 | 1.353769 | 7.02843 | 2.68525 | 2602 | [8 empty] | 47.19951 | 4.197244 | 0.123291 | 36.63813 | [16 empty] | 6.390209 | 1.179139 | 0.04757718 | 6.004142 | [16 empty] | 4.463147 | 1.290841 | 0.03364163 | 3.765214 | [48 empty] | 41.94713 | 4.21361 | 0.3204033 | 32.04033
3160 | Area 1 | Site 4 | SiO2 |  | 327260.7 | 1.273421 | 579.2845 | 53.4375 | 645.5085 | 737.6729 | 12012.89 | 2110.363 | 1.082955 | 6.929504 | 2.605341 | 2302 | [8 empty] | 37.99983 | 4.967839 | 0.08190871 | 24.34063 | [16 empty] | 5.96109 | 1.43261 | 0.03836697 | 4.841832 | [68 empty] | 56.03907 | 5.014283 | 0.3667858 | 36.67858
3165 | Area 1 | Site 4 | CaO/CaCO3 |  | 546415 | 1.193423 | 813.5573 | 126.5625 | 834.0966 | 970.9184 | 11365.07 | 2818.837 | 1.157197 | 6.973303 | 2.651387 | 5902 | [8 empty] | 54.96655 | 2.32395 | 0.1644335 | 48.86435 | [12 empty] | 2.39637 | 0.5141023 | 0.01856368 | 2.584629 | 2.330214 | 0.4848926 | 0.02204613 | 2.782175 | [16 empty] | 16.79347 | 1.148369 | 0.1844327 | 20.64194 | [20 empty] | 0 | 1.472356 | 0 | 0 | [24 empty] | 23.51339 | 2.184768 | 0.245343 | 24.5343
3166 | Area 1 | Site 4 | Fe |  | 848671.5 | 1.307458 | 1237.878 | 149.0625 | 1039.501 | 1618.473 | 14020.82 | 5367.027 | 2.700959 | 7.051428 | 2.64529 | 5828 | [8 empty] | 31.96943 | 2.791125 | 0.08274358 | 24.58873 | [52 empty] | 17.33428 | 1.878573 | 0.1426498 | 14.26498 | [32 empty] | 50.69629 | 2.957114 | 0.3687952 | 36.87952
3164 | Area 1 | Site 4 | CaO/CaCO3 |  | 808959 | 1.401118 | 894.9131 | 68.90625 | 1014.888 | 1253.879 | 11689.02 | 3302.916 | 1.073146 | 6.934928 | 2.605582 | 7406 | [8 empty] | 55.59297 | 2.010821 | 0.1658123 | 49.27408 | [12 empty] | 1.564107 | 0.3895235 | 0.01292265 | 1.799225 | 3.760116 | 0.4714191 | 0.03822145 | 4.823467 | [16 empty] | 20.2762 | 1.115645 | 0.2431875 | 27.21785 | [48 empty] | 18.8066 | 1.850911 | 0.2088034 | 20.88034
3168 | Area 1 | Site 4 | CaO/CaCO3 |  | 355206.5 | 2.303215 | 470.4977 | 32.34375 | 672.505 | 1083.658 | 12206.35 | 2527.961 | 1.431693 | 7.080298 | 2.627942 | 2104 | [8 empty] | 57.13771 | 6.71401 | 0.1087542 | 32.31823 | [36 empty] | 7.465134 | 2.307392 | 0.04000382 | 4.477279 | [48 empty] | 35.39715 | 7.018255 | 0.1940885 | 19.40885
3171 | Area 1 | Site 4 | CaO/CaCO3 |  | 1061942.5 | 1.982263 | 927.5028 | 53.4375 | 1162.801 | 1838.555 | 11909.03 | 4756.225 | 1.695172 | 7.069075 | 2.677387 | 7343 | [8 empty] | 51.43006 | 2.349425 | 0.1424876 | 42.34271 | [16 empty] | 7.030682 | 0.7011258 | 0.05817683 | 7.341795 | [16 empty] | 9.759452 | 0.8902035 | 0.08594041 | 9.61856 | [48 empty] | 31.7798 | 2.426863 | 0.2713545 | 27.13545
3170 | Area 1 | Site 4 | CaO/CaCO3 |  | 368444 | 2.229456 | 533.1165 | 35.15625 | 684.9215 | 1188.56 | 12212.57 | 2825.075 | 1.723767 | 6.949417 | 2.701708 | 2689 | [8 empty] | 36.28917 | 5.058371 | 0.06183567 | 18.37557 | [36 empty] | 8.731708 | 1.871859 | 0.05131226 | 5.742934 | [48 empty] | 54.97912 | 5.110473 | 0.3548074 | 35.48074
3172 | Area 1 | Site 4 | Zn |  | 1254621.8 | 1.273542 | 1186.682 | 170.15625 | 1263.896 | 1511.289 | 14287.01 | 4438.882 | 1.249754 | 6.957814 | 2.645214 | 16025 | [8 empty] | 39.58275 | 1.38424 | 0.203997 | 60.62133 |  |  |  |  | 5.358396 | 1.473445 | 0.01880233 | 4.455201 |  |  |  |  | 1.290442 | 0.3363841 | 0.007248507 | 1.009212 | 6.276384 | 0.454423 | 0.04718767 | 5.954986 | [16 empty] | 2.137288 | 0.2763201 | 0.02728476 | 3.053745 | [20 empty] | 37.37402 | 1.481972 | 0.4711032 | 47.11032 | [24 empty] | 7.980724 | 1.167974 | 0.07386494 | 7.386494
3174 | Area 1 | Site 4 | CaO/CaCO3 |  | 758215.2 | 2.692302 | 786.2019 | 2.8125 | 982.5424 | 2116.693 | 11770.96 | 5340.56 | 2.993445 | 6.925672 | 2.677072 | 4133 | [8 empty] | 43.64359 | 3.892275 | 0.08500566 | 25.26094 | [16 empty] | 2.968999 | 0.9372053 | 0.01717473 | 2.167415 | [16 empty] | 4.026162 | 1.293704 | 0.02307679 | 2.582784 | [48 empty] | 49.36126 | 3.985035 | 0.3000757 | 30.00757
3175 | Area 1 | Site 4 | CaO/CaCO3 |  | 329466.9 | 1.696044 | 522.0139 | 26.71875 | 647.6807 | 885.3585 | 12243.875 | 2191.904 | 1.160436 | 7.057871 | 2.627631 | 2383 | [8 empty] | 48.41003 | 4.480949 | 0.1093287 | 32.48897 | [36 empty] | 11.86788 | 1.921866 | 0.09044229 | 10.12242 | [48 empty] | 39.72209 | 4.438976 | 0.3145048 | 31.45048
3178 | Area 1 | Site 4 | CaO/CaCO3 |  | 329466.9 | 1.578744 | 542.3716 | 168.75 | 647.6807 | 856.266 | 10826.77 | 2367.463 | 1.353769 | 7.05449 | 2.684772 | 2384 | [8 empty] | 46.75677 | 5.273625 | 0.09363155 | 27.82428 |  |  |  |  | 6.773087 | 2.033699 | 0.01795421 | 4.254239 | [28 empty] | 9.00801 | 1.98163 | 0.05585415 | 6.251268 | [48 empty] | 37.46213 | 5.499369 | 0.2357063 | 23.57063
3180 | Area 1 | Site 4 | CaO/CaCO3 |  | 160321 | 1.599718 | 391.3458 | 108.28125 | 451.8041 | 626.043 | 11419.98 | 1583.686 | 1.244909 | 6.961072 | 2.650988 | 1304 | [8 empty] | 38.39278 | 7.416072 | 0.07035604 | 20.90755 | [36 empty] | 11.43636 | 2.787035 | 0.07515188 | 8.411095 | [48 empty] | 50.17087 | 7.112359 | 0.355782 | 35.5782
3183 | Area 1 | Site 4 | CaO/CaCO3 |  | 608190.1 | 1.781682 | 700.7747 | 123.75 | 879.9839 | 1248.558 | 11730.28 | 3097.236 | 1.255161 | 6.903821 | 2.644869 | 4734 | [8 empty] | 48.1552 | 3.07276 | 0.1237753 | 36.78202 | [12 empty] | 2.901978 | 0.672873 | 0.01917486 | 2.669724 | 5.843668 | 0.8064984 | 0.04671773 | 5.895681 | [16 empty] | 11.77859 | 1.220244 | 0.1033861 | 11.57111 | [48 empty] | 31.32056 | 3.127052 | 0.2644093 | 26.44093
3184 | Area 1 | Site 4 | TiO2 |  | 333144 | 1.318348 | 638.9679 | 123.75 | 651.285 | 842.3818 | 11352.18 | 2412.645 | 1.390416 | 6.913609 | 2.684836 | 1978 | [8 empty] | 48.88945 | 5.90701 | 0.109808 | 32.6314 | [16 empty] | 4.017226 | 1.183307 | 0.0299095 | 3.774517 | [16 empty] | 6.065911 | 1.476552 | 0.04914208 | 5.500045 | 7.970293 | 1.890204 | 0.06285363 | 6.285363 | [44 empty] | 33.05712 | 5.371654 | 0.2624061 | 26.24061
3186 | Area 1 | Site 4 | SiO2 |  | 241216.9 | 1.303837 | 542.3716 | 57.65625 | 554.1903 | 707.1642 | 10685.37 | 2067.765 | 1.410538 | 6.962813 | 2.701347 | 1808 | [8 empty] | 40.92649 | 5.701821 | 0.08921295 | 26.51122 | [16 empty] | 12.34561 | 2.191601 | 0.07692611 | 9.707915 | [68 empty] | 46.7279 | 5.882133 | 0.2815364 | 28.15364
3130 | Area 1 | Site 4 | SiO2 |  | 283871.1 | 2.286524 | 488.415 | 29.53125 | 601.1954 | 1116.773 | 11341.4 | 2894.14 | 2.348054 | 7.080156 | 2.660837 | 1879 | [8 empty] | 44.9336 | 4.634766 | 0.1234985 | 36.69978 | [16 empty] | 8.788396 | 1.52333 | 0.07425985 | 9.371439 | [16 empty] | 6.823213 | 1.61564 | 0.05857576 | 6.555875 | [48 empty] | 39.45479 | 4.838166 | 0.3354835 | 33.54835
3190 | Area 1 | Site 4 | CaO/CaCO3 |  | 441985.8 | 1.371546 | 689.7307 | 153.28125 | 750.1692 | 945.9973 | 11965.84 | 2570.559 | 1.189699 | 6.957756 | 2.596211 | 2226 | [8 empty] | 40.58717 | 5.127369 | 0.08063325 | 23.96161 | [12 empty] | 5.604164 | 1.493737 | 0.02886351 | 4.018677 | [20 empty] | 8.284345 | 1.982577 | 0.05411915 | 6.057085 | [48 empty] | 45.52432 | 5.168682 | 0.3084849 | 30.84849
3188 | Area 1 | Site 4 | SiO2 |  | 428012.8 | 1.460354 | 709.502 | 42.1875 | 738.216 | 1036.124 | 11721.54 | 2791.3 | 1.448593 | 7.020075 | 2.723493 | 2956 | [8 empty] | 36.23007 | 4.076346 | 0.07762635 | 23.06805 | [16 empty] | 8.373522 | 1.289856 | 0.06256731 | 7.895865 | [16 empty] | 7.988361 | 1.490813 | 0.05859197 | 6.557689 | [48 empty] | 47.40804 | 4.147088 | 0.3553779 | 35.53779
3192 | Area 1 | Site 4 | SiO2 |  | 897209 | 1.274549 | 944.7871 | 81.5625 | 1068.813 | 1204.177 | 13706.08 | 3445.77 | 1.053099 | 7.037884 | 2.627536 | 7056 | [8 empty] | 48.89777 | 2.453629 | 0.144495 | 42.93926 | [16 empty] | 14.91427 | 1.071853 | 0.1160235 | 14.64192 | [16 empty] | 1.644549 | 0.5372473 | 0.01295864 | 1.450347 | [48 empty] | 34.54341 | 2.623673 | 0.2563528 | 25.63528
3191 | Area 1 | Site 4 | CaO/CaCO3 |  | 2180512.2 | 1.892643 | 1386.231 | 7.03125 | 1666.228 | 2623.64 | 12028.69 | 9209.097 | 3.095036 | 7.035877 | 2.669056 | 16465 | [8 empty] | 51.01607 | 1.61088 | 0.1313276 | 39.02634 | [12 empty] | 1.706474 | 0.3555716 | 0.01080947 | 1.505007 | 2.302065 | 0.3343076 | 0.0180396 | 2.27656 | [16 empty] | 11.89607 | 0.6643754 | 0.1019385 | 11.40909 | [20 empty] | 0 | 1.100374 | 0 | 0 | [24 empty] | 33.07932 | 1.637041 | 0.2813294 | 28.13294
3187 | Area 1 | Site 4 | Zn |  | 1512753.3 | 1.398192 | 1303.039 | 104.0625 | 1387.839 | 1821.899 | 12827.75 | 5080.876 | 1.357998 | 7.105719 | 2.645011 | 13304 | [8 empty] | 39.25906 | 1.68456 | 0.1302691 | 38.71179 |  |  |  |  | 4.417437 | 1.048831 | 0.01610592 | 3.816289 |  |  |  |  | 2.85641 | 0.4416788 | 0.01714672 | 2.387344 | 3.745534 | 0.4326408 | 0.0283385 | 3.57626 | [16 empty] | 3.732099 | 0.4470309 | 0.03520216 | 3.939871 | [20 empty] | 13.17855 | 1.43428 | 0.1359781 | 13.59781 | [24 empty] | 32.81092 | 1.778454 | 0.2824872 | 28.24872
3197 | Area 1 | Site 4 | CaO/CaCO3 |  | 869263.2 | 1.491929 | 976.2688 | 119.53125 | 1052.036 | 1456.524 | 11896.53 | 4067.979 | 1.514943 | 6.932169 | 2.701556 | 5614 | [8 empty] | 41.54978 | 3.22504 | 0.08427159 | 25.0428 | [36 empty] | 9.187519 | 1.231164 | 0.06233378 | 6.976476 | [48 empty] | 49.2627 | 3.188994 | 0.3597255 | 35.97255
3195 | Area 1 | Site 4 | Salt |  | 1145044.7 | 1.288589 | 1150.544 | 140.625 | 1207.442 | 1482.578 | 12548.58 | 4311.089 | 1.29164 | 6.900604 | 2.66117 | 5629 | [8 empty] | 19.83048 | 3.450518 | 0.03116695 | 9.261815 |  |  |  |  | 8.204861 | 1.496755 | 0.02324251 | 5.5073 | [20 empty] | 9.275533 | 1.401093 | 0.03997892 | 4.574716 | [32 empty] | 7.727857 | 1.834782 | 0.03747647 | 4.184946 | [20 empty] | 54.96127 | 3.667339 | 0.3126564 | 31.26564
3200 | Area 1 | Site 4 | Salt |  | 400802.4 | 1.200786 | 687.9279 | 22.5 | 714.3651 | 826.0543 | 11818.74 | 2376.285 | 1.121132 | 7.023668 | 2.660792 | 2751 | [8 empty] | 31.87828 | 4.781739 | 0.05603622 | 16.65216 |  |  |  |  | 10.7293 | 2.461091 | 0.02846451 | 6.744649 | [20 empty] | 10.18654 | 2.188659 | 0.04509646 | 5.160308 | [56 empty] | 47.20587 | 5.171409 | 0.2722446 | 27.22446
3199 | Area 1 | Site 4 | No Classification |  | 2443791.5 | 1.222954 | 1655.719 | 160.3125 | 1763.954 | 2024.869 | 15821.1 | 5922.311 | 1.142111 | 6.991403 | 2.627728 | 12994 | [8 empty] | 22.97384 | 2.682742 | 0.02723132 | 8.09227 | [12 empty] | 2.851102 | 0.7459815 | 0.009501969 | 1.322963 | [72 empty] | 74.17505 | 2.719198 | 0.3322078 | 33.22078
3201 | Area 1 | Site 4 | CaO/CaCO3 |  | 1976066.2 | 1.920193 | 1458.094 | 171.5625 | 1586.192 | 2799.822 | 12135.16 | 8481.907 | 2.897182 | 7.002583 | 2.596318 | 12096 | [8 empty] | 43.07768 | 1.913839 | 0.1050432 | 31.21547 | [12 empty] | 2.968728 | 0.4553324 | 0.01861287 | 2.591477 | 3.086924 | 0.4526875 | 0.02361746 | 2.980474 | [16 empty] | 9.039202 | 0.7050005 | 0.07279217 | 8.146993 | [48 empty] | 41.82747 | 1.959689 | 0.3426595 | 34.26595
3202 | Area 1 | Site 4 | CaO/CaCO3 |  | 484640 | 1.55645 | 690.3263 | 133.59375 | 785.5334 | 1074.459 | 12022.97 | 2727.403 | 1.221433 | 7.030914 | 2.668652 | 3354 | [8 empty] | 41.87948 | 3.851728 | 0.09325974 | 27.71379 | [36 empty] | 10.99532 | 1.520229 | 0.0849054 | 9.502721 | [48 empty] | 47.1252 | 3.828408 | 0.3885114 | 38.85114
3203 | Area 1 | Site 4 | SiO2 |  | 299314.8 | 1.117374 | 606.713 | 16.875 | 617.3325 | 677.9254 | 11371.13 | 1964.925 | 1.026488 | 7.066136 | 2.660657 | 2328 | [8 empty] | 46.08684 | 4.346813 | 0.1252258 | 37.21307 | [16 empty] | 9.525658 | 1.600852 | 0.06868256 | 8.667596 | [68 empty] | 44.3875 | 4.449151 | 0.3180757 | 31.80757
3204 | Area 1 | Site 4 | CaSO4 |  | 269162.7 | 1.245116 | 551.3889 | 98.4375 | 585.4132 | 686.543 | 11945.86 | 1928.565 | 1.099623 | 7.04622 | 2.644317 | 2052 | [8 empty] | 46.29785 | 4.441955 | 0.1226453 | 36.44624 | [24 empty] | 13.04677 | 2.161684 | 0.1014172 | 11.7727 | [8 empty] | 10.84008 | 1.749867 | 0.1036633 | 11.60212 | [48 empty] | 29.81529 | 4.801614 | 0.3008758 | 30.08758
3205 | Area 1 | Site 4 | CaO/CaCO3 |  | 173558.5 | 1.580302 | 391.314 | 74.53125 | 470.0867 | 618.3944 | 11520.12 | 1589.924 | 1.159036 | 6.956142 | 2.70108 | 1148 | [8 empty] | 33.41671 | 6.415091 | 0.06494717 | 19.30021 | [12 empty] | 5.30166 | 1.673689 | 0.03206607 | 4.464571 | [20 empty] | 14.79806 | 3.171835 | 0.1136319 | 12.71782 | [48 empty] | 46.48357 | 6.461239 | 0.3714037 | 37.14037
3207 | Area 1 | Site 4 | CaO/CaCO3 |  | 206652.2 | 1.379936 | 458.7818 | 80.15625 | 512.9501 | 633.0895 | 10676.14 | 1695.348 | 1.106796 | 6.924426 | 2.636314 | 1354 | [8 empty] | 43.07528 | 5.783214 | 0.08942497 | 26.57422 | [36 empty] | 19.95803 | 2.987479 | 0.1726125 | 19.31902 | [48 empty] | 36.9667 | 5.774029 | 0.3280701 | 32.80701
3209 | Area 1 | Site 4 | CaO/CaCO3 |  | 804546.5 | 1.417216 | 1015.562 | 132.1875 | 1012.117 | 1439.27 | 12545.07 | 3998.914 | 1.581696 | 6.961404 | 2.660914 | 5504 | [8 empty] | 45.93579 | 2.766781 | 0.1196199 | 35.54719 | [12 empty] | 1.992726 | 0.600029 | 0.01295641 | 1.803925 | 5.070597 | 0.7129502 | 0.04053675 | 5.115654 | [16 empty] | 9.018587 | 1.064034 | 0.07612341 | 8.51983 | [48 empty] | 37.9823 | 2.813317 | 0.3193057 | 31.93057
3210 | Area 1 | Site 4 | CaO/CaCO3 |  | 297108.6 | 2.248792 | 406.7787 | 167.34375 | 615.0532 | 914.7606 | 11097.68 | 2215.787 | 1.315015 | 6.914952 | 2.621513 | 1527 | [8 empty] | 32.23956 | 5.711128 | 0.06093146 | 18.10687 | [12 empty] | 5.799937 | 1.688817 | 0.03328951 | 4.63491 | 8.48123 | 1.994222 | 0.05682033 | 7.170608 | [16 empty] | 10.842 | 2.417019 | 0.07632786 | 8.542712 | [48 empty] | 42.63728 | 6.287046 | 0.2940136 | 29.40136
3193 | Area 1 | Site 4 | CaO/CaCO3 |  | 383887.8 | 2.651498 | 447.3022 | 80.15625 | 699.1288 | 1186.021 | 11740.72 | 2800.122 | 1.625323 | 6.961951 | 2.709537 | 3049 | [8 empty] | 49.06406 | 4.005782 | 0.1112635 | 33.06392 | [36 empty] | 9.396337 | 1.506721 | 0.06754776 | 7.560032 | [48 empty] | 41.53961 | 4.054912 | 0.3125435 | 31.25435
3220 | Area 1 | Site 4 | CaO/CaCO3 |  | 162527.2 | 1.763285 | 365.551 | 165.9375 | 454.9023 | 644.5706 | 11737.27 | 1592.508 | 1.24173 | 6.955971 | 2.604592 | 1088 | [8 empty] | 87.50629 | 3.745256 | 0.1580524 | 46.96808 | [36 empty] | 12.49372 | 3.745256 | 0.05250918 | 5.876894
3218 | Area 1 | Site 4 | CaO/CaCO3 |  | 2554839.5 | 1.869962 | 1487.21 | 156.09375 | 1803.586 | 2781.027 | 12697.94 | 7650.364 | 1.823017 | 6.997981 | 2.650965 | 15902 | [8 empty] | 44.81273 | 1.640655 | 0.1082401 | 32.16549 | [12 empty] | 1.929356 | 0.349719 | 0.01290923 | 1.797357 | 6.06417 | 0.4550416 | 0.04969802 | 6.271787 | [8 empty] | 1.925626 | 0.3496118 | 0.01411106 | 1.614703 |  |  |  |  | 12.80087 | 0.7090784 | 0.1124836 | 12.5893 | [20 empty] | 0 | 1.041695 | 0 | 0 | [24 empty] | 32.46725 | 1.665322 | 0.2785958 | 27.85958
3212 | Area 1 | Site 4 | Fe |  | 1717934.7 | 1.233247 | 1384.635 | 170.15625 | 1478.967 | 1707.597 | 14149.56 | 4838.836 | 1.084589 | 7.044847 | 2.701484 | 14514 | [8 empty] | 41.61817 | 1.531099 | 0.1600223 | 47.55347 | [12 empty] | 2.296934 | 0.398607 | 0.01345076 | 1.872754 | 1.185514 | 0.3250471 | 0.008793856 | 1.109766 | [16 empty] | 1.509881 | 0.3625886 | 0.01404162 | 1.571556 | [12 empty] | 23.17059 | 1.181383 | 0.2308433 | 23.08433 | [32 empty] | 30.2189 | 1.676808 | 0.2594766 | 25.94766
3223 | Area 1 | Site 4 | Salt |  | 272839.8 | 1.216223 | 569.7729 | 30.9375 | 589.3984 | 692.9709 | 11254.15 | 1928.565 | 1.084804 | 7.021853 | 2.621282 | 1999 | [8 empty] | 28.98128 | 4.915346 | 0.05756171 | 17.10549 |  |  |  |  | 15.19668 | 2.846185 | 0.04784368 | 11.33653 | [20 empty] | 12.00345 | 2.27088 | 0.06145388 | 7.032058 | [56 empty] | 43.81859 | 5.476055 | 0.2852731 | 28.52731
3157 | Area 1 | Site 4 | CaO/CaCO3 |  | 202239.7 | 2.513223 | 325.3249 | 174.375 | 507.4442 | 817.6141 | 11824.72 | 1982.569 | 1.546608 | 7.022686 | 2.693769 | 1510 | [8 empty] | 33.57449 | 6.8121 | 0.05427234 | 16.12799 | [36 empty] | 8.739157 | 2.411555 | 0.04972936 | 5.565774 | [48 empty] | 57.68636 | 6.777899 | 0.3638932 | 36.38932
3228 | Area 1 | Site 4 | Zn |  | 355206.5 | 1.361228 | 602.9241 | 172.96875 | 672.505 | 820.7174 | 13475.04 | 2213.203 | 1.097366 | 6.955427 | 2.64386 | 4463 | [8 empty] | 37.62382 | 2.609566 | 0.1746898 | 51.91217 | [60 empty] | 62.37618 | 2.609566 | 0.6116261 | 61.16261
3225 | Area 1 | Site 4 | Fe |  | 464783.7 | 1.513826 | 715.8402 | 122.34375 | 769.273 | 1083.658 | 11583.56 | 3127.357 | 1.674535 | 7.036619 | 2.684133 | 4278 | [8 empty] | 46.40846 | 2.860724 | 0.1750187 | 52.00993 | [12 empty] | 3.337836 | 0.7515248 | 0.02031043 | 2.827829 | 2.765974 | 0.722621 | 0.02081497 | 2.626805 | [16 empty] | 2.600174 | 0.7408312 | 0.02415066 | 2.702973 | [12 empty] | 16.96948 | 1.951474 | 0.1667875 | 16.67875 | [32 empty] | 27.91809 | 3.101271 | 0.2381924 | 23.81924
3230 | Area 1 | Site 4 | CaO/CaCO3 |  | 1017817.5 | 1.478499 | 986.0372 | 161.71875 | 1138.387 | 1457.855 | 11768.79 | 3857.131 | 1.163185 | 6.933179 | 2.668579 | 8228 | [8 empty] | 48.853 | 2.030981 | 0.1353413 | 40.21907 | [8 empty] | 5.466922 | 0.6279221 | 0.03427779 | 5.168447 | 2.095502 | 0.4362172 | 0.01533351 | 2.13489 | 2.859885 | 0.4528129 | 0.02589525 | 3.267927 | [16 empty] | 18.4345 | 1.061592 | 0.2010889 | 22.50613 | [48 empty] | 22.29019 | 2.000246 | 0.2250568 | 22.50568
3231 | Area 1 | Site 4 | CaO/CaCO3 |  | 1285509.4 | 1.445887 | 1148.212 | 127.96875 | 1279.36 | 1660.184 | 11289.99 | 5957.601 | 2.19714 | 6.919538 | 2.627097 | 6584 | [8 empty] | 23.7766 | 2.826193 | 0.04133094 | 12.28223 | [12 empty] | 4.441494 | 0.7803741 | 0.02621439 | 3.649839 | 9.638912 | 0.9775807 | 0.06768705 | 8.541965 | [12 empty] | 3.132484 | 0.7616492 | 0.02033509 | 2.40055 | 10.08841 | 1.175822 | 0.07032329 | 7.870673 | [48 empty] | 48.92211 | 2.869761 | 0.3462187 | 34.62187
3232 | Area 1 | Site 4 | Si+Al |  | 494200.4 | 2.274942 | 560.3919 | 127.96875 | 793.2436 | 1274.859 | 12111.4 | 3021.933 | 1.470472 | 7.082297 | 2.700972 | 3830 | [8 empty] | 40.98108 | 3.047199 | 0.1184645 | 35.20384 | [12 empty] | 4.088719 | 0.8727779 | 0.02808652 | 3.910496 | 6.401668 | 0.9316644 | 0.052625 | 6.641166 | [12 empty] | 3.689394 | 0.834379 | 0.02868812 | 3.386622 | [52 empty] | 44.83913 | 3.105105 | 0.382486 | 38.2486
3235 | Area 1 | Site 4 | CaO/CaCO3 |  | 385358.6 | 1.307966 | 623.7273 | 74.53125 | 700.4669 | 815.8138 | 11898.11 | 2258.384 | 1.053224 | 7.046615 | 2.668289 | 3076 | [8 empty] | 49.91284 | 4.119821 | 0.1098635 | 32.6479 | [36 empty] | 12.0308 | 1.777538 | 0.08873212 | 9.931013 | [48 empty] | 38.05635 | 4.142174 | 0.2897882 | 28.97882
3239 | Area 1 | Site 4 | CaO/CaCO3 |  | 1225940.6 | 1.20506 | 1211.246 | 35.15625 | 1249.366 | 1459.625 | 11521.96 | 4383.808 | 1.247452 | 6.994883 | 2.684241 | 4823 | [8 empty] | 22.83101 | 4.29146 | 0.02639379 | 7.843383 | [36 empty] | 7.53881 | 1.660528 | 0.03254803 | 3.642817 | [48 empty] | 69.63018 | 4.354606 | 0.347364 | 34.7364
3241 | Area 1 | Site 4 | CaO/CaCO3 |  | 963396.6 | 1.807901 | 941.5436 | 112.5 | 1107.535 | 1702.217 | 11934.98 | 4625.847 | 1.767533 | 7.021739 | 2.61236 | 6175 | [8 empty] | 48.63368 | 3.11022 | 0.09777062 | 29.05428 | [16 empty] | 2.623426 | 0.6873927 | 0.01647931 | 2.079654 | [16 empty] | 10.45457 | 1.215824 | 0.06883819 | 7.704459 | [48 empty] | 38.28833 | 3.176424 | 0.2568269 | 25.68269
3243 | Area 1 | Site 4 | SiO2 |  | 169881.4 | 1.223473 | 437.1522 | 149.0625 | 465.0803 | 534.8438 | 11584.27 | 1498.49 | 1.051846 | 7.058519 | 2.708661 | 1315 | [8 empty] | 42.76054 | 6.332643 | 0.1013888 | 30.12948 | [16 empty] | 9.571491 | 2.053621 | 0.06323791 | 7.980492 | [68 empty] | 47.66797 | 6.517229 | 0.3120155 | 31.20155
3213 | Area 1 | Site 4 | CaO/CaCO3 |  | 169881.4 | 1.326841 | 421.3443 | 39.375 | 465.0803 | 559.0571 | 11648.45 | 1498.49 | 1.051846 | 6.957593 | 2.722909 | 1269 | [8 empty] | 49.67379 | 6.186058 | 0.1131508 | 33.62476 | [36 empty] | 8.074251 | 2.350391 | 0.05622366 | 6.292624 | [48 empty] | 42.25197 | 6.262738 | 0.3088289 | 30.88289
3246 | Area 1 | Site 4 | CaO/CaCO3 |  | 2343774.8 | 1.197299 | 1713.685 | 172.96875 | 1727.48 | 2051.794 | 12911.32 | 6154.458 | 1.286038 | 7.021054 | 2.644062 | 17600 | [8 empty] | 48.16372 | 1.632146 | 0.1143348 | 33.97663 | [12 empty] | 2.3125 | 0.362832 | 0.01443176 | 2.00934 | 4.411854 | 0.407997 | 0.03366417 | 4.248348 | [16 empty] | 13.22751 | 0.707161 | 0.1106672 | 12.38601 | [48 empty] | 31.8844 | 1.64249 | 0.2597253 | 25.97253
3248 | Area 1 | Site 4 | Salt |  | 150025.1 | 1.533784 | 395.354 | 153.28125 | 437.056 | 606.3876 | 10361.99 | 1674.049 | 1.486492 | 7.055401 | 2.708582 | 1210 | [16 empty] | 19.28561 | 4.598284 | 0.05214064 | 12.3547 | [20 empty] | 26.83898 | 4.833026 | 0.1011229 | 11.57132 | [56 empty] | 53.8754 | 6.855284 | 0.2744573 | 27.44573
3249 | Area 1 | Site 4 | SiO2 |  | 201504.3 | 1.798798 | 411.7676 | 156.09375 | 506.5208 | 740.687 | 11358.18 | 1804.426 | 1.285831 | 6.930886 | 2.604283 | 1632 | [8 empty] | 44.69677 | 5.994695 | 0.1043828 | 31.01922 | [16 empty] | 7.30988 | 1.787757 | 0.046288 | 5.841449 | [68 empty] | 47.99335 | 6.155941 | 0.3072145 | 30.72145
3253 | Area 1 | Site 4 | No Classification |  | 2290824.7 | 1.578717 | 1449.827 | 165.9375 | 1707.855 | 2288.867 | 15271.13 | 5837.116 | 1.183573 | 7.051485 | 2.650225 | 11428 | [8 empty] | 23.77134 | 2.912232 | 0.02950083 | 8.766698 | [12 empty] | 3.721794 | 0.7950528 | 0.01284925 | 1.789006 | [72 empty] | 72.50687 | 2.929756 | 0.3336265 | 33.36265
3255 | Area 1 | Site 4 | Si+Al |  | 2137858.0 | 2.53447 | 1156.356 | 140.625 | 1649.85 | 2930.749 | 12551.76 | 7132.51 | 1.893634 | 7.09513 | 2.70937 | 29613 | [8 empty] | 53.61142 | 0.8055431 | 0.2684161 | 79.76462 |  |  |  |  | 5.816276 | 0.3342538 | 0.03384586 | 8.019757 |  |  |  |  | 8.336459 | 0.3046559 | 0.0789428 | 10.99123 | 18.67275 | 0.4453964 | 0.1940388 | 24.4873 | [16 empty] | 4.143802 | 0.2297357 | 0.05422926 | 6.069408 | [48 empty] | 9.419282 | 0.7741692 | 0.09641889 | 9.641889
3256 | Area 1 | Site 4 | CaO/CaCO3 |  | 1105332.1 | 1.32316 | 1258.349 | 15.46875 | 1186.319 | 1664.997 | 11817.75 | 5982.554 | 2.57674 | 7.062639 | 2.621174 | 8078 | [8 empty] | 43.39967 | 2.532309 | 0.09364978 | 27.8297 | [12 empty] | 1.99734 | 0.5484215 | 0.01164897 | 1.621891 | 5.43692 | 0.6491534 | 0.03896445 | 4.917232 | [16 empty] | 11.6789 | 1.025336 | 0.08855429 | 9.911109 | [48 empty] | 37.48718 | 2.553375 | 0.2818123 | 28.18123
3257 | Area 1 | Site 4 | CaO/CaCO3 |  | 269162.7 | 1.546603 | 493.7597 | 163.125 | 585.4132 | 763.6501 | 12187.53 | 2018.929 | 1.205084 | 7.013926 | 2.64968 | 1960 | [8 empty] | 47.76198 | 5.048751 | 0.1064751 | 31.64097 | [16 empty] | 4.779583 | 1.281605 | 0.03451635 | 4.355891 | [16 empty] | 11.73193 | 2.059127 | 0.08925159 | 9.989152 | [48 empty] | 35.72651 | 5.135587 | 0.2708558 | 27.08558
3261 | Area 1 | Site 4 | CaSO4 |  | 950894.5 | 1.138568 | 1057.625 | 98.4375 | 1100.326 | 1204.177 | 12891.95 | 3536.134 | 1.046442 | 6.923784 | 2.650036 | 6024 | [8 empty] | 36.77805 | 2.991405 | 0.07139694 | 21.21687 | [16 empty] | 1.946438 | 0.5646048 | 0.014983 | 1.890823 |  |  |  |  | 8.046901 | 1.35956 | 0.04741772 | 5.504338 | [8 empty] | 14.08677 | 1.329148 | 0.1091384 | 12.21491 | [48 empty] | 39.14184 | 3.176957 | 0.3208564 | 32.08564
3262 | Area 1 | Site 4 | CaO/CaCO3 |  | 1900318.2 | 1.238898 | 1518.03 | 115.3125 | 1555.494 | 1880.685 | 14078.16 | 5231.482 | 1.146075 | 6.953304 | 2.715319 | 15305 | [8 empty] | 51.5606 | 1.491922 | 0.1406452 | 41.79522 | [12 empty] | 1.664457 | 0.2952093 | 0.01230457 | 1.713169 | 1.219207 | 0.2626329 | 0.01115716 | 1.40801 | [16 empty] | 17.44853 | 0.7657661 | 0.1803576 | 20.18585 | [48 empty] | 28.10721 | 1.456057 | 0.2840515 | 28.40515
3264 | Area 1 | Site 4 | CaO/CaCO3 |  | 339027.4 | 1.416182 | 623.7273 | 18.28125 | 657.0107 | 883.3115 | 11899.12 | 2337.342 | 1.28233 | 6.931952 | 2.700255 | 2495 | [8 empty] | 53.31554 | 5.236553 | 0.1119641 | 33.27213 | [36 empty] | 10.88181 | 1.910581 | 0.07256007 | 8.121016 | [48 empty] | 35.80265 | 5.531955 | 0.2444223 | 24.44223
3263 | Area 1 | Site 4 | CaO/CaCO3 |  | 1935618.2 | 1.51626 | 1385.925 | 106.875 | 1569.874 | 2101.422 | 12500.83 | 5642.842 | 1.30908 | 6.912352 | 2.626776 | 9868 | [8 empty] | 35.87359 | 2.300743 | 0.06990685 | 20.77406 | [12 empty] | 3.803171 | 0.5852262 | 0.02123407 | 2.956428 | 5.458605 | 0.6280081 | 0.03671752 | 4.633675 | [16 empty] | 10.23983 | 0.9314005 | 0.07141836 | 7.993235 | [48 empty] | 44.62481 | 2.390556 | 0.3146951 | 31.46951
3266 | Area 1 | Site 4 | CaO/CaCO3 |  | 3153469.2 | 1.19654 | 1958.06 | 164.53125 | 2003.777 | 2342.896 | 13817.85 | 6776.224 | 1.158716 | 6.902821 | 2.650511 | 28552 | [8 empty] | 23.23415 | 1.163772 | 0.05119425 | 15.21328 |  |  |  |  | 21.85028 | 0.723046 | 0.0969123 | 22.96331 |  |  |  |  | 1.357696 | 0.255055 | 0.007713104 | 1.073898 | 1.143218 | 0.2341731 | 0.008205434 | 1.035509 | [8 empty] | 23.41745 | 0.7086849 | 0.1684033 | 19.27009 |  |  |  |  | 2.46483 | 0.2980588 | 0.01960687 | 2.194426 | [48 empty] | 26.53237 | 1.244396 | 0.2159151 | 21.59151
3269 | Area 1 | Site 4 | CaO/CaCO3 |  | 1909878.6 | 1.367237 | 1381.319 | 111.09375 | 1559.401 | 1888.589 | 12914.95 | 5119.819 | 1.092178 | 6.92884 | 2.668419 | 18563 | [8 empty] | 52.2989 | 1.346623 | 0.1573699 | 46.76527 | [12 empty] | 2.225516 | 0.2915381 | 0.01702734 | 2.370722 | 4.400444 | 0.3335982 | 0.04135043 | 5.218338 | [16 empty] | 16.46702 | 0.6492444 | 0.1840444 | 20.59848 | [20 empty] | 2.800901 | 0.7369921 | 0.03124518 | 3.124518 | [24 empty] | 21.80721 | 1.264847 | 0.2243019 | 22.43019
3272 | Area 1 | Site 4 | CaO/CaCO3 |  | 494935.8 | 1.445159 | 730.1143 | 115.3125 | 793.8336 | 1055.131 | 13283.75 | 2761.179 | 1.22583 | 6.933421 | 2.708715 | 3301 | [8 empty] | 45.69667 | 3.777087 | 0.1087276 | 32.31034 | [16 empty] | 2.609375 | 0.859072 | 0.01943759 | 2.452983 | [16 empty] | 8.514122 | 1.420926 | 0.06486983 | 7.260314 | [48 empty] | 43.17983 | 3.800302 | 0.3415162 | 34.15162
3276 | Area 1 | Site 4 | CaO/CaCO3 |  | 1197994.7 | 1.445132 | 1117.269 | 60.46875 | 1235.044 | 1614.601 | 13269.34 | 4390.046 | 1.280187 | 6.925165 | 2.604557 | 8803 | [8 empty] | 45.91142 | 2.101984 | 0.1209605 | 35.94558 | [12 empty] | 1.736793 | 0.4537044 | 0.01194902 | 1.663667 | 5.891103 | 0.5787656 | 0.04988164 | 6.29496 | [16 empty] | 11.27258 | 0.866687 | 0.1017408 | 11.38697 | [48 empty] | 35.1881 | 2.140319 | 0.3116837 | 31.16837
3277 | Area 1 | Site 4 | Si+Al |  | 2545279.1 | 1.379567 | 1721.101 | 165.9375 | 1800.208 | 2374.374 | 11550.37 | 6627.131 | 1.373112 | 6.960324 | 2.626474 | 20893 | [8 empty] | 49.32748 | 1.296737 | 0.1624393 | 48.27172 | [12 empty] | 6.47196 | 0.403794 | 0.04661322 | 6.489975 | 8.93922 | 0.4527537 | 0.0737908 | 9.312245 | [12 empty] | 2.736886 | 0.3241597 | 0.02341766 | 2.764446 | 2.01517 | 0.3075802 | 0.01832393 | 2.050838 | [48 empty] | 30.50929 | 1.343019 | 0.2614525 | 26.14525
3270 | Area 1 | Site 4 | Salt |  | 317700.3 | 1.304309 | 585.4827 | 106.875 | 636.0098 | 763.6501 | 11556.75 | 2082.825 | 1.086622 | 7.113248 | 2.714647 | 2800 | [8 empty] | 19.95935 | 3.556047 | 0.04364405 | 12.96961 |  |  |  |  | 18.06842 | 2.230097 | 0.07445095 | 17.64111 | [20 empty] | 18.66164 | 2.028946 | 0.1192904 | 13.65019 | [56 empty] | 43.31059 | 3.846578 | 0.3509906 | 35.09906
3281 | Area 1 | Site 4 | CaO/CaCO3 |  | 5315595.9 | 1.235511 | 2535.449 | 15.46875 | 2601.543 | 3132.574 | 15781.91 | 9417.361 | 1.32769 | 7.055681 | 2.723416 | 38736 | [8 empty] | 52.43276 | 0.8690306 | 0.1387307 | 41.22629 | [12 empty] | 2.112177 | 0.170086 | 0.01832761 | 2.55176 | 1.450035 | 0.1500856 | 0.01541171 | 1.944925 | [16 empty] | 28.06424 | 0.5851759 | 0.3643326 | 40.77657 | [48 empty] | 15.94078 | 0.7431789 | 0.190817 | 19.0817
3287 | Area 1 | Site 4 | CaO/CaCO3 |  | 956777.8 | 1.797008 | 922.0316 | 158.90625 | 1103.724 | 1656.898 | 12771.93 | 4452.872 | 1.649147 | 6.983062 | 2.604086 | 7350 | [8 empty] | 45.78106 | 2.588713 | 0.110339 | 32.78919 |  |  |  |  | 2.969954 | 0.7841659 | 0.01024145 | 2.426705 |  |  |  |  | 2.481103 | 0.5988011 | 0.01480025 | 2.060644 | 5.782355 | 0.7083759 | 0.04215575 | 5.319968 | [16 empty] | 10.60323 | 1.025551 | 0.08520504 | 9.536257 | [48 empty] | 32.3823 | 2.690527 | 0.2502297 | 25.02297
3285 | Area 1 | Site 4 | Si+Ca+Fe Mixture |  | 2454822.8 | 1.5232 | 1514.883 | 150.46875 | 1767.93 | 2307.47 | 14479.89 | 6693.612 | 1.452416 | 7.019686 | 2.709012 | 19753 | [8 empty] | 45.7053 | 1.515536 | 0.1261886 | 37.4992 | [12 empty] | 2.674128 | 0.3496615 | 0.01688686 | 2.351164 | 4.251481 | 0.3658013 | 0.03311311 | 4.178806 | [16 empty] | 10.18619 | 0.5637226 | 0.09212258 | 10.31048 | [12 empty] | 2.544151 | 0.5138653 | 0.02449486 | 2.449486 |  |  |  |  | 4.003194 | 0.9495104 | 0.03824098 | 3.824098 | [24 empty] | 30.63556 | 1.525583 | 0.2614622 | 26.14622
3290 | Area 1 | Site 4 | CaO/CaCO3 |  | 289019 | 1.838618 | 461.0158 | 97.03125 | 606.6221 | 847.632 | 10963.98 | 2097.886 | 1.21179 | 6.937409 | 2.625729 | 1218 | [8 empty] | 44.62975 | 7.981145 | 0.07191073 | 21.36955 | [36 empty] | 12.56032 | 3.513132 | 0.07121783 | 7.970791 | [48 empty] | 42.80993 | 8.050908 | 0.255037 | 25.5037
3273 | Area 1 | Site 4 | CaO/CaCO3 |  | 1372288.6 | 1.344262 | 1233.215 | 105.46875 | 1321.837 | 1657.764 | 13082.36 | 4722.449 | 1.29324 | 6.953623 | 2.621217 | 10322 | [8 empty] | 52.26272 | 1.873988 | 0.1428907 | 42.46252 | [12 empty] | 2.952577 | 0.4534051 | 0.02082793 | 2.89988 | 1.157823 | 0.3518447 | 0.009939892 | 1.254394 | [16 empty] | 15.2286 | 0.8934939 | 0.1488845 | 16.66334 | [48 empty] | 28.39828 | 1.840607 | 0.2704858 | 27.04858
3291 | Area 1 | Site 4 | CaO/CaCO3 |  | 2616614.6 | 1.637901 | 1881.396 | 95.625 | 1825.261 | 3081.54 | 12155.88 | 8773.854 | 2.34116 | 6.929538 | 2.700853 | 18488 | [8 empty] | 46.59364 | 1.460834 | 0.1263402 | 37.54425 | [12 empty] | 2.409608 | 0.3271099 | 0.01653547 | 2.302239 | 6.395967 | 0.4224403 | 0.05347875 | 6.748907 | [16 empty] | 9.934647 | 0.5683628 | 0.08903074 | 9.964435 | [48 empty] | 34.66614 | 1.470998 | 0.302673 | 30.2673
3293 | Area 1 | Site 4 | CaO/CaCO3 |  | 848671.5 | 1.355465 | 1000.328 | 36.5625 | 1039.501 | 1355.909 | 11491.43 | 3789.58 | 1.346581 | 7.035822 | 2.667646 | 6663 | [8 empty] | 51.93511 | 2.4533 | 0.143987 | 42.78829 | [12 empty] | 2.475611 | 0.5496365 | 0.01579568 | 2.199238 | 3.400239 | 0.5927502 | 0.02651943 | 3.346697 | [16 empty] | 8.937623 | 0.9180981 | 0.0761775 | 8.525883 | [20 empty] | 0 | 1.682341 | 0 | 0 | [24 empty] | 33.25141 | 2.495535 | 0.2790809 | 27.90809
3298 | Area 1 | Site 4 | CaO/CaCO3 |  | 749390.2 | 2.070967 | 700.4019 | 158.90625 | 976.8077 | 1450.509 | 13583.96 | 3568.839 | 1.352496 | 6.982455 | 2.714405 | 6101 | [8 empty] | 49.37151 | 2.604424 | 0.1253404 | 37.24712 | [12 empty] | 2.220539 | 0.5518267 | 0.01468666 | 2.044829 | [20 empty] | 14.23909 | 1.151443 | 0.1281016 | 14.3373 | [48 empty] | 34.16886 | 2.57345 | 0.3095188 | 30.95188
3302 | Area 1 | Site 4 | SiO2 |  | 157379.3 | 1.307491 | 402.6903 | 35.15625 | 447.64 | 526.5139 | 11959.73 | 1432.009 | 1.036894 | 6.979404 | 2.692902 | 1096 | [8 empty] | 43.11003 | 7.864436 | 0.09333584 | 27.7364 | [16 empty] | 11.37695 | 2.724888 | 0.06825792 | 8.614007 | [68 empty] | 45.51302 | 8.03403 | 0.2666063 | 26.66063
3304 | Area 1 | Site 4 | Si+Al |  | 869998.6 | 1.967915 | 832.537 | 167.34375 | 1052.481 | 1638.362 | 11056.4 | 3938.672 | 1.418963 | 6.989964 | 2.625533 | 8571 | [8 empty] | 55.68129 | 1.862016 | 0.2067577 | 61.44173 | [12 empty] | 4.216097 | 0.4987434 | 0.03323938 | 4.62793 | 9.419691 | 0.6626133 | 0.08742661 | 11.03306 | [16 empty] | 6.866021 | 0.6429922 | 0.07244436 | 8.108066 | [48 empty] | 23.81689 | 1.937033 | 0.2285925 | 22.85925
3307 | Area 1 | Site 4 | Cu |  | 294902.3 | 1.263666 | 593.5596 | 12.65625 | 612.7653 | 750.0609 | 16141.09 | 2080.241 | 1.167722 | 7.022717 | 2.699274 | 2784 | [8 empty] | 14.90125 | 3.750666 | 0.0313988 | 9.330712 | [56 empty] | 49.0212 | 5.288086 | 0.3480573 | 34.80573 | [28 empty] | 36.07755 | 5.52286 | 0.1862969 | 18.62969
3309 | Area 1 | Site 4 | CaO/CaCO3 |  | 933979.9 | 1.884449 | 806.522 | 74.53125 | 1090.495 | 1519.85 | 13649.63 | 3832.177 | 1.251249 | 7.003505 | 2.722554 | 7639 | [8 empty] | 52.76091 | 2.194285 | 0.1465352 | 43.54556 | [12 empty] | 1.791843 | 0.4708988 | 0.01241705 | 1.72883 | [20 empty] | 14.03483 | 0.9993396 | 0.1343756 | 15.03949 | [48 empty] | 31.41242 | 2.19863 | 0.3001328 | 30.01328
3305 | Area 1 | Site 4 | CaO/CaCO3 |  | 5675214.9 | 1.979789 | 2192.648 | 165.9375 | 2688.105 | 4340.981 | 10928.04 | 15366.14 | 3.310834 | 6.976068 | 2.649948 | 28626 | [8 empty] | 31.75817 | 1.511362 | 0.04996747 | 14.84872 | [12 empty] | 2.56843 | 0.3914663 | 0.01153639 | 1.606216 | 2.820912 | 0.3723814 | 0.01566664 | 1.977097 | [16 empty] | 7.660089 | 0.5879987 | 0.04204303 | 4.70551 | [48 empty] | 55.19241 | 1.575175 | 0.3244396 | 32.44396
3321 | Area 1 | Site 4 | CaO/CaCO3 |  | 391977.4 | 1.603797 | 593.7359 | 109.6875 | 706.4567 | 952.2318 | 11301.59 | 2566.905 | 1.337669 | 7.071141 | 2.642538 | 2131 | [8 empty] | 41.80898 | 5.814892 | 0.06191718 | 18.39979 | [36 empty] | 19.1048 | 3.113135 | 0.1164661 | 13.03504 | [48 empty] | 39.08623 | 5.941411 | 0.2465146 | 24.65146
3196 | Area 1 | Site 4 | Si+Al |  | 1625272.1 | 1.665628 | 1252.07 | 12.65625 | 1438.527 | 2085.483 | 14299.28 | 5661.557 | 1.569408 | 6.912465 | 2.677026 | 12475 | [8 empty] | 50.74417 | 1.707961 | 0.172189 | 51.16902 | [12 empty] | 1.244169 | 0.3444604 | 0.008780087 | 1.222455 | 15.54119 | 0.7632917 | 0.1333873 | 16.8332 | [16 empty] | 1.928699 | 0.3948207 | 0.01723397 | 1.928848 | [48 empty] | 30.54176 | 1.822504 | 0.2507184 | 25.07184
3312 | Area 1 | Site 4 | CaO/CaCO3 |  | 1078121.7 | 1.647904 | 1008.685 | 95.625 | 1171.626 | 1662.216 | 12179.48 | 4401.452 | 1.429929 | 6.971029 | 2.699823 | 7223 | [8 empty] | 42.91841 | 2.429145 | 0.09247947 | 27.48192 | [12 empty] | 2.396745 | 0.4775876 | 0.0171288 | 2.384849 | [20 empty] | 24.52784 | 1.434701 | 0.2440061 | 27.30948 | [48 empty] | 30.15699 | 2.252198 | 0.2963439 | 29.63439
3322 | Area 1 | Site 4 | Si+Ca+Fe Mixture |  | 7382853.8 | 1.317773 | 3359.125 | 7.03125 | 3065.965 | 4426.563 | 13660.96 | 15784.81 | 2.68562 | 6.919918 | 2.668588 | 56731 | [8 empty] | 44.30388 | 0.848357 | 0.1352952 | 40.20538 |  |  |  |  | 1.850627 | 0.2881783 | 0.007009063 | 1.660793 | 1.290583 | 0.203937 | 0.006763245 | 1.01977 | 3.234883 | 0.2074052 | 0.02103554 | 2.928786 | 8.250492 | 0.2792317 | 0.06513785 | 8.220261 | [8 empty] | 0.5025981 | 0.1572627 | 0.003639835 | 0.4164998 | 0.67689 | 0.1526756 | 0.005587295 | 0.6595781 | 4.355479 | 0.23748 | 0.03858103 | 4.318038 | [12 empty] | 1.502912 | 0.2652935 | 0.01447445 | 1.447445 | 2.127256 | 0.3873968 | 0.020226 | 2.0226 | [28 empty] | 31.9044 | 0.876887 | 0.2646583 | 26.46583
3323 | Area 1 | Site 4 | SiO2 |  | 240481.4 | 1.244962 | 531.7802 | 144.84375 | 553.3448 | 662.0461 | 11330.48 | 1855.846 | 1.139705 | 7.017812 | 2.620227 | 1569 | [8 empty] | 40.06306 | 5.290584 | 0.09681018 | 28.76887 | [16 empty] | 6.959773 | 1.698747 | 0.0487598 | 6.153385 | [68 empty] | 52.97717 | 5.409439 | 0.3748712 | 37.48712
3320 | Area 1 | Site 4 | Si+Al |  | 2504095.7 | 1.667942 | 1438.156 | 80.15625 | 1785.585 | 2398.761 | 15868.28 | 6100.454 | 1.18267 | 7.059532 | 2.722817 | 23323 | [8 empty] | 46.5411 | 1.070695 | 0.1813517 | 53.89189 |  |  |  |  | 3.807085 | 0.3553409 | 0.01968337 | 4.663963 |  |  |  |  | 8.364473 | 0.3786423 | 0.07192429 | 10.01405 | 13.50158 | 0.4678397 | 0.1290789 | 16.28948 | [16 empty] | 5.034348 | 0.3255364 | 0.0567408 | 6.350503 | [48 empty] | 22.75141 | 1.119629 | 0.221463 | 22.1463
3326 | Area 1 | Site 4 | Fe |  | 232391.9 | 2.581374 | 434.9095 | 143.4375 | 543.9582 | 1122.664 | 12125.93 | 2727.403 | 2.547229 | 6.93955 | 2.707978 | 1427 | [8 empty] | 33.24347 | 6.747908 | 0.06801968 | 20.21326 | [52 empty] | 19.46947 | 4.934877 | 0.1215187 | 12.15187 | [32 empty] | 47.28706 | 7.374714 | 0.2596802 | 25.96802
3327 | Area 1 | Site 4 | CaO/CaCO3 |  | 832492.3 | 1.504812 | 862.9079 | 118.125 | 1029.545 | 1298.514 | 12080.99 | 3618.745 | 1.251774 | 6.90125 | 2.611054 | 5068 | [8 empty] | 49.02602 | 2.831903 | 0.1309743 | 38.92135 | [12 empty] | 3.305755 | 0.6820088 | 0.02178743 | 3.033471 | 7.034066 | 0.854269 | 0.05560632 | 7.017402 | [12 empty] | 3.046911 | 0.7291379 | 0.02483317 | 2.931547 | 7.570712 | 0.9910757 | 0.06500591 | 7.275544 | [48 empty] | 30.01654 | 2.890825 | 0.2482167 | 24.82167
3331 | Area 1 | Site 4 | SiO2 |  | 183854.3 | 1.322318 | 464.0514 | 135 | 483.8291 | 613.6234 | 10833.736 | 1716.647 | 1.275493 | 7.00599 | 2.707827 | 1387 | [8 empty] | 40.09927 | 6.460683 | 0.08897288 | 26.43988 | [16 empty] | 10.64781 | 2.222727 | 0.06834754 | 8.625318 | [68 empty] | 49.25292 | 6.597458 | 0.3098181 | 30.98181
3333 | Area 1 | Site 4 | Si+Al |  | 449339.9 | 2.178184 | 542.3716 | 170.15625 | 756.3844 | 1181.385 | 11500.71 | 2920.607 | 1.510641 | 7.025103 | 2.699001 | 3708 | [8 empty] | 42.94621 | 3.139503 | 0.1412915 | 41.98727 |  |  |  |  | 5.009399 | 1.163658 | 0.02041444 | 4.837189 |  |  |  |  | 5.427592 | 0.9478635 | 0.03610103 | 5.026359 | 9.643951 | 1.148387 | 0.07528949 | 9.501377 | [68 empty] | 36.97284 | 3.374128 | 0.2976782 | 29.76782
3334 | Area 1 | Site 4 | Si+Al |  | 1036202.9 | 1.357313 | 1048.246 | 97.03125 | 1148.623 | 1422.798 | 12758.53 | 4012.461 | 1.236423 | 6.90426 | 2.611106 | 14169 | [8 empty] | 52.47304 | 1.266182 | 0.2017825 | 59.96327 | [12 empty] | 6.868503 | 0.4211884 | 0.06535935 | 9.100007 | 17.52696 | 0.6492569 | 0.1851381 | 23.36404 | [12 empty] | 7.499766 | 0.4385313 | 0.08966114 | 10.58447 | 4.170857 | 0.3899698 | 0.05097064 | 5.704699 | [48 empty] | 11.46088 | 1.203692 | 0.1180243 | 11.80243
3317 | Area 1 | Site 4 | CaO/CaCO3 |  | 466254.5 | 1.48441 | 670.7427 | 119.53125 | 770.4893 | 995.6573 | 11602.75 | 2715.997 | 1.259 | 7.01053 | 2.682523 | 3428 | [8 empty] | 52.8328 | 3.753695 | 0.1225761 | 36.42568 | [36 empty] | 16.04125 | 1.768959 | 0.1345944 | 15.06397 | [48 empty] | 31.12594 | 3.757836 | 0.2622441 | 26.22441
3337 | Area 1 | Site 4 | CaO/CaCO3 |  | 204446 | 1.715354 | 407.9816 | 125.15625 | 510.2046 | 699.833 | 11168.45 | 1816.903 | 1.284917 | 7.087461 | 2.676263 | 1490 | [8 empty] | 53.37575 | 5.823766 | 0.125736 | 37.36469 | [36 empty] | 8.572377 | 2.132495 | 0.06052579 | 6.774124 | [48 empty] | 38.05187 | 5.880465 | 0.2776075 | 27.76075
3339 | Area 1 | Site 4 | Si+Al |  | 2412904.0 | 1.15104 | 1706.64 | 82.96875 | 1752.771 | 1964.41 | 16199.04 | 5665.211 | 1.058479 | 7.04934 | 2.60342 | 23899 | [8 empty] | 49.54753 | 1.0439 | 0.1712135 | 50.87913 |  |  |  |  | 1.465501 | 0.2810904 | 0.007668337 | 1.817008 |  |  |  |  | 4.302432 | 0.2755593 | 0.03979465 | 5.540624 | 14.20828 | 0.4480703 | 0.1530732 | 19.31752 | [12 empty] | 3.155825 | 0.2548506 | 0.03782355 | 4.465057 | 11.33158 | 0.4323478 | 0.1410482 | 15.7863 | [48 empty] | 15.98885 | 0.9894294 | 0.1719856 | 17.19856
3347 | Area 1 | Site 4 | CaO/CaCO3 |  | 381681.6 | 2.045418 | 556.5227 | 12.65625 | 697.117 | 1138.321 | 11547.49 | 2778.823 | 1.609944 | 6.977163 | 2.707764 | 2800 | [8 empty] | 54.45209 | 4.478518 | 0.125613 | 37.32815 | [36 empty] | 12.87214 | 1.80715 | 0.09824666 | 10.99589 | [48 empty] | 32.67578 | 4.552193 | 0.2521641 | 25.21641
3351 | Area 1 | Site 4 | Si+Al |  | 2434966.5 | 2.015579 | 1464.403 | 158.90625 | 1760.766 | 2951.621 | 13572.76 | 7704.368 | 1.939864 | 7.113869 | 2.667243 | 19335 | [8 empty] | 49.06789 | 1.420553 | 0.148824 | 44.22569 | [12 empty] | 1.34478 | 0.297254 | 0.009034553 | 1.257884 | 11.99178 | 0.5462924 | 0.09855847 | 12.43787 | [16 empty] | 4.114419 | 0.3983336 | 0.03526411 | 3.946804 | [48 empty] | 33.48114 | 1.476676 | 0.2716258 | 27.16258
3355 | Area 1 | Site 4 | CaO/CaCO3 |  | 226508.5 | 1.31905 | 510.6431 | 130.78125 | 537.0285 | 673.564 | 12383.71 | 1755.59 | 1.082809 | 6.95226 | 2.610343 | 1374 | [8 empty] | 48.50535 | 7.081733 | 0.09065311 | 26.93918 | [36 empty] | 8.491279 | 2.591074 | 0.04947212 | 5.536984 | [48 empty] | 43.00337 | 7.229626 | 0.2636876 | 26.36876
3356 | Area 1 | Site 4 | CaO/CaCO3 |  | 185325.1 | 1.521915 | 433.8972 | 70.3125 | 485.7605 | 660.3545 | 11219.18 | 1658.988 | 1.181796 | 7.117673 | 2.721613 | 1515 | [8 empty] | 50.93357 | 5.507909 | 0.1163244 | 34.56787 | [36 empty] | 11.70477 | 2.408366 | 0.08821997 | 9.873692 | [48 empty] | 37.36167 | 5.550721 | 0.2899971 | 28.99971
3353 | Area 1 | Site 4 | CaO/CaCO3 |  | 4359553.5 | 1.534453 | 2234.5 | 171.5625 | 2356.004 | 3428.736 | 16680.17 | 9403.371 | 1.614044 | 7.050737 | 2.62525 | 38006 | [8 empty] | 52.90297 | 0.9973228 | 0.1341702 | 39.87107 | [12 empty] | 2.267933 | 0.2132628 | 0.01637827 | 2.280353 | 2.324647 | 0.2036444 | 0.02053078 | 2.590941 | [16 empty] | 20.51016 | 0.5462265 | 0.212171 | 23.74645 | [48 empty] | 21.99429 | 0.9438159 | 0.2147011 | 21.47011
3358 | Area 1 | Site 4 | CaO/CaCO3 |  | 477285.8 | 1.197954 | 769.9862 | 23.90625 | 779.5506 | 922.4081 | 11030.7 | 2782.478 | 1.290848 | 7.009498 | 2.595419 | 2958 | [8 empty] | 48.69858 | 4.15503 | 0.1173823 | 34.88225 | [16 empty] | 3.667856 | 0.9752233 | 0.02666252 | 3.364755 | [16 empty] | 8.542701 | 1.511206 | 0.06452322 | 7.221521 | [48 empty] | 39.09086 | 4.209521 | 0.3001129 | 30.01129
3354 | Area 1 | Site 4 | CaO/CaCO3 |  | 6034834.0 | 2.531136 | 1997.347 | 7.03125 | 2771.965 | 5055.558 | 12274.55 | 14295.14 | 2.694646 | 7.049733 | 2.708396 | 49373 | [8 empty] | 50.70875 | 0.8533181 | 0.1479403 | 43.96309 | [12 empty] | 2.187145 | 0.1861642 | 0.01605011 | 2.234663 | 8.717905 | 0.282125 | 0.07762193 | 9.795726 | [16 empty] | 11.73662 | 0.3501048 | 0.1155816 | 12.93604 | [48 empty] | 26.64958 | 0.8657104 | 0.2444682 | 24.44682
3362 | Area 1 | Site 4 | Si+Al |  | 2614408.3 | 1.313782 | 1692.302 | 119.53125 | 1824.491 | 2223.317 | 14660.44 | 6217.285 | 1.176571 | 7.06585 | 2.722243 | 24639 | [8 empty] | 54.46387 | 1.072259 | 0.2278425 | 67.70745 | [12 empty] | 1.088692 | 0.2103223 | 0.008854303 | 1.232788 | 19.32342 | 0.5559782 | 0.1898508 | 23.95878 | [16 empty] | 1.15064 | 0.2074192 | 0.01196081 | 1.338669 | [48 empty] | 23.97338 | 1.14236 | 0.2182981 | 21.82981
3363 | Area 1 | Site 4 | Si+Al |  | 4669164.1 | 1.288894 | 2262.179 | 108.28125 | 2438.23 | 2915.71 | 17244.9 | 8874.11 | 1.342149 | 7.118931 | 2.611267 | 47322 | [8 empty] | 50.75828 | 0.7891972 | 0.1931251 | 57.39056 |  |  |  |  | 0.9405927 | 0.2085257 | 0.004379138 | 1.037634 |  |  |  |  | 1.358294 | 0.1570108 | 0.01100031 | 1.531577 | 23.20006 | 0.4575634 | 0.2247837 | 28.36724 | [16 empty] | 2.69097 | 0.1930995 | 0.02772187 | 3.102668 | [48 empty] | 21.05179 | 0.8478642 | 0.1830995 | 18.30995
3366 | Area 1 | Site 4 | CaO/CaCO3 |  | 190473.1 | 1.606544 | 401.2157 | 104.0625 | 492.461 | 644.5706 | 11147.59 | 1695.348 | 1.20081 | 6.972509 | 2.682032 | 1563 | [8 empty] | 54.27346 | 5.902326 | 0.1205726 | 35.83028 | [36 empty] | 11.7976 | 2.351165 | 0.08453355 | 9.461103 | [48 empty] | 33.92894 | 6.147319 | 0.2470802 | 24.70802
3368 | Area 1 | Site 4 | Si+Al |  | 1214173.9 | 1.370762 | 1245.729 | 9.84375 | 1243.356 | 1707.597 | 13407.76 | 5428.339 | 1.931271 | 7.061665 | 2.708036 | 10312 | [8 empty] | 52.17533 | 1.741645 | 0.1912794 | 56.84208 | [12 empty] | 1.076484 | 0.3372815 | 0.008336986 | 1.160762 | 13.8565 | 0.7270092 | 0.1311202 | 16.5471 | [16 empty] | 3.75572 | 0.4809045 | 0.03751007 | 4.198176 | [48 empty] | 29.13598 | 1.818002 | 0.2682031 | 26.82031
3357 | Area 1 | Site 4 | CaO/CaCO3 |  | 5454589.8 | 1.31698 | 2416.142 | 119.53125 | 2635.337 | 3182.012 | 15311.85 | 8958.235 | 1.170774 | 7.077189 | 2.643022 | 47773 | [8 empty] | 44.76499 | 0.9843583 | 0.1086849 | 32.29765 | [12 empty] | 2.445947 | 0.1817668 | 0.01948577 | 2.713011 | 4.643277 | 0.2133098 | 0.04499075 | 5.677739 | [16 empty] | 21.93222 | 0.5331608 | 0.2422406 | 27.11188 | [36 empty] | 2.990729 | 0.8258628 | 0.02544821 | 2.544821 | [8 empty] | 23.22283 | 0.9306491 | 0.2428861 | 24.28861
3371 | Area 1 | Site 4 | SiO2 |  | 492729.6 | 1.179984 | 925.2849 | 14.0625 | 792.0623 | 1091.822 | 12119.63 | 3463.415 | 1.937272 | 7.070919 | 2.676003 | 3300 | [8 empty] | 41.99301 | 3.861963 | 0.09992574 | 29.69471 | [16 empty] | 5.414915 | 1.008063 | 0.03880229 | 4.896768 | [16 empty] | 3.587736 | 1.138339 | 0.02528534 | 2.829968 | [48 empty] | 49.00434 | 3.936361 | 0.3610726 | 36.10726
3373 | Area 1 | Site 4 | CaO/CaCO3 |  | 419187.8 | 1.899672 | 556.0001 | 47.8125 | 730.5659 | 1056.217 | 11381.42 | 2613.157 | 1.296321 | 6.986611 | 2.682077 | 3991 | [8 empty] | 58.12118 | 2.680077 | 0.1796775 | 53.39435 | [16 empty] | 2.720954 | 0.5932867 | 0.02703718 | 3.412035 | [16 empty] | 17.91349 | 1.422331 | 0.2051652 | 22.96235 | [48 empty] | 21.24438 | 2.579254 | 0.2307464 | 23.07464
3374 | Area 1 | Site 4 | Zn |  | 919271.6 | 1.250484 | 1030.506 | 171.5625 | 1081.875 | 1288.632 | 14632.9992 | 3548.61 | 1.090091 | 7.097309 | 2.682087 | 6813 | [8 empty] | 43.6666 | 2.408958 | 0.142584 | 42.37137 | [12 empty] | 2.36289 | 0.5930888 | 0.01488331 | 2.072209 | 6.049482 | 0.6647747 | 0.04781998 | 6.034781 | [16 empty] | 5.868601 | 0.7366265 | 0.05695032 | 6.373952 | [20 empty] | 12.69202 | 2.051601 | 0.1317982 | 13.17982 | [24 empty] | 29.36041 | 2.475282 | 0.2568016 | 25.68016
3376 | Area 1 | Site 4 | CaO/CaCO3 |  | 4913322.7 | 1.450969 | 2344.068 | 164.53125 | 2501.167 | 3401.169 | 16174.74 | 9817.315 | 1.560991 | 7.114745 | 2.722157 | 44162 | [8 empty] | 53.11676 | 0.8442361 | 0.1478789 | 43.94484 |  |  |  |  | 0.7612556 | 0.2311417 | 0.003386392 | 0.8024037 |  |  |  |  | 1.445056 | 0.1610242 | 0.01191832 | 1.659392 | 1.57665 | 0.1503901 | 0.01610441 | 2.032343 | [16 empty] | 23.47754 | 0.5049476 | 0.2851886 | 31.91867 | [48 empty] | 19.62274 | 0.7575292 | 0.223791 | 22.3791
3380 | Area 1 | Site 4 | CaO/CaCO3 |  | 338291.9 | 1.532706 | 619.2557 | 53.4375 | 656.2977 | 949.1366 | 11271.83 | 2682.221 | 1.69234 | 6.916564 | 2.682068 | 2308 | [8 empty] | 41.31525 | 5.830821 | 0.07250158 | 21.54513 | [36 empty] | 6.201974 | 1.932806 | 0.03422914 | 3.830969 | [48 empty] | 52.48278 | 5.95592 | 0.3155344 | 31.55344
3382 | Area 1 | Site 4 | Si+Al |  | 1056794.6 | 1.69866 | 994.4334 | 174.375 | 1159.98 | 1689.204 | 12357.5 | 4417.583 | 1.469498 | 7.00954 | 2.619771 | 3815 | [8 empty] | 18.35529 | 3.075231 | 0.03697928 | 10.98905 | [12 empty] | 3.543492 | 0.8135655 | 0.02427195 | 3.379392 | 2.838517 | 0.7305001 | 0.02384773 | 3.009533 | [56 empty] | 18.55451 | 4.598987 | 0.1033669 | 10.33669 | [8 empty] | 56.7082 | 4.394093 | 0.5093905 | 50.93905
3383 | Area 1 | Site 4 | CaO/CaCO3 |  | 250777.3 | 1.66621 | 473.112 | 26.71875 | 565.066 | 788.3039 | 10946.31 | 2031.405 | 1.309469 | 6.933622 | 2.641732 | 2351 | [8 empty] | 56.21335 | 3.969456 | 0.1789877 | 53.18937 | [12 empty] | 5.993281 | 1.140875 | 0.04111753 | 5.724809 | 5.57518 | 1.13585 | 0.04425496 | 5.584884 | [16 empty] | 8.363651 | 1.496986 | 0.0778448 | 8.71249 | [48 empty] | 23.85455 | 4.136966 | 0.2046529 | 20.46529
3387 | Area 1 | Site 4 | SiO2 |  | 241216.9 | 1.931874 | 421.3443 | 150.46875 | 554.1903 | 813.984 | 11536.63 | 1934.804 | 1.23497 | 7.034796 | 2.675619 | 1974 | [8 empty] | 50.87083 | 4.747546 | 0.1456238 | 43.27469 | [16 empty] | 9.344944 | 1.616606 | 0.06593695 | 8.321106 | [68 empty] | 39.78422 | 4.936009 | 0.2806217 | 28.06217
3386 | Area 1 | Site 4 | CaO/CaCO3 |  | 828079.8 | 1.453984 | 967.3408 | 146.25 | 1026.813 | 1406.498 | 11774.58 | 3814.533 | 1.398301 | 6.967518 | 2.72152 | 5835 | [8 empty] | 39.0383 | 2.925735 | 0.08582465 | 25.50432 | [12 empty] | 2.852665 | 0.7278732 | 0.01618072 | 2.252847 | 4.541801 | 0.7566492 | 0.03149568 | 3.97469 | [16 empty] | 6.332675 | 0.98528 | 0.0447362 | 5.006932 | [48 empty] | 47.23457 | 2.978263 | 0.3439542 | 34.39542
3389 | Area 1 | Site 4 | SiO2 |  | 344910.7 | 1.752587 | 517.1312 | 50.625 | 662.6869 | 906.3173 | 12268.3 | 2307.22 | 1.228179 | 7.06763 | 2.707571 | 2739 | [8 empty] | 51.87403 | 3.931085 | 0.1633377 | 48.53869 | [16 empty] | 10.97736 | 1.481154 | 0.08379364 | 10.57458 | [68 empty] | 37.14861 | 4.10789 | 0.2799096 | 27.99096
3395 | Area 1 | Site 4 | CaO/CaCO3 |  | 5151597.9 | 1.331324 | 2571.569 | 35.15625 | 2561.097 | 3423.591 | 15269.78 | 9991.804 | 1.542183 | 6.910571 | 2.682912 | 43529 | [8 empty] | 51.02956 | 0.9190708 | 0.1392099 | 41.3687 |  |  |  |  | 1.182026 | 0.2618525 | 0.004814569 | 1.140809 |  |  |  |  | 2.768208 | 0.2034374 | 0.02040392 | 2.840845 | 3.683974 | 0.2143874 | 0.03298941 | 4.163194 | [16 empty] | 17.2637 | 0.4558595 | 0.179309 | 20.06849 | [48 empty] | 24.07253 | 0.8912398 | 0.2352629 | 23.52629
3398 | Area 1 | Site 4 | Zn |  | 555975.4 | 2.234613 | 596.6087 | 94.21875 | 841.3619 | 1333.19 | 11278.74 | 3129.941 | 1.40219 | 7.087195 | 2.641769 | 3491 | [8 empty] | 35.87203 | 3.985198 | 0.08816713 | 26.20043 | [60 empty] | 17.93128 | 3.916257 | 0.1412386 | 14.12386 | 7.951212 | 2.298159 | 0.03811876 | 4.256671 | [20 empty] | 38.24549 | 4.631135 | 0.2356219 | 23.56219
3397 | Area 1 | Site 4 | Si+Ca+Fe Mixture |  | 2212135.1 | 1.84723 | 1389.373 | 97.03125 | 1678.266 | 2566.491 | 12300.43 | 7716.845 | 2.14219 | 6.93388 | 2.620335 | 16460 | [8 empty] | 46.96733 | 1.570347 | 0.1284046 | 38.1577 | [12 empty] | 2.199771 | 0.3537455 | 0.01466065 | 2.041208 | 5.082983 | 0.4171111 | 0.04158403 | 5.247818 | [16 empty] | 10.07642 | 0.6116937 | 0.09010026 | 10.08414 | [12 empty] | 2.043846 | 0.5419472 | 0.01954439 | 1.954439 | [32 empty] | 33.62965 | 1.577824 | 0.2923901 | 29.23901
3400 | Area 1 | Site 4 | CaO/CaCO3 |  | 5878190.1 | 1.317951 | 2706.151 | 25.3125 | 2735.753 | 3566.576 | 15276.09 | 11564.08 | 1.810377 | 7.023323 | 2.714948 | 49829 | [8 empty] | 49.91868 | 0.8674305 | 0.1303548 | 38.73724 | [12 empty] | 2.430185 | 0.1939664 | 0.01768943 | 2.462905 | 5.298404 | 0.2279534 | 0.04689085 | 5.917528 | [16 empty] | 17.12741 | 0.4283311 | 0.1720887 | 19.26039 | [48 empty] | 25.22532 | 0.8474754 | 0.2385585 | 23.85585
3408 | Area 1 | Site 4 | CaO/CaCO3 |  | 1106067.5 | 1.517376 | 1016.155 | 33.75 | 1186.714 | 1541.89 | 15454.92 | 4050.334 | 1.180294 | 7.026095 | 2.681808 | 9572 | [8 empty] | 53.37965 | 1.866052 | 0.1553499 | 46.16498 | [12 empty] | 2.292223 | 0.4109126 | 0.01715023 | 2.387833 | 2.810093 | 0.4106553 | 0.02571887 | 3.245667 | [16 empty] | 15.43434 | 0.8929485 | 0.1610301 | 18.0227 | [48 empty] | 26.0837 | 1.810888 | 0.260902 | 26.0902
3412 | Area 1 | Site 4 | CaO/CaCO3 |  | 192679.3 | 1.852623 | 412.4412 | 61.875 | 495.3049 | 764.0982 | 10922.21 | 1877.145 | 1.455294 | 6.92016 | 2.666283 | 1300 | [8 empty] | 35.78897 | 6.124321 | 0.06406655 | 19.03852 | [36 empty] | 15.80151 | 3.028731 | 0.112456 | 12.58622 | [48 empty] | 48.40952 | 6.124102 | 0.3690653 | 36.90653
3414 | Area 1 | Site 4 | Si+Al |  | 521410.8 | 1.64781 | 671.7339 | 149.0625 | 814.7889 | 1106.89 | 11855.11 | 2827.659 | 1.220293 | 6.932754 | 2.641271 | 4789 | [8 empty] | 49.43163 | 2.43988 | 0.1860839 | 55.29815 |  |  |  |  | 3.402937 | 0.8850611 | 0.01567717 | 3.714697 |  |  |  |  | 4.270121 | 0.6757561 | 0.03342275 | 4.653462 | 9.880019 | 0.8898838 | 0.09155777 | 11.5544 | [16 empty] | 4.353359 | 0.7191107 | 0.04521146 | 5.060125 | [48 empty] | 28.66193 | 2.516348 | 0.2737926 | 27.37926
3416 | Area 1 | Site 4 | SiO2 |  | 421394.1 | 1.375266 | 641.9869 | 132.1875 | 732.4859 | 882.9029 | 10836.58 | 2560.666 | 1.238248 | 6.919805 | 2.577551 | 3345 | [8 empty] | 51.86991 | 2.876705 | 0.1943448 | 57.75301 | [16 empty] | 14.21594 | 1.239457 | 0.139802 | 17.64272 | [16 empty] | 3.583119 | 0.8037003 | 0.03658281 | 4.094395 | [48 empty] | 30.33103 | 2.960977 | 0.287597 | 28.7597
3401 | Area 1 | Site 4 | Si+Ca+Fe Mixture |  | 5397962.6 | 1.421789 | 2264.147 | 84.375 | 2621.622 | 3219.138 | 14611.19 | 9155.093 | 1.235622 | 6.920682 | 2.67656 | 45426 | [8 empty] | 47.53619 | 0.9034173 | 0.152176 | 45.22182 |  |  |  |  | 3.361465 | 0.3091562 | 0.01398409 | 3.313521 | 1.211573 | 0.2029269 | 0.00684545 | 1.032165 | 3.151879 | 0.2189726 | 0.02204157 | 3.068856 | 9.973413 | 0.3193919 | 0.08402305 | 10.60353 | [8 empty] | 0.7296931 | 0.1619982 | 0.005762463 | 0.6593884 | 0.6068023 | 0.1554975 | 0.005431016 | 0.6411295 | 6.228324 | 0.286652 | 0.05944598 | 6.65327 | [12 empty] | 1.01244 | 0.272939 | 0.01019532 | 1.019532 | [32 empty] | 26.18823 | 0.9329343 | 0.2281329 | 22.81329
3411 | Area 1 | Site 4 | CaO/CaCO3 |  | 456694.1 | 1.620905 | 643.6306 | 28.125 | 762.549 | 1043.264 | 11811.04 | 2618.325 | 1.19457 | 7.050082 | 2.619094 | 3028 | [8 empty] | 52.5587 | 4.202422 | 0.1238228 | 36.79614 | [36 empty] | 9.344579 | 1.622223 | 0.06772505 | 7.579874 | [48 empty] | 38.09671 | 4.293057 | 0.2852814 | 28.52814
3421 | Area 1 | Site 4 | SiO2 |  | 163998 | 2.343926 | 351.3012 | 16.875 | 456.956 | 823.4239 | 10909.69 | 2067.765 | 2.074693 | 6.928902 | 2.681409 | 1141 | [8 empty] | 45.10405 | 5.384142 | 0.1510419 | 44.88477 | [16 empty] | 16.05521 | 2.477145 | 0.1447324 | 18.26493 | [68 empty] | 38.84074 | 5.640965 | 0.329265 | 32.9265
3420 | Area 1 | Site 4 | CaO/CaCO3 |  | 1659836.7 | 1.568941 | 1355.929 | 163.125 | 1453.743 | 2127.373 | 13923.73 | 6178.341 | 1.830074 | 6.950573 | 2.601802 | 13479 | [8 empty] | 50.62129 | 1.705152 | 0.1448868 | 43.0557 | [12 empty] | 2.152427 | 0.3427484 | 0.01503895 | 2.093879 | 6.841248 | 0.5168438 | 0.05827343 | 7.353986 | [16 empty] | 10.52241 | 0.6667813 | 0.09813531 | 10.98343 | [48 empty] | 29.86262 | 1.727204 | 0.2657491 | 26.57491
3419 | Area 1 | Site 4 | Zn |  | 5153804.1 | 1.257788 | 2607.744 | 122.34375 | 2561.645 | 3279.989 | 15147.68 | 10522.14 | 1.709503 | 7.040296 | 2.66729 | 34945 | [8 empty] | 29.48424 | 1.187096 | 0.06948655 | 20.64917 | [12 empty] | 2.362137 | 0.326448 | 0.01100904 | 1.532793 | 1.885726 | 0.2842827 | 0.01124137 | 1.418637 | [16 empty] | 5.64124 | 0.3757338 | 0.04179713 | 4.677989 | [12 empty] | 11.89366 | 0.6946087 | 0.0992684 | 9.92684 | 1.786971 | 0.5707951 | 0.01458668 | 1.458668 | 9.088685 | 0.9946574 | 0.07497119 | 7.497119 | [24 empty] | 37.85735 | 1.324144 | 0.2611858 | 26.11858
3418 | Area 1 | Site 4 | CaO/CaCO3 |  | 339762.8 | 1.745523 | 519.2239 | 140.625 | 657.7229 | 906.3173 | 11450.62 | 2264.623 | 1.201174 | 6.977904 | 2.720672 | 2289 | [8 empty] | 41.33757 | 4.956346 | 0.08113742 | 24.11143 | [36 empty] | 13.02447 | 2.132822 | 0.09287355 | 10.39453 | [48 empty] | 45.63797 | 4.888781 | 0.3454119 | 34.54119
3424 | Area 1 | Site 4 | Si+Al |  | 524352.5 | 2.879959 | 515.1484 | 30.9375 | 817.084 | 1483.606 | 11179.16 | 3506.012 | 1.865493 | 7.098205 | 2.640975 | 4622 | [8 empty] | 49.55195 | 2.725033 | 0.1839381 | 54.66048 |  |  |  |  | 4.02124 | 0.9896846 | 0.01663503 | 3.94166 |  |  |  |  | 6.000264 | 0.8395461 | 0.04133753 | 5.755439 | 10.84182 | 1.068847 | 0.08637886 | 10.90083 | [68 empty] | 29.58473 | 2.916419 | 0.242234 | 24.2234
3422 | Area 1 | Site 4 | CaO/CaCO3 |  | 458900.4 | 1.535554 | 685.7639 | 125.15625 | 764.3887 | 1053.028 | 11937.33 | 2761.179 | 1.322089 | 6.923176 | 2.675392 | 3126 | [8 empty] | 46.81761 | 4.517162 | 0.09153543 | 27.20138 | [36 empty] | 6.673103 | 1.628738 | 0.03955932 | 4.42753 | [48 empty] | 46.50928 | 4.577024 | 0.2940245 | 29.40245
3429 | Area 1 | Site 4 | CaO/CaCO3 |  | 1551730.4 | 2.03061 | 1178.361 | 156.09375 | 1405.605 | 2392.792 | 13867.12 | 6508.16 | 2.172153 | 6.935913 | 2.619195 | 11701 | [8 empty] | 46.07518 | 1.948033 | 0.1076185 | 31.98075 | [12 empty] | 1.829406 | 0.4262258 | 0.01171546 | 1.631147 | 3.311911 | 0.446716 | 0.02616624 | 3.302126 | [12 empty] | 1.269333 | 0.3734149 | 0.01021721 | 1.206138 | 13.45327 | 0.8641286 | 0.1146138 | 12.82772 | [48 empty] | 34.06091 | 1.941944 | 0.2889231 | 28.89231
3405 | Area 1 | Site 4 | CaO/CaCO3 |  | 1055323.8 | 2.048183 | 1013.283 | 97.03125 | 1159.172 | 2075.389 | 11599.17 | 6370.031 | 3.059761 | 6.984295 | 2.708004 | 6942 | [8 empty] | 48.95955 | 2.285644 | 0.132185 | 39.28113 | [16 empty] | 7.325794 | 0.6963968 | 0.06409192 | 8.088268 | [16 empty] | 12.35976 | 1.020699 | 0.115297 | 12.90418 | [48 empty] | 31.35489 | 2.323756 | 0.2825027 | 28.25027
3313 | Area 1 | Site 4 | CaO/CaCO3 |  | 736152.7 | 1.5037 | 863.5459 | 118.125 | 968.1419 | 1298.514 | 11232.22 | 3583.899 | 1.388462 | 6.923395 | 2.635365 | 4487 | [8 empty] | 32.59833 | 3.6672 | 0.04882685 | 14.50977 | [36 empty] | 30.21954 | 2.429373 | 0.2399823 | 26.85913 | [48 empty] | 37.18212 | 3.417424 | 0.3024383 | 30.24383
3428 | Area 1 | Site 4 | CaO/CaCO3 |  | 13738329.7 | 1.830399 | 3394.603 | 149.0625 | 4182.366 | 6213.478 | 15168.81 | 18716.38 | 2.029083 | 6.983574 | 2.683082 | 128950 | [8 empty] | 55.04001 | 0.5277492 | 0.1709693 | 50.80657 |  |  |  |  | 0.6244869 | 0.1302343 | 0.00294744 | 0.6983943 | 0.3013463 | 0.08615338 | 0.002073853 | 0.3126981 | 1.476462 | 0.09167152 | 0.01291312 | 1.797898 | 3.49663 | 0.1069581 | 0.03775271 | 4.764313 |  |  |  |  | 0.4666365 | 0.1079242 | 0.004940412 | 0.5734924 |  |  |  |  | 0.3792223 | 0.06758114 | 0.00479154 | 0.5656396 | 21.0084 | 0.2831257 | 0.2739217 | 30.65767 | 0.5130546 | 0.09293667 | 0.00601017 | 0.601017 | [12 empty] | 0.5692278 | 0.1719686 | 0.007098777 | 0.7098777 | [28 empty] | 16.12452 | 0.4642607 | 0.1921818 | 19.21818
3335 | Area 1 | Site 4 | CaO/CaCO3 |  | 438308.7 | 1.327466 | 755.819 | 108.28125 | 747.0421 | 1003.324 | 11471.9 | 3039.578 | 1.6774 | 7.02019 | 2.649025 | 3427 | [8 empty] | 44.03374 | 3.734453 | 0.1054341 | 31.33161 | [16 empty] | 5.83883 | 0.9765925 | 0.04380176 | 5.527691 | [16 empty] | 7.314915 | 1.348421 | 0.05551144 | 6.212911 | [48 empty] | 42.81253 | 3.742966 | 0.3310426 | 33.10426
3434 | Area 1 | Site 4 | Si+Al |  | 1809126.4 | 2.517039 | 1038.895 | 139.21875 | 1517.713 | 2614.94 | 11440.98 | 6872.825 | 2.077743 | 6.919235 | 2.619341 | 13461 | [8 empty] | 38.82416 | 1.494862 | 0.1182553 | 35.14167 |  |  |  |  | 4.373691 | 0.4960881 | 0.02125325 | 5.035945 |  |  |  |  | 6.222744 | 0.4643891 | 0.04960515 | 6.906543 | 15.49068 | 0.692422 | 0.141305 | 17.8324 | [16 empty] | 8.442349 | 0.5681353 | 0.08694628 | 9.731139 | [48 empty] | 26.64638 | 1.600451 | 0.2404021 | 24.04021
3436 | Area 1 | Site 4 | CaO/CaCO3 |  | 1212703.1 | 1.348263 | 1262.51 | 120.9375 | 1242.603 | 1702.196 | 12167.72 | 5443.4 | 1.944358 | 7.113352 | 2.707541 | 9125 | [8 empty] | 47.09401 | 2.254321 | 0.1139672 | 33.86737 | [12 empty] | 1.864927 | 0.4967723 | 0.01128875 | 1.571736 | 3.248868 | 0.524609 | 0.02428954 | 3.065289 | [16 empty] | 10.12262 | 0.8772316 | 0.08057421 | 9.017969 | [48 empty] | 37.66958 | 2.30641 | 0.3013225 | 30.13225
3439 | Area 1 | Site 4 | SiO2 |  | 529500.4 | 1.648802 | 692.5507 | 4.21875 | 821.0852 | 1141.879 | 11646.8 | 2876.495 | 1.243515 | 7.065492 | 2.712996 | 4153 | [8 empty] | 49.09433 | 3.333175 | 0.1294606 | 38.47152 | [16 empty] | 6.253649 | 0.9350096 | 0.04710544 | 5.944608 | [16 empty] | 5.929514 | 1.073022 | 0.04597333 | 5.145394 | [48 empty] | 38.7225 | 3.390827 | 0.3006788 | 30.06788
3438 | Area 1 | Site 4 | Si+Al |  | 2816648.1 | 1.370402 | 2034.972 | 104.0625 | 1893.744 | 2788.729 | 13743.89 | 8623.248 | 2.10087 | 7.01766 | 2.721325 | 24805 | [8 empty] | 49.65553 | 1.076312 | 0.1945772 | 57.82208 |  |  |  |  | 4.332732 | 0.3908215 | 0.02060126 | 4.881456 |  |  |  |  | 5.484106 | 0.3212797 | 0.04354794 | 6.063196 | 11.64673 | 0.4379944 | 0.1073915 | 13.55259 | [16 empty] | 3.914125 | 0.2928848 | 0.04151385 | 4.646283 | [48 empty] | 24.96679 | 1.134063 | 0.2357747 | 23.57747
3441 | Area 1 | Site 4 | SiO2 |  | 630988 | 1.746923 | 732.2016 | 4.21875 | 896.3252 | 1279.1 | 12267.57 | 3142.418 | 1.245366 | 7.024021 | 2.618623 | 4585 | [8 empty] | 48.49902 | 3.011514 | 0.1391895 | 41.36262 | [16 empty] | 8.469407 | 1.00889 | 0.06567834 | 8.28847 | [16 empty] | 2.678539 | 0.819602 | 0.02100425 | 2.350823 | [48 empty] | 40.35304 | 3.081001 | 0.3153406 | 31.53406
3447 | Area 1 | Site 4 | CaO/CaCO3 |  | 350058.6 | 1.551057 | 569.4901 | 161.71875 | 667.614 | 883.3115 | 10912.95 | 2527.961 | 1.452748 | 7.014413 | 2.648731 | 2354 | [8 empty] | 38.40077 | 4.462222 | 0.0828243 | 24.61272 |  |  |  |  | 8.336714 | 2.099737 | 0.02625228 | 6.220463 | [20 empty] | 6.041465 | 1.451742 | 0.03426629 | 3.92103 |  |  |  |  | 5.126383 | 1.469256 | 0.03482024 | 3.897125 | [48 empty] | 42.09467 | 4.625799 | 0.3016878 | 30.16878
3453 | Area 1 | Site 4 | CaO/CaCO3 |  | 619221.3 | 1.809083 | 825.6762 | 2.8125 | 887.9285 | 1493.717 | 11993.92 | 3883.597 | 1.938263 | 6.934798 | 2.699005 | 3810 | [8 empty] | 41.68454 | 3.855446 | 0.08391848 | 24.93787 | [36 empty] | 9.965836 | 1.479349 | 0.06816304 | 7.628895 | [48 empty] | 48.34962 | 3.830926 | 0.3547009 | 35.47009
3442 | Area 1 | Site 4 | CaO/CaCO3 |  | 812636.1 | 1.581908 | 864.8278 | 140.625 | 1017.192 | 1368.078 | 10624.62 | 3769.351 | 1.391321 | 7.040428 | 2.577229 | 4835 | [8 empty] | 35.72181 | 3.060962 | 0.06900757 | 20.50683 | [12 empty] | 3.785454 | 0.6750567 | 0.02679509 | 3.730691 | 6.416139 | 0.7859484 | 0.05426944 | 6.848691 | [16 empty] | 25.16075 | 1.821403 | 0.2388229 | 26.72937 | [48 empty] | 28.91584 | 2.868746 | 0.2588298 | 25.88298
3454 | Area 1 | Site 4 | CaO/CaCO3 |  | 1370817.8 | 1.464558 | 1171.778 | 120.9375 | 1321.128 | 1716.138 | 13044.67 | 4416.513 | 1.132321 | 7.073227 | 2.681398 | 10370 | [8 empty] | 49.47015 | 2.059109 | 0.1300306 | 38.6409 | [12 empty] | 2.341337 | 0.4492044 | 0.01475385 | 2.054184 | 7.237722 | 0.6431179 | 0.05547431 | 7.000742 | [16 empty] | 8.848758 | 0.7565835 | 0.07333643 | 8.207908 | [48 empty] | 32.10203 | 2.11119 | 0.2555417 | 25.55417
3456 | Area 1 | Site 4 | CaO/CaCO3 |  | 2320241.4 | 1.504041 | 1455.443 | 137.8125 | 1718.785 | 2189.046 | 14212.98 | 5706.739 | 1.116948 | 6.93277 | 2.666166 | 21061 | [8 empty] | 56.67307 | 1.162004 | 0.1702809 | 50.60199 | [12 empty] | 1.64045 | 0.2376948 | 0.01376956 | 1.91714 | 1.953704 | 0.2308403 | 0.02020958 | 2.550407 | [16 empty] | 21.6631 | 0.6781838 | 0.268039 | 29.99927 | [48 empty] | 18.06967 | 1.08692 | 0.2082705 | 20.82705
3455 | Area 1 | Site 4 | Si+Al |  | 952365.3 | 2.014127 | 879.2979 | 168.75 | 1101.176 | 1771.018 | 13029.78 | 4329.804 | 1.566473 | 7.033587 | 2.692813 | 7789 | [8 empty] | 46.22258 | 2.244432 | 0.1518337 | 45.12009 |  |  |  |  | 3.422629 | 0.8020722 | 0.01329969 | 3.151355 |  |  |  |  | 4.272064 | 0.6234987 | 0.02782713 | 3.874382 | 10.595 | 0.8362175 | 0.08184747 | 10.32898 | [68 empty] | 35.48772 | 2.393266 | 0.2785603 | 27.85603
3460 | Area 1 | Site 4 | CaO/CaCO3 |  | 955307 | 1.237759 | 1103.324 | 172.96875 | 1102.876 | 1365.649 | 12781.56 | 4686.09 | 1.82923 | 6.948032 | 2.699078 | 8353 | [8 empty] | 39.94328 | 2.556791 | 0.08564444 | 25.45077 |  |  |  |  | 11.60548 | 1.256349 | 0.0384542 | 9.111702 | [20 empty] | 13.47482 | 1.07787 | 0.08455446 | 9.675416 |  |  |  |  | 5.856543 | 0.7889917 | 0.04171599 | 4.668907 | [48 empty] | 29.11987 | 2.755611 | 0.2131969 | 21.31969
3461 | Area 1 | Site 4 | No Classification |  | 1675280.5 | 1.879128 | 1126.938 | 99.84375 | 1460.491 | 2117.659 | 13357.18 | 5207.599 | 1.288183 | 6.957906 | 2.619208 | 8742 | [8 empty] | 20.77751 | 3.307128 | 0.02525442 | 7.5048 | [88 empty] | 79.22249 | 3.307128 | 0.3851654 | 38.51654
3462 | Area 1 | Site 4 | CaO/CaCO3 |  | 1636303.4 | 2.056239 | 1130.223 | 160.3125 | 1443.401 | 2324.007 | 13044.83 | 5991.376 | 1.74574 | 6.976314 | 2.610192 | 10941 | [8 empty] | 44.67076 | 2.293441 | 0.09100113 | 27.04261 | [12 empty] | 2.255653 | 0.5272168 | 0.01228059 | 1.709831 | 1.522052 | 0.4500883 | 0.01022059 | 1.289817 | [16 empty] | 12.49094 | 0.9612083 | 0.08960219 | 10.02839 | [48 empty] | 39.06059 | 2.304292 | 0.2851319 | 28.51319
3465 | Area 1 | Site 4 | CaO/CaCO3 |  | 767775.6 | 1.277439 | 997.9799 | 37.96875 | 988.7175 | 1274.859 | 11703.05 | 3711.693 | 1.427907 | 7.049293 | 2.69904 | 4907 | [8 empty] | 42.10469 | 3.303223 | 0.09525671 | 28.30723 | [12 empty] | 2.240113 | 0.7383091 | 0.01266859 | 1.763853 | 5.600765 | 0.9121472 | 0.03888691 | 4.907447 | [16 empty] | 6.497941 | 1.085497 | 0.04633043 | 5.185361 | [48 empty] | 43.55649 | 3.335998 | 0.3148227 | 31.48227
3466 | Area 1 | Site 4 | Si+Al |  | 6459905.2 | 1.371844 | 2621.434 | 142.03125 | 2867.927 | 3596.198 | 14770.91 | 11093.99 | 1.516142 | 6.939469 | 2.66684 | 58646 | [8 empty] | 54.76422 | 0.6784722 | 0.2269523 | 67.44292 | [12 empty] | 1.409158 | 0.1318008 | 0.01206756 | 1.680171 | 16.64677 | 0.3217445 | 0.1723203 | 21.74646 | [16 empty] | 4.649651 | 0.1945351 | 0.05249612 | 5.875433 | [12 empty] | 0.6226856 | 0.189848 | 0.007291088 | 0.7291088 | [32 empty] | 21.9075 | 0.7058615 | 0.2168711 | 21.68711
3468 | Area 1 | Site 4 | SiO2 |  | 733946.4 | 1.877768 | 840.6759 | 174.375 | 966.69 | 1578.594 | 10917.79 | 4505.363 | 2.200824 | 7.072707 | 2.674076 | 4995 | [8 empty] | 40.91437 | 3.680868 | 0.07702927 | 22.89062 | [16 empty] | 3.56226 | 0.8879287 | 0.02048725 | 2.585448 | [16 empty] | 3.549433 | 1.049885 | 0.01994818 | 2.232626 | [48 empty] | 51.97393 | 3.752908 | 0.3117136 | 31.17136
3469 | Area 1 | Site 4 | SiO2 |  | 572890 | 1.606651 | 705.083 | 11.25 | 854.0645 | 1132.822 | 12323.13 | 2857.78 | 1.134427 | 6.987937 | 2.720259 | 3847 | [8 empty] | 50.87765 | 3.04386 | 0.163718 | 48.65171 | [16 empty] | 11.34568 | 1.174554 | 0.09658044 | 12.18825 | [16 empty] | 3.323191 | 0.8977726 | 0.02910901 | 3.257917 | [48 empty] | 34.45347 | 3.134982 | 0.2894154 | 28.94154
3470 | Area 1 | Site 4 | Si+Al |  | 596423.4 | 1.817228 | 703.8741 | 85.78125 | 871.4298 | 1279.1 | 12568.46 | 3279.033 | 1.434588 | 7.021361 | 2.698977 | 4999 | [8 empty] | 45.79989 | 2.936914 | 0.1271296 | 37.77883 | [12 empty] | 4.286097 | 0.7932834 | 0.02665874 | 3.711706 | 10.12497 | 1.065104 | 0.07435708 | 9.383709 | [12 empty] | 3.530287 | 0.8960825 | 0.0253481 | 2.992333 | [52 empty] | 36.25875 | 3.101574 | 0.2694272 | 26.94272
3472 | Area 1 | Site 4 | Si+Al |  | 569948.4 | 1.84983 | 781.9059 | 7.03125 | 851.869 | 1446.393 | 13246.24 | 3641.558 | 1.851523 | 6.952091 | 2.600364 | 3981 | [8 empty] | 41.84977 | 3.460395 | 0.1075896 | 31.97217 | [12 empty] | 6.194317 | 1.010357 | 0.03530529 | 4.915568 | 6.543268 | 1.118109 | 0.04345788 | 5.484295 | [68 empty] | 45.41264 | 3.588345 | 0.3150505 | 31.50505
3474 | Area 1 | Site 4 | CaSO4 |  | 5456796.0 | 1.604463 | 2498.574 | 68.90625 | 2635.87 | 4008.87 | 15090.17 | 12164.55 | 2.157965 | 6.937182 | 2.611248 | 49701 | [8 empty] | 52.28263 | 0.8072412 | 0.1685071 | 50.07489 | [12 empty] | 1.33049 | 0.1442371 | 0.0113464 | 1.579764 | 2.649671 | 0.1580411 | 0.02776615 | 3.50403 |  |  |  |  | 10.21129 | 0.3423941 | 0.09754799 | 11.32355 | [8 empty] | 12.38865 | 0.3344502 | 0.1430696 | 16.01253 | [48 empty] | 21.13727 | 0.8185956 | 0.24066 | 24.066
3476 | Area 1 | Site 4 | CaO/CaCO3 |  | 4347051.4 | 2.010523 | 1881.808 | 132.1875 | 2352.624 | 3783.419 | 13174.11 | 10287.4 | 1.937345 | 7.010229 | 2.721384 | 33485 | [8 empty] | 13.64449 | 0.8992764 | 0.03748555 | 11.1395 | 32.20446 | 1.058525 | 0.08804531 | 44.83993 | [8 empty] | 8.719306 | 0.3776839 | 0.05944911 | 8.277122 | 0.9623298 | 0.2025692 | 0.007510409 | 0.947798 | [12 empty] | 10.80224 | 0.4343999 | 0.09429257 | 11.1312 | 1.360164 | 0.2494612 | 0.01219374 | 1.364738 | [48 empty] | 32.30701 | 1.105352 | 0.2888967 | 28.88967
3480 | Area 1 | Site 4 | CaO/CaCO3 |  | 317700.3 | 2.153112 | 481.2216 | 42.1875 | 636.0098 | 1036.124 | 11740.62 | 2489.018 | 1.551774 | 6.990496 | 2.692569 | 2298 | [8 empty] | 38.12552 | 4.909303 | 0.07737374 | 22.99298 | [36 empty] | 9.88992 | 1.862614 | 0.06988375 | 7.821479 | [48 empty] | 51.98456 | 4.785751 | 0.3990995 | 39.90995
3471 | Area 1 | Site 4 | Si+Ca+Fe Mixture |  | 21339602.4 | 2.055573 | 4538.175 | 168.75 | 5212.526 | 9328.552 | 14738.68 | 28394.94 | 3.006669 | 7.05034 | 2.682985 | 178665 | [8 empty] | 45.44804 | 0.5205553 | 0.1422514 | 42.27253 |  |  |  |  | 1.026575 | 0.1334148 | 0.004383849 | 1.038751 |  |  |  |  | 4.50935 | 0.1219595 | 0.0340543 | 4.741392 | 9.857511 | 0.1671178 | 0.08783089 | 11.08408 | [12 empty] | 3.672718 | 0.117984 | 0.03444462 | 4.066175 | 4.732682 | 0.1325009 | 0.04687065 | 5.245823 | [12 empty] | 1.140631 | 0.1319009 | 0.01217731 | 1.217731 | 1.039662 | 0.1783054 | 0.01095544 | 1.095544 | [16 empty] | 2.110368 | 0.4795014 | 0.01557038 | 1.557038 | [8 empty] | 26.46247 | 0.5277413 | 0.2441845 | 24.41845
3482 | Area 1 | Site 4 | TiO2 |  | 3007856.6 | 1.298207 | 1952.538 | 63.28125 | 1956.968 | 2534.798 | 12686.09 | 7843.568 | 1.627647 | 7.106907 | 2.720915 | 15646 | [8 empty] | 29.51157 | 2.042055 | 0.05239459 | 15.56998 | [12 empty] | 2.868522 | 0.3831125 | 0.01873543 | 2.60854 | 4.115489 | 0.396566 | 0.03307916 | 4.174521 | [16 empty] | 3.069275 | 0.4542854 | 0.02741614 | 3.068449 | 21.49559 | 1.086388 | 0.1904355 | 19.04355 | [44 empty] | 38.93956 | 1.828253 | 0.3379878 | 33.79878
3484 | Area 1 | Site 4 | CaO/CaCO3 |  | 2134916.3 | 1.343664 | 1587.162 | 130.78125 | 1648.715 | 2132.613 | 13040.08 | 5838.63 | 1.270665 | 6.959799 | 2.610094 | 19016 | [8 empty] | 44.34967 | 1.400501 | 0.1144559 | 34.01262 |  |  |  |  | 8.535645 | 0.6078057 | 0.03591973 | 8.511159 |  |  |  |  | 1.493554 | 0.2863356 | 0.01024123 | 1.42589 | 1.787172 | 0.2663261 | 0.01528751 | 1.929251 | [8 empty] | 5.847261 | 0.4068678 | 0.05078787 | 5.811566 |  |  |  |  | 15.33042 | 0.6487472 | 0.1533489 | 17.16301 | [48 empty] | 22.65627 | 1.351594 | 0.2171371 | 21.71371
3431 | Area 1 | Site 4 | Cu |  | 7108543.2 | 1.607772 | 2576.265 | 108.28125 | 3008.468 | 4142.046 | 15251.37 | 11081.52 | 1.3747 | 7.015657 | 2.642411 | 31800 | [8 empty] | 24.99779 | 1.494412 | 0.03616531 | 10.74717 | [12 empty] | 2.771535 | 0.4081224 | 0.01082305 | 1.506897 | [20 empty] | 3.811551 | 0.4987707 | 0.01860722 | 2.082544 | [16 empty] | 4.323233 | 0.9399547 | 0.02655138 | 2.655138 | [28 empty] | 64.09589 | 1.641364 | 0.3447753 | 34.47753
3486 | Area 1 | Site 4 | SiO2 |  | 550092.1 | 1.799122 | 644.4365 | 168.75 | 836.8985 | 1159.42 | 11761.42 | 2936.738 | 1.247628 | 7.083966 | 2.680686 | 4568 | [8 empty] | 46.86309 | 3.039054 | 0.1374059 | 40.83262 | [16 empty] | 10.01624 | 1.091192 | 0.0791624 | 9.990131 | [16 empty] | 4.176038 | 0.8177 | 0.03584055 | 4.01132 | [24 empty] | 4.41751 | 1.408795 | 0.03279414 | 3.662076 | [20 empty] | 34.52713 | 3.12207 | 0.2772798 | 27.72798
3485 | Area 1 | Site 4 | CaSO4 |  | 2252583.0 | 1.473631 | 1733.057 | 42.1875 | 1693.54 | 2553.886 | 13827.84 | 7774.503 | 2.135279 | 7.05306 | 2.610252 | 19566 | [8 empty] | 26.55592 | 1.4431 | 0.05865349 | 17.42993 |  |  |  |  | 16.48652 | 0.7954909 | 0.0702737 | 16.65131 |  |  |  |  | 1.651082 | 0.3125266 | 0.009831971 | 1.368909 | 1.76419 | 0.3089413 | 0.01316011 | 1.660778 |  |  |  |  | 1.930422 | 0.4968357 | 0.01267761 | 1.47164 | 16.64992 | 0.7361144 | 0.1183967 | 13.54792 |  |  |  |  | 5.445245 | 0.4625259 | 0.0443604 | 4.964872 | [48 empty] | 29.5167 | 1.613346 | 0.2456312 | 24.56312
3489 | Area 1 | Site 4 | Si+Al |  | 347852.4 | 1.338709 | 607.7093 | 53.4375 | 665.5069 | 813.5456 | 11957.62 | 2206.964 | 1.114258 | 6.989709 | 2.692407 | 2682 | [8 empty] | 45.67633 | 4.099028 | 0.1235822 | 36.72464 | [12 empty] | 3.400026 | 1.114342 | 0.01942268 | 2.704227 | 8.109003 | 1.382421 | 0.05573258 | 7.033335 | [68 empty] | 42.81465 | 4.243038 | 0.3006153 | 30.06153
3491 | Area 1 | Site 4 | Si+Al |  | 715561 | 1.106465 | 1076.687 | 130.78125 | 954.5054 | 1191.317 | 11539.39 | 3944.91 | 1.730684 | 7.064086 | 2.720102 | 6548 | [8 empty] | 48.91221 | 2.222414 | 0.1702401 | 50.58989 | [12 empty] | 2.162229 | 0.4691275 | 0.01652256 | 2.300443 | 14.3521 | 0.9460679 | 0.1320583 | 16.66549 | [16 empty] | 3.324125 | 0.5856954 | 0.03214226 | 3.597402 | [48 empty] | 31.24933 | 2.328507 | 0.2790267 | 27.90267
3494 | Area 1 | Site 4 | CaO/CaCO3 |  | 689821.4 | 1.48041 | 789.1173 | 112.5 | 937.1808 | 1168.217 | 13337.98 | 3033.339 | 1.06144 | 7.05694 | 2.698167 | 3891 | [8 empty] | 33.19168 | 4.018396 | 0.05100381 | 15.15669 | [16 empty] | 5.25145 | 0.9788817 | 0.03612404 | 4.558779 | [16 empty] | 22.64596 | 2.249319 | 0.1619049 | 18.1206 | [48 empty] | 38.91091 | 3.821102 | 0.279169 | 27.9169
3495 | Area 1 | Site 4 | CaO/CaCO3 |  | 1498044.9 | 1.320425 | 1351.263 | 113.90625 | 1381.076 | 1784.242 | 11813.09 | 5271.495 | 1.476158 | 6.961534 | 2.609958 | 12215 | [8 empty] | 48.09701 | 1.986366 | 0.1156698 | 34.37335 | [12 empty] | 1.309584 | 0.4114216 | 0.007882997 | 1.097553 | 6.133745 | 0.5483472 | 0.04565362 | 5.761392 | [16 empty] | 10.36034 | 0.7723304 | 0.08226223 | 9.206894 | [48 empty] | 34.09931 | 2.009667 | 0.2647657 | 26.47657
3497 | Area 1 | Site 4 | CaO/CaCO3 |  | 1149457.2 | 1.812676 | 1005.8 | 157.5 | 1209.766 | 1823.19 | 12838 | 5025.801 | 1.748671 | 6.911871 | 2.680552 | 7931 | [8 empty] | 46.22785 | 2.448557 | 0.1080933 | 32.12183 | [12 empty] | 1.838899 | 0.5389957 | 0.01103304 | 1.536134 | 2.166125 | 0.5509974 | 0.01609415 | 2.031048 | [16 empty] | 11.1205 | 0.9856588 | 0.08792439 | 9.840611 | [48 empty] | 38.64662 | 2.453521 | 0.3099988 | 30.99988
3498 | Area 1 | Site 4 | CaO/CaCO3 |  | 1569380.4 | 1.936084 | 1109.98 | 80.15625 | 1413.576 | 2149.015 | 13950.9 | 5542.586 | 1.557711 | 7.060808 | 2.641053 | 9975 | [8 empty] | 42.81495 | 2.246435 | 0.08993577 | 26.72602 | [12 empty] | 3.055822 | 0.5659021 | 0.01770209 | 2.464669 | 3.470233 | 0.5336373 | 0.0244478 | 3.085262 | [16 empty] | 12.74395 | 0.9786666 | 0.09639759 | 10.78894 | [48 empty] | 37.91504 | 2.247611 | 0.2865105 | 28.65105
3499 | Area 1 | Site 4 | CaO/CaCO3 |  | 4600034.9 | 1.273929 | 2383.829 | 78.75 | 2420.113 | 3036.827 | 16462.84 | 8934.352 | 1.380877 | 7.009013 | 2.600707 | 35622 | [8 empty] | 46.25456 | 1.073861 | 0.100576 | 29.88794 | [12 empty] | 2.226005 | 0.2122226 | 0.01667454 | 2.321603 | 4.500371 | 0.2491574 | 0.04108981 | 5.185448 | [16 empty] | 27.11919 | 0.6733448 | 0.291295 | 32.60211 | [48 empty] | 19.89988 | 0.9825465 | 0.1971924 | 19.71924
3501 | Area 1 | Site 4 | CaO/CaCO3 |  | 2318770.6 | 1.547044 | 1459.076 | 74.53125 | 1718.241 | 2257.255 | 11604.16 | 7096.15 | 1.728136 | 6.941906 | 2.576587 | 21310 | [8 empty] | 50.39533 | 1.242627 | 0.1470576 | 43.70079 | [12 empty] | 1.35923 | 0.2374495 | 0.01077178 | 1.499759 | 11.61989 | 0.4695463 | 0.1122702 | 14.16827 | [16 empty] | 14.82167 | 0.578982 | 0.159757 | 17.8802 | [48 empty] | 21.80387 | 1.230861 | 0.2115935 | 21.15935
3433 | Area 1 | Site 4 | Si+Al |  | 618485.9 | 2.246156 | 626.0673 | 129.375 | 887.4011 | 1406.245 | 12730.27 | 3327.869 | 1.424928 | 7.040791 | 2.635263 | 4688 | [8 empty] | 44.68357 | 2.756906 | 0.1536043 | 45.64626 |  |  |  |  | 4.937953 | 1.092529 | 0.02045714 | 4.847309 |  |  |  |  | 5.296183 | 0.8329537 | 0.03592024 | 5.001188 | 9.998559 | 1.024971 | 0.07959627 | 10.04488 | [68 empty] | 35.08374 | 2.872201 | 0.2874528 | 28.74528
3503 | Area 1 | Site 4 | CaO/CaCO3 |  | 754538.1 | 1.378153 | 964.9871 | 163.125 | 980.157 | 1329.9 | 11719.9 | 3557.433 | 1.334696 | 7.026908 | 2.680044 | 5631 | [8 empty] | 49.55019 | 2.895027 | 0.1195864 | 35.53724 | [16 empty] | 2.931681 | 0.6451028 | 0.02188938 | 2.762395 | [16 empty] | 10.52553 | 1.170735 | 0.08281773 | 9.269067 | [48 empty] | 36.99259 | 2.944589 | 0.2945458 | 29.45458
3504 | Area 1 | Site 4 | CaO/CaCO3 |  | 469196.2 | 1.608955 | 677.9644 | 54.84375 | 772.916 | 1090.815 | 10980.46 | 2909.2 | 1.435433 | 6.926869 | 2.640272 | 3670 | [8 empty] | 52.75531 | 3.295206 | 0.1217355 | 36.17586 | [36 empty] | 22.53213 | 1.926201 | 0.2200528 | 24.62859 | [48 empty] | 24.71256 | 3.245339 | 0.235721 | 23.5721
3505 | Area 1 | Site 4 | Si+Al |  | 3112285.8 | 1.717342 | 1586.975 | 95.625 | 1990.649 | 2725.38 | 17431.84 | 6998.478 | 1.252327 | 6.9249 | 2.698713 | 29914 | [8 empty] | 52.98797 | 0.9194416 | 0.2278778 | 67.71796 | [12 empty] | 1.882782 | 0.1919898 | 0.01649459 | 2.296548 | 25.61801 | 0.574532 | 0.2646974 | 33.40426 | [16 empty] | 1.36649 | 0.1863347 | 0.0150756 | 1.68728 | [48 empty] | 18.14475 | 0.9880573 | 0.164628 | 16.4628
3507 | Area 1 | Site 4 | Si+Ca+Fe Mixture |  | 2050343.3 | 2.090393 | 1295.999 | 130.78125 | 1615.728 | 2709.148 | 11908.31 | 6925.759 | 1.861651 | 6.932379 | 2.648702 | 22682 | [8 empty] | 47.47575 | 1.150195 | 0.1924945 | 57.20318 |  |  |  |  | 2.350253 | 0.5174093 | 0.0102094 | 2.419111 | 1.46917 | 0.2797924 | 0.008887487 | 1.340066 | 5.424346 | 0.341137 | 0.04108929 | 5.720877 | 11.83909 | 0.4618462 | 0.1058503 | 13.35809 | [12 empty] | 0.9209673 | 0.1904429 | 0.009946942 | 1.174233 | 5.546479 | 0.3306524 | 0.0634416 | 7.100464 | [12 empty] | 7.474023 | 0.5584002 | 0.08703494 | 8.703494 |  |  |  |  | 2.092409 | 0.6441881 | 0.02363979 | 2.363979 | [24 empty] | 15.40752 | 1.115298 | 0.1460187 | 14.60187
3510 | Area 1 | Site 4 | Si+Al |  | 1765001.4 | 1.660627 | 1286.277 | 119.53125 | 1499.09 | 2136.026 | 11279.72625 | 5770.635 | 1.501386 | 7.045173 | 2.57625 | 11866 | [8 empty] | 45.90137 | 1.748199 | 0.1348947 | 40.08636 | [8 empty] | 1.749417 | 0.4091677 | 0.009959578 | 1.501717 | 2.757008 | 0.4215588 | 0.01915695 | 2.667229 | 7.635819 | 0.5648789 | 0.06442307 | 8.130057 | [16 empty] | 7.246802 | 0.626791 | 0.06603038 | 7.390205 | [48 empty] | 34.70958 | 1.80639 | 0.3041188 | 30.41188
3514 | Area 1 | Site 4 | CaO/CaCO3 |  | 1229617.6 | 1.416001 | 1322.42 | 9.84375 | 1251.239 | 1872.549 | 12409.1 | 5631.436 | 2.052383 | 7.068126 | 2.635272 | 8848 | [8 empty] | 46.18232 | 2.172897 | 0.114866 | 34.13447 | [12 empty] | 2.468305 | 0.4898038 | 0.01593818 | 2.219078 | 4.141752 | 0.5512626 | 0.03270112 | 4.126813 | [16 empty] | 11.3947 | 0.8981647 | 0.09682424 | 10.83669 | [48 empty] | 35.81292 | 2.203033 | 0.3013015 | 30.13015
3519 | Area 1 | Site 4 | Si+Al |  | 367708.6 | 1.357108 | 624.2593 | 129.375 | 684.2377 | 847.1875 | 11669.85 | 2294.744 | 1.139606 | 7.036682 | 2.697448 | 2928 | [8 empty] | 40.55138 | 4.264932 | 0.09148402 | 27.1861 | [12 empty] | 4.990315 | 1.155632 | 0.02730019 | 3.801015 | 4.902606 | 1.105567 | 0.03184526 | 4.018806 | [16 empty] | 3.911842 | 1.104854 | 0.02644926 | 2.960236 | [48 empty] | 45.64385 | 4.382437 | 0.3130556 | 31.30556
3517 | Area 1 | Site 4 | CaSO4 |  | 4352199.3 | 1.19399 | 2355.873 | 70.3125 | 2354.016 | 2812.89 | 15477.01 | 8351.53 | 1.275303 | 6.971758 | 2.609951 | 38367 | [8 empty] | 49.74682 | 0.9614695 | 0.1487835 | 44.21367 | [12 empty] | 1.698291 | 0.180572 | 0.0137747 | 1.917857 | 1.278537 | 0.1572782 | 0.01272674 | 1.606089 |  |  |  |  | 10.90926 | 0.4172005 | 0.09883827 | 11.47333 | [8 empty] | 12.81736 | 0.3999986 | 0.1407414 | 15.75195 | [12 empty] | 0.8600231 | 0.2624543 | 0.009751088 | 0.9751088 | [32 empty] | 22.6897 | 0.9551395 | 0.2488381 | 24.88381
3521 | Area 1 | Site 4 | CaO/CaCO3 |  | 7426243.4 | 2.419996 | 1988.898 | 106.875 | 3074.961 | 4813.124 | 15513.23 | 11598.3 | 1.441484 | 6.974624 | 2.681542 | 65892 | [8 empty] | 43.60684 | 0.7896717 | 0.09163281 | 27.23032 | [12 empty] | 2.256081 | 0.1517522 | 0.01720032 | 2.394807 | 2.403357 | 0.1489824 | 0.02242338 | 2.829785 | [16 empty] | 29.64488 | 0.5177096 | 0.3244655 | 36.3146 | [48 empty] | 22.08884 | 0.6884737 | 0.2277013 | 22.77013
3524 | Area 1 | Site 4 | Fe |  | 163262.6 | 1.895612 | 346.0129 | 150.46875 | 455.9303 | 655.9063 | 12725.36 | 1562.387 | 1.189818 | 6.991524 | 2.647552 | 882 | [8 empty] | 33.92479 | 7.065849 | 0.08278656 | 24.6015 | [52 empty] | 66.07521 | 7.06585 | 0.2527679 | 25.27679
3529 | Area 1 | Site 4 | Salt |  | 207387.7 | 1.073477 | 515.253 | 78.75 | 513.862 | 553.1123 | 11070.5 | 1643.928 | 1.036986 | 7.028506 | 2.718877 | 1620 | [16 empty] | 23.68355 | 4.230144 | 0.06685875 | 15.84214 | [20 empty] | 24.67068 | 4.273989 | 0.09459814 | 10.8247 | [56 empty] | 51.64577 | 6.267434 | 0.2625038 | 26.25038
3526 | Area 1 | Site 4 | CaO/CaCO3 |  | 7241653.7 | 1.25424 | 2979.096 | 74.53125 | 3036.505 | 3736.503 | 11686.73 | 11695.53 | 1.503115 | 6.991871 | 2.681043 | 79915 | [8 empty] | 59.37985 | 0.5301112 | 0.1871316 | 55.60948 |  |  |  |  | 0.5688979 | 0.1485573 | 0.002854301 | 0.6763251 |  |  |  |  | 1.656293 | 0.1083123 | 0.01579963 | 2.199788 | 2.810415 | 0.1173836 | 0.03291819 | 4.154207 | [16 empty] | 27.18001 | 0.3685334 | 0.4060684 | 45.4477 | [48 empty] | 8.404532 | 0.4295113 | 0.1107996 | 11.07996
3430 | Area 1 | Site 4 | Si+Al |  | 5487683.5 | 1.512737 | 2409.616 | 133.59375 | 2643.319 | 3645.115 | 15281.87 | 11658.1 | 1.970864 | 6.951546 | 2.596351 | 44592 | [8 empty] | 50.74908 | 0.8786166 | 0.1723761 | 51.22461 |  |  |  |  | 1.040423 | 0.2544831 | 0.004428684 | 1.049374 |  |  |  |  | 1.74664 | 0.1821903 | 0.0130812 | 1.821301 | 14.2081 | 0.3749238 | 0.1288381 | 16.2591 | [12 empty] | 0.5310461 | 0.153067 | 0.004852601 | 0.5728478 | 5.068324 | 0.2662001 | 0.04945953 | 5.535574 | [48 empty] | 26.65639 | 0.9158993 | 0.236085 | 23.6085
3536 | Area 1 | Site 4 | Si+Al |  | 504496.2 | 1.529945 | 737.2247 | 63.28125 | 801.464 | 1127.914 | 12664.48 | 2912.855 | 1.338351 | 7.083667 | 2.67952 | 4187 | [8 empty] | 50.36114 | 3.321196 | 0.1665074 | 49.48063 | [12 empty] | 2.98373 | 0.7380398 | 0.0207484 | 2.888807 | 8.655106 | 0.9952215 | 0.07264835 | 9.16807 | [16 empty] | 7.627176 | 0.9876614 | 0.07383079 | 8.263236 | [40 empty] | 5.255392 | 1.633087 | 0.04348809 | 5.63001 |  |  |  |  | 25.11745 | 3.194664 | 0.2209881 | 22.09881
3537 | Area 1 | Site 4 | CaO/CaCO3 |  | 302256.5 | 1.593779 | 544.7148 | 37.96875 | 620.3587 | 868.155 | 11224.3 | 2273.445 | 1.360766 | 6.97198 | 2.618439 | 2122 | [8 empty] | 53.66182 | 4.834068 | 0.1280227 | 38.04423 | [36 empty] | 15.37639 | 2.24294 | 0.1298474 | 14.53268 | [48 empty] | 30.96178 | 4.748613 | 0.2624135 | 26.24135
3535 | Area 1 | Site 4 | CaO/CaCO3 |  | 1320074.0 | 1.417735 | 1163.516 | 46.40625 | 1296.445 | 1649.557 | 13418.23 | 4711.043 | 1.337907 | 7.065143 | 2.63503 | 10514 | [8 empty] | 47.48457 | 1.957909 | 0.1257032 | 37.35496 | [12 empty] | 2.719507 | 0.4576928 | 0.018513 | 2.577572 | 4.804317 | 0.5139861 | 0.03977153 | 5.019085 | [16 empty] | 11.57198 | 0.8119527 | 0.1043096 | 11.67447 | [48 empty] | 33.41964 | 1.9408 | 0.2940811 | 29.40811
3538 | Area 1 | Site 4 | Salt |  | 381681.6 | 1.801595 | 623.7273 | 19.6875 | 697.117 | 1123.704 | 11030.26 | 2918.023 | 1.775278 | 6.944277 | 2.679392 | 3189 | [8 empty] | 25.50485 | 4.031295 | 0.05260904 | 15.63371 |  |  |  |  | 19.48916 | 2.377153 | 0.06692039 | 15.85675 | [20 empty] | 12.73363 | 1.778082 | 0.06865485 | 7.856052 | [56 empty] | 42.27236 | 4.263646 | 0.2857752 | 28.57752
3533 | Area 1 | Site 4 | CaO/CaCO3 |  | 189002.2 | 1.346191 | 460.2175 | 157.5 | 490.5559 | 619.5407 | 11043.9 | 1701.586 | 1.219077 | 7.038224 | 2.691563 | 1456 | [8 empty] | 41.90988 | 5.043689 | 0.1107518 | 32.91187 | [12 empty] | 3.625492 | 1.155039 | 0.02624951 | 3.65473 | 10.19987 | 1.804714 | 0.08797349 | 11.10207 | [16 empty] | 10.57716 | 1.93322 | 0.09772223 | 10.9372 | [48 empty] | 33.68759 | 5.227686 | 0.294453 | 29.4453
3214 | Area 1 | Site 4 | CaO/CaCO3 |  | 200033.5 | 1.845008 | 429.2821 | 142.03125 | 504.6688 | 792.0289 | 11249.02 | 2022.583 | 1.627422 | 7.027411 | 2.660519 | 1556 | [8 empty] | 48.07296 | 6.166872 | 0.1047296 | 31.12227 | [36 empty] | 8.937451 | 2.2252 | 0.06155383 | 6.889184 | [48 empty] | 42.9896 | 6.231792 | 0.3115749 | 31.15749
3531 | Area 1 | Site 4 | Si+Al |  | 1605415.9 | 2.182177 | 997.0459 | 22.5 | 1429.713 | 2175.731 | 12461.62 | 5274.079 | 1.378783 | 6.985886 | 2.608966 | 15118 | [8 empty] | 47.0953 | 1.520695 | 0.1585626 | 47.11969 | [12 empty] | 5.367723 | 0.4159319 | 0.04269047 | 5.943811 | 11.22204 | 0.5667495 | 0.1031058 | 13.01174 |  |  |  |  | 2.122798 | 0.4567835 | 0.01590222 | 1.84596 |  |  |  |  | 3.57409 | 0.3834134 | 0.03345624 | 3.949498 | 2.424011 | 0.3617722 | 0.02402871 | 2.689323 | [48 empty] | 28.19404 | 1.62965 | 0.2621125 | 26.21125
3542 | Area 1 | Site 4 | CaO/CaCO3 |  | 619956.7 | 1.758887 | 707.5514 | 101.25 | 888.4557 | 1244.503 | 11671.28 | 3215.137 | 1.326868 | 7.103335 | 2.691683 | 3448 | [8 empty] | 43.32581 | 3.87318 | 0.08669882 | 25.7641 | [16 empty] | 5.953155 | 1.015406 | 0.04373316 | 5.519034 | [16 empty] | 15.92046 | 1.903933 | 0.1234191 | 13.81323 | [48 empty] | 34.80057 | 3.845632 | 0.2659067 | 26.59067
3475 | Area 1 | Site 4 | CaO/CaCO3 |  | 254454.4 | 2.139475 | 445.0773 | 160.3125 | 569.1936 | 952.2318 | 11296.9 | 2324.865 | 1.690346 | 7.045502 | 2.665334 | 1776 | [8 empty] | 40.40306 | 5.901794 | 0.0745697 | 22.15971 | [36 empty] | 7.045151 | 2.117643 | 0.04194852 | 4.694932 | [48 empty] | 52.55179 | 5.930208 | 0.3408703 | 34.08703
3548 | Area 1 | Site 4 | CaO/CaCO3 |  | 788367.3 | 1.493518 | 867.1981 | 70.3125 | 1001.888 | 1295.176 | 13974.36 | 3460.831 | 1.208989 | 7.102921 | 2.679128 | 5571 | [8 empty] | 48.5314 | 3.100468 | 0.1089376 | 32.37274 | [12 empty] | 2.745975 | 0.7336029 | 0.01567705 | 2.182721 | 2.786276 | 0.6650042 | 0.01940457 | 2.448816 | [16 empty] | 11.97168 | 1.291778 | 0.09133469 | 10.22229 | [48 empty] | 33.96468 | 3.182733 | 0.2562492 | 25.62492
3547 | Area 1 | Site 4 | Si+Al |  | 5125122.8 | 1.321012 | 2286.709 | 130.78125 | 2554.508 | 3020.771 | 12265.65 | 8570.757 | 1.140576 | 6.901537 | 2.635379 | 50113 | [8 empty] | 50.04885 | 0.767327 | 0.1713506 | 50.91989 | [12 empty] | 5.912747 | 0.2240663 | 0.0498368 | 6.938796 | 14.47845 | 0.3365021 | 0.1386684 | 17.49967 | [8 empty] | 0.6737684 | 0.1249042 | 0.006257041 | 0.7159821 | 6.256215 | 0.2395935 | 0.06548233 | 7.730166 | 4.339445 | 0.2236456 | 0.04697451 | 5.257447 | [12 empty] | 0.6767085 | 0.2207696 | 0.007651351 | 0.7651351 |  |  |  |  | 0 | 0.3987515 | 0 | 0 | [24 empty] | 17.61382 | 0.7598016 | 0.1680982 | 16.80982
3550 | Area 1 | Site 4 | Fe |  | 2690891.7 | 1.933043 | 1461.751 | 143.4375 | 1850.986 | 2825.628 | 16243.82 | 7720.499 | 1.762726 | 6.960545 | 2.674365 | 20264 | [8 empty] | 37.60017 | 1.216247 | 0.1420573 | 42.21485 | [12 empty] | 2.233882 | 0.3112114 | 0.01561997 | 2.174774 | 14.02855 | 0.5575142 | 0.1215046 | 15.33363 | [16 empty] | 2.448395 | 0.3149306 | 0.02540896 | 2.843803 | [12 empty] | 15.03457 | 0.7954624 | 0.1673017 | 16.73017 |  |  |  |  | 2.868518 | 0.8870588 | 0.03111945 | 3.111945 | [24 empty] | 25.78592 | 1.356781 | 0.2290578 | 22.90578
3553 | Area 1 | Site 4 | CaO/CaCO3 |  | 148554.3 | 1.590134 | 377.5112 | 161.71875 | 434.9083 | 600.2931 | 11118.2 | 1489.668 | 1.188731 | 6.958975 | 2.678705 | 872 | [48 empty] | 100 | 0.001173939 | 0.1983612 | 22.20084
3554 | Area 1 | Site 4 | Zn |  | 457429.5 | 1.412138 | 699.0298 | 68.90625 | 763.1627 | 987.1268 | 15754.05 | 2669.745 | 1.239954 | 6.931105 | 2.691442 | 3920 | [8 empty] | 28.5127 | 3.454758 | 0.07335651 | 21.79919 | [60 empty] | 34.96179 | 3.856985 | 0.2869171 | 28.69171 | [24 empty] | 36.5255 | 4.177013 | 0.228264 | 22.8264
3552 | Area 1 | Site 4 | CaO/CaCO3 |  | 362560.7 | 1.783341 | 612.9973 | 82.96875 | 679.4311 | 1093.183 | 11044.61 | 3133.596 | 2.155238 | 6.944919 | 2.665426 | 2736 | [8 empty] | 42.85635 | 4.262033 | 0.1017643 | 30.24106 | [12 empty] | 3.109917 | 1.028222 | 0.01832679 | 2.551645 | 4.914719 | 1.138742 | 0.03517771 | 4.439354 | [16 empty] | 6.701951 | 1.365086 | 0.0500006 | 5.596132 | [48 empty] | 42.41706 | 4.329668 | 0.3194559 | 31.94559
3556 | Area 1 | Site 4 | CaO/CaCO3 |  | 258131.5 | 1.257207 | 596.6087 | 77.34375 | 573.2915 | 750.0609 | 11190.03 | 2119.185 | 1.384481 | 7.026142 | 2.711964 | 1957 | [8 empty] | 42.78493 | 5.239484 | 0.09268025 | 27.54159 | [16 empty] | 3.92691 | 1.180944 | 0.02916649 | 3.68075 | [16 empty] | 11.69201 | 2.003604 | 0.08917571 | 9.980659 | [48 empty] | 41.59615 | 5.122077 | 0.3248059 | 32.48059
3557 | Area 1 | Site 4 | SiO2 |  | 514792.1 | 2.295456 | 570.1353 | 33.75 | 809.6009 | 1308.72 | 12074.84 | 3084.76 | 1.47096 | 6.946085 | 2.66529 | 4182 | [8 empty] | 52.67961 | 3.002412 | 0.1714693 | 50.95515 | [16 empty] | 13.71511 | 1.257748 | 0.1128641 | 14.24321 | [16 empty] | 2.463866 | 0.7603728 | 0.02099912 | 2.350248 | [48 empty] | 31.14141 | 3.21152 | 0.2480353 | 24.80353
3559 | Area 1 | Site 4 | CaO/CaCO3 |  | 329466.9 | 1.330747 | 607.9449 | 39.375 | 647.6807 | 809.0207 | 11671.45 | 2300.982 | 1.278806 | 7.065912 | 2.691219 | 2395 | [8 empty] | 52.59489 | 4.277072 | 0.1319919 | 39.22374 | [16 empty] | 3.057197 | 0.9212918 | 0.02460876 | 3.105574 | [16 empty] | 14.43786 | 1.997432 | 0.1272171 | 14.23829 | [48 empty] | 29.91006 | 4.21382 | 0.2589163 | 25.89163
3562 | Area 1 | Site 4 | CaO/CaCO3 |  | 451546.2 | 1.350524 | 705.083 | 160.3125 | 758.2391 | 952.2318 | 10725.67 | 2600.68 | 1.19196 | 6.971802 | 2.593978 | 3522 | [8 empty] | 54.32457 | 3.551124 | 0.1510007 | 44.87254 | [12 empty] | 3.12159 | 0.8353243 | 0.01956778 | 2.724429 | 6.760503 | 1.008256 | 0.05093072 | 6.427351 | [16 empty] | 9.039314 | 1.344958 | 0.07641065 | 8.551978 | [48 empty] | 26.75402 | 3.782855 | 0.2122886 | 21.22886
3565 | Area 1 | Site 4 | CaO/CaCO3 |  | 169881.4 | 1.582328 | 406.278 | 151.875 | 465.0803 | 642.8652 | 10819.73 | 1658.988 | 1.289232 | 6.947227 | 2.71177 | 1260 | [8 empty] | 44.37424 | 6.305643 | 0.09792718 | 29.1008 | [16 empty] | 7.465727 | 1.794209 | 0.0569764 | 7.190304 | [16 empty] | 13.01298 | 2.712817 | 0.103831 | 11.6209 | [48 empty] | 35.14705 | 6.265267 | 0.2747291 | 27.47291
3564 | Area 1 | Site 4 | SiO2 |  | 2288618.5 | 2.173825 | 1274.227 | 161.71875 | 1707.032 | 2769.947 | 13922.55 | 6930.484 | 1.670105 | 6.910939 | 2.665583 | 18930 | [8 empty] | 52.48913 | 1.277322 | 0.1993013 | 59.22594 | [12 empty] | 0.9814029 | 0.2457566 | 0.007511731 | 1.045861 | 18.18147 | 0.6340196 | 0.1688709 | 21.31116 | [16 empty] | 1.444379 | 0.2813864 | 0.01403634 | 1.570965 | [48 empty] | 26.90362 | 1.353452 | 0.2335143 | 23.35143
3458 | Area 1 | Site 4 | CaO/CaCO3 |  | 3394686.0 | 1.245587 | 2318.116 | 165.9375 | 2079.002 | 2887.415 | 15290.46 | 9676.602 | 2.195009 | 7.109339 | 2.707598 | 28290 | [8 empty] | 53.6262 | 1.094521 | 0.1516963 | 45.07925 | [12 empty] | 1.478683 | 0.2163846 | 0.01129028 | 1.571951 | 1.920673 | 0.2145579 | 0.01815451 | 2.291062 | [16 empty] | 18.27598 | 0.5687309 | 0.1981189 | 22.17372 | [48 empty] | 24.69846 | 1.041689 | 0.2572106 | 25.72106
3570 | Area 1 | Site 4 | CaO/CaCO3 |  | 504496.2 | 1.719733 | 677.1386 | 28.125 | 801.464 | 1164.497 | 10562.61 | 3536.134 | 1.972375 | 7.063525 | 2.69114 | 3687 | [8 empty] | 41.71762 | 4.007494 | 0.08164112 | 24.26111 | [12 empty] | 3.631169 | 1.039119 | 0.017509 | 2.437784 | [20 empty] | 6.138271 | 1.325941 | 0.03740697 | 4.186636 | [48 empty] | 48.51293 | 4.074917 | 0.3127367 | 31.27367
3573 | Area 1 | Site 4 | CaO/CaCO3 |  | 480962.9 | 3.230982 | 461.7005 | 153.28125 | 782.5477 | 1491.746 | 11159.88 | 3333.037 | 1.838057 | 7.016439 | 2.593543 | 3488 | [8 empty] | 49.18897 | 3.821371 | 0.1173849 | 34.88303 | [16 empty] | 3.143307 | 0.836039 | 0.02170925 | 2.739662 | [16 empty] | 6.711357 | 1.200355 | 0.04778333 | 5.347972 | [48 empty] | 40.95636 | 3.888812 | 0.2994798 | 29.94798
3572 | Area 1 | Site 4 | CaO/CaCO3 |  | 1995922.4 | 1.209296 | 1513.143 | 140.625 | 1594.142 | 1829.838 | 15124.03 | 5142.632 | 1.054429 | 7.12021 | 2.660025 | 16656 | [8 empty] | 52.98709 | 1.48034 | 0.1436803 | 42.69716 | [12 empty] | 2.351961 | 0.3257639 | 0.01701002 | 2.368311 | 2.138773 | 0.295862 | 0.01892312 | 2.388058 | [16 empty] | 17.20172 | 0.729515 | 0.1749221 | 19.5775 | [48 empty] | 25.32045 | 1.456503 | 0.2468192 | 24.68192
3571 | Area 1 | Site 4 | Si+Al |  | 3746950.9 | 1.350924 | 2129.833 | 101.25 | 2184.208 | 2877.242 | 13641.82 | 9458.445 | 1.899991 | 6.948448 | 2.712854 | 27536 | [8 empty] | 50.02981 | 1.10783 | 0.1586799 | 47.15454 | [12 empty] | 2.353882 | 0.24259 | 0.01752389 | 2.439857 | 10.0881 | 0.3998256 | 0.09080981 | 11.46001 | [16 empty] | 7.748424 | 0.3887268 | 0.07542348 | 8.441492 | [48 empty] | 29.77978 | 1.135366 | 0.2716451 | 27.16451
3576 | Area 1 | Site 4 | CaO/CaCO3 |  | 1063413.3 | 1.469065 | 994.0141 | 112.5 | 1163.606 | 1460.272 | 12828.81 | 4096.586 | 1.255834 | 6.902014 | 2.659976 | 6512 | [8 empty] | 43.98713 | 2.995494 | 0.09121732 | 27.10685 |  |  |  |  | 3.984757 | 1.143922 | 0.01152097 | 2.729888 | [8 empty] | 2.619134 | 0.6672083 | 0.01653926 | 2.08722 | [16 empty] | 8.851511 | 1.144736 | 0.05891768 | 6.594142 | [48 empty] | 40.55746 | 3.080195 | 0.2749694 | 27.49694
3577 | Area 1 | Site 4 | No Classification |  | 3690323.8 | 1.49327 | 1972.744 | 111.09375 | 2167.641 | 2945.839 | 14557.43 | 8234.7 | 1.462249 | 6.987845 | 2.618592 | 17345 | [8 empty] | 25.1707 | 2.188871 | 0.03295431 | 9.79296 | [64 empty] | 4.919922 | 1.195558 | 0.01959931 | 2.188628 | [20 empty] | 69.90938 | 2.325554 | 0.3314914 | 33.14914
3417 | Area 1 | Site 4 | CaO/CaCO3 |  | 816313.2 | 1.879822 | 789.2273 | 149.0625 | 1019.491 | 1483.606 | 12672.42 | 3611.437 | 1.271433 | 6.924119 | 2.623948 | 6883 | [8 empty] | 50.46924 | 2.17247 | 0.1460481 | 43.4008 | [12 empty] | 2.034334 | 0.467581 | 0.01663772 | 2.316476 | 6.946399 | 0.6482774 | 0.06918851 | 8.731446 | [16 empty] | 17.8196 | 1.077421 | 0.2023425 | 22.64643 | [48 empty] | 22.73042 | 2.04411 | 0.2385223 | 23.85223
3580 | Area 1 | Site 4 | CaO/CaCO3 |  | 392712.8 | 2.136579 | 535.644 | 143.4375 | 707.1191 | 1144.446 | 11626.01 | 2718.581 | 1.497613 | 6.958746 | 2.659587 | 2766 | [8 empty] | 46.04287 | 4.610848 | 0.1007517 | 29.94016 | [12 empty] | 4.929005 | 1.205296 | 0.02559477 | 3.563569 | [20 empty] | 7.085528 | 1.511385 | 0.04750396 | 5.316704 | [48 empty] | 41.9426 | 4.724561 | 0.2887708 | 28.87708
3586 | Area 1 | Site 4 | CaO/CaCO3 |  | 899415.3 | 1.990919 | 887.9639 | 21.09375 | 1070.127 | 1767.864 | 13147.44 | 4292.374 | 1.63014 | 7.004522 | 2.617605 | 5050 | [8 empty] | 27.23342 | 3.96071 | 0.03820677 | 11.35382 | [36 empty] | 3.632883 | 1.161326 | 0.01716769 | 1.92143 | [48 empty] | 69.1337 | 3.991188 | 0.3771581 | 37.71581
3584 | Area 1 | Site 4 | CaO/CaCO3 |  | 4069063.7 | 1.140635 | 2318.261 | 154.6875 | 2276.157 | 2644.288 | 16288.18 | 8231.046 | 1.324969 | 6.958831 | 2.707288 | 36523 | [8 empty] | 53.6285 | 0.9944806 | 0.13994 | 41.58565 | [12 empty] | 2.224084 | 0.2105535 | 0.0167313 | 2.329505 | 1.371208 | 0.1782389 | 0.01263795 | 1.594883 | [16 empty] | 21.75791 | 0.564362 | 0.2372467 | 26.55295 | [48 empty] | 21.01829 | 0.9202451 | 0.2164895 | 21.64895
3587 | Area 1 | Site 4 | Si+Al |  | 2535718.7 | 1.651788 | 1604.658 | 82.96875 | 1796.824 | 2650.555 | 13527.27 | 7622.827 | 1.823565 | 7.070049 | 2.673454 | 22127 | [8 empty] | 52.92546 | 1.171951 | 0.2024363 | 60.15755 | [12 empty] | 1.161991 | 0.2345762 | 0.009149904 | 1.273945 | 17.48908 | 0.5681832 | 0.1668355 | 21.05429 | [16 empty] | 2.706262 | 0.2949261 | 0.02731455 | 3.05708 | [48 empty] | 25.71721 | 1.234395 | 0.2312363 | 23.12363
3588 | Area 1 | Site 4 | Fe |  | 596423.4 | 1.729467 | 702.1162 | 66.09375 | 871.4298 | 1214.287 | 11126.27 | 3133.596 | 1.310151 | 7.091322 | 2.691095 | 7013 | [8 empty] | 43.54245 | 1.899401 | 0.1789387 | 53.17482 | [8 empty] | 1.860971 | 0.4912882 | 0.01196831 | 1.804597 | 5.427856 | 0.5846268 | 0.04334183 | 6.034499 | 11.4863 | 0.7821536 | 0.1084424 | 13.6852 | [16 empty] | 6.143237 | 0.6141703 | 0.07308919 | 8.180235 | [12 empty] | 12.63213 | 1.134528 | 0.1542593 | 15.42593 | [32 empty] | 18.90705 | 1.895312 | 0.1889891 | 18.89891
3589 | Area 1 | Site 4 | Salt |  | 337556.5 | 1.389999 | 571.1105 | 8.4375 | 655.5839 | 793.8432 | 11036.63 | 2213.203 | 1.154745 | 7.039206 | 2.659345 | 2456 | [8 empty] | 26.012 | 4.473764 | 0.05068194 | 15.06104 |  |  |  |  | 17.1519 | 2.655438 | 0.05758311 | 13.64429 | [20 empty] | 16.98166 | 2.305534 | 0.09202793 | 10.53059 | [56 empty] | 39.85445 | 4.818155 | 0.2683781 | 26.83781
3590 | Area 1 | Site 4 | Si+Al |  | 187531.4 | 1.395609 | 453.6222 | 133.59375 | 488.6434 | 633.0791 | 10822.11 | 1674.049 | 1.189193 | 7.03566 | 2.711469 | 1886 | [8 empty] | 47.13696 | 4.463118 | 0.1608942 | 47.81258 | [12 empty] | 10.79282 | 1.677213 | 0.07580462 | 10.55431 | 10.18505 | 1.611284 | 0.07737042 | 9.763987 | [68 empty] | 31.88518 | 4.853525 | 0.2521379 | 25.21379
3592 | Area 1 | Site 4 | CaO/CaCO3 |  | 1681163.8 | 1.675568 | 1249.989 | 85.78125 | 1463.053 | 2094.442 | 13970.05 | 5691.678 | 1.533419 | 7.013309 | 2.61806 | 5641 | [8 empty] | 36.21468 | 3.27092 | 0.05179079 | 15.39056 | [12 empty] | 5.308646 | 0.8143092 | 0.02907896 | 4.048674 | 7.302029 | 0.9419529 | 0.0466579 | 5.888131 | [16 empty] | 27.54766 | 2.057467 | 0.2051257 | 22.95794 | [48 empty] | 23.62698 | 3.014603 | 0.160351 | 16.0351
3594 | Area 1 | Site 4 | SiO2 |  | 844994.4 | 1.719115 | 918.2597 | 84.375 | 1037.247 | 1578.594 | 11781.57 | 5055.923 | 2.407338 | 6.973736 | 2.608079 | 6032 | [8 empty] | 48.48289 | 2.757632 | 0.123971 | 36.8402 | [16 empty] | 7.844151 | 0.8539464 | 0.05909317 | 7.457436 | [16 empty] | 7.053786 | 0.9809591 | 0.05494401 | 6.149404 | [48 empty] | 36.61917 | 2.855841 | 0.2808635 | 28.08635
3597 | Area 1 | Site 4 | CaO/CaCO3 |  | 326525.3 | 1.382273 | 570.2972 | 130.78125 | 644.7828 | 788.3066 | 10854.51 | 2155.544 | 1.132367 | 7.097721 | 2.690711 | 1865 | [8 empty] | 35.37542 | 6.034286 | 0.04605998 | 13.68754 | [36 empty] | 36.15266 | 4.389882 | 0.2784625 | 31.16588 | [48 empty] | 28.47192 | 5.435538 | 0.2168037 | 21.68037
3593 | Area 1 | Site 4 | Si+Ca+Fe Mixture |  | 1338459.4 | 1.435518 | 1153.364 | 30.9375 | 1305.442 | 1655.675 | 12161.24 | 4507.947 | 1.20821 | 7.086939 | 2.623898 | 10744 | [8 empty] | 48.36777 | 2.136335 | 0.1170609 | 34.78674 | [12 empty] | 2.621732 | 0.5131309 | 0.01481049 | 2.06207 | 3.631959 | 0.5276234 | 0.02511563 | 3.169541 | [16 empty] | 9.163661 | 0.7996272 | 0.06988981 | 7.822157 | [12 empty] | 2.301785 | 0.6892926 | 0.01878085 | 1.878085 | [32 empty] | 33.91309 | 2.153883 | 0.2531881 | 25.31881
3600 | Area 1 | Site 4 | CaSO4 |  | 319906.5 | 1.627021 | 517.7447 | 146.25 | 638.2144 | 842.3818 | 11073.49 | 2200.726 | 1.204756 | 7.073894 | 2.664285 | 3178 | [8 empty] | 51.38195 | 3.257257 | 0.158457 | 47.08831 | [12 empty] | 3.118267 | 0.6547752 | 0.02593567 | 3.611033 | [8 empty] | 10.37242 | 1.486312 | 0.09685577 | 11.2432 | [8 empty] | 13.16784 | 1.345607 | 0.1484285 | 16.61231 | [48 empty] | 21.95953 | 3.463524 | 0.2467998 | 24.67998
3596 | Area 1 | Site 4 | Si+Al |  | 12115263.8 | 1.386813 | 3776.606 | 111.09375 | 3927.548 | 5237.448 | 17648.96 | 16614.84 | 1.813216 | 7.014048 | 2.713653 | 126559 | [8 empty] | 51.1017 | 0.4573563 | 0.1973958 | 58.65969 | [8 empty] | 0.5828745 | 0.08637255 | 0.004130242 | 0.6227631 | 1.963779 | 0.09828698 | 0.01713168 | 2.38525 | 22.15229 | 0.2586147 | 0.2296661 | 28.98339 | [16 empty] | 5.774245 | 0.1437519 | 0.06569819 | 7.353026 | [12 empty] | 0.627164 | 0.1264185 | 0.007326999 | 0.7326999 | [32 empty] | 17.79794 | 0.4702648 | 0.1684844 | 16.84844
3605 | Area 1 | Site 4 | Si+Al |  | 1771620.2 | 1.302856 | 1502.339 | 132.1875 | 1501.898 | 1957.332 | 11663.49 | 5540.002 | 1.378603 | 7.036793 | 2.659455 | 14620 | [8 empty] | 49.4136 | 1.575429 | 0.1646154 | 48.9184 | [12 empty] | 1.77811 | 0.3355451 | 0.01259792 | 1.754013 | 16.30771 | 0.725681 | 0.1393364 | 17.58396 | [16 empty] | 1.96914 | 0.364091 | 0.01753572 | 1.962621 | [48 empty] | 30.53144 | 1.693186 | 0.2482389 | 24.82389
3607 | Area 1 | Site 4 | Fe |  | 151496 | 2.137532 | 335.8957 | 168.75 | 439.1932 | 717.9879 | 12140.96 | 1740.53 | 1.5913 | 6.961587 | 2.607246 | 816 | [64 empty] | 100 | 0.003974562 | 0.1617314 | 16.17314
3604 | Area 1 | Site 4 | CaO/CaCO3 |  | 2790908.5 | 1.410527 | 1849.777 | 142.03125 | 1885.072 | 2609.16 | 15305.63 | 7846.152 | 1.755327 | 6.913451 | 2.691453 | 23917 | [8 empty] | 55.23145 | 1.224347 | 0.1559803 | 46.35233 | [12 empty] | 1.843243 | 0.2543584 | 0.01326765 | 1.84726 | 2.253494 | 0.2551204 | 0.01996396 | 2.51941 | [16 empty] | 16.22721 | 0.5931666 | 0.1653445 | 18.50557 | [48 empty] | 24.44461 | 1.204841 | 0.2382424 | 23.82424
3611 | Area 1 | Site 4 | CaO/CaCO3 |  | 159585.5 | 2.058685 | 364.3389 | 40.78125 | 450.7667 | 750.0591 | 11068.29 | 1862.085 | 1.729002 | 7.056267 | 2.663944 | 839 | [8 empty] | 81.06788 | 4.769173 | 0.1172452 | 34.84151 | [36 empty] | 18.93212 | 4.769174 | 0.08795448 | 9.843978
3532 | Area 1 | Site 4 | SiO2 |  | 238275.2 | 1.368418 | 515.253 | 67.5 | 550.8007 | 705.0815 | 11445.18 | 1958.686 | 1.281271 | 7.01528 | 2.647455 | 1532 | [8 empty] | 41.43465 | 5.544782 | 0.09350698 | 27.78726 | [16 empty] | 5.339165 | 1.578928 | 0.03429404 | 4.327836 | [68 empty] | 53.22619 | 5.697042 | 0.3503285 | 35.03285
3613 | Area 1 | Site 4 | CaO/CaCO3 |  | 1653953.4 | 1.756775 | 1177.38 | 146.25 | 1451.165 | 2068.391 | 14130.83 | 5294.308 | 1.348607 | 6.956722 | 2.591737 | 21460 | [8 empty] | 57.20311 | 0.9435978 | 0.2397061 | 71.23293 |  |  |  |  | 4.663754 | 0.3722509 | 0.02674567 | 6.337371 | 0.6981039 | 0.1871303 | 0.005444229 | 0.8208876 | 5.212261 | 0.2918742 | 0.05114544 | 7.120998 | 12.17191 | 0.4099826 | 0.1383087 | 17.45427 | [12 empty] | 0.4167888 | 0.1321111 | 0.006020408 | 0.710707 | 14.88228 | 0.4593711 | 0.2213831 | 24.77748 | [48 empty] | 4.751796 | 0.7604453 | 0.05658331 | 5.658331
3614 | Area 1 | Site 4 | CaO/CaCO3 |  | 151496 | 1.507067 | 364.3389 | 57.65625 | 439.1932 | 549.083 | 11507.92 | 1423.187 | 1.06393 | 6.940433 | 2.690595 | 1049 | [8 empty] | 49.58121 | 7.548902 | 0.1074836 | 31.94065 | [36 empty] | 10.18093 | 2.770546 | 0.07097615 | 7.943742 | [48 empty] | 40.23785 | 7.544993 | 0.2921302 | 29.21302
3615 | Area 1 | Site 4 | CaO/CaCO3 |  | 215477.3 | 1.278908 | 488.1344 | 146.25 | 523.7883 | 624.2788 | 11323.61 | 1725.469 | 1.09952 | 6.913733 | 2.623222 | 1384 | [8 empty] | 40.65982 | 6.150368 | 0.08004056 | 23.78548 | [36 empty] | 15.26632 | 2.814768 | 0.1148941 | 12.8591 | [48 empty] | 44.07386 | 6.146032 | 0.3498774 | 34.98774
3622 | Area 1 | Site 4 | SiO2 |  | 284606.5 | 1.287366 | 556.0962 | 25.3125 | 601.9736 | 715.8992 | 11173.34 | 1913.505 | 1.023775 | 7.099443 | 2.711076 | 2078 | [8 empty] | 50.64031 | 4.236791 | 0.1701311 | 50.55748 | [16 empty] | 16.78646 | 1.998599 | 0.1394514 | 17.59848 | [68 empty] | 32.57322 | 4.476484 | 0.2539801 | 25.39801
3620 | Area 1 | Site 4 | TiO2 |  | 848671.5 | 1.728601 | 828.2992 | 25.3125 | 1039.501 | 1431.798 | 12852.24 | 3795.818 | 1.351018 | 7.000871 | 2.591302 | 5280 | [8 empty] | 46.67757 | 3.08768 | 0.1425964 | 42.37505 |  |  |  |  | 4.186421 | 1.071991 | 0.0152614 | 3.616181 |  |  |  |  | 2.221296 | 0.6501791 | 0.01421832 | 1.979622 | 5.588954 | 0.7778476 | 0.04428028 | 5.588078 | [16 empty] | 5.607825 | 0.8621923 | 0.05242096 | 5.86702 | 3.011217 | 0.8026848 | 0.02737957 | 2.737957 | [8 empty] | 5.773256 | 1.222433 | 0.05630194 | 5.630194 | [32 empty] | 26.93347 | 2.893354 | 0.2318182 | 23.18182
3619 | Area 1 | Site 4 | CaO/CaCO3 |  | 6832761.7 | 2.617427 | 2067.824 | 160.3125 | 2949.533 | 5412.377 | 14089.57 | 14535.67 | 2.460729 | 6.968373 | 2.617872 | 48649 | [8 empty] | 50.50671 | 0.9413328 | 0.1238875 | 36.81538 | [12 empty] | 1.835531 | 0.2017938 | 0.01186595 | 1.652101 | 2.098713 | 0.1970237 | 0.01674663 | 2.11339 | [16 empty] | 15.18522 | 0.4376407 | 0.134771 | 15.08374 | [48 empty] | 30.37383 | 0.9365425 | 0.2646433 | 26.46433
3624 | Area 1 | Site 4 | CaO/CaCO3 |  | 798663.1 | 1.539159 | 883.7467 | 113.90625 | 1008.409 | 1360.226 | 11634.18 | 3575.077 | 1.273495 | 6.937624 | 2.623505 | 4832 | [8 empty] | 48.85533 | 2.90847 | 0.1250452 | 37.15939 | [16 empty] | 5.182701 | 0.759696 | 0.04374069 | 5.519984 | [16 empty] | 16.42492 | 1.416341 | 0.1626206 | 18.20071 | [24 empty] | 4.638622 | 1.169513 | 0.03677195 | 4.106274 | [20 empty] | 24.89843 | 2.833752 | 0.2263878 | 22.63878
3626 | Area 1 | Site 4 | CaO/CaCO3 |  | 1029584.2 | 1.381015 | 1030.506 | 120.9375 | 1144.949 | 1423.144 | 11083.2 | 3935.017 | 1.1968 | 7.005844 | 2.607326 | 8857 | [8 empty] | 48.60695 | 2.221107 | 0.1175214 | 34.92357 | [12 empty] | 1.777618 | 0.4533908 | 0.01200518 | 1.671485 | 3.582161 | 0.5031282 | 0.02980104 | 3.760829 | [16 empty] | 16.91433 | 1.064757 | 0.1566483 | 17.53228 | [48 empty] | 29.11894 | 2.168139 | 0.2611996 | 26.11996
3632 | Area 1 | Site 4 | SiO2 |  | 455223.3 | 2.53105 | 532.8091 | 15.46875 | 761.3201 | 1348.567 | 12554.65 | 3172.539 | 1.759461 | 7.019132 | 2.606938 | 3235 | [8 empty] | 42.67398 | 4.397609 | 0.09406298 | 27.95249 | [16 empty] | 6.895673 | 1.349407 | 0.04245222 | 5.357381 | [68 empty] | 50.43036 | 4.46885 | 0.3144612 | 31.44612
3631 | Area 1 | Site 4 | Si+Al |  | 1250209.3 | 1.339798 | 1137.947 | 174.375 | 1261.672 | 1524.618 | 11628.66 | 4280.968 | 1.166518 | 6.901204 | 2.623393 | 8618 | [8 empty] | 38.98583 | 2.191535 | 0.1039706 | 30.89673 | [12 empty] | 3.175169 | 0.5644671 | 0.02040113 | 2.840457 | 6.600281 | 0.6761452 | 0.05166413 | 6.519905 | [12 empty] | 2.537048 | 0.5796359 | 0.01942751 | 2.29341 | 3.264781 | 0.5743786 | 0.02682628 | 3.002431 | [16 empty] | 3.192823 | 1.032395 | 0.02987309 | 2.987309 | [28 empty] | 42.24406 | 2.284861 | 0.346464 | 34.6464
3629 | Area 1 | Site 4 | CaO/CaCO3 |  | 5075849.9 | 1.392598 | 2416.345 | 130.78125 | 2542.198 | 3364.999 | 13873.91 | 11306.98 | 2.004356 | 6.964885 | 2.634173 | 44313 | [8 empty] | 52.38641 | 0.8847494 | 0.143719 | 42.70865 | [12 empty] | 1.947091 | 0.1839064 | 0.01494738 | 2.08113 | 3.828787 | 0.2097361 | 0.0360475 | 4.54912 | [16 empty] | 19.61001 | 0.4735711 | 0.2157994 | 24.15254 | [12 empty] | 0.7761874 | 0.2402328 | 0.008512431 | 0.8512431 | [32 empty] | 21.45151 | 0.8382191 | 0.220205 | 22.0205
3634 | Area 1 | Site 4 | CaO/CaCO3 |  | 4725055.9 | 1.302182 | 2274.894 | 168.75 | 2452.78 | 2962.325 | 14445.18 | 9191.452 | 1.422825 | 6.930847 | 2.711754 | 35026 | [8 empty] | 47.40193 | 1.092303 | 0.1065176 | 31.65361 | [12 empty] | 1.814543 | 0.2201718 | 0.01282141 | 1.78513 | 5.220897 | 0.2777884 | 0.04520815 | 5.705175 | [16 empty] | 22.37775 | 0.6209326 | 0.2218918 | 24.83442 | [48 empty] | 23.18488 | 1.095216 | 0.2149114 | 21.49114
3635 | Area 1 | Site 4 | Si+Al |  | 2866656.5 | 1.791504 | 1589.396 | 143.4375 | 1910.482 | 2847.41 | 11647.1 | 7656.603 | 1.627372 | 6.935336 | 2.607697 | 26972 | [8 empty] | 52.06792 | 1.055718 | 0.2014127 | 59.85337 |  |  |  |  | 1.09397 | 0.2936414 | 0.004994615 | 1.183471 |  |  |  |  | 1.114269 | 0.2029831 | 0.008904316 | 1.239751 | 18.01606 | 0.5228621 | 0.1745978 | 22.03388 | [16 empty] | 3.038323 | 0.2681222 | 0.03139969 | 3.514294 | [48 empty] | 24.66946 | 1.118228 | 0.224917 | 22.4917
3637 | Area 1 | Site 4 | CaO/CaCO3 |  | 219889.8 | 1.290085 | 485.2728 | 108.28125 | 529.1241 | 626.043 | 12178.04 | 1701.586 | 1.047835 | 6.928836 | 2.663484 | 1642 | [8 empty] | 50.69147 | 5.290057 | 0.1274582 | 37.87646 | [36 empty] | 8.063048 | 2.016053 | 0.06142252 | 6.874488 | [48 empty] | 41.24549 | 5.284822 | 0.3285881 | 32.85881
3638 | Area 1 | Site 4 | SiO2 |  | 384623.2 | 2.514314 | 551.2206 | 120.9375 | 699.7982 | 1385.942 | 11654.35 | 3575.077 | 2.64439 | 7.058711 | 2.711129 | 2678 | [8 empty] | 44.01056 | 4.503832 | 0.1046636 | 31.10265 | [16 empty] | 9.670845 | 1.612263 | 0.06292994 | 7.941628 | [68 empty] | 46.31859 | 4.625466 | 0.2986663 | 29.86663
3640 | Area 1 | Site 4 | CaO/CaCO3 |  | 1091359.2 | 2.053068 | 883.4597 | 120.9375 | 1178.797 | 1813.802 | 11670.65 | 4553.128 | 1.511619 | 6.937505 | 2.607397 | 8706 | [8 empty] | 49.6129 | 1.980649 | 0.1403793 | 41.71622 | [16 empty] | 6.250911 | 0.5732666 | 0.05802044 | 7.322058 | [16 empty] | 15.18237 | 0.9388465 | 0.1596357 | 17.86664 | [24 empty] | 2.583906 | 0.800511 | 0.02185967 | 2.441039 | [20 empty] | 26.36991 | 1.971976 | 0.2587036 | 25.87036
3641 | Area 1 | Site 4 | Si+Al |  | 2551162.5 | 1.409993 | 1693.925 | 12.65625 | 1802.288 | 2388.423 | 14205.88 | 6930.484 | 1.498232 | 7.014749 | 2.623429 | 27360 | [8 empty] | 47.30844 | 0.8556096 | 0.2112154 | 62.7664 |  |  |  |  | 5.160883 | 0.329179 | 0.03079439 | 7.296713 |  |  |  |  | 10.09668 | 0.345824 | 0.09617464 | 13.39043 | 25.8035 | 0.5593944 | 0.2592093 | 32.71167 | [16 empty] | 3.337236 | 0.2385174 | 0.04149157 | 4.64379 | [48 empty] | 8.293261 | 0.8364284 | 0.07689317 | 7.689317
3642 | Area 1 | Site 4 | SiO2 |  | 281664.8 | 1.929123 | 515.7128 | 106.875 | 598.8545 | 994.8733 | 12000.27 | 2543.022 | 1.827081 | 7.107077 | 2.690271 | 2285 | [8 empty] | 45.82243 | 4.480806 | 0.1159871 | 34.46764 | [16 empty] | 8.664822 | 1.459007 | 0.06496677 | 8.198671 | [16 empty] | 5.467005 | 1.429369 | 0.04152566 | 4.647605 | [48 empty] | 40.04574 | 4.601058 | 0.3022515 | 30.22515
3649 | Area 1 | Site 4 | SiO2 |  | 678054.7 | 2.299476 | 644.2223 | 66.09375 | 929.1534 | 1481.374 | 13548.29 | 3435.878 | 1.385482 | 7.018382 | 2.663508 | 5537 | [8 empty] | 49.40773 | 2.56427 | 0.1670826 | 49.65158 | [16 empty] | 15.30298 | 1.150783 | 0.1304551 | 16.46317 | [68 empty] | 35.28928 | 2.692283 | 0.2856795 | 28.56795
3650 | Area 1 | Site 4 | CaO/CaCO3 |  | 1660572.2 | 1.371978 | 1284.774 | 143.4375 | 1454.065 | 1762.682 | 11165.91 | 4859.065 | 1.131456 | 7.035972 | 2.690506 | 17057 | [8 empty] | 18.67673 | 1.40759 | 0.04131377 | 12.27712 |  |  |  |  | 25.61941 | 0.964145 | 0.1247872 | 29.56826 | 1.498419 | 0.4100061 | 0.006683493 | 1.007745 | 1.894217 | 0.3618311 | 0.0107264 | 1.49344 | 1.051399 | 0.3026041 | 0.007505136 | 0.9471325 | [8 empty] | 27.06286 | 0.9634768 | 0.2031875 | 23.25038 |  |  |  |  | 1.495985 | 0.3342964 | 0.01222239 | 1.367946 | [48 empty] | 22.70099 | 1.561036 | 0.1867959 | 18.67959
3647 | Area 1 | Site 4 | Si+Ca+Fe Mixture |  | 5450177.3 | 3.005289 | 2060.746 | 160.3125 | 2634.271 | 6193.137 | 13200.03 | 17522.75 | 4.48316 | 7.062349 | 2.633784 | 44108 | [8 empty] | 48.33449 | 0.8774174 | 0.1643923 | 48.8521 |  |  |  |  | 1.945374 | 0.2735382 | 0.008364988 | 1.982079 |  |  |  |  | 4.801171 | 0.2470165 | 0.03592907 | 5.002418 | 11.3279 | 0.3368431 | 0.09930664 | 12.53229 | [12 empty] | 0.6337466 | 0.1527781 | 0.005880353 | 0.6941735 | 5.403781 | 0.2648573 | 0.05351376 | 5.989328 | [12 empty] | 1.238243 | 0.2763561 | 0.0129624 | 1.29624 | [32 empty] | 26.3153 | 0.9078052 | 0.2355728 | 23.55728
3654 | Area 1 | Site 4 | Si+Al |  | 2698245.9 | 1.541059 | 1580.609 | 101.25 | 1853.514 | 2435.81 | 14703.57 | 6494.17 | 1.243815 | 7.05879 | 2.623482 | 24654 | [8 empty] | 24.00962 | 1.211383 | 0.05597974 | 16.63538 |  |  |  |  | 17.75473 | 0.6881449 | 0.08176465 | 19.37409 | 1.249843 | 0.3180083 | 0.006070714 | 0.9153498 | 2.726604 | 0.3121255 | 0.01665919 | 2.319465 | 3.681169 | 0.3062196 | 0.02781146 | 3.509749 | [8 empty] | 17.91098 | 0.6456812 | 0.1322955 | 15.13834 | 0.9009626 | 0.2532555 | 0.006961774 | 0.8218349 | 3.280351 | 0.3331063 | 0.02754799 | 3.083206 | [48 empty] | 28.48574 | 1.291335 | 0.23843 | 23.843
3655 | Area 1 | Site 4 | CaO/CaCO3 |  | 1916497.4 | 1.459115 | 1406.245 | 150.46875 | 1562.101 | 2051.872 | 13475.04 | 5689.094 | 1.343904 | 7.081684 | 2.633013 | 16141 | [8 empty] | 50.95792 | 1.561743 | 0.1280834 | 38.06226 | [12 empty] | 1.658705 | 0.320343 | 0.0115455 | 1.607484 | 4.126567 | 0.3784735 | 0.03535806 | 4.462113 | [16 empty] | 17.66421 | 0.7841541 | 0.1713065 | 19.17284 | [48 empty] | 25.5926 | 1.545164 | 0.2362524 | 23.62524
3656 | Area 1 | Site 4 | CaO/CaCO3 |  | 3817551.0 | 1.749861 | 1732.425 | 111.09375 | 2204.69 | 3031.503 | 16180.16 | 8805.045 | 1.616101 | 7.050589 | 2.690958 | 33056 | [8 empty] | 54.26354 | 0.9765702 | 0.1514515 | 45.00651 | [12 empty] | 1.918788 | 0.2085525 | 0.0153507 | 2.137283 | 2.019833 | 0.191007 | 0.01985167 | 2.505239 | [16 empty] | 21.67258 | 0.5621172 | 0.2520368 | 28.20829 | [48 empty] | 20.12525 | 0.9111065 | 0.2196979 | 21.96979
3658 | Area 1 | Site 4 | CaSO4 |  | 3945513.6 | 1.274295 | 2059.417 | 104.0625 | 2241.335 | 2624.305 | 15743.01 | 7462.329 | 1.123144 | 6.943688 | 2.690864 | 33940 | [8 empty] | 45.32495 | 1.080461 | 0.1164058 | 34.59206 | [12 empty] | 2.352031 | 0.2165632 | 0.01858199 | 2.587177 | 6.648616 | 0.2878042 | 0.06372453 | 8.041903 |  |  |  |  | 1.140054 | 0.2864796 | 0.009451757 | 1.097178 | 0.6836404 | 0.1579616 | 0.006161416 | 0.7050399 |  |  |  |  | 18.82413 | 0.5455707 | 0.2019527 | 22.6028 | [48 empty] | 25.02659 | 1.076854 | 0.2525522 | 25.25522
3660 | Area 1 | Site 4 | No Classification |  | 1715728.5 | 1.638172 | 1149.859 | 97.03125 | 1478.017 | 1883.667 | 13354.04 | 4958.25 | 1.140246 | 6.994579 | 2.63296 | 7361 | [8 empty] | 20.78794 | 3.368986 | 0.02558119 | 7.601907 | [12 empty] | 3.380411 | 0.9419212 | 0.01199746 | 1.670411 | [72 empty] | 75.83164 | 3.404826 | 0.3602932 | 36.02932
3662 | Area 1 | Site 4 | Si+Al |  | 330937.8 | 1.290454 | 630.7733 | 60.46875 | 649.1248 | 813.984 | 10426.7 | 2512.901 | 1.518429 | 7.072074 | 2.658836 | 3908 | [8 empty] | 55.81592 | 2.606629 | 0.2270698 | 67.47784 | [12 empty] | 1.778985 | 0.5615252 | 0.01488927 | 2.073039 | 17.7761 | 1.306063 | 0.1782762 | 22.49808 | [16 empty] | 4.536319 | 0.7250496 | 0.04985298 | 5.579609 | [48 empty] | 20.09267 | 2.755659 | 0.190879 | 19.0879
3661 | Area 1 | Site 4 | CaSO4 |  | 2047401.6 | 2.355185 | 1276.412 | 167.34375 | 1614.569 | 3006.185 | 11049.59 | 8404.021 | 2.74512 | 7.062141 | 2.6903 | 15374 | [8 empty] | 44.56828 | 1.846777 | 0.1081051 | 32.12535 | [12 empty] | 1.967104 | 0.4105022 | 0.01119276 | 1.558372 | 2.954314 | 0.4154059 | 0.02076217 | 2.620143 |  |  |  |  | 2.763366 | 0.6554083 | 0.0144028 | 1.671904 | [8 empty] | 4.116942 | 0.5393379 | 0.02950717 | 3.30248 | [48 empty] | 43.63 | 1.923994 | 0.3257075 | 32.57075
3667 | Area 1 | Site 4 | CaO/CaCO3 |  | 994284.1 | 2.926572 | 922.0316 | 5.625 | 1125.15 | 2698.392 | 12035.28 | 6750.2 | 3.646808 | 7.116006 | 2.658753 | 6063 | [8 empty] | 37.86909 | 3.048102 | 0.07871083 | 23.39033 | [12 empty] | 2.440693 | 0.6808733 | 0.01348376 | 1.877348 | 3.213526 | 0.6578878 | 0.02189104 | 2.762604 | [16 empty] | 7.446507 | 1.111163 | 0.05136507 | 5.748844 | [48 empty] | 49.03018 | 3.075584 | 0.3538863 | 35.38863
3666 | Area 1 | Site 4 | CaSO4 |  | 6261342.5 | 1.580212 | 2441.463 | 39.375 | 2823.506 | 3858.029 | 16522.73 | 10578.28 | 1.422174 | 7.070874 | 2.690864 | 58030 | [8 empty] | 50.40306 | 0.7474542 | 0.1587357 | 47.17113 | [12 empty] | 2.23022 | 0.1528351 | 0.01930499 | 2.687841 | 8.131939 | 0.2278677 | 0.08527961 | 10.76211 |  |  |  |  | 1.193728 | 0.1847883 | 0.01119315 | 1.299322 | 0.3813414 | 0.1094009 | 0.00385602 | 0.4412375 | 0.3375381 | 0.1032695 | 0.00385133 | 0.4546482 | 15.77721 | 0.3471223 | 0.18898 | 21.15088 | [12 empty] | 0.8450126 | 0.1939911 | 0.01022492 | 1.022492 | [32 empty] | 20.69996 | 0.7434756 | 0.2268242 | 22.68242
3669 | Area 1 | Site 4 | CaO/CaCO3 |  | 437573.3 | 1.454545 | 632.7991 | 135 | 746.4152 | 920.435 | 12174.8 | 2425.121 | 1.069563 | 7.082778 | 2.689636 | 3618 | [8 empty] | 49.436 | 3.718278 | 0.116563 | 34.63878 | [12 empty] | 3.682272 | 0.8912374 | 0.02153377 | 2.998154 | [20 empty] | 11.62346 | 1.494463 | 0.09118854 | 10.20594 | [48 empty] | 35.25826 | 3.721633 | 0.2781199 | 27.81199
3671 | Area 1 | Site 4 | CaO/CaCO3 |  | 903092.4 | 2.196818 | 765.744 | 158.90625 | 1072.312 | 1682.2 | 11873.14 | 4469.003 | 1.759865 | 6.983985 | 2.68978 | 6025 | [8 empty] | 41.22264 | 2.923587 | 0.08349573 | 24.81224 | [12 empty] | 2.118712 | 0.6835535 | 0.01231327 | 1.714381 | 9.158009 | 0.99198 | 0.06482522 | 8.180808 | [16 empty] | 13.00462 | 1.30735 | 0.09754272 | 10.91711 | [48 empty] | 34.49601 | 3.196793 | 0.2483378 | 24.83378
3652 | Area 1 | Site 4 | CaO/CaCO3 |  | 661875.5 | 1.327001 | 918.028 | 16.875 | 918.0011 | 1218.224 | 11489.09 | 3584.97 | 1.5452 | 6.942826 | 2.616478 | 4760 | [8 empty] | 45.28311 | 3.316813 | 0.09731609 | 28.91921 | [36 empty] | 11.96 | 1.366485 | 0.08885784 | 9.945083 | [48 empty] | 42.75689 | 3.285146 | 0.3337519 | 33.37519
3651 | Area 1 | Site 4 | CaO/CaCO3 |  | 1468628.3 | 1.283765 | 1276.694 | 73.125 | 1367.449 | 1638.976 | 13786.78 | 4486.648 | 1.090742 | 7.109799 | 2.66353 | 11360 | [8 empty] | 51.28527 | 1.754482 | 0.1390734 | 41.32814 | [12 empty] | 1.642976 | 0.3805929 | 0.01177591 | 1.639564 | 1.201877 | 0.3187732 | 0.01067394 | 1.347029 | [16 empty] | 15.96685 | 0.8475481 | 0.1584961 | 17.73908 | [48 empty] | 29.90302 | 1.737467 | 0.2925034 | 29.25034
3676 | Area 1 | Site 4 | CaO/CaCO3 |  | 1129600.9 | 1.445016 | 1104.016 | 57.65625 | 1199.272 | 1595.321 | 12416.61 | 4146.936 | 1.21149 | 7.083229 | 2.631981 | 8044 | [8 empty] | 53.80133 | 2.48558 | 0.1198963 | 35.62933 | [36 empty] | 16.50691 | 1.184439 | 0.1337586 | 14.97043 | [48 empty] | 29.69176 | 2.491225 | 0.2401859 | 24.01859
3678 | Area 1 | Site 4 | Si+Al |  | 2315828.9 | 1.597858 | 1568.441 | 167.34375 | 1717.15 | 2506.145 | 11853.23 | 7106.043 | 1.735159 | 6.916487 | 2.689905 | 21608 | [8 empty] | 50.44284 | 1.285806 | 0.1676103 | 49.80837 |  |  |  |  | 3.84374 | 0.4778692 | 0.01574274 | 3.730232 |  |  |  |  | 3.325566 | 0.3276927 | 0.02317009 | 3.22598 | 8.911054 | 0.4342385 | 0.07457401 | 9.411085 | [16 empty] | 5.807783 | 0.4145949 | 0.05471276 | 6.123523 | [48 empty] | 27.66901 | 1.338009 | 0.240603 | 24.0603
3680 | Area 1 | Site 4 | No Classification |  | 1519372.0 | 1.306445 | 1349.237 | 157.5 | 1390.872 | 1762.704 | 12186.54 | 5210.183 | 1.421778 | 7.102148 | 2.658681 | 7830 | [8 empty] | 20.34833 | 3.64329 | 0.02316822 | 6.884848 | [88 empty] | 79.65167 | 3.64329 | 0.3646807 | 36.46807
3677 | Area 1 | Site 4 | Si+Al |  | 9649409.8 | 1.933235 | 2666.025 | 32.34375 | 3505.141 | 5154.053 | 13674.65 | 16809.55 | 2.330246 | 7.013695 | 2.586467 | 90515 | [8 empty] | 50.91208 | 0.5717612 | 0.1832118 | 54.44465 |  |  |  |  | 0.971413 | 0.1593572 | 0.004584883 | 1.086385 | 0.4284159 | 0.1121249 | 0.002855178 | 0.4305073 | 5.176016 | 0.1616496 | 0.04277774 | 5.955961 | 12.17997 | 0.2296883 | 0.1164653 | 14.69767 | [12 empty] | 4.654549 | 0.1624465 | 0.04809355 | 5.677427 | 4.277289 | 0.1619198 | 0.04613214 | 5.163168 | [48 empty] | 21.40027 | 0.5793098 | 0.207687 | 20.7687
3682 | Area 1 | Site 4 | SiO2 |  | 312552.3 | 1.401327 | 569.4901 | 9.84375 | 630.8359 | 798.0417 | 11582.49 | 2119.185 | 1.143418 | 6.955217 | 2.696931 | 2475 | [8 empty] | 48.76487 | 4.11105 | 0.1555791 | 46.23309 | [16 empty] | 13.45286 | 1.666739 | 0.1092727 | 13.78999 | [68 empty] | 37.78226 | 4.3595 | 0.2958706 | 29.58706
3683 | Area 1 | Site 4 | CaO/CaCO3 |  | 932509.1 | 1.596155 | 967.368 | 120.9375 | 1089.636 | 1544.069 | 12734.18 | 4065.395 | 1.410401 | 7.017422 | 2.689461 | 6981 | [8 empty] | 43.42498 | 2.66784 | 0.09723347 | 28.89466 | [16 empty] | 7.007293 | 0.7459751 | 0.05407177 | 6.823745 | [16 empty] | 12.2429 | 1.0803 | 0.09786355 | 10.95301 | [48 empty] | 37.32482 | 2.63602 | 0.2955458 | 29.55458
3685 | Area 1 | Site 4 | CaO/CaCO3 |  | 2454822.8 | 1.334751 | 1539.432 | 112.5 | 1767.93 | 2054.758 | 13865.11 | 5757.088 | 1.074424 | 7.040185 | 2.663494 | 23842 | [8 empty] | 13.38808 | 1.256642 | 0.02582829 | 7.675337 |  |  |  |  | 27.37645 | 0.8796188 | 0.1255796 | 29.75602 |  |  |  |  | 1.841355 | 0.3189937 | 0.009755724 | 1.358293 | 0.9837638 | 0.264525 | 0.00657327 | 0.8295329 | [8 empty] | 29.12716 | 0.8938895 | 0.1987416 | 22.74165 |  |  |  |  | 1.387943 | 0.2887252 | 0.01030991 | 1.153898 | [48 empty] | 25.89526 | 1.389668 | 0.1982124 | 19.82124
3684 | Area 1 | Site 4 | CaSO4 |  | 2596022.9 | 1.313316 | 1736.947 | 108.28125 | 1818.065 | 2281.16 | 12930.64 | 6424.035 | 1.26502 | 7.069877 | 2.658946 | 24992 | [8 empty] | 54.59653 | 1.127008 | 0.1664534 | 49.46459 | [12 empty] | 2.24457 | 0.2279889 | 0.01897936 | 2.642503 | 1.699714 | 0.2008009 | 0.01757752 | 2.218247 |  |  |  |  | 1.05039 | 0.277638 | 0.01024479 | 1.189235 | [8 empty] | 19.76659 | 0.5991715 | 0.2405962 | 26.92783 | [48 empty] | 20.64221 | 1.095106 | 0.2376496 | 23.76496
3609 | Area 1 | Site 4 | CaO/CaCO3 |  | 277252.3 | 1.883224 | 461.0158 | 14.0625 | 594.1453 | 868.1961 | 11608.94 | 2097.886 | 1.263219 | 7.113405 | 2.70567 | 1928 | [8 empty] | 46.22246 | 5.194585 | 0.1007064 | 29.92671 | [36 empty] | 9.759383 | 2.139115 | 0.06949984 | 7.77851 | [48 empty] | 44.01816 | 5.141629 | 0.3310454 | 33.10454
3686 | Area 1 | Site 4 | CaO/CaCO3 |  | 2612937.5 | 1.256983 | 1686.181 | 106.875 | 1823.978 | 2119.501 | 12392.69 | 6106.693 | 1.135725 | 7.050277 | 2.585386 | 22171 | [8 empty] | 51.77401 | 1.191588 | 0.1384436 | 41.14098 | [12 empty] | 1.680859 | 0.2260762 | 0.0139785 | 1.946231 | 2.58941 | 0.2401386 | 0.02651247 | 3.345818 | [16 empty] | 24.62578 | 0.7333721 | 0.2986907 | 33.42985 | [48 empty] | 19.32994 | 1.07805 | 0.2186988 | 21.86988
3688 | Area 1 | Site 4 | Si+Al |  | 1436269.9 | 2.162734 | 1104.846 | 170.15625 | 1352.3 | 2389.489 | 11695 | 6693.612 | 2.482419 | 6.924172 | 2.663134 | 10138 | [8 empty] | 45.19479 | 2.055608 | 0.12452 | 37.00334 |  |  |  |  | 2.634591 | 0.7248741 | 0.009342235 | 2.213637 |  |  |  |  | 2.220986 | 0.4683803 | 0.01352842 | 1.883567 | 6.71069 | 0.6099137 | 0.05015528 | 6.329492 | [16 empty] | 4.116616 | 0.6064288 | 0.0324684 | 3.633905 | [48 empty] | 39.12233 | 2.140022 | 0.304194 | 30.4194
3690 | Area 1 | Site 4 | Si+Al |  | 1254621.8 | 1.729083 | 1101.966 | 23.90625 | 1263.896 | 1905.39 | 12352.03 | 4807.645 | 1.466027 | 7.001891 | 2.616223 | 9435 | [8 empty] | 38.65696 | 2.181405 | 0.09638424 | 28.64229 |  |  |  |  | 4.320982 | 0.801355 | 0.01592321 | 3.772995 |  |  |  |  | 2.924727 | 0.5339106 | 0.01801712 | 2.50853 | 4.669449 | 0.5617 | 0.03513255 | 4.433655 | [8 empty] | 3.166511 | 0.5469401 | 0.02062586 | 2.360181 | 1.723688 | 0.4965627 | 0.01263095 | 1.49108 | 4.27938 | 0.6664115 | 0.03372431 | 3.774468 | [48 empty] | 40.25829 | 2.253693 | 0.3218455 | 32.18455
3693 | Area 1 | Site 4 | CaO/CaCO3 |  | 1326692.7 | 1.408342 | 1222.841 | 82.96875 | 1299.691 | 1722.179 | 12282.28 | 4914.139 | 1.448487 | 7.048039 | 2.68936 | 11704 | [8 empty] | 54.9925 | 1.70507 | 0.1636186 | 48.62217 | [12 empty] | 1.83416 | 0.3622969 | 0.01350992 | 1.880991 | 2.823829 | 0.3756424 | 0.02559492 | 3.230026 | [16 empty] | 14.51819 | 0.7798913 | 0.1496276 | 16.74651 | [48 empty] | 25.83131 | 1.691391 | 0.2554993 | 25.54993
3697 | Area 1 | Site 4 | CaO/CaCO3 |  | 227243.9 | 1.42449 | 472.8458 | 49.21875 | 537.8996 | 673.564 | 11533.29 | 1825.725 | 1.167263 | 6.966094 | 2.657982 | 1778 | [8 empty] | 59.263 | 4.428194 | 0.1618861 | 48.10734 | [36 empty] | 18.90033 | 2.355359 | 0.1931529 | 21.61792 | [48 empty] | 21.83667 | 4.227939 | 0.2154685 | 21.54685
3699 | Area 1 | Site 4 | CaO/CaCO3 |  | 424335.8 | 1.619816 | 603.6272 | 160.3125 | 735.0381 | 977.7651 | 13827.28 | 2425.121 | 1.102929 | 7.059653 | 2.615725 | 2975 | [8 empty] | 47.01056 | 4.445913 | 0.09497675 | 28.22403 | [16 empty] | 4.304378 | 1.082633 | 0.02839704 | 3.583647 | [16 empty] | 11.7061 | 1.795774 | 0.08099582 | 9.065156 | [48 empty] | 36.97896 | 4.577701 | 0.2568863 | 25.68863
3700 | Area 1 | Site 4 | Si+Al |  | 659669.3 | 1.802896 | 709.502 | 147.65625 | 916.4699 | 1279.158 | 13957.94 | 3124.773 | 1.17788 | 7.016071 | 2.696865 | 5308 | [8 empty] | 45.67167 | 2.574462 | 0.1401195 | 41.639 | [12 empty] | 4.445538 | 0.664126 | 0.03273647 | 4.557911 | 9.671767 | 0.898637 | 0.08386882 | 10.58407 | [12 empty] | 4.012058 | 0.7170501 | 0.0348329 | 4.112012 | 2.932213 | 0.710235 | 0.02694576 | 3.015804 | [48 empty] | 33.26674 | 2.667926 | 0.2942699 | 29.42699
3601 | Area 1 | Site 4 | Si+Ca+Fe Mixture |  | 27706845.0 | 1.291769 | 5857.613 | 144.84375 | 5939.482 | 7566.685 | 14517.56 | 28384.6 | 2.314028 | 7.02902 | 2.674945 | 272803 | [8 empty] | 48.94678 | 0.3439069 | 0.1882502 | 55.94189 |  |  |  |  | 0.600512 | 0.08593802 | 0.002965961 | 0.7027829 | 0.7607829 | 0.06442829 | 0.00534257 | 0.8055593 | 8.810089 | 0.1152394 | 0.07625057 | 10.61639 | 11.84387 | 0.1322062 | 0.1133293 | 14.30192 | [8 empty] | 0.2624698 | 0.04807506 | 0.002538285 | 0.2904514 | 4.388637 | 0.08896561 | 0.048126 | 5.681257 | 3.516017 | 0.08559503 | 0.04030815 | 4.51134 | 0.4108221 | 0.06176775 | 0.004596822 | 0.4596822 | [8 empty] | 1.555215 | 0.1015473 | 0.01859663 | 1.859663 | 0.5311815 | 0.1256195 | 0.006216745 | 0.6216745 | [28 empty] | 18.37363 | 0.3209417 | 0.1830834 | 18.30834
3701 | Area 1 | Site 4 | CaO/CaCO3 |  | 4705935.0 | 1.987464 | 2057.828 | 47.8125 | 2447.812 | 4089.861 | 14938.89 | 12154.66 | 2.498214 | 6.981688 | 2.616996 | 26276 | [8 empty] | 31.36581 | 1.630918 | 0.05270396 | 15.66192 | [12 empty] | 2.082697 | 0.3968211 | 0.009261264 | 1.289449 | 1.851559 | 0.3420187 | 0.0103228 | 1.302716 | [16 empty] | 5.578125 | 0.5459236 | 0.03123329 | 3.49567 | [16 empty] | 2.823253 | 0.8668296 | 0.01902715 | 1.902715 | [28 empty] | 56.29856 | 1.719249 | 0.3376178 | 33.76178
3702 | Area 1 | Site 4 | Si+Ca+Fe Mixture |  | 4774328.8 | 1.583679 | 2182.818 | 47.8125 | 2465.535 | 3456.883 | 15057.79 | 9108.841 | 1.382942 | 7.038412 | 2.689393 | 45790 | [8 empty] | 50.1743 | 0.8693084 | 0.1649216 | 49.0094 |  |  |  |  | 2.061575 | 0.3676197 | 0.009011484 | 2.135266 | 1.355353 | 0.1953318 | 0.008228899 | 1.240764 | 2.904415 | 0.1979816 | 0.0221057 | 3.077785 | 4.059317 | 0.2074379 | 0.03781242 | 4.771849 | [8 empty] | 1.895548 | 0.1591786 | 0.01817962 | 2.080262 |  |  |  |  | 12.79697 | 0.3622047 | 0.1446339 | 16.18762 | [12 empty] | 1.083697 | 0.2315898 | 0.0124903 | 1.24903 |  |  |  |  | 2.49462 | 0.4678988 | 0.02832899 | 2.832899 | [24 empty] | 21.1742 | 0.8026966 | 0.2189025 | 21.89025
3704 | Area 1 | Site 4 | Si+Al |  | 561858.8 | 1.359391 | 758.3219 | 54.84375 | 845.8019 | 1030.856 | 11592.28 | 2978.265 | 1.256289 | 6.906561 | 2.688529 | 3826 | [8 empty] | 38.04241 | 3.249221 | 0.09885509 | 29.37655 | [12 empty] | 3.170015 | 0.7079019 | 0.02118967 | 2.950245 | 7.443642 | 1.013409 | 0.06025896 | 7.604556 | [16 empty] | 5.112175 | 1.025956 | 0.04197684 | 4.698101 | [48 empty] | 46.23176 | 3.291349 | 0.3834846 | 38.34846
3705 | Area 1 | Site 4 | Si+Al |  | 817784 | 1.609297 | 842.5114 | 106.875 | 1020.409 | 1355.851 | 13370.77 | 3427.055 | 1.142862 | 6.919014 | 2.696954 | 7129 | [8 empty] | 50.93932 | 2.380022 | 0.1602587 | 47.62371 | [12 empty] | 1.495856 | 0.4856081 | 0.01001683 | 1.394647 | 14.67919 | 1.02912 | 0.1192852 | 15.05354 | [16 empty] | 3.194259 | 0.6511358 | 0.02730899 | 3.056458 | [48 empty] | 29.69137 | 2.524023 | 0.2331238 | 23.31238
3707 | Area 1 | Site 4 | CaO/CaCO3 |  | 347116.9 | 1.162154 | 650.8459 | 14.0625 | 664.803 | 756.3834 | 12383.07 | 2200.726 | 1.110315 | 6.992011 | 2.688284 | 2407 | [8 empty] | 48.2387 | 4.341394 | 0.1177444 | 34.98985 | [16 empty] | 5.048572 | 1.220343 | 0.03492253 | 4.407151 | [16 empty] | 10.18363 | 1.783527 | 0.08396836 | 9.397846 | [24 empty] | 8.158486 | 2.102495 | 0.05574418 | 6.224877 | [20 empty] | 28.37061 | 4.560186 | 0.2129981 | 21.29981
3709 | Area 1 | Site 4 | CaO/CaCO3 |  | 3024035.7 | 1.411195 | 1764.167 | 122.34375 | 1962.224 | 2489.583 | 16357.83 | 7104.972 | 1.328397 | 7.110293 | 2.672994 | 25749 | [8 empty] | 51.04937 | 1.20262 | 0.1272768 | 37.82256 | [12 empty] | 1.434807 | 0.2400787 | 0.01055535 | 1.469626 | 1.451352 | 0.21946 | 0.01323612 | 1.670371 | [16 empty] | 21.71389 | 0.6766126 | 0.2281708 | 25.53717 | [48 empty] | 24.35058 | 1.130284 | 0.2459611 | 24.59611
3710 | Area 1 | Site 4 | CaO/CaCO3 |  | 353000.3 | 1.224038 | 651.9748 | 99.84375 | 670.4132 | 798.0417 | 11113.17 | 2234.502 | 1.12558 | 6.977999 | 2.615507 | 2718 | [8 empty] | 44.26464 | 4.053991 | 0.1049488 | 31.18742 | [36 empty] | 9.569875 | 1.565456 | 0.07496465 | 8.39014 | [48 empty] | 46.16548 | 4.059211 | 0.3849041 | 38.49041
3711 | Area 1 | Site 4 | CaO/CaCO3 |  | 1003109.1 | 1.732193 | 1069.384 | 18.28125 | 1130.132 | 1852.379 | 11489.79 | 5443.4 | 2.35062 | 7.044947 | 2.688358 | 7250 | [8 empty] | 44.03311 | 2.606286 | 0.09484242 | 28.18411 | [16 empty] | 2.403686 | 0.5222768 | 0.01793222 | 2.263009 | [16 empty] | 13.21427 | 1.156106 | 0.1024635 | 11.46784 | [48 empty] | 40.34894 | 2.60814 | 0.3213841 | 32.13841
3716 | Area 1 | Site 4 | Si+Al |  | 948688.3 | 2.170381 | 764.9274 | 142.03125 | 1099.048 | 1660.184 | 12184.86 | 4036.344 | 1.366605 | 6.908467 | 2.61566 | 7256 | [8 empty] | 46.54992 | 2.346271 | 0.1319814 | 39.22064 | [12 empty] | 1.792624 | 0.4987707 | 0.01254915 | 1.747222 | 9.904386 | 0.788286 | 0.0846395 | 10.68133 | [16 empty] | 8.096102 | 0.8392036 | 0.07307468 | 8.178612 | [48 empty] | 33.65697 | 2.408509 | 0.2901618 | 29.01618
3718 | Area 1 | Site 4 | SiO2 |  | 464048.3 | 2.260568 | 572.2751 | 147.65625 | 768.6642 | 1293.667 | 12446.24 | 3187.6 | 1.742427 | 7.080489 | 2.672146 | 3605 | [8 empty] | 44.23318 | 3.693063 | 0.1139296 | 33.8562 | [16 empty] | 9.174848 | 1.253598 | 0.06446125 | 8.134875 | [68 empty] | 46.59197 | 3.845831 | 0.3257626 | 32.57626
3720 | Area 1 | Site 4 | CaO/CaCO3 |  | 1503192.9 | 1.170002 | 1376.866 | 126.5625 | 1383.447 | 1610.937 | 12395.61 | 4828.943 | 1.234468 | 6.922046 | 2.688383 | 9233 | [8 empty] | 29.53769 | 2.314515 | 0.04710369 | 13.9977 | [12 empty] | 2.307655 | 0.5199727 | 0.01384538 | 1.927697 | 3.062459 | 0.5015269 | 0.02263237 | 2.856158 | [16 empty] | 25.13078 | 1.436408 | 0.1974592 | 22.09988 | [48 empty] | 39.96142 | 2.385527 | 0.3168344 | 31.68344
3721 | Area 1 | Site 4 | CaO/CaCO3 |  | 550827.5 | 1.352872 | 751.3146 | 170.15625 | 837.4577 | 1016.433 | 13507.92 | 2767.417 | 1.106429 | 7.03671 | 2.656987 | 3905 | [8 empty] | 51.42391 | 3.310604 | 0.1283317 | 38.13606 | [16 empty] | 4.555336 | 0.7975047 | 0.03679877 | 4.643929 | [16 empty] | 14.0545 | 1.51787 | 0.1234153 | 13.8128 | [48 empty] | 29.96626 | 3.202658 | 0.2564971 | 25.64971
3722 | Area 1 | Site 4 | Si+Al |  | 289754.4 | 1.333966 | 582.49 | 150.46875 | 607.3934 | 777.0218 | 11561.28 | 2082.825 | 1.191423 | 7.049429 | 2.615162 | 1557 | [8 empty] | 42.59101 | 7.198527 | 0.08144065 | 24.20154 | [12 empty] | 7.087907 | 2.113116 | 0.02985332 | 4.156488 | 9.219301 | 2.459016 | 0.04442505 | 5.606349 | [68 empty] | 41.10178 | 7.462159 | 0.203532 | 20.3532
3717 | Area 1 | Site 4 | CaO/CaCO3 |  | 9578074.3 | 2.335669 | 3008.81 | 1.40625 | 3492.16 | 7027.586 | 14120.99 | 22013.5 | 4.026151 | 6.938738 | 2.584942 | 69428 | [8 empty] | 49.24386 | 0.7075294 | 0.1308549 | 38.88586 |  |  |  |  | 2.295961 | 0.2169302 | 0.009761593 | 2.313004 |  |  |  |  | 1.341176 | 0.1318847 | 0.01020215 | 1.420449 | 3.392438 | 0.1588787 | 0.03195618 | 4.032804 | [8 empty] | 2.814135 | 0.1559349 | 0.02633245 | 3.013176 |  |  |  |  | 18.8014 | 0.3684106 | 0.2038386 | 22.81388 | [48 empty] | 22.11103 | 0.65251 | 0.227483 | 22.7483
3724 | Area 1 | Site 4 | Si+Ca+Fe Mixture |  | 5203812.5 | 2.719552 | 1717.967 | 170.15625 | 2574.043 | 4672.101 | 15110.52 | 11367.23 | 1.975957 | 6.956009 | 2.70512 | 40858 | [8 empty] | 47.29589 | 1.005891 | 0.1382459 | 41.08222 |  |  |  |  | 3.088035 | 0.3512568 | 0.01159949 | 2.748493 |  |  |  |  | 3.517173 | 0.2500612 | 0.02285232 | 3.181737 | 6.066541 | 0.2878207 | 0.04748227 | 5.992164 | [8 empty] | 2.431774 | 0.2271564 | 0.01776665 | 2.033005 | 0.805168 | 0.1902356 | 0.006586916 | 0.7775831 | 5.722688 | 0.3142916 | 0.05002212 | 5.598539 | [12 empty] | 1.543801 | 0.332833 | 0.01444075 | 1.444075 | [32 empty] | 29.52893 | 1.028463 | 0.2463718 | 24.63718
3727 | Area 1 | Site 4 | Si+Al |  | 572154.6 | 1.189771 | 813.5573 | 101.25 | 853.5162 | 967.9466 | 10862.7 | 2827.659 | 1.112067 | 7.120369 | 2.696201 | 5449 | [8 empty] | 51.2399 | 2.14758 | 0.1921654 | 57.10537 | [12 empty] | 3.272656 | 0.4826571 | 0.02956731 | 4.116667 | 17.33281 | 1.062477 | 0.1839642 | 23.2159 | [16 empty] | 8.502647 | 0.81843 | 0.1006598 | 11.26598 | [48 empty] | 19.65198 | 2.178687 | 0.1998212 | 19.98212
3732 | Area 1 | Site 4 | CaO/CaCO3 |  | 726592.2 | 1.236324 | 894.9994 | 53.4375 | 961.8347 | 1106.509 | 12918.65 | 3127.357 | 1.07116 | 7.030852 | 2.656856 | 5254 | [8 empty] | 54.22176 | 2.462971 | 0.1563819 | 46.47166 | [12 empty] | 2.2748 | 0.556544 | 0.01684899 | 2.345892 | [20 empty] | 16.37512 | 1.222167 | 0.1710274 | 19.1416 | [48 empty] | 27.12831 | 2.385453 | 0.277133 | 27.7133
3731 | Area 1 | Site 4 | Fe |  | 444192 | 1.143504 | 736.6668 | 123.75 | 752.0391 | 842.3818 | 14011.83 | 2397.584 | 1.029834 | 7.07014 | 2.687583 | 2860 | [8 empty] | 24.01455 | 3.560188 | 0.05343766 | 15.87995 | [36 empty] | 7.590149 | 1.530294 | 0.05556171 | 6.218538 | [12 empty] | 27.67311 | 3.236578 | 0.2261754 | 22.61754 | [32 empty] | 40.72219 | 4.295922 | 0.2877125 | 28.77125
3728 | Area 1 | Site 4 | Si+Al |  | 6382686.3 | 1.289994 | 2673.831 | 92.8125 | 2850.735 | 3449.225 | 14538.14 | 10696.18 | 1.426409 | 7.054046 | 2.584597 | 67642 | [8 empty] | 53.70383 | 0.5923097 | 0.2134067 | 63.4176 | [12 empty] | 1.67623 | 0.1228119 | 0.01539043 | 2.142816 | 21.44476 | 0.3332931 | 0.2345015 | 29.5936 | [16 empty] | 7.508381 | 0.211066 | 0.09069929 | 10.15118 | [48 empty] | 15.6668 | 0.5968997 | 0.1570759 | 15.70759
3735 | Area 1 | Site 4 | CaO/CaCO3 |  | 898679.9 | 1.627147 | 1037.722 | 150.46875 | 1069.689 | 1688.526 | 11439.13 | 4922.961 | 2.146041 | 6.948714 | 2.704529 | 5560 | [8 empty] | 43.3855 | 3.050282 | 0.09690313 | 28.79649 | [12 empty] | 3.265427 | 0.7303341 | 0.01796875 | 2.501796 | 4.311405 | 0.816814 | 0.02878379 | 3.632454 | [16 empty] | 6.73005 | 1.058681 | 0.04703258 | 5.263946 | [48 empty] | 42.30761 | 3.122155 | 0.2991369 | 29.91369
3739 | Area 1 | Site 4 | SiO2 |  | 397860.7 | 2.490897 | 509.9199 | 164.53125 | 711.7387 | 1270.158 | 11137.14 | 3123.703 | 1.951635 | 6.96249 | 2.704167 | 3201 | [8 empty] | 45.735 | 3.35936 | 0.1375333 | 40.87047 | [16 empty] | 6.084228 | 0.9262341 | 0.05446683 | 6.873601 | [16 empty] | 5.716116 | 1.03286 | 0.05176685 | 5.793812 | [48 empty] | 42.46465 | 3.357208 | 0.3909807 | 39.09807
3740 | Area 1 | Site 4 | CaO/CaCO3 |  | 266956.5 | 1.34626 | 542.3716 | 30.9375 | 583.009 | 730.173 | 11752.37 | 1988.808 | 1.179058 | 7.025285 | 2.687367 | 1963 | [8 empty] | 43.70775 | 4.74383 | 0.1067608 | 31.72588 | [16 empty] | 4.44263 | 1.22838 | 0.03385079 | 4.271899 | [16 empty] | 6.847838 | 1.586503 | 0.05251681 | 5.877749 | [48 empty] | 45.00178 | 4.796724 | 0.3572262 | 35.72262
3734 | Area 1 | Site 4 | CaO/CaCO3 |  | 249306.4 | 2.479102 | 403.4047 | 167.34375 | 563.4065 | 1000.081 | 11784.58 | 2318.627 | 1.716004 | 6.972421 | 2.671754 | 1703 | [8 empty] | 46.42752 | 5.38336 | 0.1032962 | 30.69631 | [36 empty] | 9.95483 | 2.219363 | 0.07259971 | 8.125453 | [48 empty] | 43.61764 | 5.424138 | 0.3354309 | 33.54309
3738 | Area 1 | Site 4 | CaO/CaCO3 |  | 8965471.7 | 2.257047 | 2593.645 | 39.375 | 3378.638 | 5853.979 | 16779.59 | 14197.03 | 1.789006 | 6.942906 | 2.697888 | 84919 | [8 empty] | 54.27428 | 0.6235927 | 0.1464549 | 43.52169 |  |  |  |  | 0.7045662 | 0.1753112 | 0.003061144 | 0.7253364 |  |  |  |  | 1.60598 | 0.1209808 | 0.01305456 | 1.817592 | 1.652174 | 0.1110983 | 0.01659424 | 2.094159 | [8 empty] | 0.2925481 | 0.08411874 | 0.003155415 | 0.3610685 |  |  |  |  | 25.2817 | 0.388017 | 0.3114367 | 34.85639 | [16 empty] | 0.681239 | 0.2254092 | 0.007941668 | 0.7941668 | [28 empty] | 15.50751 | 0.5391076 | 0.1754713 | 17.54713
3743 | Area 1 | Site 4 | CaO/CaCO3 |  | 571419.2 | 1.418841 | 737.7791 | 126.5625 | 852.9675 | 1046.791 | 13116.41 | 2836.482 | 1.120457 | 7.072743 | 2.687337 | 4395 | [8 empty] | 44.45459 | 3.438166 | 0.09478788 | 28.16791 | [16 empty] | 4.678118 | 0.8056535 | 0.03658006 | 4.616327 | [16 empty] | 16.68393 | 1.649474 | 0.1387812 | 15.53257 | [48 empty] | 34.18336 | 3.325986 | 0.2815015 | 28.15015
3741 | Area 1 | Site 4 | CaO/CaCO3 |  | 12532245.4 | 1.135308 | 4348.387 | 91.40625 | 3994.565 | 4936.757 | 14488.33 | 21518.01 | 2.940124 | 7.032131 | 2.706265 | 113566 | [8 empty] | 50.74921 | 0.5329983 | 0.1583403 | 47.05365 |  |  |  |  | 0.9937001 | 0.1544016 | 0.004437424 | 1.051445 | 0.4010295 | 0.1013959 | 0.00255625 | 0.3854345 | 3.224229 | 0.1269151 | 0.02579087 | 3.590872 | 7.327946 | 0.1623209 | 0.07037915 | 8.881703 | [12 empty] | 1.277588 | 0.09799311 | 0.01353273 | 1.597534 | 13.33974 | 0.23219 | 0.1480969 | 16.57519 | [12 empty] | 0.6011719 | 0.1472709 | 0.006808026 | 0.6808026 | [32 empty] | 22.08538 | 0.5098905 | 0.2246682 | 22.46682
3744 | Area 1 | Site 4 | Zn |  | 3665319.6 | 1.588659 | 1916.868 | 129.375 | 2160.285 | 3045.249 | 18386.44 | 8869.385 | 1.707911 | 7.063286 | 2.657214 | 36285 | [8 empty] | 32.99966 | 1.006194 | 0.1257413 | 37.36626 |  |  |  |  | 7.002856 | 1.020458 | 0.02219701 | 5.259569 |  |  |  |  | 3.551243 | 0.3250215 | 0.01757755 | 2.447329 | 2.179942 | 0.2562424 | 0.01402155 | 1.769491 | [16 empty] | 1.398074 | 0.1928023 | 0.01398204 | 1.564888 | [20 empty] | 31.564 | 1.080216 | 0.3340238 | 33.40238 | [24 empty] | 21.30423 | 1.123846 | 0.1705182 | 17.05182
3746 | Area 1 | Site 4 | Fe |  | 533177.5 | 1.841998 | 666.5351 | 7.03125 | 823.9312 | 1227.757 | 14722.46 | 3178.777 | 1.508129 | 7.072814 | 2.671635 | 3857 | [8 empty] | 33.01925 | 3.663059 | 0.08748215 | 25.99688 | [52 empty] | 16.73739 | 2.252646 | 0.1423706 | 14.23706 | [12 empty] | 6.286038 | 1.939377 | 0.04177671 | 4.177671 | [16 empty] | 43.95731 | 3.936158 | 0.3106734 | 31.06734
3745 | Area 1 | Site 4 | Si+Al |  | 10783423.2 | 1.492778 | 3762.251 | 11.25 | 3705.385 | 5616.206 | 13668.44 | 20700.46 | 3.16223 | 6.95286 | 2.61658 | 95160 | [8 empty] | 45.48151 | 0.5841865 | 0.1564094 | 46.47983 |  |  |  |  | 3.646323 | 0.2064896 | 0.01674977 | 3.968849 |  |  |  |  | 5.177246 | 0.1675966 | 0.04000764 | 5.570278 | 12.96551 | 0.2422758 | 0.1167846 | 14.73798 | [12 empty] | 0.4677908 | 0.1042036 | 0.004482263 | 0.5291295 | 5.507856 | 0.1777715 | 0.0564307 | 6.315797 | [16 empty] | 0.8808487 | 0.239846 | 0.009436543 | 0.9436543 | [28 empty] | 25.87291 | 0.607246 | 0.235626 | 23.5626
3742 | Area 1 | Site 4 | Si+Ca+Fe Mixture |  | 29531415.2 | 1.427634 | 5571.241 | 147.65625 | 6131.93 | 7953.694 | 15692.96 | 24614.62 | 1.632647 | 7.004528 | 2.585469 | 238371 | [8 empty] | 45.26341 | 0.4045838 | 0.1326913 | 39.43158 | [8 empty] | 1.443075 | 0.07847486 | 0.009230294 | 1.391755 | 6.038734 | 0.1087731 | 0.0483721 | 6.734865 | 7.378974 | 0.1147985 | 0.0691388 | 8.725172 | [16 empty] | 19.75523 | 0.2028043 | 0.2460491 | 27.53813 | 0.4304166 | 0.07256487 | 0.004836091 | 0.4836091 |  |  |  |  | 0.3164117 | 0.08696612 | 0.00369792 | 0.369792 | 6.511863 | 0.1645577 | 0.07845502 | 7.845502 | 0.7655042 | 0.1422896 | 0.008975608 | 0.8975608 | 0.609941 | 0.1715763 | 0.007178552 | 0.7178552 | [24 empty] | 11.48645 | 0.3317456 | 0.1191372 | 11.91372
3748 | Area 1 | Site 4 | Si+Ca+Fe Mixture |  | 1820157.7 | 1.441002 | 1351.905 | 39.375 | 1522.333 | 1948.098 | 14360.73 | 5869.821 | 1.506367 | 7.02394 | 2.70429 | 14634 | [8 empty] | 48.32194 | 1.596135 | 0.1383964 | 41.12695 | [12 empty] | 2.170072 | 0.345938 | 0.01529228 | 2.12915 | 3.566276 | 0.3753999 | 0.03100744 | 3.913074 | [16 empty] | 14.48813 | 0.7127579 | 0.1474313 | 16.5007 | [12 empty] | 5.661172 | 0.6775155 | 0.05911868 | 5.911868 | [32 empty] | 25.79241 | 1.540426 | 0.2463479 | 24.63479
3750 | Area 1 | Site 4 | Si+Ca+Fe Mixture |  | 340498.2 | 1.760317 | 590.4356 | 7.03125 | 658.4343 | 1039.354 | 10514.38 | 2924.261 | 1.998516 | 7.093163 | 2.686754 | 3538 | [8 empty] | 48.21718 | 2.843334 | 0.199779 | 59.3679 | [8 empty] | 3.359837 | 0.8372168 | 0.02196125 | 3.311345 | 6.657206 | 0.9362747 | 0.05217258 | 7.264008 | 7.631675 | 0.9612898 | 0.06954445 | 8.776364 | [16 empty] | 4.307071 | 0.7547999 | 0.04801436 | 5.373828 | [12 empty] | 5.703655 | 1.292999 | 0.06653966 | 6.653966 | [32 empty] | 24.12337 | 2.921702 | 0.2383667 | 23.83667
3753 | Area 1 | Site 4 | CaO/CaCO3 |  | 636871.3 | 1.396081 | 824.5564 | 164.53125 | 900.4942 | 1151.147 | 11871.36 | 3188.67 | 1.27045 | 7.070742 | 2.695799 | 4578 | [8 empty] | 40.93789 | 3.892463 | 0.07396129 | 21.97891 | [12 empty] | 2.625354 | 0.8015846 | 0.01208315 | 1.682341 | [20 empty] | 7.490928 | 1.415533 | 0.04374429 | 4.895917 | [48 empty] | 48.94583 | 3.929245 | 0.3040033 | 30.40033
3751 | Area 1 | Site 4 | Si+Ca+Fe Mixture |  | 7560089.4 | 1.262097 | 3064.399 | 112.5 | 3102.548 | 3867.57 | 12530.86 | 13104.1 | 1.807497 | 6.913267 | 2.616253 | 64141 | [8 empty] | 46.74418 | 0.7058069 | 0.1538921 | 45.73178 |  |  |  |  | 2.1486 | 0.2185392 | 0.01004472 | 2.380091 | 0.4642952 | 0.1300425 | 0.003025925 | 0.4562527 | 3.703209 | 0.1717239 | 0.03030097 | 4.218816 | 9.563424 | 0.2425272 | 0.09349856 | 11.79932 | [8 empty] | 0.6933329 | 0.1186306 | 0.006607759 | 0.7561141 | 0.6451475 | 0.1148656 | 0.006959492 | 0.8215656 | 11.50694 | 0.2853208 | 0.1312065 | 14.6848 | [12 empty] | 1.362628 | 0.2097721 | 0.01601923 | 1.601923 | 0.9519821 | 0.2729401 | 0.01101382 | 1.101382 | [28 empty] | 22.21626 | 0.6899422 | 0.2270185 | 22.70185
3756 | Area 1 | Site 4 | Si+Al |  | 2681331.3 | 1.470781 | 1882.956 | 177.1875 | 1847.695 | 2769.416 | 13159.41 | 9373.25 | 2.607474 | 7.074587 | 2.68739 | 21911 | [8 empty] | 47.12985 | 1.300324 | 0.1412671 | 41.98003 | [12 empty] | 2.824407 | 0.3079265 | 0.02021827 | 2.814997 | 10.84479 | 0.4791868 | 0.09318934 | 11.7603 | [12 empty] | 3.001978 | 0.3115685 | 0.02562388 | 3.02489 | 4.252627 | 0.3693956 | 0.03850058 | 4.309034 | [48 empty] | 31.94634 | 1.346301 | 0.2757391 | 27.57391
3752 | Area 1 | Site 4 | Si+Al |  | 18171424.9 | 1.414916 | 4673.112 | 127.96875 | 4810.05 | 6612.062 | 16354.84 | 23006.61 | 2.317963 | 7.01521 | 2.706493 | 175760 | [8 empty] | 51.29702 | 0.3880495 | 0.204532 | 60.78032 | [12 empty] | 9.617334 | 0.1428933 | 0.08440404 | 11.75161 | 13.09673 | 0.1683139 | 0.1246676 | 15.73279 | [12 empty] | 2.619185 | 0.09204735 | 0.02799386 | 3.304665 | 3.543834 | 0.1059967 | 0.03994543 | 4.470743 | [12 empty] | 0.5419699 | 0.1052748 | 0.006356969 | 0.6356969 | [32 empty] | 19.28393 | 0.3972486 | 0.1878357 | 18.78357
3758 | Area 1 | Site 4 | CaO/CaCO3 |  | 4352934.7 | 1.701359 | 1850.584 | 101.25 | 2354.215 | 3148.508 | 12186.18 | 8315.171 | 1.264009 | 7.027226 | 2.583665 | 44474 | [8 empty] | 46.89224 | 0.8852694 | 0.1524265 | 45.29626 |  |  |  |  | 0.7477079 | 0.2055324 | 0.003846517 | 0.9114299 | 0.4688968 | 0.1441411 | 0.003445914 | 0.5195791 | 4.116206 | 0.2011743 | 0.03765886 | 5.243257 | 13.54232 | 0.3448384 | 0.1452383 | 18.32878 | [16 empty] | 14.12875 | 0.373896 | 0.1765392 | 19.7585 | [12 empty] | 0.8906402 | 0.2084638 | 0.01124574 | 1.124574 | [20 empty] | 2.639889 | 0.6789105 | 0.02504234 | 2.504234 | [8 empty] | 16.57336 | 0.8478103 | 0.179041 | 17.9041
3755 | Area 1 | Site 4 | CaO/CaCO3 |  | 289019 | 1.293504 | 553.4575 | 115.3125 | 606.6221 | 715.8992 | 10677.66 | 2018.929 | 1.122292 | 7.027987 | 2.671366 | 2534 | [8 empty] | 70.15078 | 2.930299 | 0.1304282 | 38.75906 | [36 empty] | 29.84922 | 2.930298 | 0.2699657 | 30.21491
3760 | Area 1 | Site 4 | CaO/CaCO3 |  | 5875983.9 | 1.529636 | 2394.891 | 154.6875 | 2735.239 | 3663.31 | 14779.16 | 11183.91 | 1.693937 | 7.077875 | 2.696988 | 49318 | [8 empty] | 48.64115 | 0.8999962 | 0.1240577 | 36.86596 | [12 empty] | 2.55024 | 0.2026301 | 0.01774572 | 2.470743 | 5.603471 | 0.2422061 | 0.04735728 | 5.976391 | [16 empty] | 15.21984 | 0.4188096 | 0.1436813 | 16.081 | [48 empty] | 27.98529 | 0.8933489 | 0.2511395 | 25.11395
3761 | Area 1 | Site 4 | SiO2 |  | 189737.7 | 2.237816 | 359.6876 | 32.34375 | 491.5094 | 804.9147 | 11310.83 | 1831.963 | 1.407571 | 6.925343 | 2.671323 | 1441 | [8 empty] | 43.9152 | 6.497371 | 0.09795281 | 29.10842 | [16 empty] | 7.000518 | 1.798237 | 0.04282802 | 5.404807 | [68 empty] | 49.08428 | 6.648592 | 0.3042077 | 30.42077
3757 | Area 1 | Site 4 | CaO/CaCO3 |  | 3496909.0 | 1.344024 | 2033.893 | 36.5625 | 2110.072 | 2733.601 | 13520.86 | 8076.785 | 1.484509 | 7.061714 | 2.615371 | 27941 | [8 empty] | 50.46979 | 1.188972 | 0.1413378 | 42.00104 | [12 empty] | 2.547467 | 0.2637481 | 0.01731169 | 2.410313 | 7.490431 | 0.3629723 | 0.06165214 | 7.780372 | [16 empty] | 10.02539 | 0.457364 | 0.09056438 | 10.13608 | [48 empty] | 29.46692 | 1.213814 | 0.2522957 | 25.22957
3766 | Area 1 | Site 4 | Si+Ca+Fe Mixture |  | 1154605.1 | 1.715735 | 1143.383 | 95.625 | 1212.472 | 1961.742 | 11383.94 | 5627.781 | 2.182886 | 7.013143 | 2.656297 | 8077 | [8 empty] | 42.1134 | 2.28622 | 0.1129673 | 33.57025 | [12 empty] | 2.5986 | 0.5832595 | 0.01513416 | 2.107134 | 5.14419 | 0.6558093 | 0.03683215 | 4.64814 | [16 empty] | 2.00467 | 0.6282798 | 0.01497089 | 1.675562 | [12 empty] | 3.456175 | 0.8742242 | 0.02929264 | 2.929264 | [32 empty] | 44.68297 | 2.402156 | 0.3371795 | 33.71795
3763 | Area 1 | Site 4 | Si+Al |  | 24931380.3 | 2.306247 | 4504.841 | 178.59375 | 5634.148 | 10389.28 | 14688.04 | 41590.03 | 5.521057 | 7.097433 | 2.706006 | 271624 | [8 empty] | 48.15299 | 0.3094049 | 0.2138747 | 63.55669 |  |  |  |  | 5.051667 | 0.126188 | 0.02902187 | 6.876715 | 0.1499042 | 0.04973378 | 0.001123751 | 0.1694406 | 9.080534 | 0.1093841 | 0.08497971 | 11.83176 | 21.36183 | 0.1723559 | 0.2170862 | 27.39583 | [8 empty] | 0.18369 | 0.04017642 | 0.001938128 | 0.2217766 | 0.3077258 | 0.04420161 | 0.003738196 | 0.4412927 | 4.98592 | 0.08663526 | 0.06425104 | 7.191058 | 0.2377849 | 0.05290931 | 0.002917897 | 0.2917897 | [8 empty] | 0.737031 | 0.07936187 | 0.009497776 | 0.9497776 | 0.3495449 | 0.1039754 | 0.004369055 | 0.4369055 | 0.8290204 | 0.1367811 | 0.0103615 | 1.03615 | [24 empty] | 8.572361 | 0.2646012 | 0.08428471 | 8.428471
3768 | Area 1 | Site 4 | CaO/CaCO3 |  | 466254.5 | 1.303803 | 888.5169 | 163.125 | 770.4893 | 1158.451 | 10911.93 | 4110.576 | 2.883849 | 7.042079 | 2.655764 | 3128 | [8 empty] | 38.59642 | 4.966017 | 0.06559996 | 19.49419 | [36 empty] | 6.900278 | 1.657575 | 0.03827979 | 4.284323 | [48 empty] | 54.5033 | 4.976015 | 0.3316484 | 33.16484
3765 | Area 1 | Site 4 | CaO/CaCO3 |  | 22679532.7 | 1.454198 | 5401.17 | 29.53125 | 5373.684 | 7854.371 | 15870.87 | 22913.22 | 1.842164 | 6.960587 | 2.698256 | 216940 | [8 empty] | 52.79014 | 0.3818852 | 0.1483129 | 44.07382 |  |  |  |  | 0.4059181 | 0.09294798 | 0.001941076 | 0.4599368 | 0.3065298 | 0.06467607 | 0.002155388 | 0.3249921 | 1.838091 | 0.07181833 | 0.01645788 | 2.291437 | 2.690892 | 0.07382693 | 0.02961269 | 3.73706 |  |  |  |  | 0.442197 | 0.07512398 | 0.004996282 | 0.5799779 | 0.2435798 | 0.04679712 | 0.002918511 | 0.33396 |  |  |  |  | 27.24712 | 0.2459203 | 0.3722875 | 41.6669 | [12 empty] | 0.2916089 | 0.08632063 | 0.003784629 | 0.3784629 | 0.6077023 | 0.1297491 | 0.007766508 | 0.7766508 | [28 empty] | 13.13623 | 0.3308993 | 0.1619689 | 16.19689
3771 | Area 1 | Site 4 | CaO/CaCO3 |  | 435367 | 2.204807 | 533.9834 | 150.46875 | 744.5311 | 1177.33 | 11426.16 | 2840.136 | 1.474392 | 7.078774 | 2.703523 | 2486 | [8 empty] | 41.88603 | 5.679621 | 0.06515839 | 19.36298 | [36 empty] | 7.791531 | 2.030456 | 0.03925348 | 4.393299 | [48 empty] | 50.32243 | 5.839371 | 0.2739703 | 27.39703
3769 | Area 1 | Site 4 | Si+Ca+Fe Mixture |  | 14955445.3 | 3.483976 | 2567.444 | 140.625 | 4363.698 | 8944.913 | 16575.23 | 19667.96 | 2.058304 | 6.933724 | 2.673813 | 135241 | [8 empty] | 51.86886 | 0.5149405 | 0.1611427 | 47.88643 |  |  |  |  | 1.445461 | 0.1813151 | 0.006286816 | 1.489657 | 0.7904889 | 0.1026289 | 0.004896088 | 0.7382382 | 2.875395 | 0.1158059 | 0.02230399 | 3.105393 | 6.508251 | 0.1446928 | 0.06102905 | 7.70174 |  |  |  |  | 0.7171219 | 0.1283949 | 0.006248466 | 0.7253337 | 0.6774195 | 0.07872686 | 0.006368863 | 0.7287777 | 0.3005876 | 0.07767541 | 0.003174104 | 0.3747018 | 14.1591 | 0.2237405 | 0.1569532 | 17.56641 | [12 empty] | 1.259806 | 0.1443143 | 0.01404259 | 1.404259 |  |  |  |  | 0 | 0.2354907 | 0 | 0 | [24 empty] | 19.39751 | 0.5138721 | 0.1951984 | 19.51984
3773 | Area 1 | Site 4 | CaO/CaCO3 |  | 1681163.8 | 1.375277 | 1697.625 | 149.0625 | 1463.053 | 2334.704 | 13144.6 | 7420.801 | 2.606644 | 6.932979 | 2.696159 | 12655 | [8 empty] | 45.65559 | 1.99843 | 0.106049 | 31.51434 | [12 empty] | 2.131041 | 0.4319551 | 0.01260204 | 1.754587 | 1.999385 | 0.3989658 | 0.01465614 | 1.849574 | [16 empty] | 13.13898 | 0.8520031 | 0.1077855 | 12.06349 | [16 empty] | 3.026549 | 0.8754319 | 0.02637834 | 2.637834 | [28 empty] | 34.04846 | 2.009618 | 0.274615 | 27.4615
3772 | Area 1 | Site 4 | CaO/CaCO3 |  | 10020795.5 | 2.428382 | 2505.595 | 177.1875 | 3571.956 | 6084.543 | 17714.95 | 15208.22 | 1.836729 | 7.065296 | 2.704372 | 98689 | [8 empty] | 56.39842 | 0.5266049 | 0.1646208 | 48.92 | [8 empty] | 0.454902 | 0.1003418 | 0.003102945 | 0.4678659 | 1.342975 | 0.1009782 | 0.01162827 | 1.619008 | 1.347971 | 0.09349916 | 0.01445756 | 1.824514 | [16 empty] | 25.08942 | 0.3368415 | 0.3288058 | 36.80037 | [48 empty] | 15.36631 | 0.4600683 | 0.1857356 | 18.57356
3774 | Area 1 | Site 4 | SiO2 |  | 476550.4 | 1.447586 | 728.6777 | 161.71875 | 778.9498 | 1054.824 | 12645.24 | 2752.356 | 1.265 | 6.949554 | 2.703525 | 3238 | [8 empty] | 43.82984 | 3.845513 | 0.1082782 | 32.17681 | [16 empty] | 6.543565 | 1.234457 | 0.04441253 | 5.604769 | [68 empty] | 49.62659 | 3.928714 | 0.3423806 | 34.23806
3759 | Area 1 | Site 4 | CaO/CaCO3 |  | 441985.8 | 1.381117 | 691.6797 | 82.96875 | 750.1692 | 955.2906 | 11279.15 | 2718.581 | 1.330658 | 6.921692 | 2.686973 | 2778 | [8 empty] | 29.24684 | 4.312796 | 0.05003951 | 14.87013 | [20 empty] | 7.300546 | 1.597802 | 0.06074852 | 10.86112 | [12 empty] | 23.67233 | 2.628116 | 0.1971452 | 22.06475 | [48 empty] | 39.78028 | 4.688577 | 0.3524938 | 35.24938
3776 | Area 1 | Site 4 | Fe |  | 219889.8 | 2.148801 | 379.6601 | 15.46875 | 529.1241 | 815.8138 | 11781.09 | 1967.509 | 1.400937 | 6.930647 | 2.69532 | 1279 | [8 empty] | 47.73108 | 9.242865 | 0.07518407 | 22.34229 | [52 empty] | 52.26892 | 9.242865 | 0.1152616 | 11.52616
3777 | Area 1 | Site 4 | Si+Al |  | 1576734.6 | 2.54885 | 934.3546 | 8.4375 | 1416.884 | 2381.53 | 13123.88 | 5820.985 | 1.710112 | 7.048234 | 2.655407 | 12441 | [8 empty] | 46.18446 | 1.820212 | 0.1321935 | 39.28366 | [12 empty] | 5.128307 | 0.5065853 | 0.03358466 | 4.676005 | 9.008743 | 0.6377624 | 0.06898122 | 8.705286 | [12 empty] | 3.183064 | 0.490001 | 0.02435251 | 2.874805 | 1.686024 | 0.4154523 | 0.01373304 | 1.53702 | [48 empty] | 34.8094 | 1.894303 | 0.2738521 | 27.38521
3778 | Area 1 | Site 4 | SiO2 |  | 544208.8 | 2.660288 | 568.0923 | 170.15625 | 832.411 | 1511.289 | 11890.61 | 3575.077 | 1.86894 | 6.947845 | 2.703336 | 4521 | [8 empty] | 53.94336 | 2.916033 | 0.1734732 | 51.55064 | [16 empty] | 11.89552 | 1.097697 | 0.09930343 | 12.53189 | [16 empty] | 4.566038 | 0.8543559 | 0.04013099 | 4.491511 | [48 empty] | 29.59508 | 3.055663 | 0.2437633 | 24.37633
3780 | Area 1 | Site 4 | CaO/CaCO3 |  | 198562.7 | 1.737894 | 379.6601 | 170.15625 | 502.8099 | 659.8089 | 12663.53 | 1652.75 | 1.09473 | 6.961807 | 2.655029 | 1199 | [8 empty] | 51.18087 | 6.643953 | 0.1193674 | 35.47215 | [36 empty] | 10.14765 | 2.702854 | 0.07509951 | 8.405232 | [48 empty] | 38.67147 | 6.579878 | 0.296307 | 29.6307
3782 | Area 1 | Site 4 | Salt |  | 314023.2 | 1.492632 | 549.2535 | 123.75 | 632.3185 | 819.8335 | 10830.24 | 2316.043 | 1.35932 | 6.950963 | 2.703063 | 2439 | [8 empty] | 35.23476 | 4.559105 | 0.07782421 | 23.12685 |  |  |  |  | 12.11434 | 2.317494 | 0.03868576 | 9.166569 | [20 empty] | 10.81497 | 1.922036 | 0.05896788 | 6.74759 | [56 empty] | 41.83593 | 4.973869 | 0.2877039 | 28.77039
3783 | Area 1 | Site 4 | CaO/CaCO3 |  | 2112118.4 | 1.403823 | 1461.245 | 156.09375 | 1639.888 | 2051.329 | 12495.12 | 5800.756 | 1.267772 | 7.121112 | 2.671387 | 15908 | [8 empty] | 49.21937 | 1.678112 | 0.1188215 | 35.30992 | [12 empty] | 2.008974 | 0.3736482 | 0.01214822 | 1.691401 | 1.243964 | 0.3190154 | 0.009296147 | 1.173154 | [16 empty] | 11.8465 | 0.711625 | 0.09608834 | 10.75433 | [48 empty] | 35.68119 | 1.703242 | 0.2915394 | 29.15394
3785 | Area 1 | Site 4 | Si+Al |  | 343439.9 | 1.797118 | 580.5001 | 81.5625 | 661.2724 | 1043.227 | 11469.14 | 2761.179 | 1.76656 | 7.05977 | 2.670993 | 2421 | [8 empty] | 41.80431 | 4.06498 | 0.1118995 | 33.25293 | [12 empty] | 3.948919 | 1.111807 | 0.02611636 | 3.636191 | 6.78348 | 1.242387 | 0.05371892 | 6.779215 | [16 empty] | 5.51571 | 1.304074 | 0.04558553 | 5.101991 | [48 empty] | 41.94758 | 4.167183 | 0.3447844 | 34.47844
3786 | Area 1 | Site 4 | Si+Ca+Fe Mixture |  | 3124052.5 | 1.829565 | 1735.589 | 81.5625 | 1994.409 | 3175.373 | 13620.96 | 10227.16 | 2.664294 | 6.907759 | 2.696528 | 23980 | [8 empty] | 49.34132 | 1.269273 | 0.1432677 | 42.57455 | [12 empty] | 3.316941 | 0.3107661 | 0.02309107 | 3.214978 | 7.254887 | 0.3827524 | 0.06070059 | 7.660288 | [12 empty] | 0.8215534 | 0.23591 | 0.007276704 | 0.8590123 | 9.632026 | 0.4744098 | 0.09047461 | 10.12603 | [12 empty] | 1.943939 | 0.3899991 | 0.01916144 | 1.916144 | [32 empty] | 27.68934 | 1.294875 | 0.2437953 | 24.37953
3787 | Area 1 | Site 4 | CaO/CaCO3 |  | 341969 | 1.423768 | 675.5534 | 40.78125 | 659.8549 | 961.8313 | 10978.03 | 2778.823 | 1.796905 | 7.042024 | 2.654787 | 2706 | [8 empty] | 49.15631 | 4.218278 | 0.1179935 | 35.06386 | [16 empty] | 3.733145 | 1.014945 | 0.02636432 | 3.327123 | [16 empty] | 7.546721 | 1.496302 | 0.05521191 | 6.179388 | [48 empty] | 39.56382 | 4.329927 | 0.2947062 | 29.47062
3788 | Area 1 | Site 4 | CaO/CaCO3 |  | 22972228.7 | 1.714664 | 4826.148 | 112.5 | 5408.248 | 8275.22 | 16123.5 | 26200.01 | 2.377879 | 6.97553 | 2.698382 | 210892 | [8 empty] | 51.20955 | 0.4077926 | 0.1524594 | 45.30602 |  |  |  |  | 0.7438838 | 0.1177043 | 0.003470858 | 0.8224177 | 0.4739277 | 0.07183519 | 0.003198028 | 0.4822026 | 2.202171 | 0.07946647 | 0.01884347 | 2.623584 | 4.216896 | 0.09124458 | 0.04419724 | 5.577599 |  |  |  |  | 0.6552043 | 0.08889711 | 0.00674118 | 0.7825289 | 0.2808764 | 0.05231939 | 0.003091826 | 0.3537921 | 0.264974 | 0.05327766 | 0.003272753 | 0.3863472 | 21.58079 | 0.2219669 | 0.2758557 | 30.87412 | [12 empty] | 0.7324542 | 0.09923674 | 0.00916236 | 0.916236 | 0.7136547 | 0.1369114 | 0.008780844 | 0.8780844 | 0.5951979 | 0.1675278 | 0.007347272 | 0.7347272 | [24 empty] | 16.33044 | 0.3726449 | 0.1887951 | 18.87951
3789 | Area 1 | Site 4 | CaSO4 |  | 9393484.6 | 1.545459 | 3029.898 | 171.5625 | 3458.346 | 4682.584 | 14057.33 | 14604.73 | 1.806968 | 7.052138 | 2.696028 | 99775 | [8 empty] | 35.08773 | 0.5601797 | 0.102153 | 30.35659 |  |  |  |  | 13.74587 | 0.2754092 | 0.07345235 | 17.40449 | 1.700421 | 0.1313313 | 0.01035019 | 1.560615 | 1.768526 | 0.1168135 | 0.01345215 | 1.872947 | 3.992515 | 0.1365729 | 0.03772231 | 4.760477 |  |  |  |  | 1.378526 | 0.1486251 | 0.01270757 | 1.475119 | 15.85186 | 0.261884 | 0.1551184 | 17.74992 | 0.7104651 | 0.09503396 | 0.007237166 | 0.8543449 | 7.609201 | 0.1887086 | 0.083092 | 9.299763 | [48 empty] | 18.15488 | 0.5763145 | 0.1904187 | 19.04187
3790 | Area 1 | Site 4 | Si+Ca+Fe Mixture |  | 23739268.9 | 1.76129 | 4680.89 | 97.03125 | 5497.797 | 8244.405 | 13701.32 | 27729.69 | 2.577583 | 7.100318 | 2.722384 | 199266 | [8 empty] | 46.49197 | 0.4452946 | 0.1613075 | 47.9354 |  |  |  |  | 2.072058 | 0.1573109 | 0.009308539 | 2.205653 | 0.8833649 | 0.08265761 | 0.005459105 | 0.8231306 | 3.248129 | 0.0990899 | 0.0250988 | 3.494515 | 16.67608 | 0.2000943 | 0.1540964 | 19.44664 | [12 empty] | 2.090414 | 0.08702129 | 0.02172793 | 2.564974 | 6.372221 | 0.1309031 | 0.06982332 | 7.814716 | 0.4858644 | 0.08233603 | 0.005123008 | 0.5123008 | [8 empty] | 1.964456 | 0.1315546 | 0.02219734 | 2.219734 | 0.8246328 | 0.1629862 | 0.009082568 | 0.9082568 | 2.253031 | 0.2315592 | 0.02487688 | 2.487688 | [24 empty] | 16.63778 | 0.4345003 | 0.1522959 | 15.22959
3791 | Area 1 | Site 4 | Si+Ca+Fe Mixture |  | 21638917.3 | 1.557271 | 4792.44 | 126.5625 | 5248.955 | 7463.129 | 13285.19 | 21741.34 | 1.73831 | 7.041713 | 2.719492 | 168148 | [8 empty] | 47.9309 | 0.5427135 | 0.1370842 | 40.73702 |  |  |  |  | 0.7557118 | 0.1681688 | 0.002924078 | 0.6928585 | 0.9957225 | 0.1062999 | 0.005458129 | 0.8229834 | 3.133849 | 0.1170935 | 0.02140732 | 2.980549 | 5.891728 | 0.1387957 | 0.04881309 | 6.16011 | [12 empty] | 0.3035749 | 0.08290352 | 0.002698823 | 0.3185951 | 10.30645 | 0.1942985 | 0.09740707 | 10.90192 | 0.3281002 | 0.1007788 | 0.002979101 | 0.2979101 | [8 empty] | 1.082786 | 0.1467029 | 0.01074914 | 1.074914 |  |  |  |  | 0.8305208 | 0.2494482 | 0.008194696 | 0.8194696 | [24 empty] | 28.44065 | 0.5068962 | 0.2523877 | 25.23877
3792 | Area 1 | Site 4 | Si+Al |  | 34609471.4 | 1.637474 | 7107.986 | 50.625 | 6638.234 | 11639.14 | 14609.75 | 38033.67 | 3.326071 | 6.923964 | 2.720029 | 344828 | [8 empty] | 51.16046 | 0.2857527 | 0.1867384 | 55.49263 |  |  |  |  | 0.5003551 | 0.0685992 | 0.00260216 | 0.6165803 | 0.433314 | 0.04855846 | 0.003238645 | 0.4883269 | 1.515473 | 0.05252289 | 0.01411284 | 1.964935 | 18.12415 | 0.1380745 | 0.2031183 | 25.6331 |  |  |  |  | 0.8549287 | 0.06689386 | 0.008474611 | 0.9837489 | 0.9051077 | 0.04558988 | 0.009657152 | 1.105051 | 0.2014606 | 0.04017805 | 0.002438868 | 0.2879075 | 11.55731 | 0.1145156 | 0.147365 | 16.49328 | [12 empty] | 0.7330505 | 0.07218712 | 0.009339841 | 0.9339841 | 0.4069275 | 0.1022928 | 0.005072788 | 0.5072788 | [28 empty] | 13.60745 | 0.2809306 | 0.1454066 | 14.54066
3793 | Area 1 | Site 4 | Si+Ca+Fe Mixture |  | 3939630.2 | 2.070877 | 1758.663 | 147.65625 | 2239.664 | 3641.974 | 13546.29 | 10212.1 | 2.106517 | 7.010336 | 2.719052 | 32792 | [8 empty] | 49.82266 | 1.088611 | 0.1470248 | 43.69104 | [12 empty] | 3.778221 | 0.2702903 | 0.02630073 | 3.66186 | 6.434274 | 0.317923 | 0.0535559 | 6.758643 | [12 empty] | 1.347302 | 0.2138424 | 0.01187104 | 1.401372 | 8.596112 | 0.3901211 | 0.08022817 | 8.97924 | [12 empty] | 1.630797 | 0.3463312 | 0.01605673 | 1.605673 |  |  |  |  | 0 | 0.6562172 | 0 | 0 | [24 empty] | 28.39065 | 1.097548 | 0.2506107 | 25.06107
3797 | Area 1 | Site 4 | CaSO4 |  | 22471409.6 | 1.549824 | 4845.833 | 140.625 | 5348.971 | 7510.187 | 16962.99 | 26313.18 | 2.451921 | 6.929711 | 2.71669 | 228497 | [8 empty] | 49.22153 | 0.3687018 | 0.1419108 | 42.17131 | [12 empty] | 0.8411638 | 0.05844064 | 0.007674478 | 1.06852 | 1.416651 | 0.05913576 | 0.01594814 | 2.012623 |  |  |  |  | 15.57772 | 0.1755823 | 0.1742475 | 20.22698 | [8 empty] | 18.36647 | 0.1857336 | 0.232664 | 26.04006 | [16 empty] | 0.5534097 | 0.1290027 | 0.006879338 | 0.6879338 | [28 empty] | 14.02306 | 0.340563 | 0.174836 | 17.4836
3798 | Area 1 | Site 4 | Fe |  | 1768678.5 | 1.433893 | 1510.69 | 33.75 | 1500.65 | 2166.168 | 14682.04 | 6293.658 | 1.782163 | 6.953983 | 2.718437 | 13977 | [8 empty] | 47.1669 | 1.773736 | 0.1390005 | 41.30647 | [12 empty] | 2.939231 | 0.4452921 | 0.01715419 | 2.388383 | 1.286412 | 0.3669463 | 0.009281396 | 1.171293 | [16 empty] | 7.229026 | 0.5931091 | 0.06162624 | 6.897288 | [12 empty] | 10.52694 | 0.9485755 | 0.0951011 | 9.51011 | [32 empty] | 30.85149 | 1.834848 | 0.2513091 | 25.13091
3799 | Area 1 | Site 4 | CaO/CaCO3 |  | 931773.7 | 1.570505 | 908.4572 | 8.4375 | 1089.207 | 1426.736 | 12683.32 | 4135.53 | 1.460636 | 7.003149 | 2.718405 | 7116 | [8 empty] | 45.89401 | 2.643263 | 0.1076816 | 31.99949 | [16 empty] | 4.609186 | 0.6345799 | 0.03383895 | 4.270406 | [16 empty] | 8.56649 | 0.969533 | 0.06453412 | 7.222741 | [48 empty] | 40.93032 | 2.673243 | 0.3139738 | 31.39738
3800 | Area 1 | Site 4 | Salt |  | 458164.9 | 1.427725 | 677.9644 | 168.75 | 763.776 | 967.9466 | 10801.14 | 2697.282 | 1.263633 | 7.023136 | 2.718447 | 3367 | [8 empty] | 19.81976 | 3.793133 | 0.03607327 | 10.71982 |  |  |  |  | 18.34328 | 2.319267 | 0.06329347 | 14.99735 | [20 empty] | 19.12319 | 2.148507 | 0.1023427 | 11.71089 | [56 empty] | 42.71378 | 4.178081 | 0.288768 | 28.8768
3801 | Area 1 | Site 4 | CaSO4 |  | 5003043.6 | 1.473333 | 2132.347 | 97.03125 | 2523.9 | 3141.657 | 15918.78 | 8817.965 | 1.23678 | 7.068369 | 2.718119 | 57897 | [8 empty] | 17.86602 | 0.7260246 | 0.0417217 | 12.39835 |  |  |  |  | 25.16935 | 0.4953867 | 0.1349367 | 31.97317 | 0.9613558 | 0.1914772 | 0.004739352 | 0.7146054 | 1.592778 | 0.1660036 | 0.01002899 | 1.396339 | 0.9727974 | 0.1390148 | 0.00772318 | 0.9746492 |  |  |  |  | 1.334314 | 0.2252667 | 0.01041234 | 1.208685 | 29.5453 | 0.5272768 | 0.2448866 | 28.02194 |  |  |  |  | 1.353727 | 0.1683776 | 0.0120799 | 1.351998 | [48 empty] | 21.20437 | 0.8233069 | 0.1934032 | 19.34032
3803 | Area 1 | Site 4 | TiO2 |  | 4773593.4 | 1.797924 | 2202.015 | 82.96875 | 2465.345 | 3959.055 | 13681.75 | 12589.46 | 2.642157 | 7.103379 | 2.717853 | 35033 | [8 empty] | 46.98519 | 1.117855 | 0.1368533 | 40.6684 | [12 empty] | 4.006 | 0.2542014 | 0.03168597 | 4.411649 | 8.046867 | 0.3220599 | 0.0755088 | 9.529053 |  |  |  |  | 1.447668 | 0.3115275 | 0.01160471 | 1.347096 |  |  |  |  | 1.582699 | 0.2063307 | 0.01572394 | 1.856206 | 6.490197 | 0.3243162 | 0.06843601 | 7.659446 | 5.402473 | 0.3516327 | 0.05517227 | 5.517227 | [16 empty] | 0 | 0.4848101 | 0 | 0 | [24 empty] | 26.0389 | 1.112371 | 0.255624 | 25.5624
3804 | Area 1 | Site 4 | CaO/CaCO3 |  | 48065400.8 | 2.524625 | 6690.208 | 165.9375 | 7822.964 | 16890.26 | 16507.57 | 57669.81 | 5.506233 | 7.086918 | 2.717836 | 484865 | [8 empty] | 54.48663 | 0.2321349 | 0.2020423 | 60.04045 |  |  |  |  | 0.3876359 | 0.06054127 | 0.001959411 | 0.4642813 | 0.327163 | 0.04162952 | 0.002394169 | 0.3609958 | 1.982392 | 0.04798734 | 0.01821209 | 2.535677 | 13.1472 | 0.09553795 | 0.1457528 | 18.3937 | [12 empty] | 0.2272826 | 0.03261746 | 0.002812227 | 0.3319824 | 13.48636 | 0.102725 | 0.1747242 | 19.55536 | [12 empty] | 0.3661488 | 0.05712385 | 0.004702981 | 0.4702981 | 0.549225 | 0.08526835 | 0.006908801 | 0.6908801 | [28 empty] | 15.03997 | 0.2120664 | 0.1674154 | 16.74154
3805 | Area 1 | Site 4 | CaO/CaCO3 |  | 1063413.3 | 1.361909 | 1266.385 | 106.875 | 1163.606 | 1724.7 | 12490.89 | 5769.565 | 2.491002 | 6.987009 | 2.71047 | 8519 | [8 empty] | 44.08938 | 2.449695 | 0.09748901 | 28.9706 | [16 empty] | 5.121348 | 0.6467938 | 0.03669873 | 4.631303 | [16 empty] | 9.2618 | 0.9173403 | 0.06779489 | 7.587691 | [48 empty] | 41.52746 | 2.504341 | 0.309305 | 30.9305
3806 | Area 1 | Site 4 | CaO/CaCO3 |  | 21718342.3 | 1.737857 | 4647.543 | 140.625 | 5258.579 | 8076.763 | 16889.09 | 24405.92 | 2.182497 | 7.04225 | 2.71217 | 210496 | [8 empty] | 55.57236 | 0.3741803 | 0.1904534 | 56.59662 |  |  |  |  | 0.3738479 | 0.09292611 | 0.001877309 | 0.4448273 | 4.32136 | 0.1031877 | 0.03181055 | 4.796434 | 2.212683 | 0.07630888 | 0.01950345 | 2.715473 | 2.877427 | 0.07706088 | 0.03127585 | 3.946948 | [12 empty] | 0.2175117 | 0.04681899 | 0.002977522 | 0.3514954 | 20.90897 | 0.2060062 | 0.2938607 | 32.88926 | 0.2276262 | 0.06146095 | 0.002848517 | 0.2848517 | [8 empty] | 0.8594464 | 0.09561413 | 0.01152651 | 1.152651 | 0.5968843 | 0.1265115 | 0.007837577 | 0.7837577 | [28 empty] | 11.8319 | 0.2960298 | 0.146182 | 14.6182
3807 | Area 1 | Site 4 | TiO2 |  | 19056867.3 | 1.788532 | 4560.412 | 49.21875 | 4925.846 | 8156.442 | 15188.87 | 24156.12 | 2.43665 | 6.982833 | 2.710852 | 189162 | [8 empty] | 41.25118 | 0.4429712 | 0.1537311 | 45.68392 |  |  |  |  | 2.223707 | 0.2641255 | 0.00921932 | 2.184513 | 5.107038 | 0.1391655 | 0.02792169 | 4.210066 | 2.257406 | 0.09741573 | 0.01534401 | 2.136352 | 2.49576 | 0.09114917 | 0.02182527 | 2.754304 | [16 empty] | 9.148727 | 0.1455865 | 0.1173603 | 13.13511 | 3.502535 | 0.1126484 | 0.04250369 | 4.250369 | [8 empty] | 3.875278 | 0.1466749 | 0.05065375 | 5.065375 | 0.6925471 | 0.1488619 | 0.008700212 | 0.8700212 | 14.22281 | 0.3404122 | 0.1793414 | 17.93414 | [24 empty] | 15.223 | 0.3695384 | 0.1602884 | 16.02884
3808 | Area 1 | Site 4 | CaSO4 |  | 24076825.5 | 1.84195 | 4917.227 | 101.25 | 5536.747 | 9057.287 | 16139.15 | 32536.26 | 3.498857 | 6.908233 | 2.71646 | 200643 | [8 empty] | 44.83888 | 0.5049948 | 0.1323946 | 39.34342 |  |  |  |  | 2.250687 | 0.1651408 | 0.009430941 | 2.234656 | 1.838063 | 0.1030874 | 0.01060818 | 1.599514 | 2.764371 | 0.1009147 | 0.01965353 | 2.736369 | 8.126347 | 0.1444682 | 0.07032169 | 8.874451 |  |  |  |  | 1.062113 | 0.1272178 | 0.008064139 | 0.9361004 | 1.811356 | 0.08983091 | 0.01502235 | 1.718981 | 0.3567217 | 0.07242763 | 0.003340077 | 0.3942949 | 9.420805 | 0.166482 | 0.09393714 | 10.51357 | 0.347172 | 0.0849727 | 0.003330389 | 0.3330389 | [8 empty] | 0.8031428 | 0.1207159 | 0.008400015 | 0.8400015 | 0.7269018 | 0.1747451 | 0.007495737 | 0.7495737 | 0.9438443 | 0.2219243 | 0.009774336 | 0.9774336 | [24 empty] | 24.70959 | 0.4836306 | 0.2260756 | 22.60756
3809 | Area 1 | Site 4 | Si+Ca+Fe Mixture |  | 10227447.7 | 1.47496 | 3108.279 | 28.125 | 3608.6 | 4584.589 | 14664.85 | 13513.95 | 1.420978 | 6.992515 | 2.712229 | 88793 | [8 empty] | 39.78238 | 0.655735 | 0.1299682 | 38.62236 |  |  |  |  | 1.613642 | 0.3382896 | 0.006198421 | 1.468712 | 0.7814901 | 0.1496892 | 0.003997542 | 0.6027544 | 3.862132 | 0.177775 | 0.02516127 | 3.503213 | 10.41224 | 0.2463934 | 0.08288374 | 10.45976 | [16 empty] | 4.825424 | 0.1845051 | 0.04686812 | 5.24554 | [12 empty] | 2.085343 | 0.211559 | 0.02196674 | 2.196674 |  |  |  |  | 9.119982 | 0.4891297 | 0.09438923 | 9.438923 | [24 empty] | 27.51737 | 0.6824691 | 0.2335649 | 23.35649
3810 | Area 1 | Site 4 | Si+Al |  | 17916970.5 | 1.883355 | 4385.451 | 78.75 | 4776.253 | 8259.362 | 15050.94 | 29484.21 | 3.861041 | 7.053506 | 2.714332 | 173833 | [8 empty] | 53.04227 | 0.449317 | 0.2288874 | 68.01796 |  |  |  |  | 0.5670139 | 0.09948215 | 0.002943454 | 0.6974498 | 0.234767 | 0.06635166 | 0.001738359 | 0.2621119 | 2.324956 | 0.08421455 | 0.0214912 | 2.992228 | 16.88989 | 0.1969677 | 0.1866432 | 23.55399 | [12 empty] | 0.2290928 | 0.05787985 | 0.002662387 | 0.3142938 | 5.2445 | 0.1156869 | 0.06495012 | 7.2693 | [12 empty] | 0.736074 | 0.1023624 | 0.009407016 | 0.9407016 | 0.6007692 | 0.1437806 | 0.007515441 | 0.7515441 | [16 empty] | 1.493933 | 0.355159 | 0.01373896 | 1.373896 | [8 empty] | 18.63673 | 0.4399593 | 0.1987932 | 19.87932
3811 | Area 1 | Site 4 | CaO/CaCO3 |  | 1024436.2 | 1.955331 | 892.1355 | 168.75 | 1142.083 | 1744.42 | 13793.11 | 4368.747 | 1.482583 | 6.95284 | 2.710953 | 7899 | [8 empty] | 46.92462 | 2.343254 | 0.1202175 | 35.72476 | [12 empty] | 2.274869 | 0.5174051 | 0.01515353 | 2.109831 | 4.990722 | 0.6015988 | 0.04066446 | 5.131771 | [16 empty] | 11.79685 | 0.9335503 | 0.1039067 | 11.62938 | [48 empty] | 34.01294 | 2.339499 | 0.293389 | 29.3389
3812 | Area 1 | Site 4 | CaO/CaCO3 |  | 5394285.6 | 1.919612 | 2032.72 | 30.9375 | 2620.728 | 3902.034 | 13055.35 | 11392.18 | 1.914563 | 6.964202 | 2.710837 | 41446 | [8 empty] | 45.7819 | 1.207159 | 0.1118791 | 33.24688 | [12 empty] | 2.368633 | 0.219585 | 0.01594614 | 2.220188 | 2.138417 | 0.2109377 | 0.01767312 | 2.230311 | [16 empty] | 12.98403 | 0.468435 | 0.1176566 | 13.16828 | [12 empty] | 0.825002 | 0.2716768 | 0.007985588 | 0.7985588 | [20 empty] | 4.526069 | 1.175001 | 0.03087557 | 3.087557 | [8 empty] | 31.37595 | 1.192598 | 0.2839139 | 28.39139
3813 | Area 1 | Site 4 | CaO/CaCO3 |  | 1440682.4 | 1.332316 | 1217.306 | 158.90625 | 1354.376 | 1621.837 | 14383.73 | 4540.652 | 1.138828 | 7.066521 | 2.710636 | 12038 | [8 empty] | 52.77015 | 1.756201 | 0.1433893 | 42.61067 | [12 empty] | 2.001368 | 0.3621066 | 0.01412753 | 1.966982 | [20 empty] | 16.12983 | 0.8451057 | 0.1591276 | 17.80976 | [48 empty] | 29.09864 | 1.707187 | 0.283419 | 28.3419
3814 | Area 1 | Site 4 | TiO2 |  | 1450978.2 | 1.730031 | 1049.293 | 165.9375 | 1359.207 | 1815.31 | 11863.38 | 4765.047 | 1.24527 | 7.038236 | 2.710573 | 14322 | [8 empty] | 48.52906 | 1.931683 | 0.1185597 | 35.23211 | [12 empty] | 1.567998 | 0.3090239 | 0.01284364 | 1.788225 | 1.034398 | 0.2511607 | 0.010589 | 1.33631 | [16 empty] | 2.740269 | 0.3210176 | 0.03543444 | 3.965868 | 26.66332 | 1.175135 | 0.3236029 | 32.36029 | [44 empty] | 19.46497 | 1.370031 | 0.2271932 | 22.71932
3815 | Area 1 | Site 4 | CaO/CaCO3 |  | 2220960.1 | 1.686966 | 1467.172 | 175.78125 | 1681.611 | 2475.069 | 12392.35 | 6445.334 | 1.488471 | 6.916283 | 2.71019 | 21651 | [8 empty] | 31.91061 | 1.301419 | 0.080619 | 23.95737 |  |  |  |  | 16.49106 | 0.7055489 | 0.07720762 | 18.2943 | 1.581843 | 0.3442947 | 0.008031071 | 1.210935 | 1.34858 | 0.2707003 | 0.008601263 | 1.197557 | 2.997722 | 0.2985642 | 0.02398761 | 3.027187 | [8 empty] | 20.2565 | 0.702033 | 0.1678257 | 19.20399 |  |  |  |  | 5.03328 | 0.3808566 | 0.04595261 | 5.143075 | [48 empty] | 20.3804 | 1.323158 | 0.1825287 | 18.25287
3816 | Area 1 | Site 4 | Si+Al |  | 40012581.9 | 1.519339 | 7476.635 | 142.03125 | 7137.619 | 11359.54 | 15023.89 | 35669.23 | 2.530353 | 6.924526 | 2.708666 | 412097 | [8 empty] | 48.59802 | 0.2530672 | 0.1910771 | 56.78196 |  |  |  |  | 1.782247 | 0.06925426 | 0.009814068 | 2.325438 | 1.106227 | 0.04766079 | 0.008484227 | 1.279262 | 1.430987 | 0.04675132 | 0.01346748 | 1.875082 | 21.85109 | 0.1391758 | 0.246657 | 31.1276 |  |  |  |  | 1.762786 | 0.0657147 | 0.01719645 | 1.996196 | 2.201417 | 0.05245887 | 0.02301885 | 2.634006 | 0.3583104 | 0.03786987 | 0.004253847 | 0.502165 | 6.886543 | 0.08171489 | 0.08686683 | 9.722246 | [12 empty] | 0.628215 | 0.06472736 | 0.008052564 | 0.8052564 | 0.5054278 | 0.09102505 | 0.006326762 | 0.6326762 | [28 empty] | 12.88873 | 0.2554418 | 0.1339361 | 13.39361
3817 | Area 1 | Site 4 | Si+Al |  | 7467426.8 | 1.692737 | 2741.716 | 87.1875 | 3083.476 | 4641.005 | 13694.9 | 12900.56 | 1.773521 | 6.946141 | 2.709656 | 69196 | [8 empty] | 48.69104 | 0.6150773 | 0.1997722 | 59.36587 |  |  |  |  | 5.59635 | 0.240249 | 0.02851354 | 6.756266 |  |  |  |  | 6.647122 | 0.2011076 | 0.05517869 | 7.68255 | 14.21528 | 0.2778095 | 0.1343379 | 16.95316 | [16 empty] | 3.893064 | 0.1683953 | 0.04342868 | 4.860594 | [48 empty] | 20.95714 | 0.6432239 | 0.2000979 | 20.00979
3818 | Area 1 | Site 4 | CaO/CaCO3 |  | 22480970.0 | 1.912368 | 4659.702 | 143.4375 | 5350.108 | 8911.065 | 15993.31 | 32981.4 | 3.850465 | 6.972336 | 2.708473 | 199731 | [8 empty] | 51.1465 | 0.4185454 | 0.1239123 | 36.82273 |  |  |  |  | 0.5121549 | 0.1101559 | 0.002189846 | 0.5188828 | 0.3069283 | 0.07651054 | 0.001923906 | 0.2900889 | 1.832362 | 0.08278046 | 0.01461464 | 2.034801 | 1.215178 | 0.06939175 | 0.01194397 | 1.507305 | [16 empty] | 28.59655 | 0.279347 | 0.3447537 | 38.58527 | [12 empty] | 0.3387856 | 0.103685 | 0.003907389 | 0.3907389 | [32 empty] | 16.05154 | 0.3499934 | 0.1783711 | 17.83711
3820 | Area 1 | Site 4 | CaO/CaCO3 |  | 872940.3 | 2.194257 | 836.3748 | 146.25 | 1054.259 | 1835.222 | 12283.29 | 4553.128 | 1.889842 | 7.060174 | 2.710098 | 6190 | [8 empty] | 50.43261 | 2.797046 | 0.1221037 | 36.28528 | [12 empty] | 2.039026 | 0.6200794 | 0.01185444 | 1.650498 | 2.130328 | 0.5940113 | 0.01527116 | 1.927188 | [16 empty] | 10.28781 | 1.067401 | 0.08001021 | 8.954845 | [48 empty] | 35.11021 | 2.872691 | 0.2731589 | 27.31589
3821 | Area 1 | Site 4 | CaO/CaCO3 |  | 498612.9 | 1.79161 | 690.3263 | 127.96875 | 796.777 | 1236.796 | 11746.45 | 3185.016 | 1.619011 | 7.117096 | 2.70998 | 3640 | [8 empty] | 52.20235 | 3.026969 | 0.153698 | 45.6741 | [16 empty] | 3.046093 | 0.6534151 | 0.02851464 | 3.598488 | [16 empty] | 13.72514 | 1.318179 | 0.1397689 | 15.64311 | [48 empty] | 31.02642 | 2.95548 | 0.3118804 | 31.18804
3822 | Area 1 | Site 4 | Si+Ca+Fe Mixture |  | 37911494.8 | 1.303478 | 7135.563 | 40.78125 | 6947.691 | 9301.047 | 15614.89 | 36609.41 | 2.813226 | 6.996687 | 2.705637 | 319761 | [8 empty] | 50.99707 | 0.3516499 | 0.1354445 | 40.24976 |  |  |  |  | 0.241429 | 0.07791722 | 0.00110474 | 0.2617675 | 0.3599576 | 0.05533363 | 0.002428428 | 0.3661614 | 1.515686 | 0.05765438 | 0.01302672 | 1.813715 | 2.051112 | 0.05874012 | 0.02181646 | 2.753192 | [8 empty] | 0.1996166 | 0.04034587 | 0.00229101 | 0.2621562 |  |  |  |  | 27.56029 | 0.2215273 | 0.3615239 | 40.46222 | [12 empty] | 1.128399 | 0.08739774 | 0.01416884 | 1.416884 | 0.4915796 | 0.1135954 | 0.006085689 | 0.6085689 | [16 empty] | 1.070572 | 0.2370385 | 0.01131303 | 1.131303 | [8 empty] | 14.38429 | 0.3018362 | 0.1722833 | 17.22833
3824 | Area 1 | Site 4 | CaO/CaCO3 |  | 2215812.2 | 1.989247 | 1420.996 | 40.78125 | 1679.661 | 2826.712 | 14218.15 | 8316.241 | 2.48377 | 6.94953 | 2.709653 | 17891 | [8 empty] | 52.2745 | 1.470667 | 0.135542 | 40.27873 | [12 empty] | 2.043165 | 0.309637 | 0.01435095 | 1.998089 | 1.420627 | 0.2717573 | 0.01227808 | 1.549469 | [16 empty] | 17.76544 | 0.7486736 | 0.1754131 | 19.63246 | [48 empty] | 26.49627 | 1.446225 | 0.2533585 | 25.33585
3825 | Area 1 | Site 4 | Si+Ca+Fe Mixture |  | 8096944.0 | 2.372554 | 2322.779 | 132.1875 | 3210.818 | 5510.919 | 12950.46 | 16181.11 | 2.573271 | 6.912239 | 2.704606 | 59622 | [8 empty] | 45.17436 | 0.8871111 | 0.1157101 | 34.3853 | [12 empty] | 2.382954 | 0.1958993 | 0.01501381 | 2.090378 | 5.868165 | 0.2425072 | 0.04527279 | 5.713331 | [8 empty] | 0.7681211 | 0.1628523 | 0.00532798 | 0.6096712 | 0.5647431 | 0.1582904 | 0.004437037 | 0.5237906 | 8.932212 | 0.3172258 | 0.0750084 | 8.395036 | [12 empty] | 1.233649 | 0.2498142 | 0.01119402 | 1.119402 | 1.233301 | 0.3784899 | 0.01110936 | 1.110936 | [28 empty] | 33.8425 | 0.8909596 | 0.2760309 | 27.60309
3827 | Area 1 | Site 4 | CaO/CaCO3 |  | 1245796.8 | 1.603774 | 1030.761 | 49.21875 | 1259.443 | 1653.108 | 14823.36 | 4326.149 | 1.19549 | 7.100224 | 2.702506 | 10586 | [8 empty] | 53.75717 | 1.758258 | 0.1599871 | 47.54302 | [16 empty] | 3.410893 | 0.4140228 | 0.0323929 | 4.087916 | [16 empty] | 16.92692 | 0.8702601 | 0.1862709 | 20.84768 | [16 empty] | 2.622143 | 0.7366748 | 0.02875639 | 2.875639 | [28 empty] | 23.28287 | 1.673238 | 0.2414839 | 24.14839
3829 | Area 1 | Site 4 | CaSO4 |  | 755273.5 | 1.176639 | 947.4629 | 49.21875 | 980.6345 | 1114.821 | 11685.68 | 3277.963 | 1.132124 | 6.964848 | 2.70224 | 6975 | [8 empty] | 52.58871 | 2.454691 | 0.1457787 | 43.32073 | [24 empty] | 8.946441 | 1.027501 | 0.07023795 | 8.153354 | [8 empty] | 12.05328 | 1.002889 | 0.1163047 | 13.01698 | [48 empty] | 26.41157 | 2.529973 | 0.2608853 | 26.08853
3830 | Area 1 | Site 4 | Si+Al |  | 639813 | 1.331468 | 815.1922 | 102.65625 | 902.5715 | 1085.402 | 12877.78 | 3133.596 | 1.221302 | 7.0196 | 2.702015 | 5007 | [8 empty] | 47.18428 | 2.845995 | 0.1338617 | 39.7794 | [12 empty] | 3.685861 | 0.7492537 | 0.02418888 | 3.367827 | 7.983106 | 0.9304479 | 0.0625437 | 7.892885 | [12 empty] | 3.566596 | 0.7762918 | 0.02776344 | 3.277465 | 2.682826 | 0.7921385 | 0.02215569 | 2.479693 | [48 empty] | 34.89733 | 2.954638 | 0.2820725 | 28.20725
3831 | Area 1 | Site 4 | TiO2 |  | 55951280.1 | 1.691178 | 7539.846 | 170.15625 | 8440.343 | 12751.22 | 18001.57 | 44566.15 | 2.824817 | 7.098269 | 2.699497 | 428036 | [8 empty] | 51.51848 | 0.2627891 | 0.2163522 | 64.29291 |  |  |  |  | 1.884367 | 0.07401461 | 0.009448793 | 2.238886 | 0.4139994 | 0.04576556 | 0.002887862 | 0.4354354 | 3.156269 | 0.06098732 | 0.02737239 | 3.811068 | 20.7495 | 0.1402414 | 0.2118585 | 26.7361 | [12 empty] | 0.4617594 | 0.04245491 | 0.005052212 | 0.5964118 | 2.698755 | 0.0612698 | 0.0314853 | 3.523875 | 1.49011 | 0.06133958 | 0.01685274 | 1.685274 | [8 empty] | 0.8082258 | 0.07280556 | 0.009655349 | 0.9655349 | 0.7183969 | 0.103528 | 0.008374465 | 0.8374465 | [28 empty] | 16.10015 | 0.2523825 | 0.154269 | 15.4269
3833 | Area 1 | Site 4 | Si+Ca+Fe Mixture |  | 13742742.2 | 2.171946 | 3468.946 | 9.84375 | 4183.038 | 7534.363 | 16919.17 | 24081.26 | 3.357958 | 7.05602 | 2.702399 | 135569 | [8 empty] | 50.97598 | 0.4726938 | 0.1836219 | 54.5665 |  |  |  |  | 1.181439 | 0.1359252 | 0.005567495 | 1.319215 |  |  |  |  | 4.819215 | 0.1290361 | 0.04047067 | 5.634746 | 11.40444 | 0.1798783 | 0.111671 | 14.09265 | [8 empty] | 0.6404039 | 0.0746574 | 0.006186128 | 0.7078676 | 4.445063 | 0.1268826 | 0.04831173 | 5.703182 | 6.165848 | 0.1494525 | 0.06972753 | 7.803994 | [12 empty] | 1.098816 | 0.1315468 | 0.01288114 | 1.288114 | 0.6361936 | 0.1744847 | 0.007309226 | 0.7309226 | [28 empty] | 18.6326 | 0.4625489 | 0.187649 | 18.7649
3834 | Area 1 | Site 4 | CaO/CaCO3 |  | 11351165.3 | 1.775277 | 3286.196 | 95.625 | 3801.678 | 5833.909 | 14996.72 | 19001.02 | 2.531065 | 6.939 | 2.696589 | 94256 | [8 empty] | 45.33664 | 0.6637575 | 0.1217249 | 36.17274 |  |  |  |  | 0.5740975 | 0.1682102 | 0.002444036 | 0.579113 | 0.5053733 | 0.1217505 | 0.003067427 | 0.4625104 | 2.072754 | 0.1313965 | 0.01573329 | 2.190551 | 8.933249 | 0.207155 | 0.08258381 | 10.4219 |  |  |  |  | 0.7288293 | 0.1780799 | 0.005755472 | 0.668106 | 0.3904135 | 0.09825414 | 0.003373258 | 0.3859959 | 0.3156077 | 0.09787007 | 0.003094162 | 0.3652648 | 15.33466 | 0.2975163 | 0.1588288 | 17.77632 | [16 empty] | 0.7908778 | 0.2551238 | 0.008389236 | 0.8389236 | [28 empty] | 25.0175 | 0.6766244 | 0.239298 | 23.9298
3835 | Area 1 | Site 4 | Si+Al |  | 1075180.0 | 1.83016 | 998.0728 | 130.78125 | 1170.026 | 1826.633 | 12747.2 | 4822.705 | 1.721434 | 7.011107 | 2.695214 | 8321 | [8 empty] | 48.88768 | 2.09169 | 0.1516388 | 45.06218 | [12 empty] | 2.997492 | 0.5079742 | 0.02079142 | 2.894797 | 8.652719 | 0.720688 | 0.07226049 | 9.119124 | [16 empty] | 4.893635 | 0.6368998 | 0.04355084 | 4.874266 | [48 empty] | 34.56848 | 2.159197 | 0.2956246 | 29.56246
3836 | Area 1 | Site 4 | Si+Ca+Fe Mixture |  | 5033931.1 | 2.117357 | 1986.228 | 144.84375 | 2531.679 | 4205.554 | 15238.77 | 11936.5 | 2.252355 | 7.069087 | 2.695204 | 42997 | [8 empty] | 49.65042 | 0.9189973 | 0.1366937 | 40.62097 | [12 empty] | 2.33603 | 0.1982875 | 0.01679135 | 2.337865 | 2.61518 | 0.1955508 | 0.02310348 | 2.915611 | [16 empty] | 16.90235 | 0.4488856 | 0.1749327 | 19.57869 | [12 empty] | 3.632378 | 0.3619545 | 0.03820632 | 3.820632 | [32 empty] | 24.86364 | 0.8832489 | 0.2429675 | 24.29675
3837 | Area 1 | Site 4 | CaO/CaCO3 |  | 344910.7 | 1.211164 | 623.7273 | 68.90625 | 662.6869 | 755.4358 | 11418.02 | 2128.007 | 1.044792 | 6.934416 | 2.694802 | 2771 | [8 empty] | 53.01364 | 3.668417 | 0.1557495 | 46.28375 | [16 empty] | 4.142503 | 0.9416199 | 0.03454208 | 4.359139 | [16 empty] | 11.48273 | 1.489052 | 0.1121148 | 12.54803 | [24 empty] | 4.972627 | 1.523221 | 0.03906573 | 4.362417 | [20 empty] | 26.38849 | 3.697198 | 0.2391321 | 23.91321
3839 | Area 1 | Site 4 | CaO/CaCO3 |  | 2828414.8 | 1.56529 | 1734.642 | 56.25 | 1897.696 | 2715.218 | 16193.29 | 8054.416 | 1.82522 | 6.919039 | 2.693971 | 24677 | [8 empty] | 53.45932 | 1.16144 | 0.1591348 | 47.28974 | [12 empty] | 2.591868 | 0.2529929 | 0.01986423 | 2.765703 | 4.299077 | 0.2910957 | 0.04001755 | 5.050131 | [16 empty] | 15.26759 | 0.5486319 | 0.1629408 | 18.23654 | [48 empty] | 24.38214 | 1.144692 | 0.2453133 | 24.53133
3840 | Area 1 | Site 4 | CaO/CaCO3 |  | 7459337.2 | 1.30048 | 2822.797 | 147.65625 | 3081.805 | 3670.991 | 18431.86 | 11034.82 | 1.299034 | 6.936883 | 2.693797 | 73359 | [8 empty] | 46.17764 | 0.6825083 | 0.1129478 | 33.56444 | [12 empty] | 1.993313 | 0.1280844 | 0.01689477 | 2.352265 | 9.816117 | 0.2252329 | 0.1007723 | 12.71725 | [16 empty] | 26.23917 | 0.419622 | 0.3184913 | 35.64596 | [12 empty] | 0.5627645 | 0.1736837 | 0.006620476 | 0.6620476 | [32 empty] | 15.211 | 0.5765588 | 0.1617797 | 16.17797
3841 | Area 1 | Site 4 | Zn |  | 12097613.8 | 1.766376 | 3432.456 | 158.90625 | 3924.686 | 6063.006 | 16838.31 | 20207.56 | 2.686075 | 7.00937 | 2.692286 | 114739 | [8 empty] | 41.02266 | 0.5868351 | 0.1302593 | 38.70886 |  |  |  |  | 2.293831 | 0.3922916 | 0.0085882 | 2.034969 | 0.4234822 | 0.1281163 | 0.002065562 | 0.311448 | 2.295836 | 0.1350094 | 0.01469352 | 2.045785 | 4.994478 | 0.1559169 | 0.04058587 | 5.121852 | [12 empty] | 0.2622535 | 0.083467 | 0.002701197 | 0.3188753 | 11.47524 | 0.2283592 | 0.1254409 | 14.0395 | [12 empty] | 0.8469154 | 0.1521631 | 0.009723902 | 0.9723902 | 0.701494 | 0.2137004 | 0.007799443 | 0.7799443 | 14.96613 | 0.4666032 | 0.1670884 | 16.70884 | [24 empty] | 20.71768 | 0.5460514 | 0.1934393 | 19.34393
3842 | Area 1 | Site 4 | CaO/CaCO3 |  | 194885.6 | 1.380631 | 460.2175 | 140.625 | 498.1325 | 635.3906 | 11535.97 | 1616.391 | 1.066849 | 7.04167 | 2.694354 | 1469 | [8 empty] | 55.14566 | 5.794534 | 0.1308517 | 38.8849 | [36 empty] | 12.23724 | 2.425198 | 0.09401029 | 10.52175 | [48 empty] | 32.6171 | 5.864086 | 0.2533072 | 25.33072
3843 | Area 1 | Site 4 | Si+Ca+Fe Mixture |  | 19166444.5 | 1.694475 | 4328.366 | 120.9375 | 4939.987 | 7334.309 | 17354.35 | 22308.03 | 2.066194 | 7.043865 | 2.692427 | 156841 | [8 empty] | 42.79052 | 0.4967282 | 0.1127857 | 33.51628 |  |  |  |  | 1.066849 | 0.1419794 | 0.004507773 | 1.068114 | 1.426164 | 0.1082444 | 0.008552055 | 1.289489 | 3.98032 | 0.1216022 | 0.02953874 | 4.112689 | 8.164626 | 0.1539947 | 0.07242227 | 9.13954 | [8 empty] | 0.3692935 | 0.0744453 | 0.003240678 | 0.370825 | 0.5659008 | 0.07818908 | 0.005639384 | 0.6657273 | 16.39627 | 0.2343382 | 0.1719456 | 19.24437 | [12 empty] | 1.84378 | 0.1517234 | 0.01979232 | 1.979232 | 0.9209665 | 0.1905958 | 0.009758513 | 0.9758513 | [28 empty] | 22.47532 | 0.4705484 | 0.2118446 | 21.18446
3844 | Area 1 | Site 4 | Si+Al |  | 2606318.7 | 1.247698 | 1683.832 | 113.90625 | 1821.666 | 2100.913 | 12190.75 | 5972.661 | 1.089177 | 7.087879 | 2.693836 | 30166 | [8 empty] | 55.2967 | 0.8775623 | 0.2480503 | 73.71256 | [12 empty] | 1.449001 | 0.1813746 | 0.01306842 | 1.819521 | 23.45497 | 0.5233136 | 0.2519127 | 31.79086 | [16 empty] | 2.585452 | 0.2132425 | 0.03001591 | 3.359419 | [48 empty] | 17.21387 | 0.9248673 | 0.1656692 | 16.56692
3845 | Area 1 | Site 4 | Zn |  | 1032525.8 | 1.58168 | 1025.389 | 111.09375 | 1146.583 | 1621.837 | 13649.06 | 4501.708 | 1.561867 | 7.105235 | 2.693987 | 7247 | [8 empty] | 35.34461 | 2.52941 | 0.09438998 | 28.04966 | [12 empty] | 2.671092 | 0.6625517 | 0.01378882 | 1.919823 | 5.395971 | 0.7351589 | 0.03523196 | 4.446201 | [16 empty] | 3.71645 | 0.7105868 | 0.02977461 | 3.332413 | [20 empty] | 16.58174 | 2.221799 | 0.1491482 | 14.91482 | [24 empty] | 36.29014 | 2.795394 | 0.265557 | 26.5557
3847 | Area 1 | Site 4 | CaO/CaCO3 |  | 18202312.4 | 1.562087 | 4829.75 | 29.53125 | 4814.136 | 7544.492 | 14372.67 | 26664.93 | 3.108453 | 6.922835 | 2.693074 | 156459 | [8 empty] | 52.39403 | 0.4689742 | 0.1783264 | 52.99286 |  |  |  |  | 0.471207 | 0.1409526 | 0.002164901 | 0.5129721 |  |  |  |  | 1.846102 | 0.09149665 | 0.01537356 | 2.140467 | 9.980885 | 0.1580618 | 0.1011529 | 12.76528 |  |  |  |  | 0.4524073 | 0.1152415 | 0.00400873 | 0.465341 | 0.314556 | 0.06610004 | 0.003033746 | 0.3471462 | 0.3071544 | 0.06735179 | 0.003344684 | 0.3948388 | 11.7858 | 0.185276 | 0.1354418 | 15.15882 | [16 empty] | 0.9627564 | 0.1768489 | 0.01112337 | 1.112337 | 0 | 0.2170321 | 0 | 0 | [24 empty] | 21.48511 | 0.4731244 | 0.2235249 | 22.35249
3848 | Area 1 | Site 4 | Si+Ca+Fe Mixture |  | 29422573.5 | 2.744574 | 4337.523 | 19.6875 | 6120.62 | 11904.65 | 16560.77 | 36014.74 | 3.508084 | 6.981953 | 2.692033 | 290729 | [8 empty] | 51.77454 | 0.3376108 | 0.1976261 | 58.72811 |  |  |  |  | 0.9372839 | 0.111249 | 0.0045248 | 1.072149 | 0.4273513 | 0.05938759 | 0.002920658 | 0.4403805 | 2.733652 | 0.07227058 | 0.02351188 | 3.273568 | 11.47124 | 0.1224834 | 0.1189795 | 15.01496 |  |  |  |  | 0.4339414 | 0.07732452 | 0.004056353 | 0.4708691 | 0.1967419 | 0.04452399 | 0.002000087 | 0.2288664 | 0.3738418 | 0.04755811 | 0.00430851 | 0.508618 | 9.725807 | 0.1188209 | 0.1184478 | 13.25683 | [12 empty] | 1.136333 | 0.08623593 | 0.01410628 | 1.410628 | 0.431871 | 0.1137571 | 0.005246903 | 0.5246903 | 1.47967 | 0.1541321 | 0.01802417 | 1.802417 | [24 empty] | 18.87773 | 0.3318946 | 0.2011474 | 20.11474
3849 | Area 1 | Site 4 | Si+Al |  | 4068328.2 | 1.163249 | 2612.223 | 147.65625 | 2275.952 | 3038.666 | 13492.94 | 11722 | 2.687679 | 7.038035 | 2.693217 | 34055 | [8 empty] | 45.39661 | 1.122396 | 0.1394915 | 41.45238 | 3.639017 | 0.9579485 | 0.006366541 | 3.242368 | 1.242393 | 0.3040346 | 0.005030829 | 1.192052 |  |  |  |  | 2.840516 | 0.2430193 | 0.02028451 | 2.824219 | 11.6169 | 0.4139318 | 0.09963872 | 12.5742 | [12 empty] | 0.7434942 | 0.1977761 | 0.006566055 | 0.7751205 | 6.839202 | 0.346412 | 0.06437486 | 7.204916 | [48 empty] | 27.68187 | 1.109405 | 0.2391634 | 23.91634
3850 | Area 1 | Site 4 | CaO/CaCO3 |  | 635400.5 | 1.701269 | 749.3578 | 37.96875 | 899.4538 | 1274.859 | 12685.75 | 3317.977 | 1.378762 | 7.021054 | 2.686421 | 4712 | [8 empty] | 52.51028 | 3.089521 | 0.1293233 | 38.43072 | [36 empty] | 11.04508 | 1.277032 | 0.08730049 | 9.770782 | [48 empty] | 36.44463 | 3.089492 | 0.2956668 | 29.56668
3851 | Area 1 | Site 4 | Si+Ca+Fe Mixture |  | 115806154.9 | 2.257782 | 10110.87 | 108.28125 | 12142.86 | 22828.15 | 15967.53 | 109885.4 | 8.297338 | 7.000092 | 2.687112 | 969015 | [8 empty] | 42.21449 | 0.2132209 | 0.1199492 | 35.64505 |  |  |  |  | 1.461984 | 0.07736583 | 0.006316754 | 1.496751 | 0.3351831 | 0.03617701 | 0.00199752 | 0.3011886 | 3.374797 | 0.04582301 | 0.02576654 | 3.587484 | 8.485855 | 0.062854 | 0.07889087 | 9.955864 | [8 empty] | 0.2712497 | 0.02698064 | 0.002656153 | 0.3039389 | 0.4210818 | 0.02903219 | 0.004699896 | 0.554821 | 17.63266 | 0.09854828 | 0.2063373 | 23.09353 | 0.174976 | 0.03442168 | 0.001890555 | 0.1890555 | [8 empty] | 1.652462 | 0.05711573 | 0.01955004 | 1.955004 | 0.6474904 | 0.07148786 | 0.007498231 | 0.7498231 | 5.559825 | 0.1218922 | 0.06464633 | 6.464633 | [24 empty] | 17.76796 | 0.1772178 | 0.1788571 | 17.88571
3852 | Area 1 | Site 4 | CaO/CaCO3 |  | 13374298.2 | 1.559299 | 4408.078 | 15.46875 | 4126.583 | 6873.514 | 14273.14 | 23346.32 | 3.243068 | 6.990195 | 2.688529 | 127816 | [8 empty] | 51.7768 | 0.5325582 | 0.1574086 | 46.77677 |  |  |  |  | 0.7917182 | 0.1889292 | 0.003410097 | 0.8080205 |  |  |  |  | 2.301272 | 0.1109238 | 0.01813617 | 2.525106 | 4.58228 | 0.1282874 | 0.04428865 | 5.589136 | [12 empty] | 0.2220584 | 0.07361476 | 0.002473613 | 0.2920091 | 17.50576 | 0.2570204 | 0.2036884 | 22.79706 | [12 empty] | 0.7858367 | 0.1389542 | 0.009145673 | 0.9145673 | 0.6163015 | 0.1965054 | 0.007051361 | 0.7051361 | 1.571019 | 0.2602418 | 0.01803858 | 1.803858 | [24 empty] | 19.84694 | 0.4768461 | 0.2103827 | 21.03827
3853 | Area 1 | Site 4 | CaO/CaCO3 |  | 12750664.3 | 1.396748 | 4161.133 | 40.78125 | 4029.224 | 5812.056 | 13841.17 | 25746.49 | 4.137075 | 7.096607 | 2.686752 | 95309 | [8 empty] | 46.60336 | 0.6026783 | 0.1188542 | 35.31964 | [12 empty] | 2.726859 | 0.1293748 | 0.02236643 | 3.114086 | 6.377773 | 0.1666017 | 0.06316944 | 7.971852 | [8 empty] | 0.3963079 | 0.08718612 | 0.003910972 | 0.4475256 | 0.5641148 | 0.09600426 | 0.00626753 | 0.7398797 | 22.53865 | 0.3425511 | 0.2601749 | 29.11911 | [12 empty] | 0.5767498 | 0.1699897 | 0.006628893 | 0.6628893 | [32 empty] | 20.21619 | 0.5417869 | 0.2136811 | 21.36811
3854 | Area 1 | Site 4 | CaO/CaCO3 |  | 2004747.4 | 1.924583 | 1334.378 | 111.09375 | 1597.662 | 2568.121 | 13294.25 | 6618.309 | 1.7387 | 7.023251 | 2.687206 | 15656 | [8 empty] | 47.83415 | 1.685775 | 0.1240806 | 36.87275 | [12 empty] | 2.930841 | 0.4089255 | 0.0182104 | 2.535441 | 6.529567 | 0.4980305 | 0.04907893 | 6.193659 | [16 empty] | 7.868164 | 0.6010992 | 0.06351209 | 7.108355 | [48 empty] | 34.83728 | 1.734295 | 0.2734958 | 27.34958
3855 | Area 1 | Site 4 | CaO/CaCO3 |  | 6164267.4 | 1.47745 | 2464.322 | 21.09375 | 2801.533 | 3640.912 | 16477.45 | 10988.57 | 1.558802 | 7.032173 | 2.686902 | 61514 | [8 empty] | 41.77475 | 0.7360635 | 0.1207283 | 35.87656 |  |  |  |  | 8.68255 | 0.3216477 | 0.04078081 | 9.662988 |  |  |  |  | 2.697958 | 0.1646453 | 0.02050112 | 2.854379 | 3.074674 | 0.1621254 | 0.02862676 | 3.612637 | [8 empty] | 10.73602 | 0.2722949 | 0.1046892 | 11.9794 |  |  |  |  | 12.19193 | 0.3022134 | 0.1344455 | 15.04731 | [12 empty] | 0.9525746 | 0.1944188 | 0.01084327 | 1.084327 | 0.9528921 | 0.2876831 | 0.01068105 | 1.068105 | [28 empty] | 18.93664 | 0.6748092 | 0.1972581 | 19.72581
3856 | Area 1 | Site 4 | Si+Ca+Fe Mixture |  | 5040549.9 | 1.434189 | 2250.842 | 21.09375 | 2533.343 | 3228.133 | 13840.01 | 9305.699 | 1.367131 | 6.993773 | 2.687035 | 50501 | [8 empty] | 45.6297 | 0.7977375 | 0.1272816 | 37.82399 | [8 empty] | 0.602828 | 0.1571433 | 0.003866918 | 0.5830587 | 4.6492 | 0.2107104 | 0.03777243 | 5.259069 | 6.540544 | 0.2289125 | 0.06307495 | 7.959927 | [8 empty] | 0.4588432 | 0.1084284 | 0.004851523 | 0.5551511 |  |  |  |  | 21.98664 | 0.4438364 | 0.2719091 | 30.43241 | [12 empty] | 6.872808 | 0.3558032 | 0.08224399 | 8.224399 |  |  |  |  | 0 | 0.3607093 | 0 | 0 | [24 empty] | 13.25944 | 0.7149564 | 0.1407507 | 14.07507
3857 | Area 1 | Site 4 | CaO/CaCO3 |  | 79722907.4 | 1.476736 | 9511.533 | 11.25 | 10075.04 | 14046.02 | 16434.19 | 49220.16 | 2.418205 | 6.959388 | 2.688386 | 746750 | [8 empty] | 48.95863 | 0.2269909 | 0.1601446 | 47.58981 |  |  |  |  | 0.5186321 | 0.05780626 | 0.002579851 | 0.6112942 | 0.4592083 | 0.03596978 | 0.003280798 | 0.4946827 | 2.757182 | 0.04409426 | 0.02462258 | 3.42821 | 12.19334 | 0.0812539 | 0.130403 | 16.45659 | [8 empty] | 0.177784 | 0.02675369 | 0.001846363 | 0.211276 | 0.5252702 | 0.03051092 | 0.006177545 | 0.729257 | 14.4892 | 0.09509051 | 0.1790194 | 20.03608 | [12 empty] | 0.4964136 | 0.0492106 | 0.006190194 | 0.6190194 | 0.4973015 | 0.07243416 | 0.006101936 | 0.6101936 | 0 | 0.08538114 | 0 | 0 | [12 empty] | 1.012892 | 0.1752578 | 0.009492451 | 0.9492451 | [8 empty] | 17.91415 | 0.2155224 | 0.1942712 | 19.42712
3858 | Area 1 | Site 4 | CaO/CaCO3 |  | 466990 | 1.300416 | 843.482 | 81.5625 | 771.0967 | 1096.877 | 11472.2 | 3711.693 | 2.347614 | 7.009312 | 2.686618 | 3383 | [8 empty] | 45.55485 | 3.572948 | 0.1140752 | 33.89949 | [16 empty] | 2.643596 | 0.8166058 | 0.02087932 | 2.634927 | [16 empty] | 8.830697 | 1.368146 | 0.07140844 | 7.992124 | [48 empty] | 42.97086 | 3.639422 | 0.3603348 | 36.03348
3859 | Area 1 | Site 4 | CaO/CaCO3 |  | 395654.5 | 1.552964 | 654.5407 | 43.59375 | 709.7626 | 1016.478 | 11580.11 | 2879.079 | 1.667175 | 6.905583 | 2.686116 | 2677 | [8 empty] | 41.95916 | 4.186085 | 0.09481759 | 28.17673 | [16 empty] | 4.116271 | 1.006379 | 0.03116369 | 3.932793 | [16 empty] | 9.742209 | 1.613716 | 0.07470476 | 8.361052 | [48 empty] | 44.18236 | 4.157054 | 0.3499965 | 34.99965
3860 | Area 1 | Site 4 | Si+Al |  | 721444.3 | 1.451338 | 947.2162 | 112.5 | 958.4213 | 1374.731 | 11406.84 | 4180.711 | 1.927914 | 6.947075 | 2.686387 | 5256 | [8 empty] | 43.10058 | 3.224167 | 0.1028099 | 30.55179 | [12 empty] | 3.978174 | 0.8290441 | 0.02075438 | 2.889639 | 7.496001 | 1.001638 | 0.04681459 | 5.907904 | [68 empty] | 45.42525 | 3.350375 | 0.2913826 | 29.13826
3863 | Area 1 | Site 4 | CaO/CaCO3 |  | 9901657.9 | 1.366129 | 3314.521 | 108.28125 | 3550.659 | 4528.063 | 17117.31 | 13239.2 | 1.408659 | 7.064091 | 2.686176 | 95799 | [8 empty] | 56.56068 | 0.5375034 | 0.1791033 | 53.22373 |  |  |  |  | 0.7100386 | 0.1500032 | 0.003340913 | 0.7916275 |  |  |  |  | 1.574399 | 0.1076868 | 0.01382579 | 1.92497 | 3.177768 | 0.1180559 | 0.03440783 | 4.342196 | [12 empty] | 0.3203025 | 0.07583325 | 0.004109053 | 0.4850723 | 21.75191 | 0.3103934 | 0.287032 | 32.12499 | [16 empty] | 0.671481 | 0.1973981 | 0.008412614 | 0.8412614 | [28 empty] | 15.23342 | 0.4678891 | 0.183002 | 18.3002
3864 | Area 1 | Site 4 | CaO/CaCO3 |  | 15085614.1 | 1.684221 | 3676.305 | 130.78125 | 4382.648 | 6191.711 | 16200.99 | 16825.69 | 1.493388 | 7.06908 | 2.685034 | 147702 | [8 empty] | 55.6275 | 0.4403893 | 0.1617622 | 48.07052 | [8 empty] | 0.2989649 | 0.08092668 | 0.002060526 | 0.3106887 | 1.192395 | 0.08089577 | 0.01048403 | 1.459695 | 1.627975 | 0.07917732 | 0.01777784 | 2.243526 | [12 empty] | 0.1940971 | 0.05899676 | 0.002566445 | 0.302968 | 26.10976 | 0.2835336 | 0.3521056 | 39.40811 | [12 empty] | 0.4361686 | 0.1063631 | 0.005594901 | 0.5594901 | 0.4935597 | 0.1577812 | 0.006230668 | 0.6230668 | [28 empty] | 14.01958 | 0.3699644 | 0.1727324 | 17.27324
3865 | Area 1 | Site 4 | CaO/CaCO3 |  | 2848271.0 | 1.383954 | 1646.429 | 37.96875 | 1904.345 | 2278.582 | 15225.05 | 6545.59 | 1.197034 | 7.038432 | 2.67879 | 33340 | [8 empty] | 16.58584 | 0.9565093 | 0.03714054 | 11.03697 |  |  |  |  | 27.48888 | 0.6721761 | 0.1442221 | 34.17334 |  |  |  |  | 2.191417 | 0.2406256 | 0.01324262 | 1.843775 | 1.238413 | 0.1968608 | 0.009379482 | 1.183671 | [8 empty] | 28.96898 | 0.6736018 | 0.2332913 | 26.6951 | 0.8608107 | 0.1926455 | 0.006797317 | 0.8024208 | 1.599091 | 0.2205749 | 0.01380175 | 1.544709 | [48 empty] | 21.06657 | 1.016622 | 0.1838311 | 18.38311
3866 | Area 1 | Site 4 | Si+Al |  | 48308824.0 | 1.532268 | 7325.551 | 139.21875 | 7842.749 | 11224.71 | 16068.56 | 42111.54 | 2.921231 | 7.019912 | 2.680618 | 509339 | [8 empty] | 45.75938 | 0.2314059 | 0.1571146 | 46.68939 |  |  |  |  | 0.4713538 | 0.05509031 | 0.002482082 | 0.5881278 |  |  |  |  | 7.786701 | 0.07548408 | 0.07162875 | 9.972897 | 19.98226 | 0.1225428 | 0.2012511 | 25.39748 | [12 empty] | 8.476462 | 0.08277011 | 0.09467561 | 11.17642 | 3.2381 | 0.06169268 | 0.0370446 | 4.146079 | [16 empty] | 0.4486655 | 0.08722285 | 0.005267164 | 0.5267164 | [28 empty] | 13.83709 | 0.2172075 | 0.1330543 | 13.30543
3867 | Area 1 | Site 4 | Si+Al |  | 1174461.4 | 1.173581 | 1201.589 | 157.5 | 1222.853 | 1410.163 | 13023.82 | 4210.833 | 1.201399 | 7.026012 | 2.678987 | 9512 | [8 empty] | 48.75642 | 2.030768 | 0.1484234 | 44.10667 | [12 empty] | 2.334007 | 0.4589908 | 0.01595094 | 2.220855 | 14.00473 | 0.8590445 | 0.1150259 | 14.51603 | [16 empty] | 4.296904 | 0.5881473 | 0.03732738 | 4.177728 | [48 empty] | 30.60794 | 2.14752 | 0.2451039 | 24.51039
3868 | Area 1 | Site 4 | CaSO4 |  | 3460873.6 | 1.594579 | 1910.807 | 105.46875 | 2099.172 | 3046.932 | 12761.6 | 8546.874 | 1.679651 | 7.06368 | 2.679234 | 27364 | [8 empty] | 50.99346 | 1.190838 | 0.1462715 | 43.46718 | [12 empty] | 1.950666 | 0.2315036 | 0.0150251 | 2.09195 | 3.827279 | 0.2667698 | 0.03609912 | 4.555634 |  |  |  |  | 2.570052 | 0.3717378 | 0.02122178 | 2.463465 | [8 empty] | 15.11243 | 0.5417243 | 0.1596614 | 17.86951 | [48 empty] | 25.5461 | 1.231883 | 0.2598735 | 25.98735
3869 | Area 1 | Site 4 | Zn |  | 24763705.2 | 1.679987 | 5327.93 | 171.5625 | 5615.17 | 8950.855 | 18378.43 | 34755.08 | 3.881602 | 7.045537 | 2.678785 | 294184 | [8 empty] | 23.37689 | 0.2746927 | 0.1106373 | 32.87785 |  |  |  |  | 4.555683 | 0.2945836 | 0.01471815 | 3.487457 |  |  |  |  | 2.778785 | 0.09138081 | 0.01588806 | 2.2121 | 4.831398 | 0.09642997 | 0.0364759 | 4.603183 |  |  |  |  | 0.265367 | 0.06794669 | 0.002456824 | 0.2851927 | 0.379632 | 0.04906714 | 0.003872305 | 0.443101 | 0.4815417 | 0.05013374 | 0.005770487 | 0.6812039 | 2.853748 | 0.07347668 | 0.03677266 | 4.115643 |  |  |  |  | 0.3369042 | 0.06362152 | 0.004607617 | 0.4607617 | 0.2297827 | 0.07316658 | 0.00299959 | 0.299959 | 24.80341 | 0.2485152 | 0.3357058 | 33.57058 | 0.7705917 | 0.1235221 | 0.009657498 | 0.9657498 | 23.92235 | 0.3161757 | 0.3022118 | 30.22118 | [24 empty] | 10.41392 | 0.3167862 | 0.09822034 | 9.822034
3870 | Area 1 | Site 4 | CaO/CaCO3 |  | 447133.7 | 1.193633 | 713.3519 | 99.84375 | 754.5252 | 851.4804 | 12746.32 | 2467.719 | 1.083787 | 6.929443 | 2.678724 | 3358 | [8 empty] | 42.19632 | 3.955727 | 0.09173613 | 27.26102 | [16 empty] | 5.837351 | 1.091935 | 0.04151206 | 5.238736 | [16 empty] | 8.45108 | 1.472051 | 0.06063344 | 6.786173 | [48 empty] | 43.51525 | 3.976535 | 0.3188601 | 31.88601
3871 | Area 1 | Site 4 | Si+Ca+Fe Mixture |  | 35591988.8 | 2.547927 | 5210.643 | 80.15625 | 6731.8 | 13276.34 | 15073.21 | 45801.93 | 4.690352 | 7.058394 | 2.681895 | 329099 | [8 empty] | 46.59592 | 0.3523688 | 0.1378029 | 40.95058 |  |  |  |  | 0.5945808 | 0.08430183 | 0.002675548 | 0.6339697 | 0.3358425 | 0.05637071 | 0.002206474 | 0.3326949 | 2.402481 | 0.06697002 | 0.02010312 | 2.798965 | 5.47682 | 0.08346253 | 0.05612067 | 7.082312 | [8 empty] | 0.4961505 | 0.04500429 | 0.005299481 | 0.6064102 | 0.4045175 | 0.04592734 | 0.004852687 | 0.5728579 | 19.49759 | 0.1757632 | 0.2439329 | 27.30128 |  |  |  |  | 0.2028383 | 0.05828066 | 0.002457026 | 0.2457026 |  |  |  |  | 5.004829 | 0.1258467 | 0.06209117 | 6.209117 | 0.4917729 | 0.113454 | 0.005986148 | 0.5986148 | [16 empty] | 1.824486 | 0.2651897 | 0.0178142 | 1.78142 | [8 empty] | 16.67217 | 0.3228591 | 0.1872482 | 18.72482
3872 | Area 1 | Site 4 | Si+Al |  | 3619723.7 | 1.728845 | 1682.701 | 168.75 | 2146.806 | 2909.13 | 15223.65 | 7567.753 | 1.259066 | 6.905415 | 2.677736 | 26585 | [8 empty] | 44.3454 | 1.340354 | 0.1262676 | 37.52268 |  |  |  |  | 1.941191 | 0.5942505 | 0.006878213 | 1.629789 |  |  |  |  | 2.887582 | 0.3068422 | 0.01778351 | 2.476005 | 7.110715 | 0.3903801 | 0.05376089 | 6.784512 | [8 empty] | 0.9135991 | 0.2327347 | 0.006579044 | 0.7528283 |  |  |  |  | 7.037005 | 0.4184977 | 0.06184202 | 6.921438 | [16 empty] | 2.208847 | 0.6363958 | 0.02059081 | 2.059081 | 3.924828 | 0.8293555 | 0.03676936 | 3.676936 | [24 empty] | 29.63084 | 1.332971 | 0.2403958 | 24.03958
3873 | Area 1 | Site 4 | CaO/CaCO3 |  | 16946219.8 | 1.347353 | 4185.63 | 15.46875 | 4645.062 | 5639.521 | 17529.78 | 16559.76 | 1.287732 | 6.938472 | 2.677362 | 168889 | [8 empty] | 53.98983 | 0.4311961 | 0.1678433 | 49.87762 |  |  |  |  | 0.5425222 | 0.1366287 | 0.002621048 | 0.6210558 | 0.5185435 | 0.07666772 | 0.003649079 | 0.5502127 | 2.167484 | 0.08594711 | 0.01934616 | 2.693573 | 4.560076 | 0.1002661 | 0.04976327 | 6.280021 |  |  |  |  | 0.399941 | 0.08495132 | 0.004432372 | 0.5145181 | 0.3179025 | 0.0535659 | 0.003747624 | 0.4288339 | 0.1653697 | 0.05344875 | 0.002180904 | 0.2574549 | 22.63411 | 0.2448186 | 0.3068358 | 34.34146 | [12 empty] | 0.7031519 | 0.1052103 | 0.00915194 | 0.915194 |  |  |  |  | 0.9737361 | 0.1966975 | 0.01247074 | 1.247074 | [24 empty] | 13.02733 | 0.3771267 | 0.156945 | 15.6945
3875 | Area 1 | Site 4 | Si+Al |  | 200613001.7 | 2.736727 | 11497.03 | 130.78125 | 15982.13 | 31464.23 | 17119.13 | 141235.8 | 7.912629 | 7.101719 | 2.666654 | 1297882 | [8 empty] | 40.92016 | 0.2070067 | 0.1032551 | 30.6841 |  |  |  |  | 0.5133892 | 0.04862163 | 0.00203622 | 0.4824812 | 0.1869641 | 0.03364103 | 0.001048388 | 0.1580773 | 4.531933 | 0.0481343 | 0.03178289 | 4.425143 | 9.210455 | 0.0644075 | 0.07629308 | 9.628028 | [8 empty] | 0.163219 | 0.02941725 | 0.001243035 | 0.1422383 | 3.831947 | 0.04822884 | 0.03320263 | 3.919558 | 9.033298 | 0.06990756 | 0.08238856 | 9.221034 | [12 empty] | 0.3558019 | 0.04924009 | 0.0035047 | 0.35047 | 1.268101 | 0.0775573 | 0.01239632 | 1.239632 | [16 empty] | 1.167171 | 0.201648 | 0.007863252 | 0.7863252 | [8 empty] | 28.81756 | 0.2138952 | 0.247779 | 24.7779
3878 | Area 1 | Site 4 | Si+Al |  | 25427787.0 | 2.866275 | 3773.424 | 123.75 | 5689.962 | 10815.67 | 16082.17 | 32387.17 | 3.282672 | 6.952974 | 2.666668 | 261149 | [8 empty] | 49.85699 | 0.3673849 | 0.200078 | 59.45675 |  |  |  |  | 1.904747 | 0.1094888 | 0.0100199 | 2.37421 | 0.3651995 | 0.05589901 | 0.002669255 | 0.4024736 | 2.949161 | 0.07441842 | 0.02679651 | 3.730888 | 19.11314 | 0.1777635 | 0.2052338 | 25.90008 | [8 empty] | 0.3036065 | 0.04673303 | 0.003024699 | 0.3461109 | 0.1896575 | 0.04798679 | 0.002155611 | 0.2544691 | 5.971673 | 0.1016828 | 0.07233438 | 8.095756 | [12 empty] | 0.4313434 | 0.08022885 | 0.005376604 | 0.5376604 | 0.4345302 | 0.1147034 | 0.005304248 | 0.5304248 | 0 | 0.141269 | 0 | 0 | [12 empty] | 1.332465 | 0.2934325 | 0.01192964 | 1.192964 | [8 empty] | 17.14748 | 0.3657503 | 0.174843 | 17.4843
3879 | Area 1 | Site 4 | Fe |  | 1373759.4 | 1.423947 | 1177.847 | 165.9375 | 1322.545 | 1677.191 | 16069.8 | 4435.228 | 1.139492 | 6.997749 | 2.670273 | 13641 | [8 empty] | 41.24688 | 1.480734 | 0.170297 | 50.60679 | [12 empty] | 1.543711 | 0.3507139 | 0.009918232 | 1.380919 | 3.045559 | 0.3563276 | 0.02499625 | 3.154474 | [12 empty] | 0.757666 | 0.2472653 | 0.007550706 | 0.8913581 | 3.723809 | 0.3989992 | 0.03964344 | 4.436944 | [12 empty] | 25.967 | 1.168549 | 0.2883035 | 28.83035 | [32 empty] | 23.71538 | 1.57445 | 0.2240183 | 22.40183
3880 | Area 1 | Site 4 | CaO/CaCO3 |  | 289019 | 1.326513 | 569.4901 | 68.90625 | 606.6221 | 755.4358 | 11704.74 | 2070.349 | 1.180187 | 7.06362 | 2.669987 | 2026 | [8 empty] | 50.16471 | 4.781767 | 0.1268691 | 37.70142 | [16 empty] | 5.105153 | 1.184737 | 0.04057926 | 5.121018 | [16 empty] | 11.66417 | 1.885757 | 0.09884494 | 11.06285 | [48 empty] | 33.06597 | 4.792379 | 0.2758745 | 27.58745
3881 | Area 1 | Site 4 | Si+Al |  | 2863714.8 | 1.34283 | 1871.182 | 18.28125 | 1909.501 | 2512.679 | 14537.76 | 7398.432 | 1.521037 | 7.108555 | 2.669904 | 25318 | [8 empty] | 53.01524 | 1.105298 | 0.1878036 | 55.80919 | [12 empty] | 1.128773 | 0.2210452 | 0.008889641 | 1.237708 | 13.40752 | 0.4609994 | 0.1288831 | 16.26478 | [16 empty] | 6.636195 | 0.3624713 | 0.06875411 | 7.695048 | [48 empty] | 25.81227 | 1.142231 | 0.2433739 | 24.33739
3882 | Area 1 | Site 4 | TiO2 |  | 58610548.8 | 1.181065 | 9778.664 | 174.375 | 8638.592 | 11549.23 | 16102.75 | 56158.4 | 4.281972 | 7.078804 | 2.66656 | 552717 | [8 empty] | 48.92995 | 0.2653996 | 0.155022 | 46.06754 |  |  |  |  | 0.5035079 | 0.06943513 | 0.002440079 | 0.5781753 | 0.5529687 | 0.04342637 | 0.003862514 | 0.5823946 | 2.6442 | 0.05104356 | 0.02314347 | 3.222274 | 7.722894 | 0.07379876 | 0.08156611 | 10.29347 |  |  |  |  | 4.761514 | 0.07835348 | 0.04661408 | 5.411051 |  |  |  |  | 0.5133958 | 0.03582733 | 0.005980146 | 0.7059541 | 11.97158 | 0.09913737 | 0.1470497 | 16.45799 | 3.177378 | 0.06524161 | 0.03660675 | 3.660675 | [8 empty] | 0.4888433 | 0.05839536 | 0.006045672 | 0.6045672 | 0.6798031 | 0.08718353 | 0.008278214 | 0.8278214 | 0 | 0.09766734 | 0 | 0 | [24 empty] | 18.05396 | 0.2431441 | 0.2015748 | 20.15748
3883 | Area 1 | Site 4 | Si+Al |  | 25342478.6 | 1.427728 | 5471.634 | 95.625 | 5680.409 | 7812.006 | 14928.43 | 29030.25 | 2.646321 | 7.015402 | 2.668716 | 276156 | [8 empty] | 48.26154 | 0.2878022 | 0.2178873 | 64.7491 |  |  |  |  | 6.101202 | 0.116202 | 0.0348037 | 8.246716 |  |  |  |  | 7.865649 | 0.1013349 | 0.07210173 | 10.03875 | 19.9122 | 0.158513 | 0.2021346 | 25.50896 | [12 empty] | 0.3120688 | 0.04521632 | 0.003645956 | 0.4304038 | 3.845667 | 0.07923317 | 0.0478283 | 5.353005 | [12 empty] | 0.3046741 | 0.07254778 | 0.003851338 | 0.3851338 | 0.4914258 | 0.1114065 | 0.006050551 | 0.6050551 | [28 empty] | 12.90558 | 0.2848663 | 0.1272022 | 12.72022
3884 | Area 1 | Site 4 | Si+Ca+Fe Mixture |  | 236346926.1 | 1.328514 | 20096.09 | 1.40625 | 17347.23 | 26697.94 | 14772.5 | 182628.1 | 11.22989 | 6.991617 | 2.665938 | 2103982 | [8 empty] | 51.57184 | 0.1224271 | 0.1580006 | 46.95268 |  |  |  |  | 2.118761 | 0.04191747 | 0.01002021 | 2.374282 | 0.4926182 | 0.02205692 | 0.003299146 | 0.4974493 | 3.42703 | 0.02844938 | 0.02899759 | 4.037346 | 9.941474 | 0.04219472 | 0.1002868 | 12.65599 | [8 empty] | 1.428577 | 0.02065478 | 0.01564888 | 1.790673 | 2.369972 | 0.0247131 | 0.02896018 | 3.418739 | 17.18223 | 0.05963153 | 0.2152686 | 24.09314 | [12 empty] | 1.098704 | 0.03353032 | 0.01336985 | 1.336985 | 0.5053052 | 0.04335209 | 0.006007047 | 0.6007047 | 0.4724158 | 0.05201405 | 0.005625005 | 0.5625005 | [24 empty] | 9.391078 | 0.1026049 | 0.100151 | 10.0151
3885 | Area 1 | Site 4 | Zn |  | 1612770.0 | 1.327472 | 1274.573 | 68.90625 | 1432.984 | 1691.96 | 15035.2 | 4694.912 | 1.087608 | 7.085527 | 2.662814 | 15807 | [8 empty] | 31.96439 | 1.43582 | 0.1236693 | 36.75053 |  |  |  |  | 4.253401 | 1.225184 | 0.01422038 | 3.36951 |  |  |  |  | 2.621746 | 0.4102014 | 0.01448702 | 2.017034 | 2.190959 | 0.3451265 | 0.01578628 | 1.992195 | [16 empty] | 2.26449 | 0.3408185 | 0.02396451 | 2.682139 | [12 empty] | 5.300621 | 0.6149222 | 0.06240516 | 6.240516 |  |  |  |  | 25.96048 | 1.45501 | 0.2938023 | 29.38023 | [24 empty] | 25.44391 | 1.551048 | 0.2239091 | 22.39091
3890 | Area 1 | Site 4 | Si+Al |  | 2918135.7 | 1.377127 | 1663.573 | 163.125 | 1927.56 | 2290.95 | 13683.23 | 6778.808 | 1.253116 | 6.964631 | 2.661291 | 25211 | [8 empty] | 45.71124 | 1.12992 | 0.1597812 | 47.48183 |  |  |  |  | 4.841993 | 0.4213952 | 0.0216314 | 5.125547 |  |  |  |  | 7.108855 | 0.3680644 | 0.05204008 | 7.245559 | 12.14451 | 0.4682795 | 0.1011379 | 12.76339 | [16 empty] | 3.131536 | 0.3044812 | 0.03002129 | 3.360022 | [48 empty] | 27.06185 | 1.212044 | 0.2307796 | 23.07796
3891 | Area 1 | Site 4 | Si+Ca+Fe Mixture |  | 26098487.5 | 2.112414 | 5021.859 | 18.28125 | 5764.514 | 10608.24 | 15143.43 | 37492.37 | 4.286083 | 6.907845 | 2.661735 | 220086 | [8 empty] | 47.96844 | 0.4294531 | 0.1515424 | 45.03351 |  |  |  |  | 1.236051 | 0.1151661 | 0.005394348 | 1.278188 |  |  |  |  | 2.85574 | 0.08990109 | 0.02227575 | 3.101461 | 10.14275 | 0.1425413 | 0.09535497 | 12.0336 | [8 empty] | 0.2962945 | 0.05900209 | 0.00264711 | 0.3029041 | 1.061698 | 0.07192119 | 0.01074823 | 1.268825 | 10.01045 | 0.1526266 | 0.1071426 | 11.99154 | 0.6089514 | 0.08179236 | 0.006230812 | 0.6230812 | [8 empty] | 1.388215 | 0.1187649 | 0.01541005 | 1.541005 | 0.8048242 | 0.1553314 | 0.008800445 | 0.8800445 | [28 empty] | 23.62659 | 0.3913247 | 0.2290228 | 22.90228
3892 | Area 1 | Site 4 | CaO/CaCO3 |  | 12847739.4 | 1.644317 | 3438.326 | 127.96875 | 4044.533 | 5653.697 | 18231.04 | 16335.37 | 1.652804 | 7.022852 | 2.655939 | 118659 | [8 empty] | 52.24608 | 0.5387299 | 0.1426519 | 42.39154 |  |  |  |  | 0.8234244 | 0.1442864 | 0.00374375 | 0.8870794 | 0.5377392 | 0.09647539 | 0.003556885 | 0.5363116 | 1.10676 | 0.09307573 | 0.009292562 | 1.293807 | 1.443924 | 0.08709029 | 0.01509873 | 1.905429 |  |  |  |  | 0.7278159 | 0.117287 | 0.007563261 | 0.8779577 | 0.4503473 | 0.07199476 | 0.004979859 | 0.5698364 |  |  |  |  | 25.51347 | 0.3300307 | 0.3235991 | 36.21763 | [16 empty] | 0.6086951 | 0.1869078 | 0.007366446 | 0.7366446 | [28 empty] | 16.54173 | 0.4893607 | 0.1946968 | 19.46968
3893 | Area 1 | Site 4 | Si+Ca+Fe Mixture |  | 316651548.5 | 1.38108 | 21777.71 | 88.59375 | 20079.18 | 30076.76 | 15101.56 | 127303 | 4.072729 | 6.916489 | 2.650068 | 2102370 |  |  |  |  | 5.355369 | 0.454303 | 0.01063225 | 5.971832 | 42.75418 | 0.2670486 | 0.1080203 | 32.10017 |  |  |  |  | 1.832021 | 0.05395326 | 0.006876154 | 1.629301 | 1.509406 | 0.03420839 | 0.007885625 | 1.189004 | 2.800532 | 0.03625973 | 0.01813906 | 2.525507 | 6.204164 | 0.05144868 | 0.04898514 | 6.181823 | [8 empty] | 1.053462 | 0.02732578 | 0.008066622 | 0.9230492 | 0.5615989 | 0.02561649 | 0.004840619 | 0.5714334 | 8.918257 | 0.068405 | 0.08161737 | 9.134721 | 0.1676115 | 0.02862126 | 0.001475511 | 0.1475511 | [8 empty] | 1.442712 | 0.04582469 | 0.01381157 | 1.381157 | 1.295984 | 0.06267572 | 0.01220654 | 1.220654 | 0.5580487 | 0.07180737 | 0.005278369 | 0.5278369 | [24 empty] | 25.54665 | 0.1933422 | 0.2167688 | 21.67688
3894 | Area 1 | Site 4 | CaO/CaCO3 |  | 26422071.1 | 1.479289 | 5710.629 | 177.1875 | 5800.14 | 8447.67 | 17875.64 | 29740.24 | 2.663864 | 6.956953 | 2.654896 | 136088 | [8 empty] | 34.13313 | 0.6805582 | 0.062619 | 18.60835 | [12 empty] | 2.701336 | 0.1702881 | 0.01287593 | 1.79272 | 2.449833 | 0.156837 | 0.01446625 | 1.82561 | [16 empty] | 5.859031 | 0.2294115 | 0.03526194 | 3.946562 | [16 empty] | 2.297528 | 0.3573327 | 0.01632069 | 1.632069 | [28 empty] | 52.55914 | 0.7118117 | 0.3331487 | 33.31487
3895 | Area 1 | Site 4 | Si+Ca+Fe Mixture |  | 3357915.2 | 2.578227 | 1392.705 | 126.5625 | 2067.711 | 3590.71 | 14477.37 | 8534.398 | 1.726101 | 7.0702 | 2.654362 | 29482 | [8 empty] | 48.5022 | 1.009318 | 0.1805369 | 53.64977 | [12 empty] | 8.552399 | 0.3537499 | 0.06818283 | 9.49312 | 11.00874 | 0.3975815 | 0.09763799 | 12.32171 | [12 empty] | 1.881787 | 0.231642 | 0.01826036 | 2.155629 | 2.891864 | 0.2589777 | 0.02984396 | 3.340175 | [12 empty] | 2.397574 | 0.3571925 | 0.02625611 | 2.625611 | [32 empty] | 24.76544 | 1.053019 | 0.2280268 | 22.80268
3896 | Area 1 | Site 4 | CaO/CaCO3 |  | 540531.7 | 1.394397 | 786.8282 | 129.375 | 829.5941 | 1097.151 | 12385.85 | 3033.339 | 1.3546 | 6.938512 | 2.654583 | 4068 | [8 empty] | 48.53606 | 3.269259 | 0.1240007 | 36.84903 | [16 empty] | 4.619751 | 0.7935692 | 0.03452742 | 4.357289 | [16 empty] | 6.790367 | 1.20331 | 0.05225488 | 5.848433 | [48 empty] | 40.05382 | 3.325384 | 0.3129493 | 31.29493
3897 | Area 1 | Site 4 | Cu |  | 9023569.7 | 1.25985 | 3860.217 | 153.28125 | 3389.567 | 4863.294 | 13840.62 | 20694.22 | 3.776678 | 7.054172 | 2.654156 | 43830 | [8 empty] | 21.14716 | 1.33934 | 0.02769799 | 8.230951 | [12 empty] | 2.688323 | 0.388717 | 0.009591268 | 1.335396 | [40 empty] | 3.224745 | 0.8012782 | 0.01824145 | 1.824145 | [28 empty] | 72.93977 | 1.469351 | 0.356802 | 35.6802
3898 | Area 1 | Site 4 | Si+Al |  | 1366405.3 | 1.333454 | 1219.024 | 118.125 | 1319 | 1625.513 | 12607.03 | 4519.353 | 1.189496 | 7.033129 | 2.655064 | 10727 | [8 empty] | 45.90297 | 1.916504 | 0.1367114 | 40.62622 | [12 empty] | 1.285058 | 0.4056228 | 0.008551863 | 1.190679 | 13.69789 | 0.8026562 | 0.1114492 | 14.06466 | [16 empty] | 2.224352 | 0.4448521 | 0.01840976 | 2.060443 | [48 empty] | 36.88972 | 1.997987 | 0.2905339 | 29.05339
3899 | Area 1 | Site 4 | CaO/CaCO3 |  | 4844193.4 | 1.130373 | 2901.688 | 57.65625 | 2483.509 | 3279.989 | 11342.65 | 16105.81 | 4.261216 | 7.043949 | 2.655247 | 36026 | [8 empty] | 44.99366 | 1.394644 | 0.1117752 | 33.21598 |  |  |  |  | 1.350726 | 0.3557638 | 0.004669494 | 1.106434 |  |  |  |  | 2.462268 | 0.2524013 | 0.01503775 | 2.093711 | 2.668153 | 0.2578915 | 0.02001952 | 2.526422 | [16 empty] | 6.264863 | 0.3851963 | 0.04983992 | 5.578148 | [36 empty] | 5.03639 | 1.498001 | 0.02940603 | 2.940603 | [8 empty] | 37.22393 | 1.421036 | 0.3022531 | 30.22531
3900 | Area 1 | Site 4 | CaO/CaCO3 |  | 397125.3 | 1.181098 | 732.2016 | 139.21875 | 711.0806 | 864.8017 | 11958.04 | 2682.221 | 1.441623 | 7.114267 | 2.654009 | 2997 | [8 empty] | 44.5464 | 4.404399 | 0.08711636 | 25.88818 | [36 empty] | 11.19594 | 1.867668 | 0.07481713 | 8.373629 | [48 empty] | 44.25766 | 4.376487 | 0.312494 | 31.2494
3901 | Area 1 | Site 4 | CaSO4 |  | 36124430.9 | 1.430088 | 7194.784 | 167.34375 | 6781.965 | 10289.18 | 13064.58 | 42229.44 | 3.928436 | 6.987922 | 2.654063 | 269150 | [8 empty] | 45.78689 | 0.381632 | 0.1424524 | 42.33227 |  |  |  |  | 2.57891 | 0.1426166 | 0.01197223 | 2.836812 | 0.7457164 | 0.06516169 | 0.00471703 | 0.7112396 | 4.194317 | 0.08858829 | 0.03369201 | 4.690951 | 12.40595 | 0.1405292 | 0.1187432 | 14.98515 |  |  |  |  | 1.340368 | 0.07858956 | 0.01325234 | 1.538357 | 1.522086 | 0.06225229 | 0.01598397 | 1.829017 | 1.248119 | 0.06073777 | 0.01484916 | 1.752939 | 14.75188 | 0.1609808 | 0.1826115 | 20.43812 | 0.3080792 | 0.06256619 | 0.003504578 | 0.3504578 | [8 empty] | 1.268943 | 0.1011528 | 0.01549935 | 1.549935 | 0.633863 | 0.1292568 | 0.007511809 | 0.7511809 | 4.768289 | 0.2154825 | 0.05659942 | 5.659942 | [24 empty] | 8.44659 | 0.3156077 | 0.08518579 | 8.518579
3902 | Area 1 | Site 4 | Si+Al |  | 97298644.3 | 1.60024 | 11767.43 | 8.4375 | 11130.34 | 18830.71 | 20174.7 | 82943.18 | 5.626583 | 6.946725 | 2.648367 | 1144001 | [8 empty] | 50.29973 | 0.1330278 | 0.2501791 | 74.34518 |  |  |  |  | 6.022531 | 0.0635905 | 0.03640293 | 8.625653 | 0.1873718 | 0.02296826 | 0.001451542 | 0.2188652 | 9.558289 | 0.0517205 | 0.09285399 | 12.9281 | 21.78912 | 0.07859371 | 0.2284811 | 28.83384 | [8 empty] | 0.08371234 | 0.01721976 | 0.0009482914 | 0.1085113 | 0.1813306 | 0.01850398 | 0.002365225 | 0.2792139 | 4.837675 | 0.03908011 | 0.06675906 | 7.47176 | [12 empty] | 0.6725648 | 0.03521867 | 0.00914355 | 0.914355 | 0.2708299 | 0.04572365 | 0.003552871 | 0.3552871 | 1.406265 | 0.06675936 | 0.01842828 | 1.842828 | [24 empty] | 4.690578 | 0.1058203 | 0.04782701 | 4.782701
3903 | Area 1 | Site 4 | Si+Al |  | 24732817.6 | 1.802619 | 5559.308 | 92.8125 | 5611.667 | 10021.31 | 15082.92 | 34834.66 | 3.904269 | 7.038333 | 2.650912 | 217865 | [8 empty] | 49.27063 | 0.3816777 | 0.170523 | 50.67395 | [8 empty] | 0.236627 | 0.06445581 | 0.001643763 | 0.2478486 | 2.251328 | 0.07891135 | 0.01948281 | 2.712599 | 17.9484 | 0.1826273 | 0.1853715 | 23.3935 |  |  |  |  | 0.3024327 | 0.09253591 | 0.002643121 | 0.3068185 | 0.2744002 | 0.05459674 | 0.002620724 | 0.2998848 | 0.2760174 | 0.05704482 | 0.003008151 | 0.3551112 | 9.732295 | 0.1407472 | 0.112387 | 12.5785 | [12 empty] | 0.6969037 | 0.09701563 | 0.008225895 | 0.8225895 | 0.6443832 | 0.1445531 | 0.007462891 | 0.7462891 | [28 empty] | 18.36658 | 0.3921863 | 0.1809294 | 18.09294
3904 | Area 1 | Site 4 | CaO/CaCO3 |  | 13554475.4 | 1.55844 | 4798.564 | 165.9375 | 4154.286 | 7478.276 | 14350.47 | 30962.91 | 5.628479 | 7.02545 | 2.647367 | 79348 | [8 empty] | 41.20539 | 0.7855395 | 0.09692413 | 28.80273 | [12 empty] | 2.127443 | 0.1746523 | 0.012574 | 1.750683 | 5.247495 | 0.2099047 | 0.03826972 | 4.829559 | [16 empty] | 7.807058 | 0.2754322 | 0.05976557 | 6.689039 | [16 empty] | 1.678563 | 0.3684556 | 0.01434316 | 1.434316 | [28 empty] | 41.93406 | 0.8042912 | 0.3219241 | 32.19241
3905 | Area 1 | Site 4 | Si+Al |  | 1823834.8 | 1.762684 | 1298.125 | 120.9375 | 1523.87 | 2288.184 | 13522.61 | 5518.703 | 1.328858 | 6.963321 | 2.647109 | 15814 | [8 empty] | 45.73107 | 1.442221 | 0.1609801 | 47.83811 |  |  |  |  | 6.154049 | 0.5971719 | 0.02667629 | 6.320933 |  |  |  |  | 5.00554 | 0.4313152 | 0.03497473 | 4.869545 | 12.44753 | 0.6113761 | 0.1019646 | 12.86772 | [16 empty] | 1.671607 | 0.3291894 | 0.01540918 | 1.724615 | [48 empty] | 28.9902 | 1.550542 | 0.2407507 | 24.07507
3906 | Area 1 | Site 4 | CaSO4 |  | 3486613.2 | 1.836162 | 1749.626 | 112.5 | 2106.963 | 3212.597 | 14428.53 | 8007.721 | 1.463539 | 7.046276 | 2.646785 | 27344 | [8 empty] | 49.32656 | 1.237131 | 0.1313104 | 39.02122 | [12 empty] | 1.408608 | 0.2274548 | 0.01025516 | 1.427829 | [8 empty] | 10.95295 | 0.5551907 | 0.0873112 | 10.13525 | [8 empty] | 12.60523 | 0.5109074 | 0.1226546 | 13.72766 | [48 empty] | 25.70664 | 1.289605 | 0.2558263 | 25.58263
3907 | Area 1 | Site 4 | CaO/CaCO3 |  | 519204.6 | 1.287311 | 763.3358 | 140.625 | 813.0632 | 982.6508 | 12861.86 | 2733.641 | 1.145341 | 7.065584 | 2.646365 | 3880 | [8 empty] | 46.60982 | 3.701042 | 0.09908813 | 29.4458 | [36 empty] | 12.102 | 1.504438 | 0.08840309 | 9.894187 | [48 empty] | 41.28817 | 3.630191 | 0.3151586 | 31.51586
3908 | Area 1 | Site 4 | Si+Al |  | 9903864.2 | 1.306584 | 3529.545 | 172.96875 | 3551.055 | 4611.645 | 15883.02 | 18633.77 | 2.789888 | 7.011917 | 2.647566 | 93846 | [8 empty] | 48.88747 | 0.652346 | 0.1701922 | 50.57565 |  |  |  |  | 0.7903169 | 0.1451081 | 0.003799811 | 0.9003631 |  |  |  |  | 1.600605 | 0.1102873 | 0.0136763 | 1.904156 | 15.39053 | 0.2699366 | 0.1590898 | 20.0768 | [8 empty] | 0.2892063 | 0.08541407 | 0.002692094 | 0.3080515 | 0.2694486 | 0.08664458 | 0.002849491 | 0.3363814 | 7.939219 | 0.2001856 | 0.08951789 | 10.01896 | [12 empty] | 0.6761184 | 0.1484431 | 0.00795145 | 0.795145 | [20 empty] | 2.092454 | 0.555415 | 0.01751206 | 1.751206 | [8 empty] | 22.06464 | 0.6478543 | 0.2214953 | 22.14953
3910 | Area 1 | Site 4 | Si+Al |  | 8999300.9 | 1.983484 | 2700.068 | 23.90625 | 3385.006 | 5355.54 | 15924.89 | 15032.67 | 1.998266 | 7.071903 | 2.646443 | 96576 | [8 empty] | 55.24079 | 0.5005289 | 0.2453766 | 72.91802 | [12 empty] | 1.718627 | 0.103965 | 0.01529503 | 2.129532 | 22.43583 | 0.289466 | 0.2373577 | 29.95405 | [16 empty] | 2.542689 | 0.1236603 | 0.02914311 | 3.261734 | [48 empty] | 18.06207 | 0.5273706 | 0.1730558 | 17.30558
3911 | Area 1 | Site 4 | SiO2 |  | 204446 | 1.542564 | 450.2398 | 37.96875 | 510.2046 | 694.524 | 10985.59 | 1825.725 | 1.297425 | 6.933517 | 2.646532 | 1597 | [8 empty] | 49.65404 | 5.047473 | 0.1472756 | 43.76557 | [16 empty] | 12.21931 | 2.052123 | 0.09100771 | 11.48498 | [68 empty] | 38.12664 | 5.25068 | 0.2768312 | 27.68312
3914 | Area 1 | Site 4 | CaO/CaCO3 |  | 338291.9 | 1.917143 | 557.9593 | 149.0625 | 656.2977 | 1069.688 | 11317.07 | 2706.104 | 1.722612 | 7.017313 | 2.64599 | 2180 | [8 empty] | 40.98168 | 5.525588 | 0.07960723 | 23.6567 | [16 empty] | 4.759836 | 1.531638 | 0.02909899 | 3.672232 | [16 empty] | 5.350054 | 1.726981 | 0.03228314 | 3.61317 | [48 empty] | 48.90843 | 5.620313 | 0.3093904 | 30.93904
3916 | Area 1 | Site 4 | Zn |  | 41776847.9 | 1.610404 | 7104.34 | 151.875 | 7293.28 | 11440.86 | 16566.2 | 39815.72 | 3.019699 | 6.958733 | 2.639465 | 246772 | [8 empty] | 22.17502 | 0.3581305 | 0.06831274 | 20.30035 |  |  |  |  | 2.21935 | 0.356647 | 0.006148144 | 1.456799 |  |  |  |  | 2.302147 | 0.1175955 | 0.01036847 | 1.443606 | 1.808711 | 0.1023482 | 0.01084465 | 1.368572 | [16 empty] | 2.301145 | 0.1016007 | 0.02131669 | 2.385792 | [12 empty] | 0.4680657 | 0.1191246 | 0.005043242 | 0.5043242 | 1.451637 | 0.1919089 | 0.01492248 | 1.492248 | 38.50907 | 0.4683856 | 0.3986233 | 39.86233 | [24 empty] | 28.76485 | 0.4692479 | 0.2160998 | 21.60998
3917 | Area 1 | Site 4 | Si+Al |  | 82126986.4 | 1.365706 | 11215.72 | 63.28125 | 10225.82 | 15317.38 | 14269.21 | 70347.05 | 4.795081 | 6.976956 | 2.638965 | 452905 | [8 empty] | 38.46483 | 0.3561713 | 0.09649251 | 28.67447 |  |  |  |  | 2.222688 | 0.118217 | 0.008033933 | 1.903636 |  |  |  |  | 4.921241 | 0.08992265 | 0.03053586 | 4.251518 | 9.054685 | 0.1117205 | 0.06674619 | 8.423231 | [12 empty] | 0.389034 | 0.06150475 | 0.003021833 | 0.3567263 | 7.726338 | 0.1142225 | 0.0644566 | 7.214066 | 0.308518 | 0.07233495 | 0.00253108 | 0.253108 | [8 empty] | 0.5785882 | 0.09738681 | 0.005264081 | 0.5264081 | 1.551329 | 0.153058 | 0.01399578 | 1.399578 | 1.71801 | 0.1918011 | 0.01559624 | 1.559624 | [24 empty] | 33.06473 | 0.3460208 | 0.2556124 | 25.56124
3918 | Area 1 | Site 4 | CaO/CaCO3 |  | 3383654.8 | 2.353231 | 1496.384 | 144.84375 | 2075.621 | 3521.337 | 16847.03 | 8279.882 | 1.612324 | 7.024169 | 2.638582 | 28548 | [8 empty] | 52.87934 | 1.112151 | 0.145553 | 43.25366 | [12 empty] | 1.236248 | 0.2214876 | 0.009138222 | 1.272318 | 2.703741 | 0.233696 | 0.02479938 | 3.129631 | [16 empty] | 17.45466 | 0.5634063 | 0.1815316 | 20.31725 | [48 empty] | 25.72601 | 1.071575 | 0.2573381 | 25.73381
3919 | Area 1 | Site 4 | Si+Ca+Fe Mixture |  | 18767112.9 | 1.444344 | 4551.786 | 74.53125 | 4888.254 | 6574.345 | 15497.71 | 23482.5 | 2.338197 | 6.999085 | 2.639493 | 131750 | [8 empty] | 47.86327 | 0.4922749 | 0.1649465 | 49.0168 | [8 empty] | 0.6980846 | 0.09802566 | 0.004370625 | 0.6590082 | 1.59609 | 0.1041221 | 0.01235259 | 1.719855 | 20.11367 | 0.2596048 | 0.1876879 | 23.68582 | [16 empty] | 5.538437 | 0.1542082 | 0.05667673 | 6.343332 | [12 empty] | 1.647055 | 0.1720606 | 0.01761152 | 1.761152 | 0.9727592 | 0.2267943 | 0.01019575 | 1.019575 | [28 empty] | 21.57063 | 0.5071536 | 0.187956 | 18.7956
3920 | Area 1 | Site 4 | CaO/CaCO3 |  | 555240 | 1.604854 | 769.5237 | 160.3125 | 840.8053 | 1234.973 | 11841.63 | 3472.237 | 1.727938 | 6.981755 | 2.637904 | 2116 | [8 empty] | 42.21344 | 6.511556 | 0.03610862 | 10.73032 | [12 empty] | 9.512387 | 2.27657 | 0.0321857 | 4.481226 | 23.38596 | 3.663265 | 0.08343363 | 10.52915 | [16 empty] | 24.88823 | 3.924087 | 0.114731 | 12.84084
3923 | Area 1 | Site 4 | Si+Al |  | 4256595.1 | 2.340706 | 1791.683 | 109.6875 | 2328.017 | 4193.802 | 16103.53 | 10384.01 | 2.015847 | 7.059477 | 2.638207 | 37687 | [8 empty] | 51.28864 | 0.8882766 | 0.1983554 | 58.94483 | [12 empty] | 1.837473 | 0.1933645 | 0.01478351 | 2.058314 | 19.66809 | 0.464103 | 0.1897044 | 23.94031 | [16 empty] | 2.962476 | 0.2276101 | 0.03088546 | 3.45674 | [16 empty] | 1.32439 | 0.3571619 | 0.01426342 | 1.426342 | [28 empty] | 22.91894 | 0.9254121 | 0.2061611 | 20.61611
3924 | Area 1 | Site 4 | Si+Ca+Fe Mixture |  | 2874010.6 | 2.810153 | 1276.226 | 160.3125 | 1912.931 | 3586.388 | 12883.41 | 9908.749 | 2.718563 | 7.066772 | 2.637632 | 21692 | [8 empty] | 46.99549 | 1.412058 | 0.1401384 | 41.64463 | [8 empty] | 1.42637 | 0.3375045 | 0.007102026 | 1.070852 | 3.38985 | 0.3684079 | 0.0209461 | 2.916333 | 4.650618 | 0.3824319 | 0.0350104 | 4.41824 | [16 empty] | 5.203484 | 0.4340701 | 0.04422671 | 4.94991 | [12 empty] | 2.268716 | 0.4911417 | 0.02093395 | 2.093395 | 2.000414 | 0.6186328 | 0.01823342 | 1.823342 | [28 empty] | 34.06506 | 1.460915 | 0.2777433 | 27.77433
3926 | Area 1 | Site 4 | Si+Ca+Fe Mixture |  | 5044962.4 | 1.62689 | 2181.337 | 136.40625 | 2534.452 | 3548.795 | 14619.97 | 9751.905 | 1.500069 | 7.092263 | 2.637372 | 46022 | [8 empty] | 51.14732 | 0.8571127 | 0.1820037 | 54.08565 |  |  |  |  | 1.87763 | 0.2761478 | 0.007919814 | 1.876595 | 0.8535733 | 0.1864858 | 0.005029336 | 0.7583295 | 3.621593 | 0.2199371 | 0.02655639 | 3.697455 | 8.360469 | 0.2839445 | 0.07344151 | 9.268166 | [8 empty] | 0.495371 | 0.1402566 | 0.004114565 | 0.4708223 | 0.5894188 | 0.1486172 | 0.005533786 | 0.6532615 | 5.294344 | 0.2541482 | 0.05297947 | 5.92953 | [12 empty] | 1.546314 | 0.266294 | 0.01628323 | 1.628323 | [32 empty] | 26.21397 | 0.8662743 | 0.2415725 | 24.15725
3928 | Area 1 | Site 4 | CaO/CaCO3 |  | 45785607.4 | 1.366688 | 7280.907 | 101.25 | 7635.185 | 9950.731 | 16817.31 | 35664.06 | 2.210664 | 6.987854 | 2.632585 | 218240 | [8 empty] | 27.36097 | 0.5393261 | 0.04067663 | 12.08779 | [12 empty] | 2.482238 | 0.120096 | 0.0129775 | 1.806862 | 2.023976 | 0.1081834 | 0.01312478 | 1.65632 | [16 empty] | 22.64872 | 0.3115453 | 0.1590457 | 17.8006 | [12 empty] | 0.7307848 | 0.1677806 | 0.005629205 | 0.5629205 | 2.619859 | 0.2699735 | 0.0203692 | 2.03692 | [28 empty] | 42.13345 | 0.5372941 | 0.2987402 | 29.87402
3929 | Area 1 | Site 4 | CaO/CaCO3 |  | 31275089.5 | 1.782369 | 5843.046 | 43.59375 | 6310.363 | 10414.46 | 16535.96 | 36195.46 | 3.333495 | 7.072978 | 2.631771 | 292980 | [8 empty] | 49.53779 | 0.3693264 | 0.1637162 | 48.65117 |  |  |  |  | 1.816716 | 0.1183309 | 0.008663479 | 2.052807 | 2.131417 | 0.07736693 | 0.01426558 | 2.150982 | 3.04033 | 0.07655331 | 0.0250603 | 3.489155 | 7.04588 | 0.09961803 | 0.07040282 | 8.88469 |  |  |  |  | 0.7749302 | 0.08027637 | 0.007422984 | 0.861674 | 0.8988734 | 0.05243991 | 0.009273535 | 1.061154 | 0.4697149 | 0.0485259 | 0.005453858 | 0.643826 | 14.40814 | 0.1531258 | 0.1753853 | 19.62935 | 0.231114 | 0.0576159 | 0.002613302 | 0.2613302 | [8 empty] | 0.7498569 | 0.0849981 | 0.009155842 | 0.9155842 | 0.5868923 | 0.1162949 | 0.007031019 | 0.7031019 | 0.9826723 | 0.1510883 | 0.01180595 | 1.180595 | [24 empty] | 17.32568 | 0.3321868 | 0.1871492 | 18.71492
3931 | Area 1 | Site 4 | No Classification |  | 2951229.4 | 1.464989 | 1697.072 | 50.625 | 1938.459 | 2486.192 | 13375.99 | 6729.972 | 1.221275 | 6.938117 | 2.630935 | 6030 | [8 empty] | 25.5932 | 4.946398 | 0.01679781 | 4.991769 | [12 empty] | 24.44541 | 3.429453 | 0.04304941 | 5.993786 | [72 empty] | 49.96139 | 5.920412 | 0.09710108 | 9.710108
3932 | Area 1 | Site 4 | Si+Ca+Fe Mixture |  | 6809963.8 | 1.833406 | 2384.669 | 135 | 2944.608 | 4372.066 | 17477.16 | 11338.17 | 1.502213 | 7.02674 | 2.630228 | 37583 | [8 empty] | 31.98134 | 1.357801 | 0.05324345 | 15.82224 | [12 empty] | 1.393771 | 0.3174538 | 0.006210951 | 0.8647529 | 3.60553 | 0.3402621 | 0.02019497 | 2.548563 | [16 empty] | 5.330011 | 0.4499654 | 0.02933154 | 3.282823 | [12 empty] | 1.88433 | 0.5104751 | 0.01225647 | 1.225647 | [32 empty] | 55.80503 | 1.408239 | 0.3283147 | 32.83147
3933 | Area 1 | Site 4 | No Classification |  | 1097242.5 | 1.424133 | 1030.506 | 105.46875 | 1181.97 | 1467.577 | 12813.39 | 3968.793 | 1.142364 | 6.932287 | 2.630912 | 5486 | [8 empty] | 23.94433 | 3.974348 | 0.0297576 | 8.842999 | [88 empty] | 76.05566 | 3.974348 | 0.3634733 | 36.34733
3935 | Area 1 | Site 4 | Si+Al |  | 747183.9 | 1.310852 | 882.0836 | 129.375 | 975.3687 | 1156.281 | 13485.47 | 3185.016 | 1.080403 | 7.042333 | 2.63038 | 5162 | [8 empty] | 41.29391 | 2.972629 | 0.1107171 | 32.90156 |  |  |  |  | 3.750884 | 1.067753 | 0.01333452 | 3.159607 |  |  |  |  | 4.868021 | 0.8392328 | 0.02888001 | 4.020974 | 7.777511 | 0.9753466 | 0.05471575 | 6.905014 | [16 empty] | 2.355699 | 0.7279282 | 0.01778258 | 1.990249 | [48 empty] | 39.95397 | 3.138319 | 0.2927696 | 29.27696
3936 | Area 1 | Site 4 | CaO/CaCO3 |  | 51384338.9 | 1.671887 | 9100.054 | 1.40625 | 8088.546 | 15214.26 | 17312.07 | 78895.43 | 9.639691 | 7.01359 | 2.633328 | 454497 | [8 empty] | 55.3113 | 0.2452896 | 0.1490375 | 44.28914 |  |  |  |  | 0.4214694 | 0.05719659 | 0.002075379 | 0.4917599 | 0.6145958 | 0.04374341 | 0.004505024 | 0.6792731 | 1.172425 | 0.04203125 | 0.0109505 | 1.524643 | 2.368796 | 0.04674971 | 0.02740643 | 3.458634 |  |  |  |  | 0.4203061 | 0.0415183 | 0.00545867 | 0.6336527 | [8 empty] | 33.04599 | 0.1866301 | 0.4968117 | 55.6038 | [16 empty] | 0.4170913 | 0.08358501 | 0.005591049 | 0.5591049 | [28 empty] | 6.228031 | 0.1843834 | 0.08188362 | 8.188362
3937 | Area 1 | Site 4 | CaO/CaCO3 |  | 1862811.9 | 1.344181 | 1563.927 | 119.53125 | 1540.067 | 2102.201 | 11764.69 | 6860.349 | 2.010544 | 7.069153 | 2.629902 | 16421 | [8 empty] | 51.70372 | 1.481437 | 0.154862 | 46.02 |  |  |  |  | 2.127936 | 0.6142191 | 0.008683195 | 2.057478 |  |  |  |  | 3.126249 | 0.3445791 | 0.02259437 | 3.145823 | 4.852769 | 0.3832573 | 0.04236601 | 5.346502 | [8 empty] | 1.019412 | 0.2801484 | 0.008607439 | 0.9849339 |  |  |  |  | 11.96745 | 0.6081392 | 0.1198326 | 13.41181 | [20 empty] | 0 | 0.8966114 | 0 | 0 | [24 empty] | 25.20247 | 1.455232 | 0.2374785 | 23.74785
3938 | Area 1 | Site 4 | Si+Al |  | 836169.4 | 1.225918 | 940.5757 | 40.78125 | 1031.816 | 1153.069 | 10888.71 | 3647.796 | 1.266359 | 6.925045 | 2.629913 | 8668 | [8 empty] | 51.79549 | 1.723105 | 0.1966209 | 58.4294 |  |  |  |  | 3.008798 | 0.6034528 | 0.01510622 | 3.579411 |  |  |  |  | 4.314805 | 0.4692579 | 0.03752775 | 5.225003 | 10.19628 | 0.6497146 | 0.1044947 | 13.18702 | [16 empty] | 9.859676 | 0.683026 | 0.1181999 | 13.22908 | [48 empty] | 20.82494 | 1.699029 | 0.2213409 | 22.13409
3939 | Area 1 | Site 4 | CaO/CaCO3 |  | 12242491.0 | 2.02267 | 3039.992 | 116.71875 | 3948.116 | 6148.901 | 15217.55 | 17630.32 | 2.020415 | 6.950614 | 2.623416 | 103402 | [8 empty] | 45.97366 | 0.6936835 | 0.123855 | 36.80573 |  |  |  |  | 2.157276 | 0.2239107 | 0.00925845 | 2.193784 | 0.3633816 | 0.1112495 | 0.002181759 | 0.3289684 | 2.224998 | 0.1255834 | 0.01700287 | 2.367315 | 3.186709 | 0.1297068 | 0.03002742 | 3.789397 |  |  |  |  | 0.9078663 | 0.1500314 | 0.008032351 | 0.9324105 | 0.6448457 | 0.09121954 | 0.006168311 | 0.7058288 | 0.3448135 | 0.09227833 | 0.003712661 | 0.4382783 | 18.9307 | 0.3314612 | 0.2133944 | 23.88337 | 0.6894626 | 0.1197687 | 0.007157299 | 0.7157299 | [8 empty] | 0.7555273 | 0.1595975 | 0.008597326 | 0.8597326 | 0.7433858 | 0.2326363 | 0.008353944 | 0.8353944 | 1.298 | 0.2985121 | 0.01465333 | 1.465333 | [24 empty] | 21.77938 | 0.6105052 | 0.2279484 | 22.79484
3940 | Area 1 | Site 4 | CaO/CaCO3 |  | 4722114.2 | 1.755959 | 2005.364 | 144.84375 | 2452.016 | 3521.337 | 16176.98 | 9276.648 | 1.450226 | 6.999292 | 2.623547 | 41508 | [8 empty] | 54.68751 | 0.9143254 | 0.1471908 | 43.74037 | [12 empty] | 1.812471 | 0.1885064 | 0.01363511 | 1.898421 | 1.639783 | 0.1734412 | 0.0151912 | 1.917098 | [16 empty] | 20.6894 | 0.5057986 | 0.2254819 | 25.23623 | [48 empty] | 21.17084 | 0.880113 | 0.2182092 | 21.82092
3941 | Area 1 | Site 4 | Si+Al |  | 564800.5 | 1.566901 | 700.8548 | 109.6875 | 848.0131 | 1098.17 | 11716.83 | 2864.019 | 1.155705 | 6.938518 | 2.622447 | 3539 | [8 empty] | 47.25789 | 3.238653 | 0.1399804 | 41.59766 |  |  |  |  | 3.65243 | 1.163445 | 0.01430035 | 3.38846 |  |  |  |  | 3.594009 | 0.8256043 | 0.02394209 | 3.333467 | 7.696629 | 1.038074 | 0.06156221 | 7.769024 | [16 empty] | 7.005905 | 1.184621 | 0.06244964 | 6.989444 | [48 empty] | 30.79315 | 3.325569 | 0.2581548 | 25.81548
3944 | Area 1 | Site 4 | CaO/CaCO3 |  | 239746 | 1.896172 | 406.7787 | 9.84375 | 552.4981 | 771.3224 | 12582.59 | 1879.729 | 1.172814 | 7.054152 | 2.62221 | 1695 | [8 empty] | 40.29124 | 5.928321 | 0.07846043 | 23.31591 | [36 empty] | 8.10085 | 2.027898 | 0.05207961 | 5.828816 | [48 empty] | 51.60791 | 5.910035 | 0.3601408 | 36.01408
3945 | Area 1 | Site 4 | Salt |  | 445662.9 | 2.385785 | 705.083 | 1.40625 | 753.2832 | 1682.176 | 10884.1 | 4444.05 | 3.526481 | 7.029447 | 2.622389 | 3071 | [8 empty] | 34.20008 | 4.392593 | 0.06919379 | 20.56217 |  |  |  |  | 12.65171 | 2.242359 | 0.03936306 | 9.327053 | [20 empty] | 15.97595 | 2.131555 | 0.08603548 | 9.844887 | [56 empty] | 37.17225 | 4.747357 | 0.2460933 | 24.60933
3946 | Area 1 | Site 4 | CaO/CaCO3 |  | 11364402.8 | 1.667761 | 3085.583 | 140.625 | 3803.894 | 5146.014 | 14712.88 | 13466.18 | 1.269792 | 6.904891 | 2.621926 | 114970 | [8 empty] | 57.20975 | 0.48167 | 0.1669787 | 49.62071 | [8 empty] | 0.3153373 | 0.09115401 | 0.002203481 | 0.3322436 | 1.404603 | 0.09249821 | 0.01253474 | 1.745216 | 1.439776 | 0.08415571 | 0.01590233 | 2.006841 | [16 empty] | 27.47084 | 0.3275294 | 0.38228 | 42.78527 | [16 empty] | 0.6635644 | 0.1823803 | 0.008502388 | 0.8502388 | [28 empty] | 11.49613 | 0.3934993 | 0.1443016 | 14.43016
3947 | Area 1 | Site 4 | CaO/CaCO3 |  | 72098101.3 | 1.528555 | 9357.756 | 157.5 | 9581.135 | 14303.84 | 14648.01 | 62687.86 | 4.337437 | 6.926396 | 2.622374 | 651875 | [8 empty] | 51.98708 | 0.2156359 | 0.1544546 | 45.89894 |  |  |  |  | 0.4616706 | 0.05523596 | 0.002199772 | 0.5212347 | 0.4138164 | 0.03866479 | 0.002878028 | 0.4339526 | 2.236768 | 0.0438716 | 0.01967946 | 2.739978 | 6.108573 | 0.05863205 | 0.06542671 | 8.256715 | [8 empty] | 0.3005972 | 0.02838021 | 0.003389234 | 0.387824 | 0.2917777 | 0.02966255 | 0.003688231 | 0.4353944 | 22.36166 | 0.1233175 | 0.291444 | 32.61878 | [12 empty] | 0.673839 | 0.05591371 | 0.00850957 | 0.850957 | 0.5657423 | 0.07878516 | 0.007025987 | 0.7025987 | [28 empty] | 14.59847 | 0.1859736 | 0.1691626 | 16.91626
3949 | Area 1 | Site 4 | CaO/CaCO3 |  | 505231.7 | 1.582704 | 689.2093 | 54.84375 | 802.048 | 1090.815 | 12105.93 | 2761.179 | 1.20085 | 7.071616 | 2.621792 | 2743 | 25.48807 | 6.120457 | 0.1119489 | 27.85236 |  |  |  |  | 34.40669 | 4.40013 | 0.09208281 | 27.36405 | [36 empty] | 10.16136 | 1.60838 | 0.1076918 | 12.05301 | [48 empty] | 29.94388 | 4.071559 | 0.3299617 | 32.99617
3950 | Area 1 | Site 4 | CaO/CaCO3 |  | 2387899.8 | 1.643912 | 1437.285 | 80.15625 | 1743.665 | 2362.77 | 13370.21 | 6490.516 | 1.403888 | 7.074518 | 2.622116 | 16316 | [8 empty] | 46.81899 | 1.53631 | 0.1127553 | 33.50723 | [12 empty] | 2.0059 | 0.3247671 | 0.01428218 | 1.988513 | 1.600295 | 0.2824729 | 0.01404671 | 1.772665 | [16 empty] | 19.46618 | 0.8175306 | 0.1912367 | 21.40346 | [48 empty] | 30.10864 | 1.4963 | 0.2903663 | 29.03663
3951 | Area 1 | Site 4 | CaSO4 |  | 284048295.4 | 1.553279 | 24109.6 | 43.59375 | 19017.4 | 37448.93 | 15381.25 | 257666 | 18.59996 | 6.988653 | 2.609913 | 2397745 | [8 empty] | 47.922 | 0.1225311 | 0.1441996 | 42.85147 |  |  |  |  | 0.7622918 | 0.03480969 | 0.003619396 | 0.8576138 | 0.255175 | 0.02022293 | 0.001732072 | 0.2611639 | 2.580017 | 0.0246559 | 0.02202644 | 3.066749 | 4.947142 | 0.02913195 | 0.05100681 | 6.436953 |  |  |  |  | 9.548351 | 0.04760255 | 0.09308753 | 10.80578 |  |  |  |  | 0.712963 | 0.01895784 | 0.007982711 | 0.9423562 | 14.37663 | 0.05287056 | 0.1694109 | 18.96068 | [12 empty] | 0.2625085 | 0.02820636 | 0.003143942 | 0.3143942 | 0.6580313 | 0.04337181 | 0.007757899 | 0.7757899 | 0.3743881 | 0.05104727 | 0.004427908 | 0.4427908 | [24 empty] | 17.60049 | 0.1172082 | 0.1960522 | 19.60522
3952 | Area 1 | Site 4 | Si+Ca+Fe Mixture |  | 9019892.6 | 1.268641 | 3285.684 | 42.1875 | 3388.877 | 4168.353 | 13722.44 | 13660.46 | 1.646338 | 6.909826 | 2.621245 | 85787 | [8 empty] | 42.82587 | 0.6657418 | 0.1225388 | 36.41458 | [8 empty] | 1.31457 | 0.1348269 | 0.008488047 | 1.279838 | 7.914004 | 0.204084 | 0.06373616 | 8.87401 | 2.491865 | 0.1315635 | 0.02305179 | 2.909087 | [16 empty] | 19.342 | 0.3298296 | 0.2311275 | 25.86809 | 0.3592075 | 0.1168703 | 0.003936878 | 0.3936878 | [8 empty] | 6.297038 | 0.27104 | 0.07501519 | 7.501519 | [32 empty] | 19.45544 | 0.5656328 | 0.2066491 | 20.66491
3953 | Area 1 | Site 4 | Si+Al |  | 29007798.1 | 1.450638 | 6279.473 | 115.3125 | 6077.325 | 9109.245 | 15276.85 | 41178.67 | 4.651788 | 7.03929 | 2.620837 | 248797 | [8 empty] | 49.43864 | 0.3631318 | 0.1661693 | 49.38016 | [12 empty] | 1.810266 | 0.07538311 | 0.01427005 | 1.986824 | 16.54494 | 0.1679335 | 0.1571925 | 19.83736 | [16 empty] | 7.277017 | 0.1232367 | 0.07529375 | 8.426973 | [12 empty] | 0.2885778 | 0.09491114 | 0.003122476 | 0.3122476 | 0.799108 | 0.1486495 | 0.008510845 | 0.8510845 | [28 empty] | 23.84145 | 0.3666852 | 0.2173782 | 21.73782
3954 | Area 1 | Site 4 | SiO2 |  | 1079592.5 | 1.195399 | 1171.055 | 133.59375 | 1172.425 | 1399.877 | 11710.05 | 4202.01 | 1.301501 | 7.016588 | 2.61475 | 6182 | [8 empty] | 42.27603 | 2.800547 | 0.09797709 | 29.11564 | [16 empty] | 8.084693 | 0.9020963 | 0.05899404 | 7.444925 | [16 empty] | 6.295486 | 0.9714604 | 0.04594444 | 5.142161 | [48 empty] | 43.3438 | 2.861433 | 0.3191484 | 31.91484
3956 | Area 1 | Site 4 | CaO/CaCO3 |  | 4687549.6 | 1.614312 | 2360.872 | 29.53125 | 2443.025 | 3811.185 | 14301.42 | 11528.79 | 2.256379 | 6.922757 | 2.614267 | 21359 | [8 empty] | 31.31003 | 1.47475 | 0.06193941 | 18.4064 | [12 empty] | 3.541566 | 0.3697796 | 0.0212755 | 2.962196 | 9.625055 | 0.5240474 | 0.06975505 | 8.802942 | [16 empty] | 13.03465 | 0.6795784 | 0.1008678 | 11.28925 | [16 empty] | 2.936554 | 0.8488863 | 0.02529695 | 2.529695 | [28 empty] | 39.55215 | 1.585134 | 0.2936762 | 29.36762
3958 | Area 1 | Site 4 | Si+Ca+Fe Mixture |  | 4652985.0 | 1.706966 | 2159.094 | 32.34375 | 2434.002 | 3685.5 | 11872.42 | 9342.058 | 1.492601 | 6.918527 | 2.615002 | 38718 | [8 empty] | 45.16948 | 0.9108457 | 0.1277362 | 37.95909 |  |  |  |  | 0.9057986 | 0.2209033 | 0.004344446 | 1.029414 | 1.572187 | 0.1871536 | 0.01078863 | 1.626723 | 2.92523 | 0.2023198 | 0.02476325 | 3.447796 | 8.078859 | 0.2819907 | 0.08252143 | 10.41403 | [8 empty] | 0.81266 | 0.1449167 | 0.00831699 | 0.9516983 | 0.684725 | 0.1429439 | 0.007900469 | 0.9326475 | 19.32494 | 0.4720684 | 0.2327291 | 26.04734 | [12 empty] | 1.10087 | 0.2578069 | 0.01329453 | 1.329453 | [32 empty] | 19.42524 | 0.8374323 | 0.210026 | 21.0026
3962 | Area 1 | Site 4 | SiO2 |  | 358883.6 | 1.76764 | 569.4901 | 175.78125 | 675.9769 | 1006.654 | 10972.98 | 2543.022 | 1.433959 | 6.941822 | 2.614201 | 2528 | [8 empty] | 45.93729 | 4.488522 | 0.1159414 | 34.45406 | [16 empty] | 6.792321 | 1.424575 | 0.04564714 | 5.760574 | [68 empty] | 47.2704 | 4.623343 | 0.3228436 | 32.28436
3963 | Area 1 | Site 4 | CaSO4 |  | 1292863.5 | 1.678375 | 1027.602 | 163.125 | 1283.014 | 1724.7 | 13642.98 | 4484.064 | 1.237602 | 6.999801 | 2.613648 | 10507 | [8 empty] | 49.93478 | 2.016737 | 0.1338273 | 39.76917 | [12 empty] | 2.54782 | 0.4180509 | 0.0179813 | 2.503543 | 3.047374 | 0.4191746 | 0.02619972 | 3.30635 |  |  |  |  | 2.083101 | 0.619827 | 0.01535105 | 1.781979 | [8 empty] | 13.80217 | 0.8585768 | 0.1320295 | 14.77691 | [48 empty] | 28.58476 | 2.085202 | 0.2666329 | 26.66329
3966 | Area 1 | Site 4 | Si+Al |  | 3973459.4 | 1.631329 | 1907.279 | 120.9375 | 2249.259 | 3111.398 | 12649.58 | 8594.64 | 1.47937 | 6.964054 | 2.607271 | 20475 | [8 empty] | 29.01911 | 1.880238 | 0.04469034 | 13.28053 | [12 empty] | 2.395486 | 0.5013272 | 0.009654816 | 1.344244 | 1.908579 | 0.4393199 | 0.009608508 | 1.212574 | [68 empty] | 66.67683 | 1.919965 | 0.354711 | 35.4711
3967 | Area 1 | Site 4 | Si+Al |  | 27138367.5 | 1.687303 | 5902.411 | 92.8125 | 5878.235 | 9959.159 | 16185.47 | 37399.42 | 4.101439 | 7.008856 | 2.610443 | 259221 | [8 empty] | 51.55514 | 0.3386859 | 0.2119614 | 62.9881 |  |  |  |  | 0.7920009 | 0.08483266 | 0.003998302 | 0.9473953 |  |  |  |  | 1.893384 | 0.06659902 | 0.0167943 | 2.338277 | 22.69136 | 0.189576 | 0.2391096 | 30.17513 |  |  |  |  | 0.8828682 | 0.0887699 | 0.007620358 | 0.8845856 |  |  |  |  | 0.9700968 | 0.05975793 | 0.0104717 | 1.23618 | 3.332464 | 0.08323259 | 0.03828089 | 4.284446 | [12 empty] | 0.262826 | 0.0797738 | 0.003123267 | 0.3123267 | 0.5863208 | 0.1234926 | 0.006810136 | 0.6810136 | [28 empty] | 17.03355 | 0.3625149 | 0.1629959 | 16.29959
3968 | Area 1 | Site 4 | Si+Al |  | 10366441.6 | 1.908105 | 3156.297 | 112.5 | 3633.038 | 6022.545 | 15451.57 | 15130.34 | 1.757348 | 7.057749 | 2.606533 | 100427 | [8 empty] | 50.18817 | 0.5246689 | 0.1969867 | 58.53811 | [12 empty] | 1.25276 | 0.1013782 | 0.01067961 | 1.486926 | 26.59469 | 0.3325494 | 0.2699736 | 34.07011 | [8 empty] | 0.2894918 | 0.08189314 | 0.002529887 | 0.2894904 |  |  |  |  | 2.585369 | 0.1289467 | 0.0278897 | 3.121451 | [16 empty] | 0.8381701 | 0.2252029 | 0.009215411 | 0.9215411 | [28 empty] | 18.25135 | 0.5507423 | 0.1612817 | 16.12817
3969 | Area 1 | Site 4 | Si+Ca+Fe Mixture |  | 56616097.3 | 1.679621 | 8398.97 | 36.5625 | 8490.339 | 14107.08 | 14911.06 | 54475.08 | 4.171056 | 6.944258 | 2.60826 | 539364 | [8 empty] | 47.32921 | 0.2709859 | 0.1585974 | 47.13003 |  |  |  |  | 1.340196 | 0.09422732 | 0.006008498 | 1.42371 | 0.445091 | 0.04773583 | 0.002781018 | 0.4193253 | 4.672828 | 0.06696003 | 0.03680078 | 5.123786 | 14.45743 | 0.1112693 | 0.1338724 | 16.89442 | [12 empty] | 1.227092 | 0.04506199 | 0.0132105 | 1.559495 | 9.41737 | 0.09202528 | 0.1067296 | 11.94531 | 0.6854431 | 0.05023843 | 0.007355439 | 0.7355439 | [8 empty] | 1.74091 | 0.07676656 | 0.02002762 | 2.002762 | 0.591592 | 0.09252969 | 0.006633175 | 0.6633175 | 2.851687 | 0.1405867 | 0.03205098 | 3.205098 | [24 empty] | 15.24116 | 0.2486803 | 0.1436878 | 14.36878
3970 | Area 1 | Site 4 | CaO/CaCO3 |  | 443266130.7 | 1.469743 | 24281.8 | 136.40625 | 23756.77 | 35687.99 | 14604.73 | 207691.1 | 7.743928 | 7.040524 | 2.600497 | 3100845 | [8 empty] | 45.65836 | 0.1208025 | 0.1176317 | 34.95635 |  |  |  |  | 0.4961874 | 0.02683666 | 0.002162173 | 0.5123257 | 0.2431915 | 0.01880594 | 0.001526102 | 0.2301075 | 3.311142 | 0.02483506 | 0.02614017 | 3.639505 | 10.14407 | 0.0384713 | 0.09558817 | 12.06303 | [8 empty] | 0.3638805 | 0.01589398 | 0.003428237 | 0.392287 | 1.308062 | 0.01986231 | 0.01394156 | 1.645796 | 18.9453125 | 0.0587808 | 0.2099481 | 23.49766 | 0.2034142 | 0.02074149 | 0.002067463 | 0.2067463 | 0.06949992 | 0.02274836 | 0.0007462213 | 0.07462213 |  |  |  |  | 0.5811097 | 0.02945121 | 0.006442016 | 0.6442016 | 0.905602 | 0.04434738 | 0.009899424 | 0.9899424 | [28 empty] | 17.77017 | 0.1007532 | 0.1738743 | 17.38743 | 0 | 0.06226363 | 0 | 0
3972 | Area 1 | Site 4 | CaO/CaCO3 |  | 592010.9 | 1.703197 | 705.083 | 154.6875 | 868.2003 | 1200.895 | 11266.88 | 3232.781 | 1.404795 | 6.960121 | 2.605837 | 4277 | [8 empty] | 47.23855 | 3.16611 | 0.1159777 | 34.46485 | [16 empty] | 3.994417 | 0.7212239 | 0.03330842 | 4.203454 | [16 empty] | 14.07254 | 1.382489 | 0.1247232 | 13.95918 | [48 empty] | 34.69449 | 3.081002 | 0.3063695 | 30.63695
3975 | Area 1 | Site 4 | Si+Al |  | 4547084.9 | 1.801836 | 1995.893 | 67.5 | 2406.144 | 3596.272 | 13912.42 | 10365.29 | 1.880269 | 6.948809 | 2.599715 | 35902 | [8 empty] | 48.51059 | 1.035574 | 0.1550403 | 46.07299 | [8 empty] | 0.8359778 | 0.2113608 | 0.00479445 | 0.7229131 | 6.558287 | 0.3154352 | 0.04659292 | 6.487149 | 8.79414 | 0.3530575 | 0.07203204 | 9.090294 | [16 empty] | 6.867131 | 0.3354473 | 0.06582851 | 7.367611 | [20 empty] | 2.019384 | 0.6259087 | 0.02021255 | 2.021255 | [24 empty] | 26.41449 | 1.059103 | 0.2286957 | 22.86957
3976 | Area 1 | Site 4 | Si+Al |  | 50528313.2 | 1.95955 | 6417.143 | 16.875 | 8020.888 | 12574.71 | 15230.26 | 46505.24 | 3.406113 | 6.934652 | 2.598639 | 595147 | [8 empty] | 54.28523 | 0.1950984 | 0.2494435 | 74.12658 |  |  |  |  | 0.8231469 | 0.05761583 | 0.00449523 | 1.065142 | 0.2489784 | 0.03208938 | 0.001925347 | 0.2903061 | 1.371253 | 0.03798833 | 0.01313632 | 1.828975 | 28.99347 | 0.1322544 | 0.3285541 | 41.46284 | [8 empty] | 0.6804793 | 0.03132483 | 0.007065454 | 0.8084874 | 0.1639646 | 0.02744245 | 0.001949986 | 0.2301952 | 3.757219 | 0.05185828 | 0.04749289 | 5.315465 | [12 empty] | 0.3151075 | 0.04727219 | 0.003989107 | 0.3989107 | 0.3976753 | 0.06929205 | 0.004883463 | 0.4883463 | 0.321969 | 0.08287934 | 0.00395208 | 0.395208 | [24 empty] | 8.641511 | 0.1786035 | 0.0839117 | 8.39117
3981 | Area 1 | Site 4 | CaO/CaCO3 |  | 10721648.1 | 1.572787 | 3574.859 | 81.5625 | 3694.757 | 5622.49 | 15672.95 | 17052.66 | 2.158306 | 6.944712 | 2.597006 | 96938 | [8 empty] | 53.75175 | 0.5476033 | 0.1569715 | 46.64688 |  |  |  |  | 0.5940265 | 0.1442464 | 0.0027532 | 0.6523692 |  |  |  |  | 1.422087 | 0.1032672 | 0.01228294 | 1.710158 | 3.278173 | 0.1200507 | 0.03496588 | 4.412621 | [16 empty] | 23.51348 | 0.3292282 | 0.3012808 | 33.71973 | [12 empty] | 0.4401585 | 0.1339913 | 0.005467835 | 0.5467835 | [32 empty] | 17.00034 | 0.4840589 | 0.1999785 | 19.99785
3983 | Area 1 | Site 4 | No Classification |  | 791309 | 1.185701 | 951.8433 | 54.84375 | 1003.756 | 1128.601 | 14383.84 | 3290.44 | 1.08881 | 6.917237 | 2.590434 | 2401 | [8 empty] | 16.95058 | 4.129622 | 0.02296798 | 6.825346 | [12 empty] | 7.572325 | 1.751968 | 0.03081741 | 4.290719 | [72 empty] | 75.47709 | 4.361008 | 0.3963732 | 39.63732
3984 | Area 1 | Site 4 | Si+Ca+Fe Mixture |  | 8978709.2 | 3.280716 | 2399.134 | 119.53125 | 3381.131 | 7870.876 | 13029.43 | 22342.88 | 4.4244 | 6.914007 | 2.585527 | 39727 | [8 empty] | 35.17617 | 1.060335 | 0.06891519 | 20.47938 | [8 empty] | 0.9389197 | 0.1828288 | 0.005270047 | 0.7946242 | 3.07978 | 0.2297601 | 0.0213944 | 2.97875 | 10.50596 | 0.3642061 | 0.08750808 | 11.04334 |  |  |  |  | 0.9030346 | 0.2968501 | 0.006492572 | 0.7536701 | 0.8663473 | 0.1925831 | 0.006811487 | 0.7794264 | 1.64863 | 0.2272498 | 0.01476969 | 1.743557 | 21.53001 | 0.599636 | 0.201775 | 22.58292 | [12 empty] | 1.767426 | 0.3938348 | 0.01705259 | 1.705259 | [32 empty] | 23.58372 | 1.095028 | 0.2014892 | 20.14892
3989 | Area 1 | Site 4 | Si+Ca+Fe Mixture |  | 4605182.8 | 1.216656 | 2592.113 | 151.875 | 2421.467 | 3153.709 | 11480.4 | 10731.47 | 1.990039 | 7.038941 | 2.583332 | 37665 | [8 empty] | 39.88172 | 1.079944 | 0.09624544 | 28.60104 | [12 empty] | 3.463956 | 0.2239352 | 0.02912124 | 4.054561 | 9.124628 | 0.3225527 | 0.09144644 | 11.54035 | [12 empty] | 0.6867243 | 0.14835 | 0.007528937 | 0.8887883 | 21.8153 | 0.5817857 | 0.2506962 | 28.05824 | [12 empty] | 1.260541 | 0.2578 | 0.01472328 | 1.472328 | [20 empty] | 3.320023 | 0.8619749 | 0.02925431 | 2.925431 | [8 empty] | 20.44711 | 1.00913 | 0.2138146 | 21.38146
3991 | Area 1 | Site 4 | CaO/CaCO3 |  | 1561290.8 | 1.407989 | 1284.754 | 49.21875 | 1409.928 | 1808.92 | 12287.05 | 5524.941 | 1.555828 | 6.937137 | 2.582123 | 10222 | [8 empty] | 52.63813 | 1.733818 | 0.1579085 | 46.92531 | [12 empty] | 1.688736 | 0.3609458 | 0.01345024 | 1.872681 | 7.289854 | 0.5409587 | 0.07099032 | 8.958831 | [16 empty] | 15.8046 | 0.8425259 | 0.1747654 | 19.55996 | [48 empty] | 22.57868 | 1.708592 | 0.2305734 | 23.05734
3992 | Area 1 | Site 4 | CaO/CaCO3 |  | 1104596.7 | 1.24259 | 1207.254 | 12.65625 | 1185.924 | 1500.122 | 11496.8 | 4462.765 | 1.43481 | 7.007238 | 2.582512 | 4484 | [8 empty] | 21.11119 | 5.167218 | 0.0194216 | 5.771473 | [12 empty] | 4.990751 | 1.433251 | 0.01593606 | 2.218784 | [20 empty] | 14.26382 | 2.508841 | 0.05517247 | 6.174973 | [48 empty] | 59.63423 | 5.19373 | 0.251789 | 25.1789
Min |  |  |  |  | 148554.3 | 1.073477 | 325.3249 | 1.40625 | 434.9083 | 526.5139 | 10361.99 | 1423.187 | 1.023775 |  |  |  | 25.48807 |  |  | 27.85236 | 5.355369 |  |  | 5.971832 | 13.38808 |  |  | 4.991769 | 3.639017 |  |  | 3.242368 | 0.241429 |  |  | 0.2617675 | 0.1499042 |  |  | 0.1580773 | 0.8411638 |  |  | 0.8647529 | 0.9623298 |  |  | 0.8295329 | 7.300546 |  |  | 10.86112 | 0.265367 |  |  | 0.2851927 | 0.08371234 |  |  | 0.1085113 | 0.1639646 |  |  | 0.2301952 | 1.15064 |  |  | 1.153898 | 0.1676115 |  |  | 0.1475511 | 0.06949992 |  |  | 0.07462213 | 0.2297827 |  |  | 0.299959 | 0.2625085 |  |  | 0.3122476 | 0.2708299 |  |  | 0.3552871 | 0 |  |  | 0 | 2.583906 |  |  | 2.188628 | 6.286038 |  |  | 4.177671 |  |  |  |  | 1.012892 |  |  | 0.7863252 | 5.255392 |  |  | 5.63001 | 0 |  |  | 0 | 4.690578 |  |  | 4.782701 | 0 |  |  | 0
Max |  |  |  |  | 443266130.7 | 3.483976 | 24281.8 | 178.59375 | 23756.77 | 37448.93 | 20174.7 | 257666 | 18.59996 |  |  |  | 25.48807 |  |  | 27.85236 | 5.355369 |  |  | 5.971832 | 87.50629 |  |  | 79.76462 | 32.20446 |  |  | 44.83993 | 27.48888 |  |  | 34.17334 | 6.447155 |  |  | 5.801646 | 24.44541 |  |  | 13.39043 | 28.99347 |  |  | 41.46284 | 7.300546 |  |  | 10.86112 | 15.57772 |  |  | 20.22698 | 100 |  |  | 28.02194 | 10.80224 |  |  | 11.17642 | 100 |  |  | 55.6038 | 26.66332 |  |  | 32.36029 | 0.3369042 |  |  | 0.4607617 | 0.3164117 |  |  | 0.369792 | 100 |  |  | 33.68076 | 49.0212 |  |  | 34.80573 | 62.37618 |  |  | 61.16261 | 8.158486 |  |  | 6.224877 | 6.286038 |  |  | 4.177671 |  |  |  |  | 18.55451 |  |  | 10.33669 | 5.255392 |  |  | 5.63001 | 0 |  |  | 0 | 79.65167 |  |  | 50.93905 | 0 |  |  | 0
Mean |  |  |  |  | 8147434.7 | 1.645087 | 1880.6 | 99.87851 | 2050.483 | 3074.641 | 13143.44 | 10500.67 | 1.844701 |  |  |  | 25.48807 |  |  | 27.85236 | 5.355369 |  |  | 5.971832 | 45.1911 |  |  | 37.09005 | 17.92174 |  |  | 24.04115 | 4.880239 |  |  | 4.784466 | 1.037566 |  |  | 0.9678137 | 3.145278 |  |  | 3.072045 | 7.631409 |  |  | 8.463328 | 7.300546 |  |  | 10.86112 | 3.314369 |  |  | 3.382235 | 7.126449 |  |  | 4.64412 | 1.565755 |  |  | 1.798186 | 11.08538 |  |  | 11.81115 | 3.377134 |  |  | 3.425206 | 0.2030808 |  |  | 0.2603621 | 0.2730972 |  |  | 0.3348755 | 5.601958 |  |  | 4.211484 | 1.665895 |  |  | 1.475745 | 7.375902 |  |  | 7.734192 | 5.671268 |  |  | 3.928366 | 6.286038 |  |  | 4.177671 |  |  |  |  | 3.512282 |  |  | 2.490195 | 5.255392 |  |  | 5.63001 | 0 |  |  | 0 | 32.62842 |  |  | 25.96286 | 0 |  |  | 0
Std Dev |  |  |  |  | 31857387.5 | 0.3963534 | 2555.023 | 52.81087 | 2486.143 | 4148.613 | 1857.791 | 21168.89 | 1.307137 |  |  |  | 0 |  |  | 0 | 0 |  |  | 0 | 8.987648 |  |  | 13.46965 | 20.19881 |  |  | 29.41392 | 6.340477 |  |  | 6.513846 | 1.184334 |  |  | 1.098238 | 2.133521 |  |  | 2.061583 | 5.443804 |  |  | 7.003795 | 0 |  |  | 0 | 4.246993 |  |  | 4.618843 | 13.60239 |  |  | 6.84862 | 1.918468 |  |  | 2.255015 | 7.996955 |  |  | 9.112764 | 6.599856 |  |  | 7.082597 | 0.1337023 |  |  | 0.1934867 | 0.0612559 |  |  | 0.04937941 | 13.36453 |  |  | 6.942283 | 5.458994 |  |  | 3.843303 | 12.69078 |  |  | 13.22483 | 2.02966 |  |  | 1.252276 | 0 |  |  | 0 |  |  |  |  | 4.506858 |  |  | 2.390561 | 0 |  |  | 0 | 0 |  |  | 0 | 12.79151 |  |  | 6.303781 | 0 |  |  | 0

## Site 5
Id | Area | Field | Class | Subclass | Area (nm²) | Aspect Ratio | Breadth (nm) | Direction (°) | ECD (nm) | Length (nm) | Mean Gray Level | Perimeter (nm) | Shape | Stage X | Stage Y | Count | B Wt% | B Wt% σ | B k ratio | B Apparent Concentration (%) | N Wt% | N Wt% σ | N k ratio | N Apparent Concentration (%) | O Wt% | O Wt% σ | O k ratio | O Apparent Concentration (%) | Na Wt% | Na Wt% σ | Na k ratio | Na Apparent Concentration (%) | Mg Wt% | Mg Wt% σ | Mg k ratio | Mg Apparent Concentration (%) | Al Wt% | Al Wt% σ | Al k ratio | Al Apparent Concentration (%) | Si Wt% | Si Wt% σ | Si k ratio | Si Apparent Concentration (%) | P Wt% | P Wt% σ | P k ratio | P Apparent Concentration (%) | S Wt% | S Wt% σ | S k ratio | S Apparent Concentration (%) | Cl Wt% | Cl Wt% σ | Cl k ratio | Cl Apparent Concentration (%) | K Wt% | K Wt% σ | K k ratio | K Apparent Concentration (%) | Ca Wt% | Ca Wt% σ | Ca k ratio | Ca Apparent Concentration (%) | Sc Wt% | Sc Wt% σ | Sc k ratio | Sc Apparent Concentration (%) | Ti Wt% | Ti Wt% σ | Ti k ratio | Ti Apparent Concentration (%) | Cr Wt% | Cr Wt% σ | Cr k ratio | Cr Apparent Concentration (%) | Mn Wt% | Mn Wt% σ | Mn k ratio | Mn Apparent Concentration (%) | Fe Wt% | Fe Wt% σ | Fe k ratio | Fe Apparent Concentration (%) | Cu Wt% | Cu Wt% σ | Cu k ratio | Cu Apparent Concentration (%) | Zn Wt% | Zn Wt% σ | Zn k ratio | Zn Apparent Concentration (%) | Br Wt% | Br Wt% σ | Br k ratio | Br Apparent Concentration (%) | Nb Wt% | Nb Wt% σ | Nb k ratio | Nb Apparent Concentration (%) | Mo Wt% | Mo Wt% σ | Mo k ratio | Mo Apparent Concentration (%) | Rh Wt% | Rh Wt% σ | Rh k ratio | Rh Apparent Concentration (%) | In Wt% | In Wt% σ | In k ratio | In Apparent Concentration (%) | Ba Wt% | Ba Wt% σ | Ba k ratio | Ba Apparent Concentration (%) | Yb Wt% | Yb Wt% σ | Yb k ratio | Yb Apparent Concentration (%) | Ta Wt% | Ta Wt% σ | Ta k ratio | Ta Apparent Concentration (%) | W Wt% | W Wt% σ | W k ratio | W Apparent Concentration (%) | Au Wt% | Au Wt% σ | Au k ratio | Au Apparent Concentration (%)
4014 | Area 1 | Site 5 | Salt |  | 175029.3 | 1.218416 | 458.8371 | 112.5 | 472.0744 | 559.0543 | 10896.2 | 1549.91 | 1.092175 | 9.517648 | -2.364151 | 1256 | [8 empty] | 27.56564 | 6.366647 | 0.04888249 | 14.5263 | 15.58544 | 3.719686 | 0.04483917 | 10.62461 | [20 empty] | 12.54821 | 3.253013 | 0.05817967 | 6.657396 | [72 empty] | 44.3007 | 7.189599 | 0.2618668 | 26.18668
4023 | Area 1 | Site 5 | CaO/CaCO3 |  | 375798.2 | 1.746334 | 542.3716 | 77.34375 | 691.7233 | 947.1619 | 11026.73 | 2440.182 | 1.260897 | 9.52637 | -2.380049 | 2856 | [8 empty] | 51.56642 | 4.261022 | 0.1302199 | 38.69716 | [12 empty] | 6.767343 | 1.230608 | 0.04819816 | 6.082507 | [16 empty] | 6.996599 | 1.459424 | 0.05225079 | 5.847975 | [64 empty] | 34.66965 | 4.403481 | 0.2544914 | 25.44914
4025 | Area 1 | Site 5 | CaO/CaCO3 |  | 498612.9 | 1.722154 | 642.7358 | 149.0625 | 796.777 | 1106.89 | 12150.61 | 2812.599 | 1.262531 | 9.479345 | -2.340262 | 3353 | [8 empty] | 44.93429 | 3.757412 | 0.108001 | 32.09443 | [12 empty] | 2.526441 | 0.8384123 | 0.01872968 | 2.363646 | [16 empty] | 10.5401 | 1.477385 | 0.08681282 | 9.716202 | [28 empty] | 4.804764 | 1.498874 | 0.03318765 | 3.706019 | [32 empty] | 37.1944 | 3.798781 | 0.3000694 | 30.00694
4035 | Area 1 | Site 5 | SiO2 |  | 185325.1 | 1.731306 | 376.5796 | 163.125 | 485.7605 | 651.9746 | 11290.92 | 1646.512 | 1.164087 | 9.555201 | -2.33242 | 1502 | [8 empty] | 42.17364 | 6.918004 | 0.08400592 | 24.96386 | [12 empty] | 6.3478 | 1.849206 | 0.03558304 | 4.490506 | [84 empty] | 51.47857 | 7.027346 | 0.2934636 | 29.34636
4037 | Area 1 | Site 5 | CaO/CaCO3 |  | 549356.7 | 1.739914 | 744.3907 | 19.6875 | 836.3388 | 1295.176 | 10831.14 | 3339.276 | 1.615252 | 9.46438 | -2.46047 | 3757 | [8 empty] | 49.24507 | 4.054602 | 0.103275 | 30.69001 | [32 empty] | 6.332412 | 1.402157 | 0.03910022 | 4.376147 | [64 empty] | 44.42252 | 4.126746 | 0.2903413 | 29.03413
4036 | Area 1 | Site 5 | CaO/CaCO3 |  | 1146515.5 | 1.273205 | 1111.862 | 53.4375 | 1208.217 | 1415.628 | 11675.06 | 4161.997 | 1.202302 | 9.549269 | -2.364253 | 8053 | [8 empty] | 49.1428 | 2.533628 | 0.1111244 | 33.02259 | [12 empty] | 3.623262 | 0.5839469 | 0.02546546 | 3.213688 | [16 empty] | 10.46857 | 0.999824 | 0.07741396 | 8.66427 | [64 empty] | 36.76536 | 2.585631 | 0.2738442 | 27.38442
4039 | Area 1 | Site 5 | CaO/CaCO3 |  | 537590 | 1.507067 | 728.6777 | 147.65625 | 827.3336 | 1098.166 | 12231.46 | 2770.001 | 1.135792 | 9.499554 | -2.332194 | 4191 | [8 empty] | 56.70012 | 2.669114 | 0.1726854 | 51.31653 | [12 empty] | 2.281404 | 0.5548222 | 0.02230642 | 2.815024 | [16 empty] | 17.07991 | 1.363715 | 0.1897795 | 21.24036 | [64 empty] | 23.93856 | 2.623677 | 0.2558544 | 25.58544
4040 | Area 1 | Site 5 | CaO/CaCO3 |  | 263279.4 | 1.486939 | 515.8371 | 81.5625 | 578.9799 | 767.0182 | 10604.25 | 2104.124 | 1.338185 | 9.388359 | -2.388068 | 2055 | [8 empty] | 48.82772 | 5.1926 | 0.1091689 | 32.44149 | [12 empty] | 4.67311 | 1.313787 | 0.03219971 | 4.063536 | [16 empty] | 9.751521 | 2.063013 | 0.0703922 | 7.878385 | [64 empty] | 36.74766 | 5.217925 | 0.2656825 | 26.56825
4038 | Area 1 | Site 5 | CaO/CaCO3 |  | 444192 | 1.684236 | 667.1891 | 19.6875 | 752.0391 | 1123.704 | 11726.89 | 2848.958 | 1.454091 | 9.54127 | -2.404031 | 2863 | [8 empty] | 49.74315 | 4.502441 | 0.1091742 | 32.44305 | [32 empty] | 5.877403 | 1.485174 | 0.03740036 | 4.185896 | [64 empty] | 44.37944 | 4.553716 | 0.2989184 | 29.89184
4047 | Area 1 | Site 5 | CaO/CaCO3 |  | 223566.8 | 1.455214 | 461.0158 | 14.0625 | 533.5299 | 670.8765 | 11173.84 | 1761.829 | 1.104867 | 9.492363 | -2.380515 | 1969 | [8 empty] | 53.35838 | 4.553766 | 0.1227433 | 36.47537 | [32 empty] | 20.50721 | 2.522244 | 0.1895987 | 21.22013 | [64 empty] | 26.13441 | 4.403197 | 0.2375075 | 23.75075
4048 | Area 1 | Site 5 | CaO/CaCO3 |  | 567006.7 | 2.147958 | 619.7522 | 87.1875 | 849.6678 | 1331.202 | 12032.07 | 3296.678 | 1.525299 | 9.531937 | -2.45273 | 2680 | [8 empty] | 52.81439 | 3.967406 | 0.1368079 | 40.6549 | [12 empty] | 3.606189 | 0.892911 | 0.02874036 | 3.626974 | [16 empty] | 12.36367 | 1.648598 | 0.1067806 | 11.95102 | [64 empty] | 31.21575 | 4.074267 | 0.2655862 | 26.55862
4046 | Area 1 | Site 5 | CaO/CaCO3 |  | 2023132.9 | 1.370074 | 1448.143 | 9.84375 | 1604.971 | 1984.063 | 14925.48 | 5604.969 | 1.235697 | 9.475966 | -2.324098 | 16665 | [8 empty] | 54.67116 | 1.499373 | 0.1483886 | 44.09632 | [12 empty] | 2.01349 | 0.3037445 | 0.0173979 | 2.195579 | [16 empty] | 15.43528 | 0.7166547 | 0.1483105 | 16.5991 | [64 empty] | 27.88007 | 1.458747 | 0.2624729 | 26.24729
4052 | Area 1 | Site 5 | CaO/CaCO3 |  | 884707 | 2.334267 | 809.9847 | 8.4375 | 1061.341 | 1890.72 | 12083.75 | 4722.449 | 2.005974 | 9.494386 | -2.355947 | 6186 | [8 empty] | 48.29567 | 2.85822 | 0.1133597 | 33.68686 | [8 empty] | 2.340263 | 0.6042453 | 0.01324915 | 1.844684 | 2.202826 | 0.6223166 | 0.01533465 | 1.935202 | [16 empty] | 9.125129 | 1.079689 | 0.06801076 | 7.611851 | [64 empty] | 38.03612 | 2.892435 | 0.2864151 | 28.64151
4053 | Area 1 | Site 5 | CaO/CaCO3 |  | 1031055.0 | 1.916257 | 961.0483 | 165.9375 | 1145.766 | 1841.616 | 12191.82 | 4592.072 | 1.627517 | 9.554719 | -2.364745 | 6985 | [8 empty] | 41.97467 | 2.665226 | 0.09261815 | 27.52313 | [12 empty] | 3.957847 | 0.6801318 | 0.02730994 | 3.446458 | [16 empty] | 5.720703 | 0.9119411 | 0.03918036 | 4.385117 | [64 empty] | 48.34678 | 2.728838 | 0.3479064 | 34.79064
4054 | Area 1 | Site 5 | CaO/CaCO3 |  | 414775.3 | 1.257803 | 676.9596 | 126.5625 | 726.7106 | 851.482 | 12611.08 | 2431.359 | 1.134163 | 9.414591 | -2.332329 | 3584 | [8 empty] | 47.22157 | 3.740175 | 0.1056272 | 31.389 | [12 empty] | 3.177725 | 0.7931923 | 0.02399913 | 3.02864 | [16 empty] | 13.78301 | 1.635421 | 0.1103465 | 12.35012 | [64 empty] | 35.8177 | 3.711387 | 0.2882711 | 28.82711
4055 | Area 1 | Site 5 | CaO/CaCO3 |  | 368444 | 1.146428 | 673.2261 | 161.71875 | 684.9215 | 771.8055 | 12052.39 | 2243.324 | 1.086932 | 9.463024 | -2.460794 | 2148 | [8 empty] | 44.76605 | 5.848025 | 0.07556685 | 22.45604 | [32 empty] | 11.39293 | 2.454788 | 0.0658982 | 7.375411 | [64 empty] | 43.84102 | 5.976489 | 0.2675176 | 26.75176
4058 | Area 1 | Site 5 | CaO/CaCO3 |  | 289019 | 2.127409 | 450.6763 | 171.5625 | 606.6221 | 958.7727 | 10955.72 | 2361.225 | 1.535106 | 9.413972 | -2.32479 | 2119 | [8 empty] | 82.32048 | 2.985599 | 0.1371762 | 40.76436 | [32 empty] | 17.67952 | 2.985599 | 0.08937962 | 10.00348
4057 | Area 1 | Site 5 | Fe |  | 291960.6 | 1.644345 | 482.7716 | 171.5625 | 609.7014 | 793.8432 | 11595.39 | 2076.587 | 1.175347 | 9.554438 | -2.380663 | 2303 | [8 empty] | 43.35939 | 3.915022 | 0.1525988 | 45.34745 | [32 empty] | 4.13578 | 1.128579 | 0.03722038 | 4.165753 | [16 empty] | 23.58842 | 3.054038 | 0.2243131 | 22.43131 | [44 empty] | 28.91641 | 4.088605 | 0.2423608 | 24.23608
4060 | Area 1 | Site 5 | CaO/CaCO3 |  | 343439.9 | 1.450207 | 587.1452 | 53.4375 | 661.2724 | 851.482 | 10919.26 | 2279.683 | 1.204172 | 9.388832 | -2.453126 | 1786 | [8 empty] | 36.26789 | 5.52737 | 0.06193724 | 18.40575 | [12 empty] | 7.64884 | 1.681128 | 0.04949062 | 6.245614 | [16 empty] | 13.2012 | 2.664514 | 0.08601137 | 9.626503 | [64 empty] | 42.88207 | 5.709549 | 0.2816033 | 28.16033
4062 | Area 1 | Site 5 | Fe |  | 964132 | 1.57291 | 926.8536 | 133.59375 | 1107.958 | 1457.858 | 11967.79 | 3872.191 | 1.237563 | 9.488003 | -2.413 | 5626 | [8 empty] | 36.7896 | 3.072393 | 0.08607114 | 25.57757 | [12 empty] | 5.090345 | 0.8614767 | 0.03128271 | 3.947813 | [36 empty] | 9.428525 | 1.618821 | 0.06947768 | 6.947768 | [44 empty] | 48.69153 | 3.243903 | 0.3156532 | 31.56532
4063 | Area 1 | Site 5 | Fe |  | 247835.6 | 1.784281 | 443.8926 | 52.03125 | 561.742 | 792.0289 | 12117.26 | 1986.224 | 1.266726 | 9.561214 | -2.428423 | 1565 | [8 empty] | 34.68703 | 4.707255 | 0.1095206 | 32.546 | [52 empty] | 26.37517 | 3.962374 | 0.2303569 | 23.03569 | [44 empty] | 38.9378 | 5.128251 | 0.2938412 | 29.38412
4064 | Area 1 | Site 5 | CaO/CaCO3 |  | 267691.9 | 1.751981 | 460.2175 | 42.1875 | 583.8115 | 806.2924 | 10752.74 | 2022.583 | 1.216095 | 9.443935 | -2.372375 | 2285 | [8 empty] | 57.70448 | 3.786582 | 0.172285 | 51.19756 | [12 empty] | 4.059834 | 0.8452608 | 0.03871116 | 4.885267 | [16 empty] | 17.22397 | 1.965991 | 0.1884132 | 21.08745 | [64 empty] | 21.01172 | 3.590794 | 0.2161366 | 21.61366
4067 | Area 1 | Site 5 | CaO/CaCO3 |  | 634665.1 | 1.757652 | 754.1193 | 120.9375 | 898.9331 | 1325.479 | 11310.52 | 3356.92 | 1.412953 | 9.368978 | -2.3323 | 3568 | [8 empty] | 34.67557 | 3.813126 | 0.06227741 | 18.50684 | [12 empty] | 3.848218 | 0.983903 | 0.02615724 | 3.30099 | [16 empty] | 12.24688 | 1.733726 | 0.0825782 | 9.242258 | [64 empty] | 49.22934 | 3.911247 | 0.349511 | 34.9511
4074 | Area 1 | Site 5 | CaO/CaCO3 |  | 879559 | 1.244164 | 1021.393 | 39.375 | 1058.248 | 1270.781 | 11756.45 | 3690.394 | 1.23217 | 9.410772 | -2.324761 | 6894 | [8 empty] | 52.07102 | 2.313406 | 0.1473985 | 43.80209 | [8 empty] | 1.552178 | 0.4593574 | 0.01111801 | 1.547964 | 3.566382 | 0.5476064 | 0.0315554 | 3.982226 | [16 empty] | 13.7575 | 1.001641 | 0.1351826 | 15.12981 | [64 empty] | 29.05293 | 2.316882 | 0.2769206 | 27.69206
4073 | Area 1 | Site 5 | CaO/CaCO3 |  | 1620859.6 | 1.370881 | 1301.692 | 36.5625 | 1436.573 | 1784.464 | 12511.03 | 4885.531 | 1.17184 | 9.487302 | -2.364918 | 12031 | [8 empty] | 45.90814 | 1.976498 | 0.1045366 | 31.0649 | [12 empty] | 4.988162 | 0.5017607 | 0.03907715 | 4.931455 | [16 empty] | 13.87259 | 0.8491777 | 0.1147802 | 12.84635 | [64 empty] | 35.2311 | 1.968614 | 0.2894524 | 28.94524
4078 | Area 1 | Site 5 | CaO/CaCO3 |  | 1300217.7 | 1.706088 | 990.2029 | 18.28125 | 1286.658 | 1689.373 | 13926.52 | 4382.737 | 1.175615 | 9.487057 | -2.324864 | 10611 | [8 empty] | 51.75573 | 1.868284 | 0.1370345 | 40.72223 | [8 empty] | 1.174705 | 0.3676738 | 0.008459238 | 1.177783 | 1.472221 | 0.344919 | 0.01320312 | 1.666206 | [16 empty] | 17.73056 | 0.9611908 | 0.1789755 | 20.03117 | [64 empty] | 27.86678 | 1.812284 | 0.2749249 | 27.49249
4077 | Area 1 | Site 5 | CaO/CaCO3 |  | 653785.9 | 2.260138 | 789.4286 | 136.40625 | 912.3739 | 1784.218 | 11780.51 | 4644.562 | 2.625694 | 9.529243 | -2.340973 | 4431 | [8 empty] | 48.47402 | 3.496384 | 0.1108114 | 32.92958 | [12 empty] | 3.909761 | 0.839021 | 0.02672647 | 3.372825 | [16 empty] | 7.925428 | 1.249693 | 0.05606017 | 6.274326 | [64 empty] | 39.69079 | 3.601115 | 0.2856838 | 28.56838
4083 | Area 1 | Site 5 | CaO/CaCO3 |  | 336821.1 | 1.336833 | 754.9095 | 95.625 | 654.8694 | 1009.188 | 10820.51 | 3142.418 | 2.333021 | 9.374305 | -2.356114 | 2321 | [8 empty] | 42.27665 | 5.566977 | 0.07701179 | 22.88543 | [32 empty] | 7.442228 | 1.940813 | 0.04343944 | 4.861797 | [64 empty] | 50.28111 | 5.593604 | 0.3171383 | 31.71383
4085 | Area 1 | Site 5 | Salt |  | 251512.7 | 1.572295 | 496.5734 | 160.3125 | 565.8939 | 780.7598 | 10890.74 | 2043.882 | 1.321727 | 9.398889 | -2.33278 | 1890 | [8 empty] | 21.83592 | 4.938696 | 0.03851303 | 11.44483 | 16.91969 | 3.071317 | 0.05360818 | 12.70243 | [20 empty] | 15.90202 | 2.813397 | 0.07869027 | 9.004387 | [72 empty] | 45.34238 | 5.587647 | 0.2878217 | 28.78217
4086 | Area 1 | Site 5 | CaO/CaCO3 |  | 716296.4 | 1.156455 | 936.2031 | 22.5 | 954.9958 | 1082.677 | 12588.87 | 3121.119 | 1.082226 | 9.494583 | -2.428326 | 4795 | [8 empty] | 40.18029 | 3.584685 | 0.08015937 | 23.82078 | [8 empty] | 2.478049 | 0.7559337 | 0.01313533 | 1.828837 | 3.743344 | 0.8385499 | 0.02437924 | 3.07661 | [16 empty] | 8.905286 | 1.318476 | 0.05983983 | 6.697351 | [64 empty] | 44.69303 | 3.593809 | 0.3083137 | 30.83137
4088 | Area 1 | Site 5 | CaO/CaCO3 |  | 169881.4 | 1.335534 | 450.8216 | 35.15625 | 465.0803 | 602.0876 | 10294.2 | 1855.846 | 1.613349 | 9.4768 | -2.461318 | 1386 | [8 empty] | 55.1549 | 5.722243 | 0.1351903 | 40.1742 | [32 empty] | 11.03242 | 2.326683 | 0.08492535 | 9.504954 | [64 empty] | 33.81269 | 5.836726 | 0.2644407 | 26.44407
4087 | Area 1 | Site 5 | CaO/CaCO3 |  | 1342136.5 | 2.035513 | 995.2834 | 28.125 | 1307.234 | 2025.912 | 11744.29 | 5098.52 | 1.541281 | 9.493148 | -2.341166 | 9328 | [8 empty] | 46.96295 | 2.293275 | 0.1151406 | 34.21608 | [8 empty] | 1.605487 | 0.5001246 | 0.009234328 | 1.285699 | 5.054248 | 0.5977368 | 0.03595183 | 4.537047 | [16 empty] | 6.423504 | 0.7597119 | 0.04758704 | 5.326003 | [64 empty] | 39.95382 | 2.357792 | 0.2977122 | 29.77122
4093 | Area 1 | Site 5 | CaO/CaCO3 |  | 606719.2 | 1.786527 | 685.7393 | 84.375 | 878.9192 | 1225.092 | 14281.98 | 2988.158 | 1.171142 | 9.433742 | -2.324911 | 5239 | [8 empty] | 51.73497 | 2.790676 | 0.1378458 | 40.96334 | [12 empty] | 4.564203 | 0.7008138 | 0.03749208 | 4.731423 | [16 empty] | 11.7076 | 1.183538 | 0.1033316 | 11.56501 | [64 empty] | 31.99322 | 2.793404 | 0.2776431 | 27.76431
4099 | Area 1 | Site 5 | SiO2 |  | 327996.1 | 1.421743 | 589.1216 | 119.53125 | 646.2334 | 837.5796 | 12138.65 | 2273.445 | 1.253979 | 9.411648 | -2.397141 | 2387 | [8 empty] | 44.85278 | 4.653404 | 0.1063767 | 31.61174 | [12 empty] | 5.428874 | 1.250523 | 0.03817371 | 4.817442 | [16 empty] | 4.849831 | 1.378102 | 0.03419029 | 3.82662 | [64 empty] | 44.86851 | 4.72115 | 0.325667 | 32.5667
4101 | Area 1 | Site 5 | Fe |  | 288283.6 | 1.407863 | 568.8042 | 118.125 | 605.8498 | 800.7982 | 12769.73 | 2243.324 | 1.389166 | 9.374737 | -2.316683 | 1306 | [64 empty] | 33.17742 | 6.242643 | 0.2149389 | 21.49389 | [44 empty] | 66.82258 | 6.242643 | 0.3544307 | 35.44307
4089 | Area 1 | Site 5 | CaO/CaCO3 |  | 428012.8 | 1.448434 | 645.5934 | 60.46875 | 738.216 | 935.0995 | 13525.22 | 2449.004 | 1.115096 | 9.550784 | -2.453474 | 1885 | [8 empty] | 46.88687 | 5.756864 | 0.09056831 | 26.91399 | [32 empty] | 7.243033 | 2.106955 | 0.04295386 | 4.807451 | [64 empty] | 45.8701 | 5.814195 | 0.2893817 | 28.93817
4104 | Area 1 | Site 5 | CaO/CaCO3 |  | 1727495.1 | 2.549467 | 1174.857 | 174.375 | 1483.076 | 2995.26 | 11640.36 | 9542.57 | 4.19473 | 9.406426 | -2.42046 | 10590 | [8 empty] | 47.34474 | 2.125467 | 0.1093227 | 32.4872 | [12 empty] | 2.513399 | 0.459419 | 0.01847313 | 2.33127 | [16 empty] | 10.59927 | 0.8655196 | 0.08119482 | 9.087428 | [64 empty] | 39.54259 | 2.174112 | 0.3102218 | 31.02218
4102 | Area 1 | Site 5 | Si+Al |  | 547150.4 | 2.854192 | 572.0282 | 137.8125 | 834.6578 | 1632.678 | 11398.05 | 3739.23 | 2.033517 | 9.512209 | -2.388419 | 3517 | [8 empty] | 40.98449 | 3.723551 | 0.09695005 | 28.81043 | [8 empty] | 4.294634 | 0.8955475 | 0.02466994 | 3.434804 | 6.091451 | 1.095129 | 0.04181242 | 5.276641 | [16 empty] | 4.12841 | 1.161186 | 0.0293643 | 3.28649 | [64 empty] | 44.50101 | 3.78754 | 0.3186158 | 31.86158
4108 | Area 1 | Site 5 | Si+Al |  | 691292.2 | 1.59227 | 831.5753 | 144.84375 | 938.1794 | 1324.092 | 13205.98 | 3608.853 | 1.499225 | 9.389885 | -2.461208 | 4695 | [8 empty] | 48.40187 | 2.899701 | 0.1402156 | 41.66755 | [8 empty] | 3.44692 | 0.748618 | 0.02253865 | 3.138065 | 10.51033 | 1.057719 | 0.08193424 | 10.33993 | [16 empty] | 4.793129 | 0.8829455 | 0.04000496 | 4.477407 | [64 empty] | 32.84774 | 3.028179 | 0.258587 | 25.8587
4110 | Area 1 | Site 5 | CaO/CaCO3 |  | 217683.5 | 1.602879 | 460.2175 | 126.5625 | 526.463 | 737.6729 | 11469.78 | 1776.889 | 1.154211 | 9.398748 | -2.342055 | 1740 | [8 empty] | 50.66809 | 5.129561 | 0.1216643 | 36.15471 | [12 empty] | 5.253141 | 1.446083 | 0.04117845 | 5.196635 | [16 empty] | 13.97727 | 2.331466 | 0.118671 | 13.28181 | [64 empty] | 30.10149 | 5.02814 | 0.2483013 | 24.83013
4112 | Area 1 | Site 5 | CaO/CaCO3 |  | 272104.4 | 1.827485 | 449.0966 | 82.96875 | 588.6035 | 820.7174 | 11860.28 | 2025.167 | 1.199434 | 9.455769 | -2.397495 | 1709 | [8 empty] | 36.84668 | 7.502938 | 0.05140827 | 15.27688 | [32 empty] | 8.755351 | 2.64201 | 0.04197057 | 4.6974 | [64 empty] | 54.39796 | 7.399405 | 0.2857882 | 28.57882
4111 | Area 1 | Site 5 | CaO/CaCO3 |  | 1939295.3 | 1.602536 | 1408.545 | 61.875 | 1571.365 | 2257.245 | 11881.7 | 6424.035 | 1.69341 | 9.409248 | -2.460732 | 15718 | [8 empty] | 36.70014 | 1.620072 | 0.0880216 | 26.15719 | 9.587192 | 0.7328025 | 0.03824303 | 9.061665 |  |  |  |  | 1.271691 | 0.3016307 | 0.008012282 | 1.115553 | 1.068718 | 0.2947906 | 0.008467212 | 1.068545 | [8 empty] | 7.955427 | 0.5513103 | 0.05893579 | 6.743918 |  |  |  |  | 10.13458 | 0.6329481 | 0.0880283 | 9.852239 | [64 empty] | 33.28225 | 1.618306 | 0.2928285 | 29.28285
4113 | Area 1 | Site 5 | SiO2 |  | 543473.4 | 1.879103 | 652.6237 | 35.15625 | 831.8484 | 1226.347 | 11475.58 | 3097.236 | 1.404625 | 9.503995 | -2.342041 | 3942 | [8 empty] | 48.85044 | 2.959822 | 0.1607688 | 47.77532 | [12 empty] | 11.02129 | 1.11407 | 0.09718804 | 12.26493 | [16 empty] | 2.505378 | 0.7376797 | 0.02240614 | 2.507724 | [64 empty] | 37.62289 | 3.024009 | 0.3273472 | 32.73472
4115 | Area 1 | Site 5 | CaO/CaCO3 |  | 227243.9 | 1.587009 | 464.8195 | 53.4375 | 537.8996 | 737.6729 | 10739.22 | 1864.669 | 1.21759 | 9.452427 | -2.365899 | 1236 | [8 empty] | 29.02038 | 6.153478 | 0.04147618 | 12.32539 | [12 empty] | 5.944533 | 1.675696 | 0.04615127 | 5.824195 | [16 empty] | 34.28541 | 4.565383 | 0.2886189 | 32.30259 | [64 empty] | 30.74969 | 5.75992 | 0.249996 | 24.9996
4116 | Area 1 | Site 5 | CaO/CaCO3 |  | 1084740.4 | 1.308481 | 1117.764 | 11.25 | 1175.217 | 1462.573 | 13525.25 | 4087.764 | 1.225846 | 9.530426 | -2.356594 | 7977 | [8 empty] | 50.99705 | 2.202845 | 0.1334662 | 39.66185 | [12 empty] | 2.3275 | 0.4284594 | 0.01966153 | 2.481245 | [16 empty] | 13.7836 | 1.004924 | 0.125729 | 14.07175 | [64 empty] | 32.89185 | 2.215393 | 0.2996032 | 29.96032
4119 | Area 1 | Site 5 | Salt |  | 349323.2 | 1.373773 | 575.5113 | 157.5 | 666.9124 | 790.6222 | 10860.67 | 2264.623 | 1.1683 | 9.516393 | -2.461533 | 2228 | [12 empty] | 17.10966 | 3.29642 | 0.04378423 | 10.37465 | [20 empty] | 21.66811 | 3.631358 | 0.07700349 | 8.811372 | [72 empty] | 61.22222 | 5.011234 | 0.3065188 | 30.65188
4120 | Area 1 | Site 5 | CaO/CaCO3 |  | 831756.9 | 1.729397 | 889.5389 | 139.21875 | 1029.09 | 1538.366 | 12682.78 | 3983.854 | 1.51845 | 9.358371 | -2.420971 | 5672 | [8 empty] | 46.80257 | 2.736302 | 0.1145654 | 34.04514 | [12 empty] | 4.44717 | 0.6379185 | 0.03771036 | 4.758969 | [16 empty] | 14.87397 | 1.23885 | 0.1344153 | 15.04393 | [64 empty] | 33.87628 | 2.685001 | 0.303229 | 30.3229
4121 | Area 1 | Site 5 | Si+Ca+Fe Mixture |  | 999432 | 2.008161 | 1013.776 | 137.8125 | 1128.059 | 2035.824 | 12248.06 | 5216.421 | 2.166617 | 9.3751 | -2.34166 | 6875 | [8 empty] | 44.11352 | 2.700866 | 0.1027466 | 30.53298 | [12 empty] | 2.955608 | 0.591052 | 0.02054883 | 2.59322 | [16 empty] | 8.306216 | 0.9889157 | 0.06124076 | 6.854144 | [16 empty] | 4.40676 | 1.271153 | 0.03569016 | 3.569016 | [44 empty] | 40.21789 | 2.757442 | 0.3001004 | 30.01004
4122 | Area 1 | Site 5 | Zn |  | 695704.7 | 1.437125 | 840.6759 | 171.5625 | 941.1688 | 1208.156 | 11100.74 | 3454.592 | 1.365082 | 9.476364 | -2.421155 | 5062 | [8 empty] | 43.90723 | 3.145452 | 0.1119142 | 33.2573 | [12 empty] | 3.123944 | 0.7961012 | 0.02120341 | 2.675826 | [16 empty] | 4.764745 | 1.005161 | 0.03554947 | 3.978742 | [24 empty] | 7.284486 | 2.008133 | 0.06103023 | 6.103023 | [36 empty] | 40.9196 | 3.219689 | 0.3030651 | 30.30651
4124 | Area 1 | Site 5 | SiO2 |  | 589804.6 | 1.294845 | 821.0752 | 37.96875 | 866.581 | 1063.165 | 11968.73 | 2926.845 | 1.155797 | 9.507547 | -2.34207 | 4351 | [8 empty] | 50.5432 | 3.33863 | 0.1322984 | 39.31483 | [12 empty] | 6.132384 | 0.9723832 | 0.04416383 | 5.573384 | [16 empty] | 5.060205 | 0.9779444 | 0.0375996 | 4.208195 | [64 empty] | 38.26422 | 3.404582 | 0.2844979 | 28.44979
4123 | Area 1 | Site 5 | Si+Ca+Fe Mixture |  | 4732410.0 | 1.264807 | 2266.019 | 32.34375 | 2454.688 | 2866.077 | 15882.74 | 8131.86 | 1.111956 | 9.480604 | -2.365158 | 41322 | [8 empty] | 54.66765 | 0.9019374 | 0.1596329 | 47.43776 | [8 empty] | 1.144799 | 0.1730927 | 0.008842317 | 1.231119 | 2.310633 | 0.1791916 | 0.022235 | 2.806011 | [16 empty] | 19.69636 | 0.4808031 | 0.2263611 | 25.33462 | [16 empty] | 1.18066 | 0.251406 | 0.01341128 | 1.341128 | 1.148537 | 0.3518938 | 0.01283542 | 1.283542 | [40 empty] | 19.85135 | 0.827675 | 0.2124808 | 21.24808
4131 | Area 1 | Site 5 | CaO/CaCO3 |  | 2426141.5 | 1.503919 | 1598.439 | 11.25 | 1757.572 | 2403.922 | 13999.59 | 6445.334 | 1.362589 | 9.537946 | -2.428788 | 18613 | [8 empty] | 41.57492 | 1.534861 | 0.1004447 | 29.84895 | 6.941585 | 0.6498879 | 0.02616429 | 6.199614 | 1.501462 | 0.3675032 | 0.007269862 | 1.096159 |  |  |  |  | 5.414373 | 0.4156117 | 0.04137975 | 5.222038 | [8 empty] | 6.595379 | 0.4860919 | 0.04716317 | 5.396798 |  |  |  |  | 9.527807 | 0.5840032 | 0.07999779 | 8.953454 | [64 empty] | 28.44447 | 1.580404 | 0.2319264 | 23.19264
4065 | Area 1 | Site 5 | SiO2 |  | 219154.3 | 1.635731 | 433.8972 | 97.03125 | 528.2386 | 709.7393 | 12491.41 | 1753.006 | 1.115853 | 9.54397 | -2.380602 | 1120 | [8 empty] | 56.37379 | 7.461825 | 0.141334 | 41.9999 | [12 empty] | 7.260147 | 2.304684 | 0.04099559 | 5.173558 | [84 empty] | 36.36607 | 7.796405 | 0.210048 | 21.0048
4135 | Area 1 | Site 5 | SiO2 |  | 176500.1 | 1.455776 | 460.0789 | 158.90625 | 474.0538 | 669.7716 | 10997.82 | 1798.188 | 1.457858 | 9.463727 | -2.421581 | 1412 | [8 empty] | 45.72998 | 4.980148 | 0.1476567 | 43.87881 | [12 empty] | 11.3878 | 1.933396 | 0.10404 | 13.12964 | [16 empty] | 9.666514 | 1.876966 | 0.1007796 | 11.27939 | [48 empty] | 7.086951 | 2.202048 | 0.06361853 | 6.794046 | [12 empty] | 26.12876 | 4.700151 | 0.2437328 | 24.37328
4140 | Area 1 | Site 5 | Zn |  | 1173725.9 | 1.62861 | 1084.743 | 18.28125 | 1222.471 | 1766.623 | 16435.53 | 4499.124 | 1.372396 | 9.479665 | -2.349049 | 10703 | [8 empty] | 32.82494 | 1.847609 | 0.1114711 | 33.12564 | 6.552605 | 1.477343 | 0.02161352 | 5.121312 | [8 empty] | 4.742507 | 0.5579591 | 0.0334323 | 4.219087 | [16 empty] | 3.20256 | 0.4611989 | 0.03084137 | 3.451806 | [16 empty] | 2.976497 | 0.6659395 | 0.03188791 | 3.188791 |  |  |  |  | 21.83818 | 1.761065 | 0.2270124 | 22.70124 | [36 empty] | 27.86272 | 2.01866 | 0.2292965 | 22.92965
4069 | Area 1 | Site 5 | CaO/CaCO3 |  | 503760.8 | 1.5129 | 782.5409 | 160.3125 | 800.8796 | 1183.906 | 11662.4 | 3390.696 | 1.816115 | 9.350404 | -2.41321 | 3110 | [8 empty] | 37.22321 | 4.341274 | 0.06979617 | 20.74117 | [32 empty] | 6.923985 | 1.490784 | 0.04286924 | 4.79798 | [64 empty] | 55.85281 | 4.353839 | 0.3810859 | 38.10859
4141 | Area 1 | Site 5 | Si+Al |  | 980311.2 | 1.313877 | 1042.036 | 8.4375 | 1117.216 | 1369.107 | 13486.56 | 3663.927 | 1.089732 | 9.494515 | -2.366062 | 9172 | [8 empty] | 50.53771 | 1.842223 | 0.1814308 | 53.91541 | [8 empty] | 5.84597 | 0.5451868 | 0.04512291 | 6.282479 | 11.78848 | 0.7361096 | 0.1043839 | 13.17303 | [12 empty] | 4.855542 | 0.5479924 | 0.04460404 | 5.265491 | [68 empty] | 26.97231 | 1.936558 | 0.2415076 | 24.15076
4143 | Area 1 | Site 5 | CaO/CaCO3 |  | 210329.3 | 1.793195 | 428.2787 | 137.8125 | 517.4936 | 767.9871 | 10851.88 | 1907.266 | 1.3763 | 9.377584 | -2.317173 | 1028 | [44 empty] | 20.34532 | 5.580805 | 0.08033188 | 8.990847 | [64 empty] | 79.65468 | 5.580805 | 0.3754277 | 37.54277
4145 | Area 1 | Site 5 | CaO/CaCO3 |  | 1000167.5 | 1.384874 | 1061.39 | 29.53125 | 1128.474 | 1469.89 | 11551.17 | 4011.391 | 1.280287 | 9.538688 | -2.413168 | 6804 | [8 empty] | 48.03768 | 2.599492 | 0.1095316 | 32.54927 | [32 empty] | 12.23759 | 1.147744 | 0.0952144 | 10.65652 | [64 empty] | 39.72473 | 2.598756 | 0.3210905 | 32.10905
4146 | Area 1 | Site 5 | SiO2 |  | 972221.6 | 1.222402 | 1039.842 | 33.75 | 1112.597 | 1271.106 | 11998.83 | 3626.497 | 1.076464 | 9.457341 | -2.357008 | 5981 | [8 empty] | 40.80113 | 3.136305 | 0.084579 | 25.13416 | [12 empty] | 13.86514 | 1.308604 | 0.08870409 | 11.19427 | [16 empty] | 3.994946 | 0.876454 | 0.02520229 | 2.820672 | [64 empty] | 41.33878 | 3.361806 | 0.2534543 | 25.34543
4148 | Area 1 | Site 5 | Fe |  | 347116.9 | 1.939395 | 545.336 | 157.5 | 664.803 | 1057.622 | 12114.23 | 2782.478 | 1.774915 | 9.375046 | -2.342636 | 2320 | [8 empty] | 29.05989 | 4.419281 | 0.07292385 | 21.67062 | [52 empty] | 25.07808 | 3.575363 | 0.1932963 | 19.32963 | [44 empty] | 45.86204 | 5.050544 | 0.3051562 | 30.51562
4150 | Area 1 | Site 5 | Si+Al |  | 291225.2 | 1.876172 | 473.4645 | 167.34375 | 608.9331 | 888.3009 | 10872.61 | 2222.025 | 1.349146 | 9.4734 | -2.349506 | 2186 | [8 empty] | 44.00447 | 4.911653 | 0.1122257 | 33.34986 | [8 empty] | 5.21243 | 1.359685 | 0.02871085 | 3.997422 | 8.362179 | 1.673802 | 0.05409547 | 6.826736 | [84 empty] | 42.42092 | 5.056001 | 0.2817209 | 28.17209
4151 | Area 1 | Site 5 | CaO/CaCO3 |  | 3538092.4 | 1.17194 | 2087.402 | 120.9375 | 2122.461 | 2446.311 | 14912.6 | 7329.368 | 1.208242 | 9.349785 | -2.404613 | 29300 | [8 empty] | 49.71873 | 1.166515 | 0.1272033 | 37.80074 | 2.418888 | 0.38625 | 0.009463881 | 2.242461 |  |  |  |  | 1.437504 | 0.2258051 | 0.01004669 | 1.398804 | 1.393385 | 0.2148333 | 0.0121064 | 1.527803 | [8 empty] | 1.570738 | 0.2237761 | 0.01336644 | 1.529497 |  |  |  |  | 17.73515 | 0.5799739 | 0.1764623 | 19.74989 | [64 empty] | 25.72561 | 1.091401 | 0.2480122 | 24.80122
4155 | Area 1 | Site 5 | CaO/CaCO3 |  | 1612770.0 | 1.305803 | 1313.425 | 54.84375 | 1432.984 | 1715.074 | 13641.99 | 4876.709 | 1.173468 | 9.395273 | -2.388751 | 9905 | [8 empty] | 36.0829 | 2.295484 | 0.0608281 | 18.07615 | [8 empty] | 1.377059 | 0.3982493 | 0.009265126 | 1.289987 | 3.15264 | 0.4595547 | 0.02629229 | 3.318033 | [16 empty] | 32.45455 | 1.550173 | 0.3060814 | 34.25702 | [64 empty] | 26.93285 | 2.019095 | 0.2439371 | 24.39371
4159 | Area 1 | Site 5 | SiO2 |  | 342704.4 | 1.215456 | 647.0316 | 46.40625 | 660.564 | 786.4387 | 11236.48 | 2194.488 | 1.118244 | 9.398676 | -2.326434 | 2282 | [8 empty] | 47.37971 | 4.519373 | 0.1236449 | 36.74327 | [12 empty] | 6.494679 | 1.415638 | 0.04416579 | 5.573631 | [84 empty] | 46.12561 | 4.673816 | 0.319961 | 31.9961
4168 | Area 1 | Site 5 | Si+Ca+Fe Mixture |  | 1582617.9 | 1.963383 | 1138.98 | 165.9375 | 1419.525 | 2236.255 | 13015.21 | 5725.453 | 1.648291 | 9.527034 | -2.317134 | 13578 | [8 empty] | 46.91814 | 1.809524 | 0.1454869 | 43.23402 | [8 empty] | 1.538944 | 0.3078257 | 0.01223438 | 1.703398 | 5.999841 | 0.4480428 | 0.05886136 | 7.428181 | [16 empty] | 9.773377 | 0.6180303 | 0.1048802 | 11.73832 | [16 empty] | 2.226486 | 0.5399039 | 0.02547754 | 2.547754 | [16 empty] | 5.390906 | 1.598532 | 0.04369995 | 4.369995 | [24 empty] | 28.15232 | 1.763123 | 0.2926245 | 29.26245
4160 | Area 1 | Site 5 | CaO/CaCO3 |  | 433896.2 | 2.313429 | 561.294 | 118.125 | 743.2723 | 1298.514 | 11395.05 | 3279.033 | 1.97195 | 9.545573 | -2.333661 | 2886 | [8 empty] | 51.63541 | 4.044341 | 0.1273847 | 37.85462 | [12 empty] | 3.136069 | 0.954878 | 0.02324209 | 2.933103 | [16 empty] | 10.36953 | 1.631371 | 0.08179764 | 9.154896 | [64 empty] | 34.85899 | 4.093732 | 0.2756759 | 27.56759
4170 | Area 1 | Site 5 | CaO/CaCO3 |  | 201504.3 | 1.383491 | 433.8972 | 161.71875 | 506.5208 | 600.2931 | 11181.85 | 1652.75 | 1.078748 | 9.506469 | -2.374043 | 1616 | [8 empty] | 47.12341 | 5.598262 | 0.1141017 | 33.90735 | [12 empty] | 6.130428 | 1.367019 | 0.04728449 | 5.967205 | [16 empty] | 10.33208 | 2.130199 | 0.0831487 | 9.306109 | [64 empty] | 36.41409 | 5.577309 | 0.2907821 | 29.07821
4161 | Area 1 | Site 5 | Si+Ca+Fe Mixture |  | 1601003.4 | 2.284326 | 1126.848 | 11.25 | 1427.747 | 2574.089 | 13540.74 | 6027.735 | 1.805952 | 9.542824 | -2.349361 | 12716 | [8 empty] | 46.25647 | 1.792699 | 0.1531514 | 45.51167 | [8 empty] | 3.453775 | 0.441257 | 0.02301569 | 3.204483 | 6.011537 | 0.4988349 | 0.04843181 | 6.111994 |  |  |  |  | 2.353558 | 0.6459581 | 0.01499841 | 1.741044 | [8 empty] | 1.251988 | 0.4103933 | 0.01091629 | 1.221765 | [16 empty] | 4.420253 | 0.7213048 | 0.04253676 | 4.253676 | [44 empty] | 36.25242 | 1.924246 | 0.3088154 | 30.88154
4171 | Area 1 | Site 5 | CaO/CaCO3 |  | 1383319.9 | 1.530271 | 1144.014 | 163.125 | 1327.139 | 1750.651 | 14297.55 | 4672.099 | 1.255717 | 9.483613 | -2.366218 | 10616 | [8 empty] | 52.3734 | 1.89021 | 0.143766 | 42.72261 | [8 empty] | 2.292885 | 0.4071568 | 0.01610375 | 2.242131 | 4.893703 | 0.4882527 | 0.04190088 | 5.287804 | [16 empty] | 14.23244 | 0.8635352 | 0.1375543 | 15.39526 | [64 empty] | 26.20757 | 1.884475 | 0.2402323 | 24.02323
4172 | Area 1 | Site 5 | Salt |  | 283135.6 | 1.386576 | 532.0103 | 143.4375 | 600.4161 | 737.6729 | 10912.13 | 1973.747 | 1.09491 | 9.428924 | -2.437043 | 2378 | [8 empty] | 26.22705 | 5.022033 | 0.04629869 | 13.75848 | 16.89184 | 2.964641 | 0.05422585 | 12.84879 | [20 empty] | 22.86252 | 2.927718 | 0.1217574 | 13.93248 | [72 empty] | 34.01859 | 5.282029 | 0.2180313 | 21.80313
4177 | Area 1 | Site 5 | Salt |  | 576567.1 | 1.339006 | 764.2436 | 122.34375 | 856.8011 | 1023.327 | 12257.9375 | 2770.001 | 1.05901 | 9.373783 | -2.366418 | 4856 | [8 empty] | 19.62667 | 2.791724 | 0.04151108 | 12.33576 | 21.09312 | 1.771455 | 0.08742923 | 20.71631 | [20 empty] | 22.14581 | 1.704711 | 0.1424827 | 16.30405 | [72 empty] | 37.13441 | 2.984788 | 0.2913785 | 29.13785
4176 | Area 1 | Site 5 | Fe |  | 2262143.5 | 1.400469 | 1598.23 | 19.6875 | 1697.13 | 2238.271 | 12122.17 | 7926.18 | 2.210028 | 9.462115 | -2.397878 | 16713 | [8 empty] | 37.2685 | 1.648094 | 0.09795252 | 29.10834 | [8 empty] | 2.16514 | 0.3835772 | 0.01237079 | 1.722389 | 5.243563 | 0.4640755 | 0.03752134 | 4.735114 | [8 empty] | 0.9616002 | 0.3059463 | 0.0063535 | 0.7270197 |  |  |  |  | 5.739837 | 0.5179602 | 0.04697063 | 5.257013 | [16 empty] | 6.003045 | 0.7216147 | 0.05461483 | 5.461483 |  |  |  |  | 5.675631 | 1.221047 | 0.05137522 | 5.137522 | [36 empty] | 36.94268 | 1.728779 | 0.2879804 | 28.79804
4174 | Area 1 | Site 5 | SiO2 |  | 2541602.0 | 1.860891 | 1353.067 | 49.21875 | 1798.908 | 2517.91 | 12513.14 | 6294.728 | 1.240614 | 9.501561 | -2.373226 | 27126 | [8 empty] | 55.56507 | 0.9895002 | 0.2370526 | 70.44439 | [8 empty] | 0.8358386 | 0.1831063 | 0.006982922 | 0.9722348 | 20.2137 | 0.5316911 | 0.2042434 | 25.77509 | [16 empty] | 2.068047 | 0.2307514 | 0.02229832 | 2.495657 | [64 empty] | 21.31734 | 1.043573 | 0.19815 | 19.815
4178 | Area 1 | Site 5 | CaO/CaCO3 |  | 1206819.7 | 2.108952 | 998.1029 | 127.96875 | 1239.585 | 2104.951 | 12178.05 | 5558.717 | 2.037496 | 9.375802 | -2.388684 | 8490 | [8 empty] | 49.39346 | 2.770876 | 0.10674 | 31.71968 | 3.659476 | 0.9909727 | 0.01004135 | 2.379293 | [8 empty] | 2.317361 | 0.578971 | 0.0140121 | 1.768297 | [16 empty] | 7.933065 | 0.9597191 | 0.05154027 | 5.768453 | [64 empty] | 36.69664 | 2.928311 | 0.2399092 | 23.99092
4181 | Area 1 | Site 5 | Si+Al |  | 2087114.2 | 2.110147 | 1183.803 | 158.90625 | 1630.152 | 2497.998 | 12925.89 | 6493.1 | 1.607489 | 9.551412 | -2.405475 | 16637 | [8 empty] | 48.47505 | 1.531007 | 0.1417331 | 42.11853 | [8 empty] | 3.1992 | 0.3781491 | 0.02216648 | 3.086247 | 10.83618 | 0.5531388 | 0.08961419 | 11.30912 | [12 empty] | 2.134688 | 0.3530059 | 0.01783081 | 2.104921 | 5.41266 | 0.481526 | 0.04800672 | 5.372974 | [64 empty] | 29.94222 | 1.60282 | 0.2497064 | 24.97064
4179 | Area 1 | Site 5 | CaSO4 |  | 1531874.1 | 1.615117 | 1205.264 | 108.28125 | 1396.583 | 1946.642 | 12409.87 | 5049.684 | 1.324633 | 9.470553 | -2.349016 | 10993 | [8 empty] | 47.78231 | 2.004191 | 0.1277756 | 37.97079 | [12 empty] | 5.267791 | 0.5171613 | 0.04404912 | 5.558907 |  |  |  |  | 4.469148 | 0.7516787 | 0.02932688 | 3.40432 | [8 empty] | 8.403737 | 0.7000641 | 0.07271738 | 8.138623 | [64 empty] | 34.07701 | 2.109173 | 0.2967084 | 29.67084
4175 | Area 1 | Site 5 | Si+Al |  | 2697510.5 | 1.24359 | 1729.752 | 56.25 | 1853.261 | 2151.102 | 13756.02 | 6445.334 | 1.225513 | 9.457557 | -2.316655 | 20778 | [8 empty] | 51.32914 | 1.159338 | 0.2059613 | 61.20507 | 4.469614 | 0.4077384 | 0.02197886 | 5.207879 |  |  |  |  | 5.750121 | 0.3502006 | 0.04730142 | 6.585795 | 13.30585 | 0.4955495 | 0.1260225 | 15.90378 | [16 empty] | 5.400529 | 0.3527373 | 0.06036257 | 6.755856 | [64 empty] | 19.74475 | 1.241766 | 0.189835 | 18.9835
4182 | Area 1 | Site 5 | Si+Al |  | 2459970.7 | 1.973203 | 1434.558 | 174.375 | 1769.783 | 2830.674 | 12748.23 | 7665.425 | 1.900784 | 9.462256 | -2.388794 | 17376 | [8 empty] | 44.69917 | 1.592854 | 0.1258243 | 37.39093 | 4.535215 | 0.5862518 | 0.01639379 | 3.884499 |  |  |  |  | 3.541815 | 0.4204031 | 0.0213073 | 2.966623 | 8.554171 | 0.5329256 | 0.06192916 | 7.81533 | [16 empty] | 3.456575 | 0.4423404 | 0.02722316 | 3.046851 | [64 empty] | 35.21305 | 1.668319 | 0.2640828 | 26.40828
4186 | Area 1 | Site 5 | CaO/CaCO3 |  | 221360.6 | 1.593429 | 433.8972 | 25.3125 | 530.8908 | 691.3843 | 10724.04 | 1776.889 | 1.135038 | 9.454323 | -2.326931 | 1703 | [8 empty] | 46.35447 | 5.715252 | 0.09875186 | 29.34587 | [12 empty] | 4.277357 | 1.286531 | 0.03005343 | 3.79268 | [16 empty] | 11.82879 | 2.306997 | 0.08693664 | 9.73006 | [64 empty] | 37.53938 | 5.72295 | 0.2776329 | 27.76329
4188 | Area 1 | Site 5 | CaO/CaCO3 |  | 327260.7 | 1.57505 | 563.9828 | 102.65625 | 645.5085 | 888.3009 | 11505.97 | 2300.982 | 1.287428 | 9.520255 | -2.317401 | 1432 | [44 empty] | 100 | 0.003961117 | 0.08834648 | 9.887851
4187 | Area 1 | Site 5 | CaO/CaCO3 |  | 2212870.5 | 1.745996 | 1243.452 | 118.125 | 1678.545 | 2171.062 | 18248.95 | 5793.004 | 1.206818 | 9.545501 | -2.445037 | 15250 | [8 empty] | 43.40592 | 1.812005 | 0.08570188 | 25.46784 | [8 empty] | 1.422901 | 0.3464938 | 0.008944098 | 1.24529 | 1.926191 | 0.3367757 | 0.01504439 | 1.898571 | [16 empty] | 21.93567 | 0.9995305 | 0.1895527 | 21.21498 | [64 empty] | 31.30931 | 1.711821 | 0.2669038 | 26.69038
4167 | Area 1 | Site 5 | Si+Ca+Fe Mixture |  | 2942404.4 | 1.518014 | 1722.095 | 126.5625 | 1935.558 | 2614.164 | 16533.93 | 6777.737 | 1.242388 | 9.372876 | -2.342038 | 27044 | [8 empty] | 49.69461 | 1.074252 | 0.158081 | 46.97657 | [8 empty] | 2.454213 | 0.2399682 | 0.01964769 | 2.735556 | 11.1445 | 0.4060168 | 0.1076137 | 13.58063 | [12 empty] | 0.6830498 | 0.179734 | 0.007107605 | 0.8390502 | 11.92269 | 0.4504657 | 0.1308307 | 14.64274 | [16 empty] | 2.285551 | 0.3654173 | 0.02567092 | 2.567092 | [44 empty] | 21.81538 | 1.056448 | 0.2145173 | 21.45173
4192 | Area 1 | Site 5 | CaO/CaCO3 |  | 493465 | 1.928948 | 623.9849 | 104.0625 | 792.6532 | 1203.634 | 11875.06 | 2966.859 | 1.419474 | 9.381581 | -2.342559 | 3641 | [8 empty] | 50.52209 | 3.412207 | 0.1287625 | 38.26408 | [12 empty] | 2.221514 | 0.6843058 | 0.0178877 | 2.257391 | [16 empty] | 12.32796 | 1.419536 | 0.1060439 | 11.86857 | [64 empty] | 34.92843 | 3.405567 | 0.3027107 | 30.27107
4189 | Area 1 | Site 5 | CaO/CaCO3 |  | 1433328.2 | 1.549319 | 1200.745 | 143.4375 | 1350.915 | 1860.337 | 13196.1 | 5657.903 | 1.777278 | 9.471188 | -2.373803 | 11736 | [8 empty] | 33.11015 | 1.981957 | 0.07344563 | 21.82567 | 13.25775 | 1.02011 | 0.0491675 | 11.65021 | [20 empty] | 11.7134 | 0.8117913 | 0.0771134 | 8.823948 |  |  |  |  | 6.349751 | 0.6331406 | 0.0485923 | 5.438512 | [64 empty] | 35.56896 | 2.039184 | 0.2835148 | 28.35148
4196 | Area 1 | Site 5 | Si+Al |  | 1320074.0 | 1.251412 | 1241.199 | 73.125 | 1296.445 | 1553.251 | 11722.87 | 4790 | 1.38313 | 9.353852 | -2.405727 | 10559 | [8 empty] | 51.62319 | 1.936542 | 0.1604015 | 47.66616 | [8 empty] | 1.41689 | 0.3982431 | 0.009317313 | 1.297253 | 11.91439 | 0.7465901 | 0.09567633 | 12.07415 | [16 empty] | 3.70806 | 0.5701909 | 0.03141497 | 3.516004 | [64 empty] | 31.33748 | 2.034254 | 0.2491634 | 24.91634
4199 | Area 1 | Site 5 | SiO2 |  | 408892 | 2.038326 | 568.8098 | 168.75 | 721.5383 | 1159.42 | 11386.98 | 2885.318 | 1.620201 | 9.468723 | -2.327022 | 2955 | [8 empty] | 41.77565 | 4.08302 | 0.09926679 | 29.49889 | [12 empty] | 4.741907 | 1.042576 | 0.0319283 | 4.029285 | [84 empty] | 53.48244 | 4.13869 | 0.3709006 | 37.09006
4203 | Area 1 | Site 5 | CaO/CaCO3 |  | 175764.7 | 1.167524 | 461.0498 | 130.78125 | 473.0651 | 538.2869 | 12542.85 | 1534.849 | 1.066572 | 9.472205 | -2.437505 | 1568 | [8 empty] | 66.90782 | 4.586844 | 0.2107779 | 62.6364 | [32 empty] | 16.35713 | 2.200742 | 0.1707146 | 19.1066 | [64 empty] | 16.73506 | 4.692558 | 0.1649088 | 16.49088
4201 | Area 1 | Site 5 | CaO/CaCO3 |  | 2329801.9 | 1.325784 | 1671.917 | 172.96875 | 1722.323 | 2216.601 | 14239.82 | 6354.971 | 1.379425 | 9.4675 | -2.373719 | 21759 | [8 empty] | 19.56902 | 1.263825 | 0.0427709 | 12.71013 | 25.42799 | 0.8559267 | 0.1199418 | 28.42014 | [8 empty] | 1.187956 | 0.2639616 | 0.008733833 | 1.102192 | [8 empty] | 26.89327 | 0.8492495 | 0.2002857 | 22.91833 |  |  |  |  | 1.90454 | 0.2999994 | 0.01544705 | 1.728854 | [64 empty] | 25.01723 | 1.372797 | 0.2088171 | 20.88171
4204 | Area 1 | Site 5 | Fe |  | 327996.1 | 1.301673 | 605.6104 | 49.21875 | 646.2334 | 788.3066 | 10860.47 | 2121.769 | 1.092239 | 9.473933 | -2.406374 | 2780 | [8 empty] | 46.45723 | 3.845197 | 0.1526287 | 45.35634 | [32 empty] | 5.26669 | 1.173666 | 0.04529997 | 5.07003 | [16 empty] | 19.71809 | 2.704461 | 0.1782129 | 17.82129 | [44 empty] | 28.55798 | 4.058324 | 0.2309191 | 23.09191
4183 | Area 1 | Site 5 | CaO/CaCO3 |  | 572154.6 | 2.336534 | 681.216 | 165.9375 | 853.5162 | 1591.684 | 11899.03 | 4268.491 | 2.53411 | 9.376109 | -2.333796 | 3773 | [8 empty] | 43.8396 | 3.877003 | 0.08972017 | 26.66195 | [32 empty] | 12.04956 | 1.594288 | 0.08628037 | 9.65661 | [64 empty] | 44.11083 | 3.871971 | 0.3334822 | 33.34822
4205 | Area 1 | Site 5 | Si+Al |  | 455223.3 | 1.335136 | 751.4773 | 71.71875 | 761.3201 | 1003.324 | 12089.97 | 2793.884 | 1.364528 | 9.51051 | -2.374208 | 3192 | [8 empty] | 46.21474 | 3.648612 | 0.133777 | 39.75423 | [8 empty] | 4.271105 | 0.9510903 | 0.02767921 | 3.853786 | 10.70152 | 1.346313 | 0.08177003 | 10.31921 | [12 empty] | 3.73713 | 1.043678 | 0.02803149 | 3.309108 | [68 empty] | 35.07551 | 3.80789 | 0.2700106 | 27.00106
4207 | Area 1 | Site 5 | Si+Al |  | 444927.4 | 1.631729 | 691.2381 | 153.28125 | 752.6614 | 1127.914 | 11012.65 | 3457.176 | 2.137687 | 9.523899 | -2.34322 | 2911 | [8 empty] | 46.08276 | 3.905701 | 0.1338708 | 39.78209 | [8 empty] | 4.495667 | 1.06305 | 0.02772699 | 3.860439 | 14.16817 | 1.669101 | 0.1021907 | 12.89625 | [84 empty] | 35.25339 | 4.204423 | 0.2484217 | 24.84217
4210 | Area 1 | Site 5 | Si+Al |  | 1701755.5 | 1.607495 | 1169.72 | 33.75 | 1471.986 | 1880.318 | 12093.61 | 4956.737 | 1.148906 | 9.388472 | -2.380448 | 17562 | [8 empty] | 52.61755 | 1.318269 | 0.1989744 | 59.12879 | [8 empty] | 1.197526 | 0.2645063 | 0.009374528 | 1.305219 | 21.57514 | 0.730297 | 0.2028564 | 25.60006 | [16 empty] | 2.251853 | 0.3178556 | 0.02239384 | 2.506347 | [64 empty] | 22.35793 | 1.406102 | 0.1909829 | 19.09829
4212 | Area 1 | Site 5 | Si+Ca+Fe Mixture |  | 761156.9 | 1.261204 | 944.5798 | 78.75 | 984.4466 | 1191.308 | 14197.09 | 3536.134 | 1.307294 | 9.481883 | -2.358081 | 5511 | [8 empty] | 42.16642 | 2.733822 | 0.1195201 | 35.51753 |  |  |  |  | 2.915864 | 0.7561352 | 0.0147142 | 2.218625 | 2.148844 | 0.6437889 | 0.01311154 | 1.825525 | 8.425002 | 0.9356145 | 0.06340315 | 8.001346 | [16 empty] | 4.724149 | 0.7844371 | 0.03920967 | 4.388397 | [16 empty] | 4.660297 | 1.232296 | 0.04227156 | 4.227156 | [44 empty] | 34.95942 | 2.875584 | 0.2743339 | 27.43339
4211 | Area 1 | Site 5 | SiO2 |  | 246364.8 | 1.307249 | 515.253 | 40.78125 | 560.0727 | 673.564 | 10452.81 | 1967.509 | 1.250388 | 9.478069 | -2.343407 | 1887 | [8 empty] | 53.58759 | 5.122986 | 0.1458831 | 43.35176 | [12 empty] | 5.310538 | 1.514114 | 0.03416388 | 4.311411 | [84 empty] | 41.10188 | 5.230391 | 0.274083 | 27.4083
4216 | Area 1 | Site 5 | CaO/CaCO3 |  | 465519.1 | 1.596678 | 729.5025 | 167.34375 | 769.8814 | 1164.781 | 11955.24 | 2936.738 | 1.47429 | 9.520174 | -2.358404 | 3136 | [8 empty] | 38.31005 | 4.012414 | 0.08552005 | 25.41381 | [12 empty] | 3.293127 | 0.9434238 | 0.02379031 | 3.002288 | [16 empty] | 4.961529 | 1.273824 | 0.03486053 | 3.901635 | [64 empty] | 53.4353 | 3.998291 | 0.4031653 | 40.31653
4219 | Area 1 | Site 5 | CaO/CaCO3 |  | 1371553.2 | 1.233449 | 1309.224 | 130.78125 | 1321.482 | 1614.861 | 14716.3 | 4749.986 | 1.309068 | 9.517224 | -2.34986 | 8658 | [8 empty] | 49.87471 | 2.241069 | 0.1142003 | 33.93665 | [12 empty] | 3.906744 | 0.5273808 | 0.03139623 | 3.962139 | [16 empty] | 17.51945 | 1.143628 | 0.1546921 | 17.31333 | [64 empty] | 28.6991 | 2.194003 | 0.2464216 | 24.64216
4218 | Area 1 | Site 5 | Si+Al |  | 6302525.9 | 2.037504 | 2044.143 | 171.5625 | 2832.777 | 4164.95 | 16054.88 | 10376.7 | 1.359546 | 9.503051 | -2.333471 | 69450 | [8 empty] | 51.95675 | 0.5790286 | 0.2369762 | 70.42169 | 3.24537 | 0.1909767 | 0.01852345 | 4.389121 |  |  |  |  | 8.938696 | 0.2072682 | 0.08648176 | 12.04089 | 14.17745 | 0.259148 | 0.1502123 | 18.95648 |  |  |  |  | 0.4208511 | 0.1334483 | 0.004168274 | 0.4838612 | 0.2325383 | 0.07726683 | 0.00250204 | 0.2863039 |  |  |  |  | 6.004007 | 0.1794184 | 0.07819435 | 8.751612 | [64 empty] | 15.02434 | 0.6040439 | 0.1624574 | 16.24574
4220 | Area 1 | Site 5 | CaO/CaCO3 |  | 4622832.9 | 1.727038 | 2278.098 | 50.625 | 2426.103 | 3934.362 | 12859.75 | 12004.05 | 2.480491 | 9.394815 | -2.341944 | 32656 | [8 empty] | 49.14106 | 1.052416 | 0.1412212 | 41.96638 | [8 empty] | 2.080019 | 0.215468 | 0.01545667 | 2.152038 | 9.158327 | 0.3541791 | 0.08266532 | 10.43219 | [16 empty] | 12.10854 | 0.4434567 | 0.1200056 | 13.43118 | [64 empty] | 27.51206 | 1.068287 | 0.2544157 | 25.44157
4222 | Area 1 | Site 5 | Si+Al |  | 331673.2 | 1.274049 | 581.3646 | 23.90625 | 649.8457 | 740.687 | 11624.38 | 2104.124 | 1.06224 | 9.506062 | -2.374829 | 2956 | [8 empty] | 45.00025 | 3.063762 | 0.1649545 | 49.01917 | 3.518969 | 1.13093 | 0.01663683 | 3.942087 |  |  |  |  | 4.142563 | 0.7867454 | 0.03311175 | 4.610161 | 6.975293 | 0.9763113 | 0.06668726 | 8.415793 | [16 empty] | 4.032512 | 0.8582507 | 0.04199037 | 4.699615 | [64 empty] | 36.33042 | 3.187124 | 0.3647634 | 36.47634
4221 | Area 1 | Site 5 | CaO/CaCO3 |  | 2241551.8 | 1.361831 | 1581.192 | 95.625 | 1689.388 | 2153.316 | 13610.05 | 7316.891 | 1.900617 | 9.553143 | -2.326805 | 17197 | [8 empty] | 47.83204 | 1.558684 | 0.1205511 | 35.82392 | [8 empty] | 1.497897 | 0.3276723 | 0.009840273 | 1.370065 | 5.13193 | 0.419035 | 0.04163774 | 5.254597 | [16 empty] | 12.48406 | 0.6596426 | 0.1093221 | 12.23547 | [64 empty] | 33.05407 | 1.547024 | 0.2830554 | 28.30554
4166 | Area 1 | Site 5 | SiO2 |  | 765569.4 | 2.054441 | 715.4593 | 52.03125 | 987.2959 | 1469.869 | 11063.02 | 3771.935 | 1.478884 | 9.539687 | -2.461793 | 4989 | [8 empty] | 45.68315 | 3.08777 | 0.1154457 | 34.30674 | [12 empty] | 7.297204 | 0.9610881 | 0.05309992 | 6.7011 | [16 empty] | 3.894221 | 0.9006741 | 0.02842612 | 3.181487 | [64 empty] | 43.12543 | 3.17628 | 0.3188809 | 31.88809
4227 | Area 1 | Site 5 | CaO/CaCO3 |  | 189737.7 | 1.143919 | 488.1344 | 119.53125 | 491.5094 | 558.3864 | 11510.35 | 1586.27 | 1.055336 | 9.453428 | -2.327609 | 1497 | [8 empty] | 54.26018 | 6.051197 | 0.1281978 | 38.09626 | [12 empty] | 5.145983 | 1.470828 | 0.03479312 | 4.39082 | [16 empty] | 9.591558 | 2.256988 | 0.06982859 | 7.815305 | [64 empty] | 31.00228 | 6.390651 | 0.2204412 | 22.04412
4229 | Area 1 | Site 5 | Fe |  | 198562.7 | 1.243385 | 470.7871 | 75.9375 | 502.8099 | 585.3696 | 13628.78 | 1656.404 | 1.099576 | 9.370739 | -2.334254 | 1250 | [8 empty] | 30.39151 | 5.937507 | 0.07468178 | 22.19302 | [52 empty] | 19.80865 | 4.818128 | 0.1546192 | 15.46192 | [44 empty] | 49.79985 | 6.469587 | 0.3408304 | 34.08304
4224 | Area 1 | Site 5 | CaO/CaCO3 |  | 7699083.2 | 1.653604 | 2639.735 | 49.21875 | 3130.939 | 4365.078 | 13654.63 | 15550.08 | 2.499288 | 9.409912 | -2.397899 | 60898 | [8 empty] | 52.34305 | 0.7615054 | 0.1570008 | 46.65557 |  |  |  |  | 0.46951 | 0.1534092 | 0.002785839 | 0.4200523 | 1.470481 | 0.1540522 | 0.01102425 | 1.53491 | 5.143231 | 0.1996865 | 0.04770866 | 6.020734 | [16 empty] | 15.30361 | 0.3514 | 0.1650579 | 18.4735 | [16 empty] | 0.9849224 | 0.2167116 | 0.01077812 | 1.077812 | 1.320714 | 0.3064406 | 0.01423368 | 1.423368 | [40 empty] | 22.96449 | 0.7345782 | 0.2297616 | 22.97616
4228 | Area 1 | Site 5 | Si+Ca+Fe Mixture |  | 7346818.4 | 1.142386 | 3144.207 | 4.21875 | 3058.473 | 3591.898 | 15771.22 | 11952.63 | 1.547454 | 9.482334 | -2.373539 | 63725 | [8 empty] | 46.95933 | 0.7869087 | 0.1554587 | 46.19732 | 2.588753 | 0.3886201 | 0.009874247 | 2.339697 |  |  |  |  | 1.593259 | 0.163464 | 0.01072182 | 1.492803 | 6.366163 | 0.223028 | 0.05376272 | 6.784744 | [8 empty] | 0.8371212 | 0.1313855 | 0.007278583 | 0.8328754 | 0.6439378 | 0.1218413 | 0.006330988 | 0.7473709 | 9.073727 | 0.2752412 | 0.09453911 | 10.58094 | [8 empty] | 0.6164362 | 0.1675878 | 0.00648971 | 0.648971 |  |  |  |  | 3.68683 | 0.2859509 | 0.03983323 | 3.983323 |  |  |  |  | 5.969116 | 0.5245321 | 0.06315387 | 6.315387 | [36 empty] | 21.66532 | 0.7472908 | 0.2009079 | 20.09079
4235 | Area 1 | Site 5 | Si+Al |  | 1174461.4 | 2.116471 | 953.6518 | 95.625 | 1222.853 | 2018.376 | 12598.16 | 5709.323 | 2.208618 | 9.549019 | -2.414721 | 7732 | [8 empty] | 43.57617 | 2.572677 | 0.1015184 | 30.16799 | [8 empty] | 3.180489 | 0.630583 | 0.01853688 | 2.580897 | 7.342134 | 0.8031464 | 0.05157826 | 6.509069 | [12 empty] | 3.058309 | 0.6313581 | 0.02099095 | 2.477974 | 4.815255 | 0.7886566 | 0.03517354 | 3.936667 | [64 empty] | 38.02764 | 2.684024 | 0.2759453 | 27.59453
4234 | Area 1 | Site 5 | SiO2 |  | 200033.5 | 1.342554 | 472.8458 | 70.3125 | 504.6688 | 634.8212 | 11538.38 | 1686.526 | 1.131549 | 9.543713 | -2.358744 | 1603 | [8 empty] | 50.06865 | 5.077774 | 0.1584985 | 47.10065 | [12 empty] | 15.95838 | 2.313884 | 0.126041 | 15.90611 | [84 empty] | 33.97298 | 5.548949 | 0.2535218 | 25.35218
4233 | Area 1 | Site 5 | CaO/CaCO3 |  | 4675782.9 | 1.629113 | 2022.704 | 129.375 | 2439.957 | 3295.213 | 15407.29 | 9116.149 | 1.414356 | 9.453099 | -2.333195 | 41070 | [8 empty] | 52.70177 | 0.9354154 | 0.1540857 | 45.7893 | 2.081442 | 0.2961759 | 0.00854177 | 2.023968 |  |  |  |  | 1.506422 | 0.1840139 | 0.01104716 | 1.5381 | 5.320778 | 0.2471633 | 0.0481024 | 6.070423 | [8 empty] | 0.7988445 | 0.1567655 | 0.007024193 | 0.8037659 |  |  |  |  | 14.48457 | 0.4254385 | 0.1500103 | 16.78935 | [64 empty] | 23.10617 | 0.9260173 | 0.2238312 | 22.38312
4237 | Area 1 | Site 5 | Zn |  | 373592 | 1.096492 | 684.055 | 167.34375 | 689.6898 | 750.0609 | 14906.93 | 2198.142 | 1.02921 | 9.497 | -2.381548 | 2745 | [8 empty] | 35.65816 | 3.672931 | 0.1142764 | 33.95927 | [12 empty] | 6.24355 | 1.158093 | 0.04415167 | 5.571849 | [16 empty] | 4.30123 | 1.170617 | 0.04044951 | 4.527161 | [16 empty] | 4.670139 | 1.475004 | 0.04862124 | 4.862124 |  |  |  |  | 21.30228 | 3.386367 | 0.2153081 | 21.53081 | [36 empty] | 27.82463 | 3.925364 | 0.2245512 | 22.45512
4241 | Area 1 | Site 5 | Zn |  | 892061.1 | 1.633638 | 893.8772 | 112.5 | 1065.743 | 1460.272 | 12567.72 | 3748.052 | 1.253161 | 9.510865 | -2.327374 | 4158 | [8 empty] | 24.09768 | 3.119038 | 0.04969238 | 14.76698 | [8 empty] | 2.91226 | 0.9004051 | 0.01521263 | 2.11806 | 9.821639 | 1.262497 | 0.06418347 | 8.09982 | [16 empty] | 8.74771 | 1.377691 | 0.06666515 | 7.461249 | [24 empty] | 14.31617 | 3.410396 | 0.1257609 | 12.57609 | [36 empty] | 40.10454 | 3.826627 | 0.279533 | 27.9533
4236 | Area 1 | Site 5 | CaSO4 |  | 7123986.9 | 1.793006 | 2350.206 | 175.78125 | 3011.734 | 4213.935 | 12421 | 12598.72 | 1.773046 | 9.364103 | -2.406005 | 86905 | [8 empty] | 20.22194 | 0.623524 | 0.05176395 | 15.38258 | 25.31381 | 0.4165199 | 0.151393 | 35.87247 | 1.353592 | 0.1409969 | 0.007477598 | 1.127482 | 0.7967183 | 0.1090234 | 0.00561686 | 0.7820374 | 1.060903 | 0.1012759 | 0.009536016 | 1.203425 |  |  |  |  | 1.826252 | 0.1583055 | 0.01714995 | 1.990799 | 27.48565 | 0.4261962 | 0.269491 | 30.83737 | 0.5006346 | 0.100197 | 0.004753253 | 0.5611198 | 3.062927 | 0.149102 | 0.03167704 | 3.545335 | [40 empty] | 2.432517 | 0.6716895 | 0.02417302 | 2.417302 | [20 empty] | 15.94505 | 0.5978412 | 0.1660554 | 16.60554
4231 | Area 1 | Site 5 | Si+Al |  | 3249808.8 | 1.368732 | 1962.164 | 136.40625 | 2034.155 | 2685.676 | 16410.9 | 7259.233 | 1.290368 | 9.382255 | -2.349529 | 32256 | [8 empty] | 54.90142 | 0.9470446 | 0.2196416 | 65.27042 | [8 empty] | 1.169015 | 0.1848246 | 0.00944347 | 1.314818 | 19.49291 | 0.4923335 | 0.1898187 | 23.95472 | [16 empty] | 2.960307 | 0.2319151 | 0.0309297 | 3.461691 | [64 empty] | 21.47636 | 1.00478 | 0.1940244 | 19.40244
4246 | Area 1 | Site 5 | CaO/CaCO3 |  | 569213 | 1.279584 | 786.4388 | 165.9375 | 851.3192 | 1006.315 | 11628.07 | 2887.902 | 1.165951 | 9.458632 | -2.415503 | 5343 | [8 empty] | 62.09875 | 2.136819 | 0.2061605 | 61.26426 | [12 empty] | 1.779761 | 0.4333489 | 0.01942779 | 2.451746 | [16 empty] | 21.42092 | 1.271032 | 0.282321 | 31.59772 | [64 empty] | 14.70056 | 2.006867 | 0.1791667 | 17.91667
4244 | Area 1 | Site 5 | Si+Al |  | 2195955.9 | 1.29469 | 1587.754 | 98.4375 | 1672.118 | 2055.65 | 12595.52 | 6145.636 | 1.368675 | 9.346259 | -2.406238 | 17264 | [8 empty] | 50.29032 | 1.415578 | 0.1692344 | 50.29102 | [8 empty] | 1.203759 | 0.2810843 | 0.008650859 | 1.204462 | 15.23169 | 0.6344231 | 0.1332764 | 16.8192 | [16 empty] | 2.842516 | 0.3691006 | 0.02594262 | 2.903531 | [64 empty] | 30.4317 | 1.475703 | 0.2554494 | 25.54494
4247 | Area 1 | Site 5 | CaO/CaCO3 |  | 1745145.1 | 2.980005 | 1166.099 | 2.8125 | 1490.633 | 3474.981 | 12539.73 | 8503.206 | 3.297039 | 9.429835 | -2.327566 | 13184 | [8 empty] | 20.81164 | 1.714959 | 0.04189887 | 12.451 | 20.12637 | 1.083919 | 0.07988977 | 18.92983 | [8 empty] | 1.472046 | 0.376957 | 0.00998468 | 1.260046 | [8 empty] | 18.7484 | 0.9862162 | 0.1173565 | 13.42889 |  |  |  |  | 2.769422 | 0.4924353 | 0.01990179 | 2.227433 | [64 empty] | 36.07214 | 1.923994 | 0.271902 | 27.1902
4248 | Area 1 | Site 5 | SiO2 |  | 319906.5 | 1.781304 | 530.2207 | 129.375 | 638.2144 | 944.484 | 11110.01 | 2406.406 | 1.440472 | 9.479018 | -2.343462 | 2202 | [8 empty] | 41.06168 | 4.990738 | 0.0944452 | 28.06607 | [12 empty] | 5.748918 | 1.288844 | 0.03782487 | 4.77342 | [84 empty] | 53.18939 | 5.013053 | 0.3573146 | 35.73146
4251 | Area 1 | Site 5 | CaO/CaCO3 |  | 279458.6 | 1.330793 | 575.2719 | 67.5 | 596.5046 | 765.5679 | 10397.66 | 2198.142 | 1.375892 | 9.421729 | -2.406991 | 2329 | [8 empty] | 47.77037 | 4.29377 | 0.1141485 | 33.92126 | [12 empty] | 6.011708 | 1.123222 | 0.04826378 | 6.090788 | [16 empty] | 13.65671 | 2.004772 | 0.1168526 | 13.07829 | [64 empty] | 32.56121 | 4.399416 | 0.2722623 | 27.22623
4254 | Area 1 | Site 5 | CaO/CaCO3 |  | 217683.5 | 2.806462 | 324.82 | 157.5 | 526.463 | 911.5951 | 11027.77 | 2128.007 | 1.65543 | 9.493119 | -2.343661 | 1433 | [8 empty] | 45.56115 | 5.748498 | 0.1136499 | 33.77311 | [32 empty] | 5.344735 | 1.736728 | 0.03965585 | 4.438334 | [64 empty] | 49.0941 | 5.733068 | 0.3921811 | 39.21811
4249 | Area 1 | Site 5 | CaO/CaCO3 |  | 7098247.3 | 1.531549 | 2788.17 | 22.5 | 3006.288 | 4270.22 | 14071.59 | 12589.9 | 1.776984 | 9.424898 | -2.414451 | 56219 | [8 empty] | 47.81194 | 0.9107585 | 0.1301705 | 38.68248 |  |  |  |  | 0.4590734 | 0.1523635 | 0.002847258 | 0.429313 | 1.449855 | 0.1536836 | 0.01131341 | 1.57517 | 4.905524 | 0.2027533 | 0.04727635 | 5.966177 | [16 empty] | 17.1976 | 0.4192867 | 0.1872451 | 20.95671 | [16 empty] | 0.9307586 | 0.2221311 | 0.01040539 | 1.040539 | [16 empty] | 2.763761 | 0.7701452 | 0.02299535 | 2.299535 | [24 empty] | 24.48148 | 0.8742975 | 0.2534243 | 25.34243
4260 | Area 1 | Site 5 | CaO/CaCO3 |  | 259602.3 | 1.662907 | 466.9676 | 154.6875 | 574.9225 | 776.5237 | 11485.1 | 2018.929 | 1.249464 | 9.470742 | -2.350508 | 1712 | [8 empty] | 49.74357 | 6.204606 | 0.09892156 | 29.3963 | [32 empty] | 11.70613 | 2.501155 | 0.07750471 | 8.674426 | [64 empty] | 38.5503 | 6.466106 | 0.2640297 | 26.40297
4262 | Area 1 | Site 5 | SiO2 |  | 689821.4 | 1.458939 | 890.0398 | 151.875 | 937.1808 | 1298.514 | 12166.02 | 3502.358 | 1.415059 | 9.379233 | -2.366964 | 5365 | [8 empty] | 50.66193 | 2.566358 | 0.1581931 | 47.00989 | [12 empty] | 10.0886 | 0.8989893 | 0.08957226 | 11.30383 | [16 empty] | 6.673224 | 0.8646732 | 0.06194079 | 6.932493 | [64 empty] | 32.57625 | 2.65911 | 0.289519 | 28.9519
4250 | Area 1 | Site 5 | CaSO4 |  | 3532209.1 | 1.80112 | 1659.482 | 4.21875 | 2120.695 | 2988.926 | 12617.23 | 8812.797 | 1.749731 | 9.382753 | -2.33399 | 23763 | [8 empty] | 37.90706 | 1.365275 | 0.09341422 | 27.7597 |  |  |  |  | 1.137445 | 0.2863319 | 0.006053615 | 0.9127716 | 1.82034 | 0.2854265 | 0.01209222 | 1.683604 | 5.734868 | 0.3685404 | 0.04733641 | 5.973757 |  |  |  |  | 2.200733 | 0.4783162 | 0.01465311 | 1.70096 | [8 empty] | 11.99293 | 0.5640628 | 0.1089037 | 12.18864 | [24 empty] | 3.898608 | 0.8288213 | 0.03877706 | 3.877706 | [36 empty] | 35.30802 | 1.467367 | 0.3106822 | 31.06822
4264 | Area 1 | Site 5 | CaO/CaCO3 |  | 1703226.4 | 2.36117 | 1185.777 | 81.5625 | 1472.622 | 2799.822 | 11874.76 | 7966.637 | 2.965294 | 9.463687 | -2.399235 | 12897 | [8 empty] | 52.50131 | 1.67345 | 0.1584282 | 47.07977 | [8 empty] | 1.997845 | 0.384837 | 0.01410045 | 1.963211 | 8.828442 | 0.5661149 | 0.07578842 | 9.56434 | [16 empty] | 9.308387 | 0.641437 | 0.08779609 | 9.826251 | [24 empty] | 0 | 1.062027 | 0 | 0 | [36 empty] | 27.36402 | 1.728539 | 0.2413213 | 24.13213
4253 | Area 1 | Site 5 | Si+Ca+Fe Mixture |  | 1989303.7 | 1.318249 | 1437.285 | 171.5625 | 1591.496 | 1894.699 | 14499.24 | 5195.122 | 1.079644 | 9.555902 | -2.381451 | 15104 | [8 empty] | 48.46109 | 1.519242 | 0.1231018 | 36.58188 | [8 empty] | 1.75752 | 0.3150662 | 0.01322496 | 1.841316 | 3.370195 | 0.3376045 | 0.03127068 | 3.946295 | [16 empty] | 21.32605 | 0.8495379 | 0.2298206 | 25.72182 | [16 empty] | 1.633228 | 0.4923597 | 0.01766662 | 1.766662 | [44 empty] | 23.4519 | 1.448646 | 0.2379455 | 23.79455
4272 | Area 1 | Site 5 | Si+Al |  | 1601738.8 | 1.515356 | 1202.622 | 126.5625 | 1428.075 | 1822.4 | 12496.15 | 5089.698 | 1.287012 | 9.558541 | -2.366917 | 12857 | [8 empty] | 47.64128 | 1.915045 | 0.1331068 | 39.55505 | [8 empty] | 2.469535 | 0.4347758 | 0.01477627 | 2.057306 | 6.442012 | 0.549008 | 0.04737197 | 5.978245 | [16 empty] | 5.928505 | 0.5890125 | 0.04869005 | 5.449453 | [24 empty] | 4.082022 | 1.306231 | 0.03619372 | 3.619372 | [36 empty] | 33.43664 | 1.95424 | 0.2612655 | 26.12655
4269 | Area 1 | Site 5 | Si+Al |  | 5836271.3 | 1.534615 | 2546.003 | 23.90625 | 2725.981 | 3907.135 | 14500.58 | 12419.07 | 2.102967 | 9.378181 | -2.358286 | 55330 | [8 empty] | 52.51845 | 0.730289 | 0.2025284 | 60.18491 | 0.9087086 | 0.1973538 | 0.004185077 | 0.9916515 |  |  |  |  | 1.400386 | 0.1476647 | 0.01132587 | 1.576905 | 19.19678 | 0.3744385 | 0.1869758 | 23.59596 | [16 empty] | 3.69175 | 0.1944159 | 0.03870125 | 4.331493 | [64 empty] | 22.28393 | 0.7718227 | 0.2024402 | 20.24402
4273 | Area 1 | Site 5 | CaO/CaCO3 |  | 3366004.8 | 1.729795 | 1614.827 | 143.4375 | 2070.201 | 2793.319 | 13309.18 | 7215.121 | 1.23073 | 9.528666 | -2.437406 | 11207 | [8 empty] | 22.44922 | 2.349167 | 0.02906918 | 8.638424 | [32 empty] | 10.40903 | 1.117539 | 0.05296252 | 5.927633 | [64 empty] | 67.14175 | 2.437252 | 0.3911361 | 39.11361
4277 | Area 1 | Site 5 | Fe |  | 177971 | 2.339272 | 325.4229 | 4.21875 | 476.0249 | 761.2527 | 13179.13 | 1755.59 | 1.378121 | 9.421797 | -2.344158 | 2222 | [8 empty] | 44.30361 | 3.145263 | 0.2352916 | 69.92109 | [32 empty] | 3.737252 | 1.122278 | 0.03808536 | 4.262563 | [16 empty] | 51.95913 | 3.157587 | 0.4864844 | 48.64844
4279 | Area 1 | Site 5 | Si+Al |  | 778806.9 | 1.587091 | 806.5301 | 143.4375 | 995.795 | 1280.037 | 14089.21 | 3405.756 | 1.185189 | 9.373396 | -2.334825 | 6314 | [8 empty] | 50.41886 | 2.216724 | 0.1919245 | 57.0338 | 3.282164 | 0.8066217 | 0.01461073 | 3.462004 |  |  |  |  | 5.40198 | 0.6744688 | 0.04069024 | 5.665318 | 11.80772 | 0.8855324 | 0.1032562 | 13.03072 | [16 empty] | 2.602538 | 0.5379559 | 0.02579715 | 2.88725 | [64 empty] | 26.48674 | 2.342438 | 0.2358436 | 23.58436
4268 | Area 1 | Site 5 | Fe |  | 789102.7 | 2.331243 | 825.1609 | 111.09375 | 1002.356 | 1923.651 | 12483.79 | 5346.798 | 2.882997 | 9.405516 | -2.317896 | 7076 | [8 empty] | 37.16118 | 2.168178 | 0.1395873 | 41.48084 | [12 empty] | 1.728463 | 0.490257 | 0.01298377 | 1.638525 | [16 empty] | 2.850932 | 0.5365052 | 0.02730328 | 3.055818 | [16 empty] | 29.19426 | 1.830159 | 0.2980745 | 29.80745 | [44 empty] | 29.06515 | 2.244861 | 0.2530394 | 25.30394
4280 | Area 1 | Site 5 | SiO2 |  | 1193582.2 | 1.431733 | 1217.1 | 21.09375 | 1232.768 | 1742.563 | 12003.64 | 5506.226 | 2.021371 | 9.44599 | -2.381516 | 17887 | [8 empty] | 58.64131 | 0.9582756 | 0.3093581 | 91.93128 | [8 empty] | 0.8918551 | 0.1902446 | 0.008587916 | 1.195699 | 34.33252 | 0.773055 | 0.3878891 | 48.9508 | [84 empty] | 6.134314 | 0.9342864 | 0.05572545 | 5.572545
4281 | Area 1 | Site 5 | CaO/CaCO3 |  | 5256027.1 | 1.56026 | 2244.05 | 163.125 | 2586.925 | 3501.303 | 13651.08 | 9574.205 | 1.387835 | 9.376167 | -2.327613 | 38794 | [8 empty] | 49.8611 | 0.9428063 | 0.1268815 | 37.70511 | [8 empty] | 1.201032 | 0.1732051 | 0.009422783 | 1.311937 | 1.613715 | 0.1716133 | 0.01573843 | 1.986157 | [16 empty] | 23.51134 | 0.5594441 | 0.2644976 | 29.60291 | [64 empty] | 23.81281 | 0.8761771 | 0.2568439 | 25.68439
4283 | Area 1 | Site 5 | SiO2 |  | 447133.7 | 1.652224 | 615.1907 | 170.15625 | 754.5252 | 1016.433 | 12137.85 | 2594.442 | 1.197955 | 9.538609 | -2.367799 | 3231 | [8 empty] | 49.72519 | 4.35324 | 0.1109331 | 32.96574 | [12 empty] | 6.694528 | 1.259845 | 0.04191689 | 5.289825 | [16 empty] | 5.472159 | 1.348105 | 0.03530657 | 3.951557 | [64 empty] | 38.10813 | 4.505636 | 0.2451087 | 24.51087
4278 | Area 1 | Site 5 | CaO/CaCO3 |  | 8691896.5 | 1.848698 | 2574.385 | 137.8125 | 3326.69 | 4759.262 | 15868.26 | 13054.82 | 1.560334 | 9.372976 | -2.398662 | 79762 | [8 empty] | 55.96606 | 0.55803 | 0.1985167 | 58.99276 |  |  |  |  | 9.161271 | 0.2239321 | 0.06532664 | 9.850031 | 1.199744 | 0.1172594 | 0.009462572 | 1.317477 | 2.872458 | 0.1329841 | 0.02850126 | 3.5968 | [16 empty] | 16.90047 | 0.2868364 | 0.2163099 | 24.20968 | [64 empty] | 13.9 | 0.5174649 | 0.156995 | 15.6995
4291 | Area 1 | Site 5 | Salt |  | 704529.7 | 1.182658 | 925.4773 | 137.8125 | 947.1194 | 1094.523 | 12039.81 | 3166.301 | 1.132388 | 9.345512 | -2.344082 | 4257 | [8 empty] | 27.63444 | 3.632609 | 0.05457221 | 16.2171 | 11.45806 | 1.835065 | 0.03523754 | 8.349515 | [20 empty] | 7.442474 | 1.461875 | 0.03668735 | 4.198068 | [72 empty] | 53.46503 | 3.753077 | 0.3547259 | 35.47259
4292 | Area 1 | Site 5 | CaO/CaCO3 |  | 1598061.7 | 2.082863 | 1137.482 | 84.375 | 1426.434 | 2369.22 | 12625.94 | 6136.814 | 1.875351 | 9.384288 | -2.350045 | 12400 | [8 empty] | 51.64904 | 1.849172 | 0.1292409 | 38.40623 | [12 empty] | 2.828538 | 0.3990091 | 0.02324933 | 2.934017 | [16 empty] | 15.10125 | 0.8491755 | 0.1355971 | 15.17621 | [64 empty] | 30.42117 | 1.835957 | 0.2692598 | 26.92598
4293 | Area 1 | Site 5 | SiO2 |  | 282400.2 | 2.035395 | 444.6914 | 98.4375 | 599.6358 | 905.1226 | 12284.86 | 2179.427 | 1.338474 | 9.401013 | -2.318653 | 2232 | [8 empty] | 46.41117 | 4.4135 | 0.1342465 | 39.89372 | [12 empty] | 13.03647 | 1.744132 | 0.09951909 | 12.5591 | [84 empty] | 40.55236 | 4.621816 | 0.2989092 | 29.89092
4294 | Area 1 | Site 5 | Si+Al |  | 1174461.4 | 1.208731 | 1406.293 | 123.75 | 1222.853 | 1699.83 | 12334.48 | 5522.357 | 2.066333 | 9.50615 | -2.406991 | 7463 | [8 empty] | 42.29261 | 2.555216 | 0.1011676 | 30.06374 | [8 empty] | 3.370706 | 0.6693326 | 0.01968348 | 2.740539 | 7.144002 | 0.799075 | 0.05026085 | 6.342815 | [12 empty] | 2.579624 | 0.6799319 | 0.01739476 | 2.053445 | 3.093329 | 0.7162316 | 0.02234071 | 2.500401 | [64 empty] | 41.51972 | 2.656026 | 0.3014025 | 30.14025
4298 | Area 1 | Site 5 | CaO/CaCO3 |  | 711148.5 | 1.603383 | 920.435 | 158.90625 | 951.5579 | 1475.81 | 10459.33 | 6181.996 | 4.276488 | 9.427959 | -2.334941 | 3592 | [8 empty] | 30.29565 | 4.438318 | 0.04378355 | 13.01106 | [12 empty] | 5.141786 | 1.111305 | 0.03092246 | 3.90235 | [16 empty] | 15.62345 | 2.115586 | 0.09303077 | 10.41212 | [64 empty] | 48.93911 | 4.496315 | 0.3041287 | 30.41287
4296 | Area 1 | Site 5 | Fe |  | 4182317.9 | 1.842196 | 2135.452 | 15.46875 | 2307.616 | 3933.922 | 15229.45 | 12667.34 | 3.053122 | 9.399304 | -2.446462 | 25110 | [8 empty] | 38.07943 | 1.424675 | 0.09399947 | 27.93362 | [8 empty] | 2.390973 | 0.3572071 | 0.01206165 | 1.679348 | 3.388828 | 0.3556337 | 0.02134211 | 2.69333 | [16 empty] | 3.393956 | 0.4089527 | 0.02385325 | 2.669686 | [16 empty] | 12.00709 | 0.8429416 | 0.09430274 | 9.430274 | [44 empty] | 40.73973 | 1.515047 | 0.2810386 | 28.10386
4302 | Area 1 | Site 5 | Fe |  | 316229.4 | 1.603284 | 517.7447 | 142.03125 | 634.5359 | 830.0919 | 15442.61 | 2110.363 | 1.120733 | 9.539374 | -2.400613 | 2032 | [8 empty] | 33.13055 | 5.2776 | 0.06858561 | 20.38144 | [52 empty] | 11.75352 | 3.237016 | 0.0803603 | 8.03603 | [44 empty] | 55.11594 | 5.547094 | 0.3385337 | 33.85337
4306 | Area 1 | Site 5 | Salt |  | 350794 | 1.266285 | 613.6234 | 119.53125 | 668.3149 | 777.0218 | 11114.98 | 2240.74 | 1.138992 | 9.489209 | -2.351143 | 2801 | [8 empty] | 19.44445 | 4.470111 | 0.03323996 | 9.877847 | 18.56473 | 2.701227 | 0.06040436 | 14.31278 | [20 empty] | 19.06275 | 2.522134 | 0.09585539 | 10.96856 | [72 empty] | 42.92807 | 4.691906 | 0.2729388 | 27.29388
4301 | Area 1 | Site 5 | SiO2 |  | 1344342.7 | 1.465881 | 1122.407 | 81.5625 | 1308.308 | 1645.316 | 11867.52 | 4837.766 | 1.385383 | 9.451911 | -2.36758 | 3531 | [8 empty] | 19.92704 | 4.946759 | 0.02005558 | 5.959872 | [12 empty] | 8.527111 | 1.92299 | 0.03235926 | 4.083672 | [84 empty] | 71.54585 | 5.181799 | 0.2677376 | 26.77376
4308 | Area 1 | Site 5 | CaSO4 |  | 1958416.1 | 4.593794 | 766.0463 | 61.875 | 1579.092 | 3519.059 | 12254.78 | 7691.449 | 2.403817 | 9.387828 | -2.327702 | 16165 | [8 empty] | 48.09475 | 1.425491 | 0.1424973 | 42.3456 | [8 empty] | 1.604503 | 0.2470793 | 0.01421599 | 1.979298 | 3.360212 | 0.2934436 | 0.0363294 | 4.584695 |  |  |  |  | 12.35301 | 0.6515435 | 0.1233247 | 14.31576 | [8 empty] | 15.22489 | 0.6458842 | 0.1811806 | 20.27796 | [64 empty] | 19.36263 | 1.460212 | 0.2261829 | 22.61829
4311 | Area 1 | Site 5 | CaO/CaCO3 |  | 900150.7 | 1.247282 | 1322.522 | 46.40625 | 1070.564 | 1649.557 | 11352.3 | 5822.055 | 2.996592 | 9.508588 | -2.367725 | 5308 | [8 empty] | 47.60132 | 2.896585 | 0.1122888 | 33.36862 | [12 empty] | 2.173203 | 0.6146743 | 0.017331 | 2.187137 | [16 empty] | 14.16474 | 1.320836 | 0.1200845 | 13.44001 | [64 empty] | 36.06073 | 2.864772 | 0.3093022 | 30.93022
4315 | Area 1 | Site 5 | SiO2 |  | 678054.7 | 2.168097 | 680.1631 | 147.65625 | 929.1534 | 1474.659 | 12187.98 | 3711.693 | 1.616849 | 9.401124 | -2.40047 | 4915 | [8 empty] | 47.94433 | 3.109839 | 0.1233094 | 36.64358 | [12 empty] | 10.66038 | 1.099 | 0.07835995 | 9.888864 | [16 empty] | 5.05469 | 0.9659987 | 0.03800955 | 4.254077 | [64 empty] | 36.3406 | 3.251257 | 0.2648871 | 26.48871
4317 | Area 1 | Site 5 | CaO/CaCO3 |  | 578038 | 2.053167 | 612.836 | 143.4375 | 857.8932 | 1258.255 | 11445.25 | 3124.773 | 1.344221 | 9.429481 | -2.328868 | 3976 | [8 empty] | 44.47835 | 3.910426 | 0.09003862 | 26.75658 | [12 empty] | 3.679213 | 0.9289384 | 0.02404595 | 3.034549 | [16 empty] | 9.370228 | 1.423584 | 0.06262038 | 7.008553 | [64 empty] | 42.47221 | 3.94267 | 0.2921015 | 29.21015
4321 | Area 1 | Site 5 | SiO2 |  | 580244.2 | 1.784687 | 689.1631 | 165.9375 | 859.5289 | 1229.94 | 11735.99 | 3384.458 | 1.570932 | 9.535846 | -2.447499 | 3350 | [8 empty] | 48.42913 | 3.377939 | 0.1492965 | 44.36611 | [12 empty] | 12.22585 | 1.290359 | 0.1067919 | 13.47691 | [16 empty] | 4.910542 | 1.034493 | 0.04400906 | 4.92555 | [64 empty] | 34.43447 | 3.510615 | 0.2944489 | 29.44489
4316 | Area 1 | Site 5 | CaO/CaCO3 |  | 4922883.1 | 1.920811 | 2118.806 | 129.375 | 2503.599 | 4069.826 | 13112.43 | 11423.37 | 2.109401 | 9.461299 | -2.317715 | 36326 | [8 empty] | 49.65766 | 0.9970624 | 0.1475521 | 43.84772 | [8 empty] | 1.135076 | 0.1831468 | 0.008554148 | 1.190997 | 8.283464 | 0.317165 | 0.07713526 | 9.73431 | [12 empty] | 0.7452627 | 0.170769 | 0.007303124 | 0.8621312 | 12.41571 | 0.4191691 | 0.1285127 | 14.3833 | [20 empty] | 1.574494 | 0.4276759 | 0.01675441 | 1.675441 | [40 empty] | 26.18833 | 0.9869395 | 0.2528923 | 25.28923
4323 | Area 1 | Site 5 | CaO/CaCO3 |  | 2670300.0 | 1.487936 | 1616.335 | 82.96875 | 1843.89 | 2405.003 | 15330.28 | 7093.566 | 1.499544 | 9.538139 | -2.381575 | 20148 | [8 empty] | 52.11045 | 1.340666 | 0.1588224 | 47.1969 | 1.688145 | 0.4364609 | 0.006842876 | 1.621415 |  |  |  |  | 2.098647 | 0.2940955 | 0.01514165 | 2.108177 | 6.207128 | 0.3887226 | 0.05474854 | 6.909152 | [16 empty] | 11.27106 | 0.5401042 | 0.1118882 | 12.52268 | [64 empty] | 26.62457 | 1.341428 | 0.248696 | 24.8696
4240 | Area 1 | Site 5 | Fe |  | 255189.8 | 1.514554 | 492.614 | 109.6875 | 570.0156 | 746.0905 | 13126.95 | 2061.527 | 1.325271 | 9.472896 | -2.374889 | 1535 | [8 empty] | 30.54647 | 6.2318 | 0.06609813 | 19.64224 | [52 empty] | 20.46752 | 4.453626 | 0.1394115 | 13.94115 | [44 empty] | 48.98601 | 6.55481 | 0.2920726 | 29.20726
4329 | Area 1 | Site 5 | Si+Al |  | 419187.8 | 1.171572 | 703.9428 | 26.71875 | 730.5659 | 824.7197 | 12109.54 | 2395 | 1.088911 | 9.531714 | -2.335767 | 2321 | [8 empty] | 25.52067 | 4.159923 | 0.05816292 | 17.28415 | 5.957947 | 1.616791 | 0.02387023 | 5.656037 |  |  |  |  | 3.426103 | 1.129459 | 0.02183101 | 3.03954 | 13.01058 | 1.728073 | 0.1000229 | 12.62268 | [16 empty] | 5.663818 | 1.474123 | 0.0444322 | 4.972909 | [64 empty] | 46.42089 | 4.475717 | 0.3525854 | 35.25854
4331 | Area 1 | Site 5 | CaO/CaCO3 |  | 174293.9 | 1.767045 | 379.6601 | 165.9375 | 471.0816 | 670.8765 | 11240.92 | 1607.568 | 1.179905 | 9.433176 | -2.31946 | 1371 | [8 empty] | 44.27637 | 6.000024 | 0.09805265 | 29.13809 | [12 empty] | 5.29725 | 1.529086 | 0.03929523 | 4.958976 | [16 empty] | 11.26338 | 2.321628 | 0.08633944 | 9.663221 | [64 empty] | 39.16301 | 6.130034 | 0.3023268 | 30.23268
4332 | Area 1 | Site 5 | CaO/CaCO3 |  | 223566.8 | 1.215021 | 515.253 | 18.28125 | 533.5299 | 626.043 | 11080.72 | 1737.946 | 1.075116 | 9.456773 | -2.438905 | 1010 | [8 empty] | 45.45974 | 6.720864 | 0.09965698 | 29.61484 | [32 empty] | 19.07701 | 3.504823 | 0.1689846 | 18.91298 | [64 empty] | 35.46325 | 6.46351 | 0.3205721 | 32.05721
4333 | Area 1 | Site 5 | CaO/CaCO3 |  | 289754.4 | 1.287372 | 556.0962 | 52.03125 | 607.3934 | 715.9028 | 10885.39 | 2104.124 | 1.215914 | 9.433391 | -2.447704 | 1627 | [8 empty] | 65.83742 | 6.418111 | 0.05583547 | 16.59251 | [32 empty] | 34.16258 | 6.418112 | 0.160639 | 17.97892
4338 | Area 1 | Site 5 | CaO/CaCO3 |  | 320641.9 | 1.983098 | 499.0743 | 9.84375 | 638.9476 | 989.7133 | 11822.09 | 2485.364 | 1.533027 | 9.468873 | -2.43075 | 2054 | [8 empty] | 46.1833 | 4.505152 | 0.1190731 | 35.3847 | [32 empty] | 11.50346 | 1.818357 | 0.1008525 | 11.28754 | [64 empty] | 42.31324 | 4.56392 | 0.3891633 | 38.91633
4341 | Area 1 | Site 5 | SiO2 |  | 288283.6 | 1.613191 | 600.0198 | 11.25 | 605.8498 | 967.9466 | 10917.98 | 2549.26 | 1.793901 | 9.34906 | -2.351352 | 1090 | [8 empty] | 67.4569 | 7.017421 | 0.08141128 | 24.19281 | [12 empty] | 32.5431 | 7.017421 | 0.07056264 | 8.904859
4340 | Area 1 | Site 5 | Salt |  | 205916.8 | 1.391474 | 471.7739 | 127.96875 | 512.0366 | 656.4609 | 10800.68 | 1719.231 | 1.142264 | 9.540362 | -2.382661 | 1519 | [12 empty] | 18.00595 | 3.845105 | 0.04956941 | 11.74544 | [20 empty] | 19.50688 | 3.822407 | 0.0738924 | 8.455376 | [72 empty] | 62.48718 | 5.468252 | 0.3349626 | 33.49626
4345 | Area 1 | Site 5 | CaO/CaCO3 |  | 1757647.2 | 1.579299 | 1598.405 | 140.625 | 1495.963 | 2524.359 | 12616.39 | 7519.987 | 2.56031 | 9.465766 | -2.32862 | 13009 | [8 empty] | 49.63886 | 1.702777 | 0.1438435 | 42.74566 | 1.985891 | 0.5921597 | 0.007466798 | 1.769253 |  |  |  |  | 1.573156 | 0.366864 | 0.0104286 | 1.451977 | 3.915709 | 0.4360197 | 0.03217866 | 4.06088 | [16 empty] | 8.589703 | 0.6226636 | 0.07667361 | 8.581409 | [64 empty] | 34.29667 | 1.722581 | 0.3016532 | 30.16532
4266 | Area 1 | Site 5 | Salt |  | 650108.9 | 1.25941 | 861.2982 | 126.5625 | 909.8045 | 1084.727 | 11519.9 | 3054.638 | 1.142151 | 9.559839 | -2.415595 | 4501 | [8 empty] | 24.01451 | 3.338311 | 0.04744814 | 14.10006 | 19.10039 | 2.003645 | 0.06966556 | 16.50721 | [20 empty] | 21.53666 | 1.941867 | 0.126534 | 14.47906 | [72 empty] | 35.34845 | 3.56363 | 0.2511077 | 25.11077
4346 | Area 1 | Site 5 | CaO/CaCO3 |  | 387564.9 | 2.45948 | 513.9849 | 67.5 | 702.4692 | 1264.136 | 11397.13 | 2936.738 | 1.770827 | 9.350654 | -2.31919 | 2672 | [8 empty] | 56.84466 | 4.648892 | 0.1227459 | 36.47614 | [32 empty] | 14.9001 | 2.111358 | 0.1100663 | 12.31876 | [64 empty] | 28.25524 | 4.85235 | 0.2072079 | 20.72079
4343 | Area 1 | Site 5 | CaO/CaCO3 |  | 12623437.2 | 1.069531 | 4291.306 | 70.3125 | 4009.072 | 4589.687 | 17401.7 | 14768.26 | 1.3749 | 9.525974 | -2.406462 | 115166 | [8 empty] | 53.51027 | 0.5200192 | 0.1403212 | 41.69895 | 0.6523282 | 0.1377459 | 0.002913082 | 0.6902531 | 0.4153135 | 0.09718676 | 0.002717467 | 0.4097431 | 0.8652493 | 0.0902284 | 0.007202747 | 1.002841 | 1.14529 | 0.08622286 | 0.01189935 | 1.501673 | [8 empty] | 0.414314 | 0.07060625 | 0.004620066 | 0.528666 |  |  |  |  | 27.57015 | 0.3450482 | 0.3492144 | 39.08452 | [64 empty] | 15.42709 | 0.444533 | 0.1808595 | 18.08595
4169 | Area 1 | Site 5 | CaO/CaCO3 |  | 234598.1 | 1.317118 | 527.7229 | 111.09375 | 546.5342 | 695.0731 | 11484.22 | 1925.981 | 1.258258 | 9.44751 | -2.421896 | 1491 | [8 empty] | 37.55463 | 7.697769 | 0.055407 | 16.46518 | [32 empty] | 9.14814 | 2.892827 | 0.04649303 | 5.20356 | [64 empty] | 53.29723 | 7.683725 | 0.2956896 | 29.56896
4349 | Area 1 | Site 5 | CaO/CaCO3 |  | 9343476.2 | 1.747022 | 2975.068 | 167.34375 | 3449.128 | 5197.507 | 11992.46 | 15149.05 | 1.954576 | 9.476216 | -2.399325 | 57942 | [8 empty] | 46.15077 | 0.8568381 | 0.1234232 | 36.67741 | 1.478027 | 0.2677712 | 0.0056093 | 1.32912 | 1.164195 | 0.1954457 | 0.006170394 | 0.9303796 | 1.919253 | 0.1872754 | 0.01257551 | 1.750893 | 8.477139 | 0.2773838 | 0.06806649 | 8.58985 | [16 empty] | 9.719501 | 0.3265324 | 0.0853173 | 9.548821 | [64 empty] | 31.09111 | 0.8874316 | 0.2578549 | 25.78549
4352 | Area 1 | Site 5 | Si+Al |  | 3021829.5 | 2.985917 | 1246.898 | 175.78125 | 1961.508 | 3723.133 | 14428.79 | 9066.243 | 2.164586 | 9.516986 | -2.382375 | 25625 | [8 empty] | 49.43177 | 1.146467 | 0.1620118 | 48.14468 | [8 empty] | 4.371499 | 0.3069483 | 0.03298185 | 4.592076 | 11.49361 | 0.4440506 | 0.1016055 | 12.8224 | [12 empty] | 4.094034 | 0.3166104 | 0.03716947 | 4.387842 | 2.987361 | 0.2906843 | 0.02856448 | 3.196973 | [64 empty] | 27.62173 | 1.186421 | 0.2462075 | 24.62075
4361 | Area 1 | Site 5 | SiO2 |  | 414775.3 | 2.305517 | 513.7747 | 105.46875 | 726.7106 | 1184.516 | 11295.83 | 2988.158 | 1.713106 | 9.517996 | -2.329413 | 3468 | [8 empty] | 43.64995 | 3.486383 | 0.1210206 | 35.96341 | [12 empty] | 9.769352 | 1.236664 | 0.07450178 | 9.40197 | [84 empty] | 46.58069 | 3.592578 | 0.3516122 | 35.16122
4348 | Area 1 | Site 5 | CaO/CaCO3 |  | 169146 | 1.70158 | 376.1318 | 126.5625 | 464.0726 | 640.0183 | 10773.77 | 1628.867 | 1.248245 | 9.514059 | -2.336244 | 1160 | [8 empty] | 51.26808 | 5.765795 | 0.1315581 | 39.09483 | [12 empty] | 7.27856 | 1.591693 | 0.06445636 | 8.134259 | [16 empty] | 17.0685 | 2.826613 | 0.1676551 | 18.76418 | [64 empty] | 24.38486 | 5.407815 | 0.224527 | 22.4527
4359 | Area 1 | Site 5 | CaSO4 |  | 3360121.4 | 1.205375 | 2102.078 | 42.1875 | 2068.391 | 2533.793 | 14583.62 | 7891.334 | 1.47481 | 9.48322 | -2.430109 | 31321 | [8 empty] | 22.94681 | 1.063015 | 0.05424635 | 16.12027 | 20.89551 | 0.6624378 | 0.09934615 | 23.54001 | 1.839386 | 0.2917505 | 0.008780429 | 1.323924 | 0.7600443 | 0.2281971 | 0.004563864 | 0.6354284 | [8 empty] | 1.531016 | 0.3491502 | 0.01084881 | 1.259351 | 22.66726 | 0.6528993 | 0.1729331 | 19.78843 |  |  |  |  | 2.276099 | 0.2635451 | 0.01935261 | 2.165968 | [64 empty] | 27.08388 | 1.19077 | 0.2380107 | 23.80107
4362 | Area 1 | Site 5 | CaO/CaCO3 |  | 1587030.4 | 1.296229 | 1323.125 | 35.15625 | 1421.503 | 1715.074 | 11814.07 | 4758.809 | 1.135537 | 9.357734 | -2.400686 | 15262 | [8 empty] | 54.26761 | 1.403111 | 0.1583982 | 47.07083 | 1.423594 | 0.3953491 | 0.006396248 | 1.515587 |  |  |  |  | 1.103187 | 0.2638059 | 0.009113432 | 1.268866 | 1.554706 | 0.2545529 | 0.01598326 | 2.017054 | [8 empty] | 0.9012778 | 0.2209317 | 0.009572012 | 1.095308 |  |  |  |  | 21.6924 | 0.7987202 | 0.2648508 | 29.64244 | [64 empty] | 19.05722 | 1.273054 | 0.2188547 | 21.88547
4364 | Area 1 | Site 5 | SiO2 |  | 304462.7 | 1.121319 | 617.9965 | 30.9375 | 622.6187 | 692.9709 | 10628.29 | 2061.527 | 1.110795 | 9.510854 | -2.345327 | 2396 | [8 empty] | 72.92466 | 3.531843 | 0.1421188 | 42.23312 | [12 empty] | 27.07534 | 3.531842 | 0.08279461 | 10.44851
4366 | Area 1 | Site 5 | CaO/CaCO3 |  | 216948.1 | 1.248847 | 514.767 | 151.875 | 525.5729 | 642.8652 | 11474.96 | 1768.067 | 1.146652 | 9.500608 | -2.42231 | 1329 | [8 empty] | 43.87231 | 7.412337 | 0.07718759 | 22.93767 | [32 empty] | 11.64043 | 2.991525 | 0.07100314 | 7.946762 | [64 empty] | 44.48726 | 7.387582 | 0.2869258 | 28.69258
4365 | Area 1 | Site 5 | CaO/CaCO3 |  | 2154037.1 | 2.44176 | 1115.289 | 105.46875 | 1656.081 | 2723.27 | 12104.02 | 6420.381 | 1.522855 | 9.360658 | -2.407712 | 16458 | [8 empty] | 40.80118 | 1.679929 | 0.1031328 | 30.64775 | 5.839501 | 0.8252637 | 0.02059995 | 4.881147 | [8 empty] | 3.461893 | 0.37234 | 0.02592415 | 3.271573 | [8 empty] | 3.301156 | 0.4044422 | 0.02291074 | 2.621635 |  |  |  |  | 8.546018 | 0.5981281 | 0.07141373 | 7.992715 | [24 empty] | 4.012403 | 1.063707 | 0.0365287 | 3.65287 | [36 empty] | 34.03785 | 1.67712 | 0.2784393 | 27.84393
4368 | Area 1 | Site 5 | No Classification |  | 1197994.7 | 1.406815 | 1178.381 | 105.46875 | 1235.044 | 1657.764 | 11664.45 | 4574.427 | 1.38998 | 9.500599 | -2.351096 | 6243 | [8 empty] | 27.16497 | 3.728161 | 0.03535118 | 10.50523 | [100 empty] | 72.83503 | 3.728161 | 0.3499747 | 34.99747
4369 | Area 1 | Site 5 | CaO/CaCO3 |  | 841317.3 | 2.060262 | 909.8411 | 75.9375 | 1034.987 | 1874.511 | 12206.11 | 4934.368 | 2.302997 | 9.538792 | -2.461683 | 5153 | [8 empty] | 44.24647 | 3.380011 | 0.0937353 | 27.85511 | [8 empty] | 2.823755 | 0.854625 | 0.01409395 | 1.962306 | 4.669246 | 0.911242 | 0.02843128 | 3.587969 | [16 empty] | 4.877066 | 1.068751 | 0.03075517 | 3.442158 | [64 empty] | 43.38346 | 3.509829 | 0.2780034 | 27.80034
4370 | Area 1 | Site 5 | CaO/CaCO3 |  | 2502624.9 | 2.039165 | 1661.711 | 167.34375 | 1785.061 | 3388.504 | 13136.22 | 8821.619 | 2.47452 | 9.381351 | -2.447725 | 19607 | [8 empty] | 45.65251 | 1.572372 | 0.1077894 | 32.03153 | [8 empty] | 2.025427 | 0.3284539 | 0.01238966 | 1.725016 | 6.83344 | 0.4593293 | 0.05116388 | 6.456775 | [16 empty] | 10.52443 | 0.6199777 | 0.08394397 | 9.395117 | [64 empty] | 34.96418 | 1.600489 | 0.2717809 | 27.17809
4356 | Area 1 | Site 5 | CaO/CaCO3 |  | 2722514.7 | 1.705413 | 1594.881 | 158.90625 | 1861.831 | 2719.93 | 13194.53 | 7175.107 | 1.504793 | 9.479598 | -2.368439 | 22444 | [8 empty] | 54.08975 | 1.166001 | 0.1671859 | 49.68227 | [8 empty] | 1.608573 | 0.2510711 | 0.01273692 | 1.773366 | 3.823794 | 0.2799151 | 0.03730021 | 4.707209 | [16 empty] | 15.51751 | 0.5612859 | 0.1719842 | 19.24869 | [64 empty] | 24.96037 | 1.145071 | 0.263244 | 26.3244
4373 | Area 1 | Site 5 | CaO/CaCO3 |  | 1221528.1 | 1.994205 | 934.3511 | 111.09375 | 1247.116 | 1863.288 | 14001.55 | 4589.488 | 1.372193 | 9.386379 | -2.430426 | 8576 | [8 empty] | 49.27883 | 2.28591 | 0.1107968 | 32.92524 | [12 empty] | 1.942 | 0.4785941 | 0.01518879 | 1.916794 | [16 empty] | 16.84786 | 1.121306 | 0.143387 | 16.04806 | [64 empty] | 31.9313 | 2.291339 | 0.2707255 | 27.07255
4371 | Area 1 | Site 5 | CaO/CaCO3 |  | 823667.3 | 1.438873 | 928.1028 | 167.34375 | 1024.073 | 1335.422 | 11983.82 | 3557.433 | 1.222677 | 9.370493 | -2.422145 | 6860 | [8 empty] | 49.54983 | 2.215738 | 0.138736 | 41.22788 | [8 empty] | 1.810671 | 0.4756736 | 0.01403029 | 1.953442 | 7.597665 | 0.6804076 | 0.07189465 | 9.072956 | [16 empty] | 16.11544 | 1.065462 | 0.1708219 | 19.1186 | [64 empty] | 24.92639 | 2.167819 | 0.2459639 | 24.59639
4374 | Area 1 | Site 5 | CaO/CaCO3 |  | 4107305.4 | 1.670134 | 1788.462 | 119.53125 | 2286.828 | 2986.972 | 16163.15 | 8179.182 | 1.296143 | 9.490366 | -2.407822 | 33380 | [8 empty] | 54.6049 | 0.9385237 | 0.1525058 | 45.31983 | [8 empty] | 0.9836379 | 0.1636765 | 0.008256601 | 1.14957 | 1.839128 | 0.1746881 | 0.01920156 | 2.423197 | [16 empty] | 24.47182 | 0.5879492 | 0.3042975 | 34.05736 | [64 empty] | 18.10052 | 0.8274692 | 0.210331 | 21.0331
4380 | Area 1 | Site 5 | Si+Al |  | 2555575.0 | 1.576563 | 1571.249 | 84.375 | 1803.846 | 2477.172 | 11865.13 | 7323.129 | 1.669917 | 9.39064 | -2.382158 | 28793 | [8 empty] | 52.28843 | 0.9422238 | 0.2149691 | 63.8819 | 3.46195 | 0.3146229 | 0.01760767 | 4.172128 |  |  |  |  | 6.057329 | 0.2950629 | 0.05234444 | 7.287935 | 14.26509 | 0.4242492 | 0.1406599 | 17.75099 | [12 empty] | 1.607909 | 0.1950647 | 0.01770978 | 2.090633 | 4.928095 | 0.2856493 | 0.05730516 | 6.413667 | [64 empty] | 17.3912 | 0.9578766 | 0.1726544 | 17.26544
4382 | Area 1 | Site 5 | CaO/CaCO3 |  | 2225372.6 | 1.417336 | 1730.133 | 29.53125 | 1683.28 | 2452.181 | 11810.89 | 8333.886 | 2.483605 | 9.450229 | -2.368284 | 4378 | [8 empty] | 30.29583 | 5.296876 | 0.02315623 | 6.881285 | [8 empty] | 5.283965 | 1.60503 | 0.01334814 | 1.858466 | 11.83861 | 2.256032 | 0.03487755 | 4.401474 | [16 empty] | 14.1693 | 3.009979 | 0.04404984 | 4.930114 | [64 empty] | 38.41229 | 6.154094 | 0.1132883 | 11.32883
4386 | Area 1 | Site 5 | CaO/CaCO3 |  | 206652.2 | 1.373249 | 461.0158 | 170.15625 | 512.9501 | 633.0895 | 11173.4 | 1680.287 | 1.087219 | 9.521701 | -2.345605 | 1585 | [8 empty] | 54.36755 | 5.638904 | 0.1228607 | 36.51025 | [32 empty] | 13.55719 | 2.542943 | 0.1031751 | 11.54749 | [64 empty] | 32.07525 | 5.759905 | 0.2461874 | 24.61874
4389 | Area 1 | Site 5 | SiO2 |  | 251512.7 | 1.720611 | 463.5436 | 35.15625 | 565.8939 | 797.5784 | 11608.27 | 2016.345 | 1.286352 | 9.380968 | -2.368999 | 1856 | [8 empty] | 48.02822 | 4.875194 | 0.1228123 | 36.49587 | [12 empty] | 9.13262 | 1.602678 | 0.06642695 | 8.382943 | [16 empty] | 4.912369 | 1.500529 | 0.03649147 | 4.084172 | [64 empty] | 37.92679 | 5.136825 | 0.2770428 | 27.70428
4390 | Area 1 | Site 5 | CaO/CaCO3 |  | 168410.6 | 2.043893 | 352.5415 | 70.3125 | 463.0626 | 720.5572 | 10253.8 | 1937.388 | 1.773593 | 9.476734 | -2.351786 | 1312 | [8 empty] | 49.92325 | 6.555364 | 0.1061839 | 31.55443 | [32 empty] | 9.604645 | 2.287917 | 0.06463216 | 7.233714 | [64 empty] | 40.47209 | 6.629693 | 0.2839104 | 28.39104
4387 | Area 1 | Site 5 | TiO2 |  | 10481166.7 | 2.11073 | 3097.002 | 1.40625 | 3653.086 | 6536.936 | 14909.88 | 20597.62 | 3.221177 | 9.535003 | -2.407688 | 80943 | [8 empty] | 47.54161 | 0.8031383 | 0.1244021 | 36.96831 | 1.08492 | 0.2008738 | 0.004340732 | 1.028534 |  |  |  |  | 2.139656 | 0.147474 | 0.0155482 | 2.164781 | 3.809806 | 0.1628209 | 0.03403865 | 4.295607 |  |  |  |  | 2.128332 | 0.2146114 | 0.01662911 | 1.930338 |  |  |  |  | 0.4046089 | 0.1130627 | 0.00387108 | 0.4569796 | 5.621482 | 0.204507 | 0.05742901 | 6.427528 |  |  |  |  | 10.48269 | 0.3056732 | 0.1032978 | 10.32978 | [56 empty] | 26.78689 | 0.7541619 | 0.2602439 | 26.02439
4397 | Area 1 | Site 5 | CaO/CaCO3 |  | 280194 | 1.416162 | 515.253 | 132.1875 | 597.2889 | 729.6818 | 10822.93 | 2055.288 | 1.199711 | 9.420666 | -2.416889 | 1978 | [8 empty] | 45.93151 | 5.09163 | 0.09978131 | 29.65179 | [32 empty] | 10.81522 | 2.10594 | 0.07881176 | 8.820713 | [64 empty] | 43.25327 | 5.010647 | 0.3318504 | 33.18504
4396 | Area 1 | Site 5 | SiO2 |  | 1159017.6 | 1.900559 | 951.8433 | 23.90625 | 1214.787 | 1809.034 | 11626.26 | 4949.428 | 1.681939 | 9.454489 | -2.448395 | 9219 | [8 empty] | 48.57193 | 1.980558 | 0.1520844 | 45.19459 | [12 empty] | 15.19787 | 0.8737106 | 0.1296088 | 16.35635 | [16 empty] | 3.009441 | 0.5380348 | 0.02614776 | 2.92649 | [64 empty] | 33.22076 | 2.077974 | 0.2699156 | 26.99156
4400 | Area 1 | Site 5 | CaO/CaCO3 |  | 459635.8 | 1.376598 | 699.5479 | 147.65625 | 765.001 | 962.9959 | 11675.6176 | 2654.684 | 1.220119 | 9.411554 | -2.416883 | 3114 | [8 empty] | 43.91523 | 4.057064 | 0.09814528 | 29.16562 | [12 empty] | 5.089906 | 1.085186 | 0.03588375 | 4.528454 | [16 empty] | 7.615548 | 1.462378 | 0.05433439 | 6.081175 | [64 empty] | 43.37931 | 4.1411 | 0.3172767 | 31.72767
4384 | Area 1 | Site 5 | Si+Ca+Fe Mixture |  | 20828487.5 | 1.247856 | 5263.732 | 32.34375 | 5149.724 | 6568.382 | 18000.64 | 21549.21 | 1.774169 | 9.541451 | -2.334228 | 187632 | [8 empty] | 50.75498 | 0.4882381 | 0.1630133 | 48.44231 | 0.8744807 | 0.1763488 | 0.00386417 | 0.9156129 | 0.3078321 | 0.07915705 | 0.001935662 | 0.2918615 | 1.900953 | 0.0856007 | 0.01527457 | 2.126684 | 4.598077 | 0.1054321 | 0.04571858 | 5.76959 | [8 empty] | 0.4674352 | 0.06082282 | 0.004799255 | 0.5491702 | 0.2473277 | 0.05832677 | 0.002847823 | 0.3361845 | 15.76444 | 0.2079394 | 0.1904379 | 21.31405 | [16 empty] | 1.604141 | 0.1227056 | 0.01952507 | 1.952507 | 0.468683 | 0.1480828 | 0.005593638 | 0.5593638 | 2.689923 | 0.2171241 | 0.03222024 | 3.222024 | [8 empty] | 1.717013 | 0.3689252 | 0.01605459 | 1.605459 | [24 empty] | 18.60471 | 0.4437464 | 0.2042053 | 20.42053
4403 | Area 1 | Site 5 | CaO/CaCO3 |  | 264014.8 | 1.927389 | 464.5192 | 1.40625 | 579.788 | 895.3091 | 11391.55 | 2183.082 | 1.436487 | 9.373178 | -2.336642 | 1661 | [8 empty] | 48.12718 | 5.543321 | 0.1128542 | 33.53664 | [12 empty] | 3.742682 | 1.250916 | 0.02752819 | 3.474 | [16 empty] | 10.26995 | 2.083614 | 0.07900052 | 8.841839 | [64 empty] | 37.86018 | 5.62255 | 0.2943992 | 29.43992
4401 | Area 1 | Site 5 | SiO2 |  | 166204.3 | 1.938592 | 363.1686 | 15.46875 | 460.0194 | 704.036 | 12752.13 | 1710.408 | 1.400708 | 9.378503 | -2.448699 | 2611 | [8 empty] | 53.62955 | 2.556723 | 0.1969861 | 58.53793 | [12 empty] | 42.37286 | 2.401772 | 0.4224639 | 53.31407 | [16 empty] | 3.997597 | 0.891882 | 0.04276641 | 4.786471
4405 | Area 1 | Site 5 | CaO/CaCO3 |  | 462577.5 | 1.243204 | 703.4579 | 29.53125 | 767.4451 | 874.5418 | 12284.53 | 2479.125 | 1.057311 | 9.515555 | -2.330415 | 3453 | [8 empty] | 52.35935 | 4.120033 | 0.1241693 | 36.89912 | [12 empty] | 5.099934 | 0.9793172 | 0.03537989 | 4.464869 | [16 empty] | 9.415215 | 1.489863 | 0.0695582 | 7.785042 | [64 empty] | 33.1255 | 4.247479 | 0.2411337 | 24.11337
4404 | Area 1 | Site 5 | Si+Al |  | 617750.5 | 1.716698 | 891.5117 | 97.03125 | 886.8734 | 1530.457 | 11131.62 | 4274.729 | 2.353934 | 9.503944 | -2.336265 | 3563 | [8 empty] | 41.75459 | 3.756683 | 0.09406297 | 27.95249 | [8 empty] | 3.438015 | 0.9661935 | 0.0188545 | 2.625119 | 13.20819 | 1.60522 | 0.0861963 | 10.87779 | [16 empty] | 3.81791 | 1.184902 | 0.02574106 | 2.880972 | [64 empty] | 37.78129 | 4.066558 | 0.2416632 | 24.16632
4379 | Area 1 | Site 5 | TiO2 |  | 517733.7 | 1.17575 | 766.7117 | 7.03125 | 811.9108 | 901.4613 | 10817.29 | 2803.776 | 1.208288 | 9.457863 | -2.430933 | 2152 | [8 empty] | 35.04613 | 6.365588 | 0.06093558 | 18.10809 | [12 empty] | 13.00508 | 2.183092 | 0.08761989 | 11.05745 | [16 empty] | 10.99992 | 2.206998 | 0.08693413 | 9.72978 |  |  |  |  | 7.739116 | 1.909605 | 0.05868119 | 5.868119 | [20 empty] | 7.058293 | 2.272913 | 0.04665943 | 5.210394 | [32 empty] | 26.15145 | 5.609894 | 0.1782376 | 17.82376
4406 | Area 1 | Site 5 | CaO/CaCO3 |  | 1062677.9 | 2.325483 | 854.1299 | 39.375 | 1163.204 | 1986.265 | 11960.5 | 4844.004 | 1.757104 | 9.446759 | -2.409014 | 7483 | [8 empty] | 48.54757 | 2.452946 | 0.119518 | 35.51691 | [12 empty] | 2.530188 | 0.5188801 | 0.01964279 | 2.47888 | [16 empty] | 10.90323 | 1.01996 | 0.08889589 | 9.949342 | [64 empty] | 38.01901 | 2.433794 | 0.3155783 | 31.55783
4408 | Area 1 | Site 5 | CaO/CaCO3 |  | 217683.5 | 1.542739 | 449.1823 | 149.0625 | 526.463 | 692.9709 | 11411.11 | 1840.786 | 1.238714 | 9.442737 | -2.336849 | 1212 | [8 empty] | 34.47636 | 6.484593 | 0.07385079 | 21.94608 | [12 empty] | 5.997057 | 1.564408 | 0.04766875 | 6.015697 | [16 empty] | 10.72151 | 2.483818 | 0.08397733 | 9.398851 | [64 empty] | 48.80508 | 6.412883 | 0.3974237 | 39.74237
4393 | Area 1 | Site 5 | Si+Al |  | 1334782.3 | 1.231159 | 1441.836 | 18.28125 | 1303.648 | 1775.13 | 13003.47 | 5666.725 | 1.91445 | 9.496368 | -2.351311 | 10472 | [8 empty] | 31.5092 | 2.125586 | 0.07074586 | 21.02339 | 12.56318 | 1.068412 | 0.04525834 | 10.72394 |  |  |  |  | 1.488674 | 0.4891396 | 0.007975746 | 1.110466 | 2.580922 | 0.471818 | 0.01737582 | 2.192793 | [8 empty] | 10.50491 | 0.8607187 | 0.06310891 | 7.221441 |  |  |  |  | 2.38689 | 0.5482094 | 0.01701833 | 1.904713 | [64 empty] | 38.96623 | 2.203812 | 0.2863979 | 28.63979
4410 | Area 1 | Site 5 | CaO/CaCO3 |  | 443456.6 | 1.545765 | 715.6489 | 168.75 | 751.4163 | 1106.225 | 11308.44 | 3030.755 | 1.648317 | 9.480317 | -2.431002 | 2896 | [8 empty] | 40.21292 | 5.59216 | 0.0617378 | 18.34649 | [32 empty] | 7.466563 | 1.881812 | 0.03736783 | 4.182256 | [64 empty] | 52.32052 | 5.661931 | 0.2849874 | 28.49874
4413 | Area 1 | Site 5 | CaO/CaCO3 |  | 397860.7 | 1.767437 | 555.975 | 129.375 | 711.7387 | 982.6508 | 12158.39 | 2504.078 | 1.254166 | 9.47164 | -2.345708 | 2696 | [8 empty] | 46.54202 | 4.58622 | 0.09655135 | 28.69195 | [32 empty] | 12.00845 | 1.937052 | 0.08545889 | 9.564669 | [64 empty] | 41.44953 | 4.517046 | 0.3084266 | 30.84266
4414 | Area 1 | Site 5 | Salt |  | 869263.2 | 1.461649 | 892.1084 | 106.875 | 1052.036 | 1303.949 | 11915.26 | 3487.298 | 1.113312 | 9.452779 | -2.409316 | 7054 | [8 empty] | 18.78325 | 2.41019 | 0.03818934 | 11.34864 | 21.42381 | 1.494241 | 0.08618467 | 20.42141 | [20 empty] | 22.08792 | 1.449106 | 0.1368826 | 15.66323 | [72 empty] | 37.70502 | 2.45941 | 0.2858287 | 28.58287
4417 | Area 1 | Site 5 | CaO/CaCO3 |  | 1265653.1 | 1.554031 | 1132.533 | 56.25 | 1269.441 | 1759.993 | 13693.67 | 4682.435 | 1.378539 | 9.541942 | -2.45534 | 8332 | [8 empty] | 46.62307 | 2.731713 | 0.09665623 | 28.72312 | [12 empty] | 4.335859 | 0.6962209 | 0.02682753 | 3.385578 | [16 empty] | 6.501264 | 0.9070172 | 0.04096674 | 4.58505 | [64 empty] | 42.53981 | 2.806577 | 0.2751434 | 27.51434
4421 | Area 1 | Site 5 | CaO/CaCO3 |  | 369179.5 | 1.246884 | 627.7162 | 104.0625 | 685.6048 | 782.6892 | 10823.04 | 2316.043 | 1.156234 | 9.394054 | -2.34574 | 2981 | [8 empty] | 20.57842 | 3.365945 | 0.04402681 | 13.08335 | 18.99968 | 1.97736 | 0.087187 | 20.65891 | [8 empty] | 2.738205 | 0.7472075 | 0.02147118 | 2.709618 | [8 empty] | 24.03634 | 2.1425 | 0.1795529 | 20.54592 |  |  |  |  | 4.195324 | 1.068655 | 0.03478377 | 3.893044 | [64 empty] | 29.45203 | 3.700242 | 0.2540867 | 25.40867
4420 | Area 1 | Site 5 | Si+Ca+Fe Mixture |  | 2594552.1 | 1.65123 | 1549.792 | 102.65625 | 1817.55 | 2559.064 | 12532.59 | 6738.794 | 1.392811 | 9.422352 | -2.4087 | 20787 | [8 empty] | 47.37141 | 1.315711 | 0.1286239 | 38.22289 | [8 empty] | 3.085072 | 0.3117348 | 0.02285855 | 3.182605 | 4.883656 | 0.3410784 | 0.04380993 | 5.528722 | [16 empty] | 16.41182 | 0.6342971 | 0.1696307 | 18.98528 | [16 empty] | 2.321722 | 0.4230238 | 0.02461952 | 2.461952 | [44 empty] | 25.92632 | 1.284733 | 0.2511952 | 25.11952
4423 | Area 1 | Site 5 | SiO2 |  | 376533.6 | 1.239578 | 708.5453 | 8.4375 | 692.3998 | 878.2975 | 11367.6 | 2512.901 | 1.334557 | 9.364958 | -2.383335 | 3007 | [8 empty] | 51.97376 | 3.877787 | 0.1437221 | 42.70958 | [12 empty] | 10.91413 | 1.434986 | 0.08136203 | 10.26772 | [16 empty] | 4.983155 | 1.287792 | 0.03876793 | 4.338956 | [64 empty] | 32.12895 | 4.032756 | 0.2379325 | 23.79325
4422 | Area 1 | Site 5 | CaO/CaCO3 |  | 1457597.0 | 1.981112 | 1123.797 | 2.8125 | 1362.303 | 2226.367 | 13337.71 | 5721.799 | 1.787384 | 9.552314 | -2.351618 | 11057 | [8 empty] | 48.76522 | 2.193756 | 0.1095201 | 32.54586 | [12 empty] | 2.448561 | 0.4459947 | 0.01708635 | 2.156262 | [16 empty] | 10.24425 | 0.8421409 | 0.07488177 | 8.380864 | [64 empty] | 38.54197 | 2.210159 | 0.2875677 | 28.75677
4418 | Area 1 | Site 5 | CaSO4 |  | 9175801.1 | 1.391977 | 3225.826 | 56.25 | 3418.039 | 4490.277 | 15883.36 | 12083.45 | 1.266275 | 9.411199 | -2.335364 | 78831 | [8 empty] | 47.98285 | 0.678779 | 0.1315111 | 39.08087 | [8 empty] | 1.491082 | 0.1185483 | 0.0124774 | 1.737232 | 6.376498 | 0.1798748 | 0.06563608 | 8.283137 |  |  |  |  | 3.381743 | 0.1814846 | 0.03330079 | 3.865619 |  |  |  |  | 0.278682 | 0.09206248 | 0.003267931 | 0.385778 | 21.41661 | 0.3679032 | 0.2610534 | 29.21743 | [16 empty] | 0.9036506 | 0.171397 | 0.010881 | 1.0881 | 0.7549509 | 0.245071 | 0.00894611 | 0.894611 | 1.099921 | 0.3092907 | 0.01308116 | 1.308116 | [36 empty] | 16.314 | 0.6164989 | 0.1802083 | 18.02083
4425 | Area 1 | Site 5 | Fe |  | 1286980.2 | 1.498255 | 1203.349 | 97.03125 | 1280.091 | 1802.923 | 11738.852 | 4768.701 | 1.406107 | 9.341088 | -2.351238 | 6659 | [8 empty] | 34.24095 | 2.617862 | 0.07952511 | 23.6323 | 3.287315 | 0.8573432 | 0.009112791 | 2.159271 | [8 empty] | 6.215033 | 0.7927199 | 0.03977679 | 5.019748 | [8 empty] | 3.077251 | 0.7872851 | 0.01823731 | 2.086862 |  |  |  |  | 5.570949 | 0.9386584 | 0.04033833 | 4.514717 | [16 empty] | 13.74552 | 1.759752 | 0.1089846 | 10.89846 | [44 empty] | 33.86298 | 2.962542 | 0.2330101 | 23.30101
4427 | Area 1 | Site 5 | Fe |  | 400802.4 | 1.416594 | 651.9748 | 130.78125 | 714.3651 | 923.5837 | 13543.17 | 2376.285 | 1.121132 | 9.445922 | -2.401963 | 2425 | [8 empty] | 33.26704 | 4.53705 | 0.08427623 | 25.04418 | [8 empty] | 3.554098 | 1.059311 | 0.02066755 | 2.87755 | 4.869571 | 1.184112 | 0.03483752 | 4.396423 | [16 empty] | 8.538345 | 1.501779 | 0.07155821 | 8.008886 | [16 empty] | 14.9325 | 2.62077 | 0.1362126 | 13.62126 | [44 empty] | 34.83845 | 4.557348 | 0.2739825 | 27.39825
4428 | Area 1 | Site 5 | SiO2 |  | 399331.6 | 2.186291 | 635.6328 | 174.375 | 713.0531 | 1389.678 | 11954.79 | 3551.194 | 2.513074 | 9.554877 | -2.455836 | 2160 | [8 empty] | 45.21667 | 5.898798 | 0.08770083 | 26.06186 | [12 empty] | 10.89408 | 2.235481 | 0.05678122 | 7.165672 | [84 empty] | 43.88925 | 6.131757 | 0.2246255 | 22.46255
4439 | Area 1 | Site 5 | Fe |  | 705265.1 | 1.553064 | 811.6813 | 161.71875 | 947.6136 | 1260.593 | 13228.16 | 3215.137 | 1.166371 | 9.470221 | -2.402087 | 3305 | [8 empty] | 20.12091 | 2.861643 | 0.06206215 | 18.44287 | [32 empty] | 3.235965 | 0.9219916 | 0.02790124 | 3.122742 | [16 empty] | 45.25089 | 3.350182 | 0.4244285 | 42.44285 | [44 empty] | 31.39224 | 3.739246 | 0.2398032 | 23.98032
4440 | Area 1 | Site 5 | CaO/CaCO3 |  | 3183621.3 | 1.5883 | 1805.616 | 140.625 | 2013.334 | 2867.86 | 12575.59 | 8708.887 | 1.895806 | 9.49385 | -2.430604 | 21993 | [8 empty] | 48.7298 | 1.405404 | 0.1230383 | 36.56302 | [8 empty] | 1.768789 | 0.2951323 | 0.01127446 | 1.569747 | 6.447074 | 0.4107376 | 0.05043478 | 6.364764 | [16 empty] | 11.12979 | 0.5616941 | 0.09418237 | 10.54101 | [64 empty] | 31.92455 | 1.438723 | 0.2608957 | 26.08957
4383 | Area 1 | Site 5 | CaO/CaCO3 |  | 660404.7 | 1.347633 | 804.1194 | 147.65625 | 916.9806 | 1083.658 | 13218.41 | 3035.923 | 1.11061 | 9.556146 | -2.422481 | 4548 | [8 empty] | 44.98457 | 3.140219 | 0.10355 | 30.77173 | [32 empty] | 14.12435 | 1.409679 | 0.1181373 | 13.22207 | [64 empty] | 40.89108 | 3.063477 | 0.3566796 | 35.66796
4381 | Area 1 | Site 5 | CaO/CaCO3 |  | 469196.2 | 1.553223 | 677.9644 | 11.25 | 772.916 | 1053.03 | 11207.04 | 2718.581 | 1.253488 | 9.481626 | -2.462325 | 3464 | [8 empty] | 51.18832 | 2.877959 | 0.1420249 | 42.20523 | [12 empty] | 7.626664 | 0.8756233 | 0.078756 | 9.938843 | [16 empty] | 20.96672 | 1.615089 | 0.245871 | 27.5182 | [64 empty] | 20.2183 | 2.724147 | 0.2176187 | 21.76187
4447 | Area 1 | Site 5 | CaO/CaCO3 |  | 1011934.1 | 1.81521 | 983.0619 | 36.5625 | 1135.092 | 1784.464 | 12590.59375 | 4975.895 | 1.947064 | 9.544122 | -2.439423 | 5969 | [8 empty] | 42.2857 | 3.344996 | 0.07302785 | 21.70153 | [32 empty] | 10.13834 | 1.291722 | 0.05944093 | 6.652705 | [64 empty] | 47.57595 | 3.367291 | 0.298348 | 29.8348
4441 | Area 1 | Site 5 | SiO2 |  | 3077721.2 | 1.428336 | 1985.208 | 146.25 | 1979.565 | 2835.544 | 12257.18 | 9440.8 | 2.304509 | 9.407725 | -2.382847 | 22216 | [8 empty] | 52.35732 | 1.3198 | 0.1664644 | 49.46786 | [12 empty] | 11.63711 | 0.4990726 | 0.09767692 | 12.32662 | [16 empty] | 4.251602 | 0.3865348 | 0.03719143 | 4.162513 | [64 empty] | 31.75396 | 1.372493 | 0.2630295 | 26.30295
4452 | Area 1 | Site 5 | Salt |  | 383152.4 | 1.15497 | 682.5344 | 130.78125 | 698.4589 | 788.3066 | 11219.24 | 2288.506 | 1.087734 | 9.460493 | -2.389769 | 3142 | [8 empty] | 22.36686 | 3.693615 | 0.04512936 | 13.41099 | 15.01943 | 2.17742 | 0.0544722 | 12.90716 | [20 empty] | 16.68841 | 2.039426 | 0.09574034 | 10.9554 | [72 empty] | 45.92529 | 3.89082 | 0.340088 | 34.0088
4451 | Area 1 | Site 5 | CaO/CaCO3 |  | 3911684.4 | 2.105782 | 1687.785 | 118.125 | 2231.706 | 3554.108 | 14868.35 | 9478.674 | 1.82777 | 9.371373 | -2.318607 | 20560 | [8 empty] | 41.89935 | 1.489305 | 0.09006476 | 26.76435 | [8 empty] | 1.403552 | 0.2927458 | 0.009095452 | 1.266363 | 2.91768 | 0.3179399 | 0.02350623 | 2.966437 | [16 empty] | 17.61586 | 0.7523382 | 0.1522633 | 17.04151 | [64 empty] | 36.16356 | 1.47544 | 0.3129239 | 31.29239
4454 | Area 1 | Site 5 | SiO2 |  | 347852.4 | 1.482254 | 569.8092 | 5.625 | 665.5069 | 844.6021 | 11543.21 | 2270.861 | 1.179713 | 9.536078 | -2.422848 | 2412 | [8 empty] | 73.6805 | 2.836473 | 0.1792668 | 53.27231 | [12 empty] | 16.29103 | 2.188294 | 0.08483025 | 10.7054 | [16 empty] | 10.02847 | 1.781063 | 0.0649254 | 7.266534
4445 | Area 1 | Site 5 | CaO/CaCO3 |  | 16946219.8 | 1.237414 | 5000.619 | 151.875 | 4645.062 | 6187.836 | 15360.84 | 20843.31 | 2.040097 | 9.470461 | -2.407782 | 152444 | [8 empty] | 50.79311 | 0.5105627 | 0.1490609 | 44.2961 | 0.6877644 | 0.1255657 | 0.003170769 | 0.7513118 | 0.7502952 | 0.089349 | 0.005009702 | 0.7553691 | 1.364016 | 0.08525893 | 0.01145763 | 1.59525 | 8.261741 | 0.1481291 | 0.08541083 | 10.77867 | [8 empty] | 0.2770183 | 0.06288669 | 0.002935049 | 0.3358524 | 0.3206421 | 0.06510614 | 0.003821261 | 0.4510984 | 19.34728 | 0.2541993 | 0.2394024 | 26.79423 | 0.389034 | 0.1091451 | 0.004279404 | 0.4279404 | 0.5543306 | 0.09082207 | 0.0062091 | 0.62091 | [8 empty] | 0.6861473 | 0.1162855 | 0.008317133 | 0.8317133 | 0.9091413 | 0.1703543 | 0.01083398 | 1.083398 | [40 empty] | 15.65948 | 0.4145131 | 0.1710501 | 17.10501
4455 | Area 1 | Site 5 | CaO/CaCO3 |  | 4360288.9 | 1.521306 | 2295.939 | 63.28125 | 2356.203 | 3492.825 | 15397.5 | 10870.67 | 2.156689 | 9.435247 | -2.344926 | 39242 | [8 empty] | 54.73002 | 0.9090757 | 0.1744395 | 51.8378 | 2.06043 | 0.2999287 | 0.008871299 | 2.102049 |  |  |  |  | 2.395428 | 0.2038602 | 0.01846533 | 2.570935 | 5.865029 | 0.2552526 | 0.0549961 | 6.940393 | [16 empty] | 14.17006 | 0.4086414 | 0.1556529 | 17.42087 | [64 empty] | 20.77904 | 0.8968929 | 0.2091518 | 20.91518
4460 | Area 1 | Site 5 | CaO/CaCO3 |  | 241952.3 | 1.133789 | 545.9116 | 118.125 | 555.0344 | 618.9487 | 12470.47 | 1804.426 | 1.070875 | 9.542015 | -2.383964 | 1698 | [8 empty] | 48.13631 | 5.803437 | 0.1038968 | 30.87477 | [32 empty] | 6.478178 | 1.892139 | 0.04172019 | 4.669378 | [64 empty] | 45.38552 | 5.891336 | 0.3104568 | 31.04568
4463 | Area 1 | Site 5 | SiO2 |  | 494935.8 | 2.222759 | 611.9541 | 23.90625 | 793.8336 | 1360.226 | 11979.34 | 3254.08 | 1.702542 | 9.481366 | -2.36101 | 3359 | [8 empty] | 33.80536 | 4.573458 | 0.06034755 | 17.93335 | [12 empty] | 3.594942 | 1.06705 | 0.02033994 | 2.566858 | [84 empty] | 62.59969 | 4.583734 | 0.3661698 | 36.61698
4465 | Area 1 | Site 5 | CaO/CaCO3 |  | 1781916.0 | 1.726187 | 1217.83 | 60.46875 | 1506.256 | 2102.201 | 14629.6 | 5291.724 | 1.250539 | 9.554283 | -2.409816 | 11562 | [8 empty] | 30.46507 | 2.06809 | 0.04849162 | 14.41015 | [8 empty] | 1.983335 | 0.4240701 | 0.01245904 | 1.734677 | 2.130983 | 0.3916993 | 0.01655557 | 2.089278 | [16 empty] | 29.35793 | 1.372387 | 0.2478267 | 27.73708 | [64 empty] | 36.06269 | 1.987659 | 0.3043132 | 30.43132
4467 | Area 1 | Site 5 | SiO2 |  | 698646.4 | 1.877213 | 827.3155 | 154.6875 | 943.1565 | 1553.047 | 12421.27 | 4086.694 | 1.902291 | 9.501796 | -2.34608 | 4899 | [8 empty] | 51.57315 | 2.74859 | 0.1666133 | 49.51212 | [12 empty] | 13.26799 | 1.128393 | 0.1132982 | 14.298 | [16 empty] | 3.726847 | 0.7738506 | 0.03298873 | 3.692141 | [64 empty] | 31.43202 | 2.86497 | 0.26087 | 26.087
4450 | Area 1 | Site 5 | Salt |  | 232391.9 | 1.253386 | 488.1344 | 12.65625 | 543.9582 | 611.821 | 11156.13 | 1761.829 | 1.06291 | 9.391023 | -2.462429 | 1798 | [8 empty] | 21.28502 | 4.559683 | 0.0397545 | 11.81376 | 16.53564 | 3.00271 | 0.05595488 | 13.25848 | [20 empty] | 16.11507 | 2.720721 | 0.08502433 | 9.729182 | [72 empty] | 46.06427 | 5.270189 | 0.3132556 | 31.32556
4469 | Area 1 | Site 5 | CaO/CaCO3 |  | 2363631.1 | 1.186501 | 1668.289 | 99.84375 | 1734.782 | 1979.427 | 15189.38 | 5725.453 | 1.103647 | 9.469264 | -2.456052 | 14538 | [8 empty] | 50.5808 | 1.464176 | 0.1478113 | 43.92477 | [8 empty] | 2.424504 | 0.3127157 | 0.01982434 | 2.760149 | 5.010731 | 0.3803871 | 0.04982158 | 6.28738 | [16 empty] | 17.74861 | 0.749382 | 0.2017602 | 22.58126 | [64 empty] | 24.23536 | 1.43686 | 0.2585899 | 25.85899
4468 | Area 1 | Site 5 | Si+Al |  | 549356.7 | 1.59462 | 674.4875 | 123.75 | 836.3388 | 1075.551 | 12469.59 | 2821.421 | 1.153112 | 9.54811 | -2.352049 | 4350 | [8 empty] | 47.50874 | 2.981744 | 0.1444293 | 42.91973 | [8 empty] | 3.753709 | 0.7688185 | 0.02545999 | 3.544804 | 12.83797 | 1.179054 | 0.1028184 | 12.97546 | [12 empty] | 4.256612 | 0.8864775 | 0.03367279 | 3.975061 | [68 empty] | 31.64296 | 3.198713 | 0.2505605 | 25.05605
4473 | Area 1 | Site 5 | CaO/CaCO3 |  | 777336 | 1.206631 | 1029.395 | 143.4375 | 994.8543 | 1242.1 | 12086.26 | 3590.138 | 1.319482 | 9.550343 | -2.423128 | 4431 | [8 empty] | 46.46567 | 3.508747 | 0.09630103 | 28.61756 | [32 empty] | 11.74226 | 1.514796 | 0.08303045 | 9.292874 | [64 empty] | 41.79206 | 3.540191 | 0.309399 | 30.9399
4475 | Area 1 | Site 5 | SiO2 |  | 626575.5 | 1.368092 | 1072.048 | 33.75 | 893.1857 | 1466.661 | 11682.63 | 4704.804 | 2.811253 | 9.471368 | -2.431755 | 4201 | [8 empty] | 30.47561 | 4.029316 | 0.04992948 | 14.83743 | [12 empty] | 3.386123 | 0.9707632 | 0.01838839 | 2.320577 | [84 empty] | 66.13826 | 4.050583 | 0.3712665 | 37.12665
4464 | Area 1 | Site 5 | Si+Al |  | 20597566.4 | 1.495102 | 4462.239 | 142.03125 | 5121.097 | 6671.503 | 15199.92 | 19526.62 | 1.473087 | 9.438736 | -2.317836 | 178082 | [8 empty] | 42.9601 | 0.4253572 | 0.1473668 | 43.79266 | 6.690914 | 0.1752731 | 0.03160389 | 7.488523 | 1.41413 | 0.09999938 | 0.008532667 | 1.286566 | 3.197917 | 0.1071748 | 0.02386999 | 3.323427 | 12.47023 | 0.1731468 | 0.1119858 | 14.13238 | [8 empty] | 4.325936 | 0.1152668 | 0.03714482 | 4.250416 | 0.8527281 | 0.07914416 | 0.008180112 | 0.9656592 | 3.976969 | 0.1159484 | 0.04083167 | 4.569933 | [16 empty] | 0.7914509 | 0.1209486 | 0.008620858 | 0.8620858 | 0.6907451 | 0.1697448 | 0.007397171 | 0.7397171 | [40 empty] | 22.62888 | 0.4433462 | 0.2072489 | 20.72489
4474 | Area 1 | Site 5 | CaSO4 |  | 821461.1 | 1.227165 | 971.5678 | 73.125 | 1022.701 | 1192.274 | 11393.31 | 3684.156 | 1.314859 | 9.364963 | -2.418236 | 7430 | [8 empty] | 48.46982 | 1.999023 | 0.1624657 | 48.27957 | [8 empty] | 1.86778 | 0.3675968 | 0.01701656 | 2.369221 | 5.85117 | 0.524263 | 0.06522209 | 8.230893 |  |  |  |  | 1.863258 | 0.548418 | 0.01750934 | 2.032517 | [8 empty] | 14.18964 | 0.8807871 | 0.1740071 | 19.4751 | [64 empty] | 27.75833 | 1.988234 | 0.3263429 | 32.63429
4476 | Area 1 | Site 5 | Fe |  | 2179776.7 | 2.003501 | 1350.093 | 25.3125 | 1665.947 | 2704.913 | 16840.74 | 7212.537 | 1.899128 | 9.516051 | -2.360571 | 17921 | [8 empty] | 37.01411 | 1.265177 | 0.161043 | 47.8568 | [8 empty] | 1.626766 | 0.3343289 | 0.009403107 | 1.309198 | 1.684003 | 0.3106405 | 0.01257829 | 1.587354 | [16 empty] | 1.803237 | 0.2883743 | 0.01850429 | 2.071023 | [16 empty] | 35.04438 | 1.172786 | 0.3745951 | 37.45951 | [44 empty] | 22.82751 | 1.403812 | 0.2024733 | 20.24733
4481 | Area 1 | Site 5 | Si+Al |  | 1275213.5 | 1.486261 | 1137.844 | 164.53125 | 1274.226 | 1691.133 | 11974.14 | 4407.69 | 1.212354 | 9.372309 | -2.423014 | 11708 | [8 empty] | 55.82325 | 1.45991 | 0.2448472 | 72.76071 | [8 empty] | 1.067502 | 0.27012 | 0.009312059 | 1.296521 | 18.435 | 0.7416329 | 0.1944812 | 24.54312 | [16 empty] | 3.064218 | 0.3823951 | 0.03479938 | 3.894791 | [64 empty] | 21.61003 | 1.546271 | 0.2136 | 21.36
4480 | Area 1 | Site 5 | CaSO4 |  | 5536956.5 | 1.389109 | 2493.683 | 80.15625 | 2655.16 | 3463.996 | 14010.32 | 10269.76 | 1.515792 | 9.504273 | -2.374041 | 46464 | [8 empty] | 49.49135 | 0.8837809 | 0.1582322 | 47.02153 | 0.8162779 | 0.2240781 | 0.003675408 | 0.8708858 | 0.9484977 | 0.1650139 | 0.006086923 | 0.9177938 | 2.114953 | 0.1756929 | 0.01684822 | 2.345784 | 9.367487 | 0.2888994 | 0.09067774 | 11.44334 |  |  |  |  | 1.301021 | 0.2440498 | 0.01094963 | 1.271054 | 0.5441667 | 0.1349931 | 0.004966834 | 0.568346 | 0.6322023 | 0.1381239 | 0.006527836 | 0.7706088 | 11.15635 | 0.3402915 | 0.1217841 | 13.63024 | [16 empty] | 0.8564824 | 0.2366977 | 0.009637758 | 0.9637758 | [44 empty] | 22.77121 | 0.9115725 | 0.2276909 | 22.76909
4490 | Area 1 | Site 5 | CaO/CaCO3 |  | 269898.1 | 1.410295 | 517.7447 | 120.9375 | 586.2124 | 730.173 | 10951.03 | 1949.864 | 1.120983 | 9.463267 | -2.462611 | 1395 | [8 empty] | 74.14218 | 4.032146 | 0.1198688 | 35.62116 | [32 empty] | 25.85783 | 4.032145 | 0.1772176 | 19.83442
4484 | Area 1 | Site 5 | CaO/CaCO3 |  | 2434231.1 | 1.624346 | 1605.668 | 151.875 | 1760.5 | 2608.161 | 13327.2 | 6766.331 | 1.4967 | 9.353894 | -2.383545 | 19160 | [8 empty] | 50.26332 | 1.56475 | 0.1219225 | 36.23144 | [8 empty] | 1.295598 | 0.3229499 | 0.007888784 | 1.098358 | 3.899422 | 0.3768316 | 0.02945062 | 3.716607 | [16 empty] | 12.20463 | 0.660682 | 0.100183 | 11.21261 | [64 empty] | 32.33703 | 1.560785 | 0.2608327 | 26.08327
4491 | Area 1 | Site 5 | SiO2 |  | 464783.7 | 1.474203 | 663.2499 | 70.3125 | 769.273 | 977.7651 | 11810.76 | 2570.559 | 1.131343 | 9.40377 | -2.418532 | 1875 | [24 empty] | 34.67494 | 4.278079 | 0.2031613 | 25.63854 | [16 empty] | 8.74096 | 2.480475 | 0.04378293 | 4.900241 | [64 empty] | 56.5841 | 5.147247 | 0.2624138 | 26.24138
4492 | Area 1 | Site 5 | Si+Al |  | 1801772.3 | 2.717339 | 1119.299 | 157.5 | 1514.625 | 3041.516 | 12070.77 | 7849.806 | 2.721499 | 9.483834 | -2.360903 | 12289 | [8 empty] | 36.01381 | 2.102744 | 0.08887054 | 26.40946 | 2.163287 | 0.5777229 | 0.008474964 | 2.008138 |  |  |  |  | 1.203052 | 0.3616029 | 0.008170275 | 1.13755 | 4.11111 | 0.4511007 | 0.0349071 | 4.405203 | [16 empty] | 3.597474 | 0.5094855 | 0.0306962 | 3.435558 | [36 empty] | 11.79853 | 2.213372 | 0.07440048 | 7.440048 | [24 empty] | 41.11273 | 2.228489 | 0.3707705 | 37.07705
4489 | Area 1 | Site 5 | CaO/CaCO3 |  | 6203244.5 | 1.596692 | 2916.437 | 14.0625 | 2810.377 | 4656.651 | 14739.4 | 16623.66 | 3.545068 | 9.407363 | -2.439091 | 51885 | [8 empty] | 49.84548 | 0.8199166 | 0.1573233 | 46.75142 | 1.281356 | 0.2460441 | 0.005400135 | 1.279559 | 0.5686581 | 0.1657119 | 0.003385885 | 0.5105279 | 2.475211 | 0.1870736 | 0.01842041 | 2.56468 | 8.810885 | 0.2735949 | 0.07951643 | 10.03481 | [8 empty] | 0.5155389 | 0.13392 | 0.004367455 | 0.4997601 | 0.5432467 | 0.1318491 | 0.005198318 | 0.6136596 | 9.510424 | 0.3106359 | 0.09653447 | 10.80426 | [16 empty] | 0.9777687 | 0.235562 | 0.01033861 | 1.033861 | [44 empty] | 25.47143 | 0.8139723 | 0.2386112 | 23.86112
4487 | Area 1 | Site 5 | CaSO4 |  | 2564400.0 | 1.599105 | 1653.441 | 158.90625 | 1806.958 | 2644.025 | 15679.06 | 8194.686 | 2.083862 | 9.469168 | -2.351646 | 21391 | [8 empty] | 49.91069 | 1.346965 | 0.1459305 | 43.36583 | [8 empty] | 0.8461896 | 0.2407612 | 0.006394467 | 0.8903041 | 4.088777 | 0.3131721 | 0.03856006 | 4.866199 |  |  |  |  | 1.082026 | 0.3509932 | 0.008785001 | 1.019779 | [8 empty] | 14.70165 | 0.5918259 | 0.1550894 | 17.3578 | [16 empty] | 2.05942 | 0.4155088 | 0.02243607 | 2.243607 | [44 empty] | 27.31124 | 1.349572 | 0.2770215 | 27.70215
4494 | Area 1 | Site 5 | Zn |  | 1995187.0 | 1.568524 | 1457.736 | 123.75 | 1593.848 | 2286.494 | 13741.57 | 7287.84 | 2.118382 | 9.347328 | -2.345601 | 13669 | [8 empty] | 37.92677 | 1.877557 | 0.1020693 | 30.3317 | [8 empty] | 2.287315 | 0.453554 | 0.01187807 | 1.653789 | 4.122596 | 0.490917 | 0.02721166 | 3.434055 | [16 empty] | 5.303307 | 0.5553381 | 0.04347341 | 4.8656 | [24 empty] | 16.3209 | 1.712187 | 0.1476527 | 14.76527 | [36 empty] | 34.0391 | 1.989115 | 0.2548111 | 25.48111
4443 | Area 1 | Site 5 | Fe |  | 347116.9 | 1.51346 | 571.7002 | 122.34375 | 664.803 | 865.2455 | 13541.66 | 2213.203 | 1.12294 | 9.471658 | -2.402196 | 1985 | [8 empty] | 29.65107 | 4.694312 | 0.07624219 | 22.65672 | [52 empty] | 26.10885 | 3.933616 | 0.2020909 | 20.20909 | [44 empty] | 44.24008 | 5.397265 | 0.2949184 | 29.49184
4496 | Area 1 | Site 5 | CaO/CaCO3 |  | 3237306.7 | 1.403049 | 1980.042 | 127.96875 | 2030.238 | 2778.096 | 13402 | 9332.165 | 2.140776 | 9.483385 | -2.383194 | 23346 | [8 empty] | 48.38668 | 1.364182 | 0.122802 | 36.49279 | [8 empty] | 1.624046 | 0.3013265 | 0.01024839 | 1.426887 | 5.902192 | 0.376932 | 0.0458452 | 5.785569 | [8 empty] | 0.8843147 | 0.2611862 | 0.006092967 | 0.6972073 |  |  |  |  | 9.801541 | 0.5354787 | 0.08142086 | 9.112727 | [64 empty] | 33.40123 | 1.385773 | 0.2715761 | 27.15761
4501 | Area 1 | Site 5 | CaO/CaCO3 |  | 725856.8 | 1.641068 | 801.5798 | 104.0625 | 961.3478 | 1315.447 | 12683.15 | 3341.86 | 1.224378 | 9.361941 | -2.351984 | 4790 | [8 empty] | 45.76142 | 3.160791 | 0.1046667 | 31.10358 | [12 empty] | 4.567517 | 0.7764566 | 0.03426872 | 4.324641 | [16 empty] | 11.11138 | 1.263809 | 0.08664007 | 9.696867 | [64 empty] | 38.55969 | 3.203967 | 0.3033103 | 30.33103
4500 | Area 1 | Site 5 | CaO/CaCO3 |  | 583185.9 | 1.602342 | 722.9733 | 163.125 | 861.7049 | 1158.451 | 13142.75 | 3028.171 | 1.25125 | 9.545895 | -2.423424 | 3328 | [8 empty] | 41.50424 | 4.796547 | 0.06974317 | 20.72542 | [8 empty] | 3.460693 | 1.042005 | 0.01675231 | 2.332431 | [20 empty] | 15.10307 | 2.153546 | 0.09628432 | 10.77626 | [64 empty] | 39.932 | 4.695785 | 0.2605813 | 26.05813
4495 | Area 1 | Site 5 | Salt |  | 333879.4 | 1.922519 | 517.2936 | 115.3125 | 652.0034 | 994.5068 | 10833.51 | 2697.282 | 1.734016 | 9.400433 | -2.462625 | 2468 | [8 empty] | 23.96104 | 4.730488 | 0.04401352 | 13.0794 | 24.20941 | 3.048932 | 0.0839939 | 19.90231 | [20 empty] | 23.37984 | 2.875726 | 0.1295913 | 14.8289 | [72 empty] | 28.4497 | 5.358346 | 0.1815514 | 18.15514
4499 | Area 1 | Site 5 | CaO/CaCO3 |  | 13046302.1 | 1.587584 | 3916.048 | 5.625 | 4075.668 | 6217.057 | 13705.68 | 22449.37 | 3.074051 | 9.427149 | -2.455239 | 108320 | [8 empty] | 53.47723 | 0.5233858 | 0.1526382 | 45.35915 |  |  |  |  | 0.3917526 | 0.09679064 | 0.002654047 | 0.4001806 | 1.071953 | 0.09191541 | 0.0092283 | 1.28486 | 1.981228 | 0.0970332 | 0.02122805 | 2.678936 | [12 empty] | 0.3243856 | 0.07224072 | 0.004073497 | 0.4808749 | 24.69022 | 0.322987 | 0.3186538 | 35.66414 | [20 empty] | 0.7199822 | 0.1981918 | 0.008894847 | 0.8894847 | [40 empty] | 17.34326 | 0.4541039 | 0.2075785 | 20.75785
4510 | Area 1 | Site 5 | Zn |  | 784690.2 | 1.139217 | 1008.796 | 109.6875 | 999.5492 | 1149.237 | 14286.42 | 3360.575 | 1.145299 | 9.398793 | -2.440305 | 5092 | [8 empty] | 43.30939 | 2.968535 | 0.1397303 | 41.52334 | [12 empty] | 4.033067 | 0.7550315 | 0.02738507 | 3.455938 | [16 empty] | 2.91771 | 0.7220829 | 0.02544458 | 2.84779 | [24 empty] | 19.8696 | 2.868677 | 0.187197 | 18.7197 | [36 empty] | 29.87024 | 3.10431 | 0.2324363 | 23.24363
4511 | Area 1 | Site 5 | CaO/CaCO3 |  | 2383487.3 | 1.260716 | 1627.115 | 156.09375 | 1742.053 | 2051.329 | 17047.11 | 5960.185 | 1.186033 | 9.344974 | -2.423023 | 16944 | [8 empty] | 54.61276 | 1.445768 | 0.1461258 | 43.42388 | [8 empty] | 1.040859 | 0.2707127 | 0.007577689 | 1.055044 | 1.599923 | 0.2791138 | 0.01450568 | 1.830586 | [16 empty] | 19.33303 | 0.7818652 | 0.2021685 | 22.62696 | [64 empty] | 23.41343 | 1.385327 | 0.2347409 | 23.47409
4512 | Area 1 | Site 5 | CaO/CaCO3 |  | 550827.5 | 1.334526 | 798.9869 | 172.96875 | 837.4577 | 1066.269 | 12824.82 | 3028.171 | 1.324755 | 9.506137 | -2.384103 | 3881 | [8 empty] | 45.8181 | 3.579879 | 0.1060853 | 31.52513 | [12 empty] | 3.48503 | 0.7760815 | 0.02589514 | 3.267913 | [16 empty] | 9.967177 | 1.431134 | 0.07643969 | 8.555228 | [64 empty] | 40.72969 | 3.576877 | 0.3196706 | 31.96706
4513 | Area 1 | Site 5 | SiO2 |  | 1033996.7 | 2.294081 | 1030.098 | 177.1875 | 1147.399 | 2363.128 | 11088.73 | 6293.658 | 3.048437 | 9.526442 | -2.352306 | 7107 | [8 empty] | 40.75463 | 2.8737 | 0.08436155 | 25.06954 | [12 empty] | 4.100939 | 0.7014352 | 0.026195 | 3.305755 | [16 empty] | 4.025142 | 0.8902561 | 0.02517589 | 2.817718 | [64 empty] | 51.11929 | 2.923084 | 0.3391486 | 33.91486
4516 | Area 1 | Site 5 | SiO2 |  | 216212.7 | 2.011405 | 379.6601 | 73.125 | 524.6814 | 763.6501 | 11732.99 | 1828.309 | 1.230292 | 9.416498 | -2.361646 | 915 | [8 empty] | 35.31967 | 6.975283 | 0.08283246 | 24.61514 | [12 empty] | 13.23162 | 3.052315 | 0.09578753 | 12.08819 | [84 empty] | 51.44871 | 7.516225 | 0.3561074 | 35.61074
4514 | Area 1 | Site 5 | Si+Ca+Fe Mixture |  | 975163.3 | 1.905651 | 891.4273 | 73.125 | 1114.278 | 1698.75 | 15102.84 | 4099.17 | 1.371212 | 9.374082 | -2.449293 | 10304 | [8 empty] | 54.19238 | 1.537983 | 0.1814125 | 53.90994 | [8 empty] | 2.25107 | 0.3409309 | 0.02055495 | 2.861874 | 14.64379 | 0.6872606 | 0.1600641 | 20.19975 | [16 empty] | 17.59352 | 0.8004901 | 0.2317138 | 25.93371 | [16 empty] | 1.74391 | 0.4961093 | 0.0220692 | 2.20692 | [44 empty] | 9.575331 | 1.364076 | 0.1042669 | 10.42669
4518 | Area 1 | Site 5 | CaO/CaCO3 |  | 1627478.4 | 1.28153 | 1339.175 | 174.375 | 1439.503 | 1716.192 | 14709.15 | 4717.281 | 1.088074 | 9.532051 | -2.402181 | 13736 | [8 empty] | 25.42008 | 1.735208 | 0.05393908 | 16.02896 | 23.33626 | 1.111114 | 0.0990475 | 23.46925 | [20 empty] | 22.77784 | 1.008411 | 0.1631877 | 18.67327 | 1.084815 | 0.3386834 | 0.007816953 | 0.9227885 | 3.699148 | 0.49732 | 0.02888004 | 3.232291 | [64 empty] | 23.68186 | 1.817779 | 0.1891031 | 18.91031
4521 | Area 1 | Site 5 | SiO2 |  | 530235.8 | 1.1837 | 821.223 | 157.5 | 821.6552 | 972.0815 | 12626.7 | 2800.122 | 1.176725 | 9.411861 | -2.402375 | 3886 | [8 empty] | 50.8776 | 3.333053 | 0.1449136 | 43.06364 | [12 empty] | 8.424043 | 1.153435 | 0.06556839 | 8.274595 | [16 empty] | 4.930061 | 0.9948395 | 0.03971944 | 4.44545 | [64 empty] | 35.7683 | 3.463316 | 0.2820701 | 28.20701
4522 | Area 1 | Site 5 | CaO/CaCO3 |  | 711148.5 | 2.016637 | 784.1128 | 120.9375 | 951.5579 | 1581.271 | 11916.13 | 4371.331 | 2.138244 | 9.498722 | -2.402132 | 4053 | [8 empty] | 47.56198 | 3.930192 | 0.08941639 | 26.57167 | [32 empty] | 13.7234 | 1.660509 | 0.0913754 | 10.22685 | [64 empty] | 38.71462 | 3.923115 | 0.2666844 | 26.66844
4523 | Area 1 | Site 5 | CaO/CaCO3 |  | 878823.6 | 1.589681 | 879.3263 | 18.28125 | 1057.806 | 1397.848 | 12721.58 | 3953.732 | 1.415477 | 9.485253 | -2.346449 | 6489 | [8 empty] | 52.06972 | 2.651308 | 0.138891 | 41.27393 | [12 empty] | 5.890951 | 0.7168798 | 0.04460656 | 5.629255 | [16 empty] | 7.688587 | 0.9825934 | 0.06137527 | 6.869199 | [64 empty] | 34.35074 | 2.703032 | 0.2704329 | 27.04329
4520 | Area 1 | Site 5 | CaO/CaCO3 |  | 7051180.6 | 1.553314 | 2903.043 | 137.8125 | 2996.305 | 4509.337 | 16632.5 | 16420.56 | 3.043017 | 9.533557 | -2.422223 | 58188 | [8 empty] | 50.96264 | 0.7697854 | 0.1508234 | 44.81986 |  |  |  |  | 0.5762486 | 0.1507885 | 0.003552434 | 0.5356404 | 1.501508 | 0.1525444 | 0.01159745 | 1.614717 | 9.265406 | 0.2573182 | 0.087731 | 11.07147 | [16 empty] | 14.97654 | 0.3543601 | 0.1621168 | 18.14431 | [20 empty] | 1.053748 | 0.3101555 | 0.01140577 | 1.140577 | [40 empty] | 21.66391 | 0.74708 | 0.2122181 | 21.22181
4527 | Area 1 | Site 5 | CaO/CaCO3 |  | 1162694.7 | 1.298745 | 1092.962 | 7.03125 | 1216.712 | 1419.479 | 12042.05 | 4062.811 | 1.129738 | 9.387237 | -2.361627 | 10392 | [8 empty] | 54.85999 | 1.800538 | 0.1440578 | 42.80935 | [12 empty] | 1.067555 | 0.3081374 | 0.01009133 | 1.273505 | [16 empty] | 22.0668 | 1.04705 | 0.2413157 | 27.00836 | [64 empty] | 22.00565 | 1.684247 | 0.230947 | 23.0947
4524 | Area 1 | Site 5 | Si+Al |  | 3387331.9 | 1.428084 | 2060.398 | 99.84375 | 2076.749 | 2942.421 | 14604.87 | 9236.634 | 2.004287 | 9.382148 | -2.431074 | 26549 | [8 empty] | 46.47751 | 1.084497 | 0.1505849 | 44.74898 | 1.159882 | 0.3004625 | 0.005383376 | 1.275588 |  |  |  |  | 4.977135 | 0.297549 | 0.04027206 | 5.607094 | 13.9258 | 0.4649375 | 0.1304291 | 16.45988 | [12 empty] | 4.507429 | 0.3049457 | 0.04437794 | 5.2388 | 5.080484 | 0.3395903 | 0.05240475 | 5.865207 | [64 empty] | 23.87176 | 1.1041 | 0.2221758 | 22.21758
4529 | Area 1 | Site 5 | SiO2 |  | 465519.1 | 2.769876 | 589.4629 | 11.25 | 769.8814 | 1632.739 | 11477.66 | 3786.996 | 2.451558 | 9.366802 | -2.384366 | 3339 | [8 empty] | 39.43996 | 4.027442 | 0.0872734 | 25.93485 | [12 empty] | 5.335038 | 1.113489 | 0.03456524 | 4.362062 | [84 empty] | 55.225 | 4.066421 | 0.3660936 | 36.60936
4535 | Area 1 | Site 5 | CaO/CaCO3 |  | 2753402.2 | 1.643487 | 1604.722 | 94.21875 | 1872.362 | 2637.339 | 12427.14 | 7310.653 | 1.54466 | 9.466921 | -2.431319 | 18041 | [8 empty] | 48.54853 | 1.51742 | 0.1275871 | 37.91476 | [8 empty] | 1.916924 | 0.3264948 | 0.01242929 | 1.730534 | 6.558669 | 0.4342489 | 0.05210312 | 6.575306 | [16 empty] | 9.824096 | 0.5946913 | 0.08390899 | 9.391201 | [64 empty] | 33.15179 | 1.542017 | 0.2745491 | 27.45491
4537 | Area 1 | Site 5 | Si+Ca+Fe Mixture |  | 3027712.8 | 1.446441 | 1724.903 | 37.96875 | 1963.416 | 2494.97 | 14292.61 | 6741.378 | 1.194463 | 9.481011 | -2.449416 | 25894 | [8 empty] | 50.09216 | 1.158464 | 0.1683954 | 50.04171 |  |  |  |  | 1.378861 | 0.2591529 | 0.008277056 | 1.248025 | 4.648375 | 0.3188276 | 0.03417403 | 4.758063 | 11.06628 | 0.4393188 | 0.09547149 | 12.0483 | [12 empty] | 1.691052 | 0.2517243 | 0.01563481 | 1.845683 | 5.219965 | 0.3482108 | 0.05116914 | 5.726916 | [16 empty] | 1.413618 | 0.3651005 | 0.01457523 | 1.457523 | [44 empty] | 24.4897 | 1.196359 | 0.2166553 | 21.66553
4540 | Area 1 | Site 5 | Fe |  | 1771620.2 | 2.103207 | 1165.925 | 119.53125 | 1501.898 | 2452.181 | 14788.89 | 5955.017 | 1.592889 | 9.442264 | -2.440279 | 13655 | [8 empty] | 37.56987 | 1.421975 | 0.1625467 | 48.30365 | [12 empty] | 1.88398 | 0.3497483 | 0.01474456 | 1.860733 | [16 empty] | 2.347076 | 0.3697535 | 0.02454296 | 2.746879 | [16 empty] | 33.7352 | 1.283666 | 0.3692084 | 36.92084 | [44 empty] | 24.46388 | 1.546568 | 0.224827 | 22.4827
4543 | Area 1 | Site 5 | CaO/CaCO3 |  | 186796 | 1.149805 | 501.4192 | 130.78125 | 487.6844 | 576.5345 | 10320.67 | 1825.725 | 1.420017 | 9.422681 | -2.402924 | 1891 | [8 empty] | 59.79583 | 4.408856 | 0.1723251 | 51.20947 | [32 empty] | 17.22253 | 2.228491 | 0.1770592 | 19.81669 | [64 empty] | 22.98164 | 4.349497 | 0.2293364 | 22.93364
4395 | Area 1 | Site 5 | CaO/CaCO3 |  | 652315.1 | 1.437961 | 837.0423 | 14.0625 | 911.347 | 1203.634 | 12180.93 | 3248.912 | 1.287682 | 9.351734 | -2.368899 | 4645 | [8 empty] | 54.58331 | 3.003365 | 0.1452887 | 43.17513 | [12 empty] | 3.205772 | 0.6637241 | 0.02648025 | 3.341752 | [16 empty] | 13.96684 | 1.326098 | 0.1273322 | 14.25118 | [64 empty] | 28.24409 | 2.979162 | 0.2510714 | 25.10714
4525 | Area 1 | Site 5 | CaO/CaCO3 |  | 6498882.3 | 1.895066 | 2258.236 | 132.1875 | 2876.566 | 4279.505 | 16909.82 | 11252.98 | 1.550552 | 9.529847 | -2.456227 | 47506 | [8 empty] | 49.28589 | 0.8341871 | 0.1371513 | 40.75696 | [8 empty] | 1.855456 | 0.166612 | 0.01501568 | 2.090638 | 8.431137 | 0.2631254 | 0.08303878 | 10.47932 | [8 empty] | 0.6836952 | 0.1375824 | 0.00646306 | 0.7395565 |  |  |  |  | 17.99237 | 0.4249879 | 0.2008529 | 22.47971 | [64 empty] | 21.75145 | 0.8106895 | 0.2224274 | 22.24274
4497 | Area 1 | Site 5 | Si+Al |  | 3538827.8 | 1.20963 | 1968.017 | 137.8125 | 2122.681 | 2380.572 | 14884.93 | 6996.964 | 1.100905 | 9.542785 | -2.410351 | 29854 | [8 empty] | 47.75342 | 1.003219 | 0.1757076 | 52.21465 | 3.463896 | 0.3449937 | 0.01619345 | 3.837029 |  |  |  |  | 9.681498 | 0.3758986 | 0.0759863 | 10.5796 | 9.071533 | 0.3656183 | 0.07846014 | 9.901506 | [16 empty] | 4.670963 | 0.2921259 | 0.04825088 | 5.400301 | [64 empty] | 25.35869 | 1.056061 | 0.2332104 | 23.32104
4551 | Area 1 | Site 5 | CaO/CaCO3 |  | 560387.9 | 1.348163 | 732.2016 | 158.90625 | 844.6941 | 987.1268 | 12172.99 | 2691.044 | 1.028354 | 9.470054 | -2.450141 | 2013 | [24 empty] | 5.697425 | 1.856753 | 0.02589916 | 3.26842 | [16 empty] | 24.35461 | 4.052838 | 0.1341228 | 15.01119 | [24 empty] | 22.76703 | 6.142575 | 0.1511039 | 15.11039 | [36 empty] | 47.18093 | 6.861848 | 0.2415103 | 24.15103
4547 | Area 1 | Site 5 | CaO/CaCO3 |  | 256660.6 | 1.314137 | 520.8296 | 123.75 | 571.6559 | 684.4416 | 11566.2 | 1979.985 | 1.2155 | 9.344977 | -2.376271 | 1681 | [8 empty] | 81.70215 | 3.758035 | 0.1187526 | 35.28945 | [32 empty] | 18.29785 | 3.758036 | 0.08302079 | 9.291793
4550 | Area 1 | Site 5 | CaO/CaCO3 |  | 13611837.9 | 1.440607 | 4393.877 | 43.59375 | 4163.067 | 6329.85 | 12982.91 | 29099.76 | 4.950534 | 9.358441 | -2.438707 | 93834 | [8 empty] | 44.76666 | 0.8364913 | 0.1163622 | 34.57909 | 1.331344 | 0.2205749 | 0.004754416 | 1.126556 |  |  |  |  | 2.749512 | 0.1628874 | 0.01731937 | 2.411382 | 4.316659 | 0.1789034 | 0.03320086 | 4.18988 | [8 empty] | 0.8612476 | 0.1326666 | 0.005848179 | 0.6691967 | 1.070381 | 0.1398103 | 0.00820131 | 0.9681618 | 5.429376 | 0.2177224 | 0.04470041 | 5.002927 | [20 empty] | 0.8933214 | 0.2942962 | 0.00808992 | 0.808992 | [12 empty] | 3.625932 | 0.8629628 | 0.02198106 | 2.198106 | [24 empty] | 34.95557 | 0.8477788 | 0.2880975 | 28.80975
4557 | Area 1 | Site 5 | CaO/CaCO3 |  | 1324486.5 | 2.095256 | 1184.814 | 5.625 | 1298.61 | 2482.488 | 11806.85 | 6311.303 | 2.393209 | 9.371801 | -2.368966 | 9365 | [8 empty] | 44.88436 | 2.437801 | 0.09799236 | 29.12017 | [12 empty] | 2.165382 | 0.5278867 | 0.01441272 | 1.818855 | [16 empty] | 9.029619 | 0.8929136 | 0.06501504 | 7.276566 | [28 empty] | 3.636127 | 1.032482 | 0.02211904 | 2.470003 | [32 empty] | 40.28451 | 2.500667 | 0.2906214 | 29.06214
4546 | Area 1 | Site 5 | Si+Ca+Fe Mixture |  | 2716631.3 | 1.242605 | 1953.205 | 129.375 | 1859.818 | 2427.062 | 13265.61 | 7493.52 | 1.644869 | 9.51484 | -2.34598 | 20247 | [8 empty] | 47.96564 | 1.502648 | 0.1198847 | 35.62586 | [12 empty] | 6.416489 | 0.4321523 | 0.04870594 | 6.146588 | [16 empty] | 9.651285 | 0.5623073 | 0.07785823 | 8.713993 | [16 empty] | 1.701947 | 0.4655264 | 0.01471872 | 1.471872 | [44 empty] | 34.26464 | 1.52468 | 0.2702908 | 27.02908
4560 | Area 1 | Site 5 | TiO2 |  | 1743674.3 | 1.285143 | 1355.929 | 111.09375 | 1490.005 | 1742.563 | 17561.04 | 4958.25 | 1.121971 | 9.55074 | -2.352891 | 15429 | [8 empty] | 49.22443 | 1.814036 | 0.122767 | 36.4824 | [8 empty] | 1.614774 | 0.2824254 | 0.01319042 | 1.836507 | 0.8860926 | 0.2370277 | 0.009045154 | 1.14148 | [16 empty] | 1.193235 | 0.2356347 | 0.01538571 | 1.721989 |  |  |  |  | 27.23985 | 1.131305 | 0.3313777 | 33.13777 | [56 empty] | 19.84162 | 1.327339 | 0.2312432 | 23.12432
4564 | Area 1 | Site 5 | CaO/CaCO3 |  | 414775.3 | 1.296144 | 669.7983 | 52.03125 | 726.7106 | 868.155 | 11420.23 | 2410.061 | 1.11438 | 9.473276 | -2.45798 | 1829 | [8 empty] | 34.90268 | 5.948055 | 0.05780781 | 17.17862 | [32 empty] | 12.37459 | 2.557196 | 0.07665488 | 8.579312 | [64 empty] | 52.72273 | 5.902524 | 0.3555417 | 35.55417
4545 | Area 1 | Site 5 | CaO/CaCO3 |  | 19920982.6 | 2.14759 | 4357.109 | 158.90625 | 5036.287 | 9357.283 | 15439.7 | 33915.34 | 4.594853 | 9.427726 | -2.359673 | 95549 | [8 empty] | 24.92013 | 0.9747281 | 0.03079916 | 9.152517 | [32 empty] | 2.915417 | 0.3165859 | 0.01211072 | 1.355447 | [20 empty] | 2.684505 | 0.5697785 | 0.01435874 | 1.435874 | [40 empty] | 69.47995 | 1.058284 | 0.3299811 | 32.99811
4565 | Area 1 | Site 5 | CaSO4 |  | 1828247.3 | 2.40274 | 1024.836 | 115.3125 | 1525.712 | 2462.415 | 11314 | 6170.589 | 1.657328 | 9.434649 | -2.432084 | 12501 | [8 empty] | 45.33632 | 2.098028 | 0.103049 | 30.62284 | [8 empty] | 1.432066 | 0.4133567 | 0.008184412 | 1.139519 | 2.777806 | 0.4298941 | 0.01971101 | 2.487488 |  |  |  |  | 3.060396 | 0.8222618 | 0.01674628 | 1.94394 | [8 empty] | 8.247834 | 0.7524041 | 0.06077798 | 6.80235 | [64 empty] | 39.14558 | 2.214926 | 0.296508 | 29.6508
4566 | Area 1 | Site 5 | CaO/CaCO3 |  | 700852.6 | 1.484707 | 811.3078 | 149.0625 | 944.6445 | 1204.554 | 12373.46 | 3221.375 | 1.178273 | 9.466228 | -2.369325 | 4751 | [8 empty] | 54.34326 | 2.490396 | 0.1549239 | 46.0384 | [12 empty] | 1.956635 | 0.4982004 | 0.02095786 | 2.644838 | [16 empty] | 23.97165 | 1.525779 | 0.300156 | 33.59384 | [64 empty] | 19.72845 | 2.174065 | 0.2334266 | 23.34266
4569 | Area 1 | Site 5 | SiO2 |  | 2389370.7 | 1.591209 | 1852.923 | 123.75 | 1744.202 | 2948.387 | 12278.85 | 9515.033 | 3.015277 | 9.34985 | -2.345847 | 15247 | [8 empty] | 45.6545 | 1.626769 | 0.1285123 | 38.18971 | [12 empty] | 13.16841 | 0.6699732 | 0.1073045 | 13.54161 | [16 empty] | 4.042672 | 0.4819111 | 0.03322026 | 3.718054 | [64 empty] | 37.13442 | 1.718539 | 0.2928716 | 29.28716
4571 | Area 1 | Site 5 | Zn |  | 700852.6 | 1.702735 | 789.5814 | 132.1875 | 944.6445 | 1344.448 | 14809.46 | 3378.219 | 1.295803 | 9.551033 | -2.362003 | 5391 | [8 empty] | 33.72587 | 2.61696 | 0.1077703 | 32.02586 | [52 empty] | 17.64065 | 1.812391 | 0.1674352 | 16.74352 |  |  |  |  | 6.27048 | 1.713189 | 0.05874629 | 5.874629 | [36 empty] | 42.36301 | 2.85004 | 0.3420664 | 34.20664
4539 | Area 1 | Site 5 | Si+Ca+Fe Mixture |  | 13194856.4 | 1.888135 | 3329.168 | 139.21875 | 4098.806 | 6285.919 | 16399.35 | 17336.23 | 1.81257 | 9.526179 | -2.382516 | 128843 | [8 empty] | 51.07803 | 0.4770265 | 0.2088613 | 62.06686 | 0.6561753 | 0.1486545 | 0.003178731 | 0.7531984 | 0.4452019 | 0.08603885 | 0.003054242 | 0.4605224 | 1.922654 | 0.09857903 | 0.01645812 | 2.29147 | 19.13666 | 0.240992 | 0.1971092 | 24.87477 | [12 empty] | 0.4757231 | 0.07294589 | 0.005202495 | 0.6141527 | 4.996292 | 0.1352938 | 0.05814923 | 6.508137 | [16 empty] | 1.571606 | 0.1426336 | 0.01886966 | 1.886966 | 0.6487221 | 0.1747427 | 0.007601839 | 0.7601839 | 0.8904078 | 0.2190793 | 0.0104562 | 1.04562 | [36 empty] | 18.17854 | 0.4629729 | 0.1777586 | 17.77586
4573 | Area 1 | Site 5 | CaO/CaCO3 |  | 2988000.3 | 1.412159 | 2224.385 | 153.28125 | 1950.497 | 3141.186 | 14124.55 | 9907.679 | 2.614287 | 9.553276 | -2.457462 | 21006 | [8 empty] | 46.86284 | 1.539179 | 0.09997604 | 29.70966 | [12 empty] | 2.831454 | 0.3285991 | 0.02125833 | 2.682757 | [16 empty] | 15.94015 | 0.7305938 | 0.1280879 | 14.33576 | [64 empty] | 34.36556 | 1.54366 | 0.2764297 | 27.64297
4575 | Area 1 | Site 5 | CaSO4 |  | 4616214.1 | 2.671148 | 1848.55 | 25.3125 | 2424.365 | 4937.75 | 11358.76 | 14327.85 | 3.538881 | 9.431857 | -2.34571 | 35513 | [8 empty] | 44.66247 | 1.133098 | 0.1110802 | 33.00945 | [8 empty] | 0.7614424 | 0.1880719 | 0.005337923 | 0.743201 | 1.188056 | 0.1881 | 0.01038687 | 1.310802 |  |  |  |  | 9.913715 | 0.4943748 | 0.07154052 | 8.304559 | [8 empty] | 11.76544 | 0.4521407 | 0.1072896 | 12.00799 | [64 empty] | 31.70889 | 1.156409 | 0.3002895 | 30.02895
4582 | Area 1 | Site 5 | CaO/CaCO3 |  | 400802.4 | 2.010394 | 537.1905 | 118.125 | 714.3651 | 1079.964 | 11679.84 | 2588.204 | 1.330015 | 9.382205 | -2.384322 | 2860 | [8 empty] | 46.76699 | 4.429853 | 0.0992939 | 29.50695 | [12 empty] | 4.133416 | 1.069173 | 0.02786531 | 3.516545 | [16 empty] | 9.99722 | 1.699119 | 0.0699414 | 7.827931 | [64 empty] | 39.10237 | 4.623644 | 0.2772702 | 27.72702
4579 | Area 1 | Site 5 | CaO/CaCO3 |  | 1431122.0 | 1.716604 | 1188.125 | 54.84375 | 1349.874 | 2039.54 | 11669.57 | 5518.703 | 1.693509 | 9.389026 | -2.361818 | 13127 | [8 empty] | 50.88345 | 1.619843 | 0.1342622 | 39.89842 | [8 empty] | 1.97367 | 0.3261714 | 0.01534191 | 2.13606 | 3.740094 | 0.3740565 | 0.03562233 | 4.495464 | [16 empty] | 20.9488 | 0.8796707 | 0.2311283 | 25.86817 | [64 empty] | 22.45399 | 1.514649 | 0.2326691 | 23.26691
4592 | Area 1 | Site 5 | CaO/CaCO3 |  | 277987.7 | 1.265817 | 542.3716 | 81.5625 | 594.9327 | 686.543 | 12176.11 | 1943.626 | 1.081409 | 9.355602 | -2.384549 | 1871 | [8 empty] | 44.62318 | 5.753864 | 0.08550855 | 25.41039 | [32 empty] | 11.88304 | 2.299081 | 0.07895038 | 8.836227 | [64 empty] | 43.49379 | 5.664056 | 0.3044277 | 30.44277
4572 | Area 1 | Site 5 | CaO/CaCO3 |  | 3967576.1 | 1.207867 | 2089.054 | 158.90625 | 2247.593 | 2523.3 | 14085.18 | 7324.2 | 1.075933 | 9.546209 | -2.440698 | 29724 | [8 empty] | 50.01298 | 1.10932 | 0.1170265 | 34.77651 | [8 empty] | 0.9581221 | 0.1981837 | 0.00706978 | 0.9843281 | 0.7898086 | 0.1825345 | 0.007276563 | 0.918287 | [16 empty] | 25.09474 | 0.683153 | 0.2682699 | 30.02511 | [64 empty] | 23.14435 | 1.025815 | 0.237821 | 23.7821
4601 | Area 1 | Site 5 | Si+Al |  | 283135.6 | 1.407983 | 542.3716 | 163.125 | 600.4161 | 763.6501 | 11526.41 | 2082.825 | 1.219274 | 9.413536 | -2.369942 | 1795 | [8 empty] | 41.96359 | 4.297037 | 0.1271837 | 37.7949 | [8 empty] | 3.228749 | 1.007814 | 0.02384454 | 3.319884 | 5.655216 | 1.282935 | 0.05062617 | 6.388917 | [16 empty] | 5.01475 | 1.398263 | 0.04630032 | 5.181991 | [64 empty] | 44.13768 | 4.36677 | 0.4123341 | 41.23341
4556 | Area 1 | Site 5 | CaO/CaCO3 |  | 197827.2 | 1.269739 | 461.0158 | 14.0625 | 501.8779 | 585.3696 | 13150.87 | 1592.508 | 1.020157 | 9.492718 | -2.376529 | 1644 | [8 empty] | 52.58047 | 6.425278 | 0.1100331 | 32.69829 | [32 empty] | 8.025811 | 2.200745 | 0.05001016 | 5.597201 | [64 empty] | 39.39372 | 6.508531 | 0.2549545 | 25.49545
4604 | Area 1 | Site 5 | Si+Al |  | 325789.8 | 1.107395 | 700.3905 | 36.5625 | 644.0563 | 775.6093 | 12040.51 | 2300.982 | 1.29324 | 9.553464 | -2.376432 | 2331 | [8 empty] | 50.50072 | 4.656233 | 0.142425 | 42.32413 | [8 empty] | 8.203389 | 1.562187 | 0.04549262 | 6.333954 | 12.36862 | 1.860213 | 0.07631431 | 9.630707 | [84 empty] | 28.92726 | 5.080111 | 0.1808975 | 18.08975
4605 | Area 1 | Site 5 | CaO/CaCO3 |  | 288283.6 | 2.056049 | 432.0424 | 149.0625 | 605.8498 | 888.3001 | 12143.94 | 2080.241 | 1.194532 | 9.377211 | -2.433458 | 1459 | [8 empty] | 78.2127 | 3.869654 | 0.1201398 | 35.70167 | [32 empty] | 21.78729 | 3.869654 | 0.1214323 | 13.59086
4607 | Area 1 | Site 5 | CaO/CaCO3 |  | 599365.1 | 2.124001 | 622.613 | 151.875 | 873.5762 | 1322.43 | 10979.62 | 3226.543 | 1.382209 | 9.45701 | -2.450295 | 4424 | [8 empty] | 44.38601 | 3.146743 | 0.1050164 | 31.2075 | [12 empty] | 4.983133 | 0.8141893 | 0.03976425 | 5.018166 | [16 empty] | 11.74774 | 1.324657 | 0.09714192 | 10.87225 | [64 empty] | 38.88313 | 3.115561 | 0.323967 | 32.3967
4611 | Area 1 | Site 5 | CaO/CaCO3 |  | 174293.9 | 1.65121 | 369.0681 | 158.90625 | 471.0816 | 609.4089 | 11739.83 | 1592.508 | 1.1579 | 9.536699 | -2.385235 | 1338 | [8 empty] | 40.91494 | 7.604206 | 0.07203433 | 21.40628 | [32 empty] | 11.38553 | 2.928711 | 0.07056182 | 7.897369 | [64 empty] | 47.69953 | 7.362325 | 0.3162294 | 31.62294
4612 | Area 1 | Site 5 | Fe |  | 684673.5 | 1.657301 | 759.0599 | 82.96875 | 933.6773 | 1257.991 | 13672.02 | 3157.478 | 1.158744 | 9.441911 | -2.441581 | 5071 | [8 empty] | 34.29874 | 2.411733 | 0.1294129 | 38.45735 | [12 empty] | 2.384924 | 0.6462764 | 0.01747979 | 2.205914 | [16 empty] | 3.581795 | 0.7132345 | 0.03500459 | 3.917759 | [16 empty] | 34.57183 | 2.255211 | 0.3548965 | 35.48965 | [44 empty] | 25.16272 | 2.782463 | 0.215703 | 21.5703
4542 | Area 1 | Site 5 | CaO/CaCO3 |  | 241216.9 | 2.470996 | 372.6465 | 165.9375 | 554.1903 | 920.8079 | 11105.82 | 2331.103 | 1.792691 | 9.444905 | -2.424227 | 2067 | [8 empty] | 52.734 | 4.361374 | 0.1489791 | 44.27178 | [12 empty] | 10.56987 | 1.635488 | 0.09210372 | 11.6233 | [16 empty] | 11.94865 | 1.750965 | 0.113433 | 12.69557 | [64 empty] | 24.74748 | 4.377024 | 0.2168784 | 21.68784
4610 | Area 1 | Site 5 | Si+Al |  | 7135753.6 | 1.573616 | 2586.29 | 129.375 | 3014.22 | 4069.826 | 16535.24 | 12317.74 | 1.692047 | 9.519951 | -2.368492 | 69070 | [8 empty] | 52.11257 | 0.6290986 | 0.2097519 | 62.33153 | 0.5057854 | 0.1583798 | 0.002423682 | 0.5742901 |  |  |  |  | 1.129049 | 0.1204649 | 0.009493495 | 1.321783 | 23.22546 | 0.3659543 | 0.2341686 | 29.55159 | [16 empty] | 2.459965 | 0.1527046 | 0.02633411 | 2.947347 | [64 empty] | 20.56717 | 0.6639976 | 0.1857891 | 18.57891
4435 | Area 1 | Site 5 | Si+Al |  | 3315996.4 | 1.244872 | 2048.756 | 54.84375 | 2054.765 | 2550.439 | 14868.49 | 7377.133 | 1.306025 | 9.446805 | -2.336364 | 30081 | [8 empty] | 50.62166 | 1.022841 | 0.1797979 | 53.43015 | 4.793856 | 0.378393 | 0.02160384 | 5.119017 |  |  |  |  | 3.963737 | 0.2740534 | 0.02995412 | 4.170524 | 11.50815 | 0.403015 | 0.1030566 | 13.00553 | [16 empty] | 6.957763 | 0.3426255 | 0.07220881 | 8.081703 | [64 empty] | 22.15483 | 1.063883 | 0.2032319 | 20.32319
4620 | Area 1 | Site 5 | CaO/CaCO3 |  | 300050.2 | 1.996562 | 477.6851 | 164.53125 | 618.0905 | 953.7279 | 10761.3 | 2337.342 | 1.448907 | 9.433879 | -2.321196 | 3068 | [8 empty] | 57.98441 | 3.161131 | 0.181316 | 53.88126 | [12 empty] | 4.175973 | 0.8113282 | 0.04005145 | 5.05441 | [16 empty] | 15.40849 | 1.487828 | 0.1679454 | 18.79666 | [64 empty] | 22.43113 | 3.108472 | 0.231283 | 23.1283
4621 | Area 1 | Site 5 | Si+Ca+Fe Mixture |  | 1307571.9 | 1.364858 | 1368.576 | 170.15625 | 1290.292 | 1867.913 | 13006.67 | 5279.247 | 1.696167 | 9.515073 | -2.320787 | 10495 | [8 empty] | 49.73162 | 1.956362 | 0.1294067 | 38.4555 | [12 empty] | 1.794139 | 0.3668237 | 0.01562368 | 1.971676 | [16 empty] | 17.16277 | 0.9525246 | 0.1684127 | 18.84897 | [16 empty] | 2.888913 | 0.7023645 | 0.02914698 | 2.914698 | [44 empty] | 28.42256 | 1.864438 | 0.2718259 | 27.18259
4622 | Area 1 | Site 5 | SiO2 |  | 225037.7 | 1.631685 | 479.3933 | 33.75 | 535.282 | 782.2189 | 11371.88 | 2037.644 | 1.468221 | 9.546247 | -2.424346 | 1278 | [24 empty] | 8.890667 | 2.929411 | 0.03763047 | 4.748887 | [84 empty] | 91.10933 | 2.92941 | 0.3773253 | 37.73253
4615 | Area 1 | Site 5 | CaSO4 |  | 25204220.1 | 1.44719 | 5434.246 | 43.59375 | 5664.893 | 7864.387 | 17111.53 | 27806.5 | 2.441235 | 9.447433 | -2.456228 | 219327 | [8 empty] | 47.98092 | 0.4513042 | 0.1370761 | 40.73461 | 1.427735 | 0.1199692 | 0.006245577 | 1.479886 | 0.6057156 | 0.07790885 | 0.0037737 | 0.5690032 | 2.313577 | 0.08489761 | 0.01815723 | 2.528038 | 5.510494 | 0.1074845 | 0.05283033 | 6.667078 | 0.3455589 | 0.09498573 | 0.003334945 | 0.5962486 | 1.61275 | 0.113636 | 0.01435421 | 1.666263 | 0.2936033 | 0.05750256 | 0.002804594 | 0.3209247 | 0.6852971 | 0.06411927 | 0.007393115 | 0.8727546 | 17.01666 | 0.2070057 | 0.1920586 | 21.49545 | [16 empty] | 1.531811 | 0.1162682 | 0.01742415 | 1.742415 | 0.6719934 | 0.1474511 | 0.007530445 | 0.7530445 | [40 empty] | 20.00388 | 0.4909886 | 0.2075403 | 20.75403
4625 | Area 1 | Site 5 | CaO/CaCO3 |  | 3702825.9 | 1.209089 | 2162.094 | 36.5625 | 2171.309 | 2614.164 | 14022.65 | 8031.604 | 1.386313 | 9.393146 | -2.449956 | 22700 | [8 empty] | 35.57029 | 1.510056 | 0.06347325 | 18.8622 | [8 empty] | 2.073759 | 0.3064928 | 0.0131298 | 1.828067 | 6.508215 | 0.4104628 | 0.05043284 | 6.364519 | [16 empty] | 23.32134 | 0.8533663 | 0.1961641 | 21.95494 | [64 empty] | 32.52639 | 1.450226 | 0.2636768 | 26.36768
4624 | Area 1 | Site 5 | CaO/CaCO3 |  | 1484807.4 | 1.281128 | 1423.059 | 59.0625 | 1374.96 | 1823.121 | 11669.38 | 5304.2 | 1.507856 | 9.538214 | -2.433507 | 9454 | [8 empty] | 41.37248 | 2.511067 | 0.08051444 | 23.9263 | [12 empty] | 2.402043 | 0.5542939 | 0.01544575 | 1.949221 | [16 empty] | 8.536687 | 0.958572 | 0.05502607 | 6.158588 | [64 empty] | 47.6888 | 2.535248 | 0.3247242 | 32.47242
4623 | Area 1 | Site 5 | SiO2 |  | 16390244.3 | 1.172068 | 4517.627 | 113.90625 | 4568.228 | 5294.967 | 15768.46 | 18907.44 | 1.735682 | 9.501582 | -2.383124 | 180842 | [8 empty] | 54.39342 | 0.3633937 | 0.2464854 | 73.24753 | [8 empty] | 0.6597043 | 0.06432782 | 0.005944582 | 0.8276663 | 27.05145 | 0.2355166 | 0.29214 | 36.86746 | [12 empty] | 0.2465086 | 0.05792294 | 0.002666929 | 0.31483 | 1.523655 | 0.076403 | 0.0176222 | 1.972299 | [20 empty] | 0.7251359 | 0.1434322 | 0.008414431 | 0.8414431 | [40 empty] | 15.40013 | 0.3758847 | 0.1438876 | 14.38876
4618 | Area 1 | Site 5 | CaO/CaCO3 |  | 597894.2 | 1.818761 | 687.3368 | 167.34375 | 872.5036 | 1250.102 | 13582.7 | 3107.129 | 1.284944 | 9.541342 | -2.376641 | 4258 | [8 empty] | 54.14281 | 3.177153 | 0.1260342 | 37.45332 | [32 empty] | 16.67866 | 1.540705 | 0.1414769 | 15.83428 | [64 empty] | 29.17853 | 3.181082 | 0.2465626 | 24.65626
4629 | Area 1 | Site 5 | Fe |  | 1066355.0 | 1.224851 | 1137.972 | 143.4375 | 1165.215 | 1393.846 | 15249.16 | 4186.95 | 1.308229 | 9.377984 | -2.370055 | 9290 | [8 empty] | 37.2166 | 1.916059 | 0.1339375 | 39.80191 | [32 empty] | 2.01235 | 0.4479657 | 0.01792634 | 2.006339 | [16 empty] | 29.88065 | 1.639946 | 0.2858454 | 28.58454 |  |  |  |  | 0 | 1.417519 | 0 | 0 | [36 empty] | 30.8904 | 2.071519 | 0.2539393 | 25.39393
4631 | Area 1 | Site 5 | CaO/CaCO3 |  | 270633.5 | 1.328531 | 542.3716 | 19.6875 | 587.0105 | 720.5572 | 11345.98 | 1907.266 | 1.069624 | 9.465427 | -2.434057 | 1862 | [8 empty] | 46.53559 | 5.271632 | 0.1014214 | 30.13918 | [32 empty] | 9.811585 | 2.044123 | 0.06980854 | 7.813062 | [64 empty] | 43.65282 | 5.258327 | 0.3275616 | 32.75616
4632 | Area 1 | Site 5 | CaO/CaCO3 |  | 218418.9 | 1.940802 | 406.1757 | 130.78125 | 527.3515 | 788.3066 | 11931.15 | 1898.444 | 1.313093 | 9.551915 | -2.424567 | 974 | [8 empty] | 43.98678 | 7.289071 | 0.09012799 | 26.78314 | [32 empty] | 8.88 | 2.881109 | 0.05933736 | 6.641114 | [64 empty] | 47.13321 | 7.398631 | 0.336442 | 33.6442
4630 | Area 1 | Site 5 | SiO2 |  | 388300.3 | 1.207739 | 664.9375 | 78.75 | 703.1353 | 803.071 | 12084.96 | 2279.683 | 1.065054 | 9.471005 | -2.321328 | 2507 | [8 empty] | 42.80325 | 4.204761 | 0.1146486 | 34.06986 | [12 empty] | 10.99279 | 1.598752 | 0.08196198 | 10.34343 | [84 empty] | 46.20396 | 4.309635 | 0.3373374 | 33.73374
4636 | Area 1 | Site 5 | SiO2 |  | 179441.8 | 1.630188 | 402.6903 | 52.03125 | 477.9879 | 656.4609 | 11437.04 | 1607.568 | 1.146055 | 9.395667 | -2.451178 | 1061 | [8 empty] | 46.00181 | 7.65468 | 0.1007986 | 29.95409 | [12 empty] | 11.38293 | 2.888359 | 0.06624136 | 8.359522 | [84 empty] | 42.61527 | 7.707785 | 0.2426906 | 24.26906
4640 | Area 1 | Site 5 | Si+Ca+Fe Mixture |  | 2251112.2 | 1.782883 | 1432.134 | 22.5 | 1692.987 | 2553.326 | 14251.53 | 6539.352 | 1.511689 | 9.481959 | -2.450745 | 18522 | [8 empty] | 38.433 | 1.384117 | 0.09586357 | 28.48757 | [8 empty] | 7.618796 | 0.4557926 | 0.0536654 | 7.471853 | 3.71228 | 0.3430234 | 0.03019257 | 3.810239 | [16 empty] | 18.23508 | 0.7137076 | 0.1867894 | 20.90571 | [16 empty] | 8.92482 | 0.7033082 | 0.09310999 | 9.310999 | [44 empty] | 23.07602 | 1.354449 | 0.2119614 | 21.19614
4641 | Area 1 | Site 5 | SiO2 |  | 2748254.3 | 1.312223 | 1723.238 | 157.5 | 1870.611 | 2261.272 | 16053.86 | 6669.729 | 1.2881 | 9.450282 | -2.369966 | 5684 | [8 empty] | 30.75742 | 4.193896 | 0.02949544 | 8.765094 | [12 empty] | 9.94949 | 1.633615 | 0.0347918 | 4.390652 | [16 empty] | 6.747408 | 2.003275 | 0.02250905 | 2.519242 | [64 empty] | 52.54567 | 4.584114 | 0.1810206 | 18.10206
4639 | Area 1 | Site 5 | CaO/CaCO3 |  | 15079730.8 | 1.585 | 3839.43 | 42.1875 | 4381.793 | 6085.498 | 15286.36 | 20808.03 | 2.284853 | 9.489239 | -2.432119 | 90759 | [8 empty] | 38.73439 | 0.8245052 | 0.07537776 | 22.39984 | 3.122378 | 0.3089779 | 0.008780167 | 2.080456 |  |  |  |  | 1.736661 | 0.1877473 | 0.008385415 | 1.167504 | 2.697498 | 0.1872234 | 0.01625924 | 2.051882 | [8 empty] | 1.577214 | 0.196888 | 0.008148748 | 0.9324468 | 1.760802 | 0.1947389 | 0.01030625 | 1.21665 | 5.744877 | 0.2714913 | 0.03612177 | 4.042795 | [20 empty] | 1.23213 | 0.3937114 | 0.008795206 | 0.8795206 | [40 empty] | 43.39405 | 0.8595721 | 0.2819216 | 28.19216
4637 | Area 1 | Site 5 | Si+Al |  | 26097752.1 | 2.468794 | 4166.766 | 175.78125 | 5764.433 | 10286.89 | 16953.67 | 28243.26 | 2.432298 | 9.346735 | -2.383621 | 303013 | [8 empty] | 53.75983 | 0.2987032 | 0.2423563 | 72.02048 | 0.6023329 | 0.08509589 | 0.003141475 | 0.7443708 | 0.2773506 | 0.04956187 | 0.002048169 | 0.3088255 | 1.934908 | 0.05991874 | 0.01768878 | 2.462815 | 27.28679 | 0.1901778 | 0.2940405 | 37.1073 | [8 empty] | 0.2245587 | 0.04043086 | 0.002208636 | 0.2527303 | 0.4857036 | 0.06013398 | 0.005481331 | 0.6470691 | 2.375426 | 0.06530075 | 0.02853748 | 3.193951 | [16 empty] | 0.3207088 | 0.07213538 | 0.003907052 | 0.3907052 | 0.3281347 | 0.09874284 | 0.003884908 | 0.3884908 | 0.5318446 | 0.1259763 | 0.006297433 | 0.6297433 | [16 empty] | 0.4596802 | 0.1358909 | 0.004780587 | 0.5310885 | [16 empty] | 11.41272 | 0.2765507 | 0.1074959 | 10.74959
4646 | Area 1 | Site 5 | SiO2 |  | 385358.6 | 2.00109 | 556.0962 | 43.59375 | 700.4669 | 1112.799 | 11662.9 | 2588.204 | 1.383318 | 9.344484 | -2.424623 | 2144 | [8 empty] | 50.79407 | 4.222594 | 0.1528565 | 45.42402 | [12 empty] | 16.78404 | 1.9717 | 0.1373929 | 17.33869 | [16 empty] | 4.391385 | 1.328383 | 0.03735999 | 4.181378 | [64 empty] | 28.0305 | 4.550922 | 0.2163532 | 21.63532
4648 | Area 1 | Site 5 | CaO/CaCO3 |  | 1405382.4 | 1.699719 | 1080.804 | 30.9375 | 1337.68 | 1837.063 | 14928.22 | 5251.71 | 1.561698 | 9.376066 | -2.44265 | 13158 | [8 empty] | 53.03195 | 1.588019 | 0.1479665 | 43.97088 | [8 empty] | 1.037273 | 0.3070208 | 0.007851915 | 1.093225 | 4.188594 | 0.3886588 | 0.03932977 | 4.963335 | [16 empty] | 17.78329 | 0.8145642 | 0.1897726 | 21.2396 | [64 empty] | 23.9589 | 1.522376 | 0.2422396 | 24.22396
4583 | Area 1 | Site 5 | CaO/CaCO3 |  | 1473776.2 | 1.820709 | 1080.327 | 15.46875 | 1369.843 | 1966.961 | 11414.64 | 5171.239 | 1.443936 | 9.489994 | -2.353503 | 9960 | [8 empty] | 42.55114 | 2.53249 | 0.08391938 | 24.93814 | [12 empty] | 2.734109 | 0.5780451 | 0.01619215 | 2.043416 | [16 empty] | 3.808619 | 0.7182391 | 0.02221264 | 2.486067 | [64 empty] | 50.90613 | 2.568977 | 0.3170431 | 31.70431
4649 | Area 1 | Site 5 | TiO2 |  | 336085.7 | 1.264314 | 617.5364 | 109.6875 | 654.1541 | 780.7598 | 15036.4 | 2134.245 | 1.078522 | 9.351859 | -2.385496 | 2679 | [8 empty] | 44.56373 | 4.775351 | 0.110785 | 32.92172 | [12 empty] | 3.899837 | 1.081197 | 0.02736345 | 3.45321 | [24 empty] | 8.736102 | 1.680142 | 0.06902888 | 6.902888 | [8 empty] | 8.048365 | 2.110122 | 0.06799673 | 6.799673 | [44 empty] | 34.75196 | 4.516477 | 0.2645878 | 26.45878
4651 | Area 1 | Site 5 | CaSO4 |  | 2813706.4 | 1.353639 | 1716.95 | 11.25 | 1892.755 | 2324.13 | 15527.17 | 6521.707 | 1.202912 | 9.510507 | -2.462316 | 20184 | [8 empty] | 49.95469 | 1.294911 | 0.1486773 | 44.1821 | [8 empty] | 1.828145 | 0.2479983 | 0.01545305 | 2.151534 | 6.460098 | 0.3506834 | 0.06666958 | 8.413561 |  |  |  |  | 1.164754 | 0.3427639 | 0.01061066 | 1.231706 | 0.6128858 | 0.2028187 | 0.006033826 | 0.6904399 |  |  |  |  | 17.12999 | 0.630076 | 0.1995888 | 22.33823 | [64 empty] | 22.84944 | 1.300025 | 0.2489379 | 24.89379
4652 | Area 1 | Site 5 | CaO/CaCO3 |  | 238275.2 | 1.405452 | 488.1344 | 108.28125 | 550.8007 | 686.0493 | 11731.41 | 1828.309 | 1.116376 | 9.539719 | -2.370837 | 1454 | [8 empty] | 40.52671 | 5.99747 | 0.08480491 | 25.20129 | [32 empty] | 8.371003 | 1.946417 | 0.05805183 | 6.497236 | [64 empty] | 51.10228 | 5.999026 | 0.3839675 | 38.39675
4653 | Area 1 | Site 5 | Si+Al |  | 1030319.6 | 2.138288 | 866.8281 | 21.09375 | 1145.357 | 1853.528 | 11787.64 | 4617.025 | 1.646428 | 9.368695 | -2.434049 | 7216 | [8 empty] | 47.3689 | 2.420979 | 0.1283297 | 38.13546 | [8 empty] | 2.579543 | 0.5636029 | 0.01670041 | 2.325204 | 9.263418 | 0.8166449 | 0.07252138 | 9.152047 | [16 empty] | 7.063603 | 0.8440748 | 0.05888629 | 6.590629 | [64 empty] | 33.72453 | 2.493257 | 0.2687148 | 26.87148
4658 | Area 1 | Site 5 | SiO2 |  | 499348.3 | 1.3009 | 747.2378 | 112.5 | 797.3644 | 972.0815 | 12391.58 | 2615.741 | 1.090375 | 9.468066 | -2.462885 | 3207 | [8 empty] | 40.25363 | 4.022501 | 0.08827533 | 26.23259 | [12 empty] | 8.086411 | 1.24916 | 0.05671614 | 7.157459 | [16 empty] | 5.737177 | 1.184328 | 0.03976563 | 4.45062 | [64 empty] | 45.92278 | 4.120214 | 0.3242373 | 32.42373
4503 | Area 1 | Site 5 | CaO/CaCO3 |  | 286812.7 | 1.89618 | 461.2125 | 60.46875 | 604.3023 | 874.5418 | 11708.37 | 2140.484 | 1.271205 | 9.517206 | -2.418876 | 1657 | [8 empty] | 37.67661 | 6.946888 | 0.05797812 | 17.22923 | [32 empty] | 8.480344 | 2.644697 | 0.0443097 | 4.959198 | [64 empty] | 53.84305 | 7.020233 | 0.307747 | 30.7747
4660 | Area 1 | Site 5 | CaO/CaCO3 |  | 194150.2 | 1.367802 | 447.3022 | 102.65625 | 497.1918 | 611.821 | 11813.82 | 1628.867 | 1.087486 | 9.4692 | -2.386032 | 1931 | [8 empty] | 50.21653 | 4.812199 | 0.06591079 | 19.58657 | [32 empty] | 49.78347 | 4.812199 | 0.5296795 | 59.28241
4661 | Area 1 | Site 5 | TiO2 |  | 1041350.8 | 1.389877 | 1067.437 | 149.0625 | 1151.473 | 1483.606 | 14026.69 | 4032.69 | 1.242747 | 9.416926 | -2.370731 | 8074 | [8 empty] | 48.64978 | 2.661256 | 0.1202671 | 35.7395 | [8 empty] | 1.674434 | 0.4608759 | 0.01154505 | 1.607422 | 2.093924 | 0.4529211 | 0.0179705 | 2.267839 | [16 empty] | 1.871512 | 0.4512413 | 0.01852596 | 2.073449 |  |  |  |  | 16.19485 | 1.234085 | 0.1560644 | 15.60644 | [56 empty] | 29.51549 | 2.293289 | 0.2796168 | 27.96168
4663 | Area 1 | Site 5 | CaO/CaCO3 |  | 264014.8 | 1.18843 | 542.3716 | 75.9375 | 579.788 | 644.5706 | 12750.79 | 1849.608 | 1.031149 | 9.537458 | -2.386239 | 1737 | [8 empty] | 42.14616 | 6.062243 | 0.07916278 | 23.52463 | [32 empty] | 6.845824 | 2.131491 | 0.04071903 | 4.557326 | [64 empty] | 51.00802 | 6.098083 | 0.3287404 | 32.87404
4662 | Area 1 | Site 5 | CaO/CaCO3 |  | 811900.6 | 1.221379 | 979.1527 | 147.65625 | 1016.732 | 1195.916 | 13196.26 | 3384.458 | 1.122704 | 9.396873 | -2.389674 | 4283 | [8 empty] | 27.40061 | 3.377756 | 0.04215747 | 12.52784 | [32 empty] | 27.33772 | 2.177557 | 0.2147562 | 24.03578 | [64 empty] | 45.26167 | 3.285261 | 0.3755085 | 37.55085
4664 | Area 1 | Site 5 | CaO/CaCO3 |  | 2595287.5 | 1.296489 | 2219.657 | 177.1875 | 1817.807 | 2877.76 | 12181 | 10420.37 | 3.329435 | 9.423093 | -2.353487 | 16619 | [8 empty] | 46.09163 | 1.616627 | 0.1094299 | 32.51905 | [8 empty] | 1.52527 | 0.3241046 | 0.0100633 | 1.401118 | 5.508053 | 0.4311691 | 0.04482766 | 5.657158 | [16 empty] | 14.82918 | 0.7547737 | 0.1308837 | 14.64867 | [64 empty] | 32.04587 | 1.647682 | 0.2747289 | 27.47289
4666 | Area 1 | Site 5 | CaO/CaCO3 |  | 261073.1 | 1.431722 | 515.253 | 163.125 | 576.5489 | 737.6992 | 12042.75 | 1922.327 | 1.126374 | 9.404877 | -2.425177 | 1631 | [8 empty] | 45.86366 | 5.747504 | 0.1001126 | 29.75024 | [32 empty] | 7.771204 | 2.168937 | 0.05316295 | 5.950065 | [64 empty] | 46.36515 | 5.826781 | 0.3379743 | 33.79743
4674 | Area 1 | Site 5 | CaO/CaCO3 |  | 522881.7 | 2.058236 | 646.109 | 160.3125 | 815.9373 | 1329.845 | 11435.14 | 3487.298 | 1.850822 | 9.383503 | -2.389936 | 3731 | [8 empty] | 49.65676 | 3.43187 | 0.1217961 | 36.19388 | [12 empty] | 3.627741 | 0.8327855 | 0.02770433 | 3.496229 | [16 empty] | 10.90734 | 1.370629 | 0.08808088 | 9.858125 | [64 empty] | 35.80816 | 3.489816 | 0.2901443 | 29.01443
4677 | Area 1 | Site 5 | CaO/CaCO3 |  | 660404.7 | 1.176336 | 867.7945 | 50.625 | 916.9806 | 1020.818 | 12620.16 | 3027.101 | 1.104165 | 9.451713 | -2.463824 | 3631 | [8 empty] | 48.42152 | 3.207596 | 0.129875 | 38.59467 | [8 empty] | 2.628007 | 0.7281329 | 0.01775604 | 2.47218 | 5.234344 | 0.8444129 | 0.04301218 | 5.428047 | [16 empty] | 11.00474 | 1.35602 | 0.09856662 | 11.0317 | [64 empty] | 32.7114 | 3.31495 | 0.2846955 | 28.46955
4680 | Area 1 | Site 5 | Si+Al |  | 2331272.7 | 1.394422 | 1564.54 | 54.84375 | 1722.866 | 2181.629 | 14530.63 | 6581.95 | 1.478789 | 9.430507 | -2.463322 | 17776 | [8 empty] | 49.51562 | 1.379309 | 0.1622544 | 48.21677 | [8 empty] | 4.465834 | 0.3769692 | 0.03348367 | 4.661943 | 12.45232 | 0.5532206 | 0.1090038 | 13.75605 | [12 empty] | 4.874788 | 0.4135214 | 0.04384829 | 5.176276 | 2.004378 | 0.3429212 | 0.01893061 | 2.118738 | [64 empty] | 26.68707 | 1.432805 | 0.2336347 | 23.36347
4686 | Area 1 | Site 5 | CaO/CaCO3 |  | 241952.3 | 1.321011 | 587.8252 | 115.3125 | 555.0344 | 776.5237 | 11617.05 | 2425.121 | 1.934316 | 9.377644 | -2.434868 | 1569 | [8 empty] | 44.63224 | 6.102731 | 0.08719052 | 25.91022 | [32 empty] | 7.671781 | 2.331263 | 0.04734336 | 5.29873 | [64 empty] | 47.69598 | 6.200292 | 0.3151346 | 31.51346
4682 | Area 1 | Site 5 | Fe |  | 405950.3 | 1.606845 | 590.6832 | 53.4375 | 718.9381 | 949.1366 | 12950.23 | 2497.84 | 1.223056 | 9.493311 | -2.425397 | 2097 | [8 empty] | 31.56861 | 5.145647 | 0.07313051 | 21.73203 | [52 empty] | 16.93075 | 3.461211 | 0.1259764 | 12.59764 | [44 empty] | 51.50064 | 5.33202 | 0.3389873 | 33.89873
4687 | Area 1 | Site 5 | CaO/CaCO3 |  | 302991.9 | 1.964713 | 462.7387 | 16.875 | 621.1129 | 909.1486 | 11966.73 | 2215.787 | 1.289481 | 9.364889 | -2.321884 | 1971 | [8 empty] | 43.06414 | 6.223557 | 0.07924037 | 23.54769 | [32 empty] | 8.696275 | 2.306645 | 0.05235222 | 5.859327 | [64 empty] | 48.23958 | 6.172801 | 0.3114446 | 31.14446
4690 | Area 1 | Site 5 | CaO/CaCO3 |  | 533177.5 | 1.941508 | 690.0588 | 143.4375 | 823.9312 | 1339.755 | 13062.84 | 3399.518 | 1.724857 | 9.506301 | -2.425378 | 3136 | [8 empty] | 39.6512 | 4.092429 | 0.07978145 | 23.70848 | [8 empty] | 3.291513 | 0.9874355 | 0.01802416 | 2.50951 | 4.669456 | 1.108241 | 0.03101052 | 3.913463 | [16 empty] | 9.783868 | 1.651368 | 0.06792605 | 7.602371 | [64 empty] | 42.60395 | 4.08549 | 0.2987584 | 29.87584
4681 | Area 1 | Site 5 | CaO/CaCO3 |  | 3489554.9 | 1.515722 | 2028.109 | 94.21875 | 2107.852 | 3074.051 | 13522.27 | 8820.106 | 1.774057 | 9.419838 | -2.353729 | 18866 | [8 empty] | 28.0509 | 1.684104 | 0.04040383 | 12.00672 | [8 empty] | 1.964887 | 0.3153498 | 0.01253653 | 1.745466 | 6.78777 | 0.4542503 | 0.05300844 | 6.689555 | [16 empty] | 34.94168 | 1.229389 | 0.3034749 | 33.9653 | [64 empty] | 28.25476 | 1.65223 | 0.2315802 | 23.15802
4691 | Area 1 | Site 5 | SiO2 |  | 1216380.1 | 1.469192 | 1107.474 | 143.4375 | 1244.485 | 1627.091 | 12332.18 | 5047.1 | 1.666498 | 9.470278 | -2.35463 | 8679 | [8 empty] | 50.51494 | 2.105601 | 0.1530443 | 45.47985 | [12 empty] | 14.39288 | 0.9069345 | 0.1214844 | 15.33108 | [16 empty] | 5.418215 | 0.6584159 | 0.04763529 | 5.331403 | [64 empty] | 29.67397 | 2.181242 | 0.241307 | 24.1307
4683 | Area 1 | Site 5 | CaO/CaCO3 |  | 4566941.1 | 1.634836 | 2285.138 | 170.15625 | 2411.392 | 3735.826 | 13343.32 | 10584.52 | 1.952122 | 9.521564 | -2.389483 | 35063 | [8 empty] | 50.51121 | 1.092986 | 0.1366246 | 40.60042 | [8 empty] | 2.682831 | 0.255753 | 0.01710983 | 2.382208 | 6.721333 | 0.3207975 | 0.05191661 | 6.551769 | [12 empty] | 0.6962273 | 0.2098643 | 0.005495366 | 0.648726 | 8.203153 | 0.3964084 | 0.06893279 | 7.715046 | [24 empty] | 0 | 0.6387154 | 0 | 0 | [36 empty] | 31.18525 | 1.116963 | 0.251938 | 25.1938
4692 | Area 1 | Site 5 | CaO/CaCO3 |  | 2575431.2 | 1.282568 | 1749.952 | 115.3125 | 1810.84 | 2244.432 | 13477.78 | 6708.673 | 1.390636 | 9.48843 | -2.424797 | 19250 | [8 empty] | 46.68853 | 1.495451 | 0.1188191 | 35.30923 | [8 empty] | 1.55334 | 0.3062099 | 0.01032376 | 1.437381 | 2.989445 | 0.3222684 | 0.02477227 | 3.126209 | [16 empty] | 15.27814 | 0.6819221 | 0.1441406 | 16.1324 | [24 empty] | 3.223061 | 0.8321076 | 0.03184458 | 3.184458 | [36 empty] | 30.26748 | 1.445215 | 0.2748359 | 27.48359
4694 | Area 1 | Site 5 | SiO2 |  | 439779.5 | 1.207634 | 705.083 | 143.4375 | 748.2945 | 851.482 | 12008.31 | 2451.588 | 1.087552 | 9.545021 | -2.390366 | 3069 | [8 empty] | 42.94312 | 4.112267 | 0.09711257 | 28.85873 | [12 empty] | 9.282442 | 1.442035 | 0.06287677 | 7.934918 | [16 empty] | 4.002373 | 1.189398 | 0.02691241 | 3.012072 | [64 empty] | 43.77206 | 4.285857 | 0.2957021 | 29.57021
4695 | Area 1 | Site 5 | CaO/CaCO3 |  | 1484807.4 | 2.40821 | 1084.743 | 4.21875 | 1374.96 | 2612.289 | 11848.68 | 6775.153 | 2.460131 | 9.398994 | -2.464278 | 10267 | [8 empty] | 50.71548 | 2.082478 | 0.1195747 | 35.53376 | [12 empty] | 2.695828 | 0.4506786 | 0.02115213 | 2.669354 | [16 empty] | 15.23044 | 0.9754293 | 0.129967 | 14.54608 | [64 empty] | 31.35825 | 2.072287 | 0.2649544 | 26.49544
4696 | Area 1 | Site 5 | CaO/CaCO3 |  | 169881.4 | 1.207953 | 441.0418 | 14.0625 | 465.0803 | 532.7579 | 12017.48 | 1474.607 | 1.018584 | 9.518418 | -2.390511 | 1014 | [44 empty] | 99.99999 | 0.002467657 | 0.08683943 | 9.71918
4697 | Area 1 | Site 5 | Fe |  | 583185.9 | 1.395275 | 770.1045 | 99.84375 | 861.7049 | 1074.508 | 11819.64 | 2945.56 | 1.18391 | 9.419196 | -2.425376 | 3911 | [8 empty] | 28.87888 | 3.24563 | 0.08412493 | 24.99922 | [52 empty] | 32.03208 | 2.903596 | 0.2667322 | 26.67322 | [44 empty] | 39.08904 | 3.698147 | 0.2755631 | 27.55631
4701 | Area 1 | Site 5 | CaO/CaCO3 |  | 406685.7 | 1.240967 | 754.4719 | 80.15625 | 719.589 | 936.2746 | 10338.61 | 2915.439 | 1.663179 | 9.510913 | -2.464594 | 1901 | [8 empty] | 38.12603 | 5.499744 | 0.06346986 | 18.8612 | [12 empty] | 6.247567 | 1.501715 | 0.04094679 | 5.167399 | [16 empty] | 16.94989 | 2.812744 | 0.1149176 | 12.86172 | [64 empty] | 38.67651 | 5.659312 | 0.2618705 | 26.18705
4702 | Area 1 | Site 5 | CaO/CaCO3 |  | 516998.3 | 1.56502 | 679.5446 | 160.3125 | 811.3339 | 1063.501 | 14139.69 | 2673.399 | 1.100091 | 9.343643 | -2.425626 | 3574 | [8 empty] | 56.39627 | 3.398175 | 0.152456 | 45.30503 | [12 empty] | 3.282958 | 0.7497517 | 0.02544965 | 3.211693 | [16 empty] | 11.18499 | 1.469911 | 0.09508375 | 10.6419 | [64 empty] | 29.13578 | 3.429925 | 0.242485 | 24.2485
4700 | Area 1 | Site 5 | CaO/CaCO3 |  | 19573130.2 | 1.904509 | 3889.995 | 123.75 | 4992.122 | 7408.532 | 17235.92 | 18889.8 | 1.450723 | 9.484619 | -2.319466 | 187769 | [8 empty] | 53.49003 | 0.3980923 | 0.1785677 | 53.06456 | 1.542808 | 0.1160596 | 0.007625401 | 1.806835 | 0.6068841 | 0.07312131 | 0.004302265 | 0.6487008 | 2.178145 | 0.0810986 | 0.01950444 | 2.71561 | 6.755636 | 0.1130711 | 0.07375138 | 9.30727 |  |  |  |  | 0.4134227 | 0.08258856 | 0.004448168 | 0.5163518 | 0.3379582 | 0.05238529 | 0.003885753 | 0.4446398 | 0.3594507 | 0.05454603 | 0.004634239 | 0.5470703 | 18.89101 | 0.2048614 | 0.2521317 | 28.2189 | [16 empty] | 0.9816064 | 0.1032179 | 0.01274745 | 1.274745 | 0.5328742 | 0.1363706 | 0.006785125 | 0.6785125 | [40 empty] | 13.91017 | 0.3693008 | 0.1637733 | 16.37733
4706 | Area 1 | Site 5 | CaO/CaCO3 |  | 1158282.2 | 1.403581 | 1096.533 | 165.9375 | 1214.401 | 1539.073 | 13526.58 | 4132.946 | 1.173533 | 9.389828 | -2.46495 | 8697 | [8 empty] | 47.58843 | 2.292147 | 0.1199839 | 35.65536 |  |  |  |  | 5.104602 | 0.7118293 | 0.02481461 | 3.741577 |  |  |  |  | 2.158657 | 0.4769382 | 0.01575123 | 1.987772 | [16 empty] | 9.627791 | 0.883933 | 0.0772262 | 8.643255 | [24 empty] | 0 | 1.66744 | 0 | 0 | [36 empty] | 35.52053 | 2.329952 | 0.2830657 | 28.30657
4709 | Area 1 | Site 5 | CaO/CaCO3 |  | 529500.4 | 1.537179 | 736.9525 | 137.8125 | 821.0852 | 1132.828 | 11968.83 | 2839.066 | 1.211364 | 9.399835 | -2.465147 | 3463 | [8 empty] | 38.06603 | 3.839255 | 0.07489042 | 22.25502 | [12 empty] | 4.298704 | 1.004168 | 0.03095443 | 3.906385 | [16 empty] | 12.43951 | 1.616982 | 0.09034914 | 10.11199 | [64 empty] | 45.19575 | 3.889943 | 0.3398018 | 33.98018
4708 | Area 1 | Site 5 | CaO/CaCO3 |  | 917800.7 | 1.748979 | 1000.234 | 109.6875 | 1081.009 | 1749.389 | 11297.4 | 5725.453 | 2.842245 | 9.466811 | -2.390587 | 5755 | [8 empty] | 38.28275 | 3.336494 | 0.07048932 | 20.94716 | [12 empty] | 2.786453 | 0.7331495 | 0.01646247 | 2.077529 | [16 empty] | 4.405082 | 1.048193 | 0.02523201 | 2.823999 | [64 empty] | 54.52572 | 3.384202 | 0.3376303 | 33.76303
4710 | Area 1 | Site 5 | Fe |  | 658198.4 | 2.144267 | 702.7423 | 30.9375 | 915.4476 | 1506.867 | 13947.44 | 4193.188 | 2.125798 | 9.560767 | -2.322444 | 5535 | [8 empty] | 30.18571 | 2.489772 | 0.1008494 | 29.96921 | [52 empty] | 32.50703 | 2.209124 | 0.3021812 | 30.21812 | [44 empty] | 37.30725 | 2.738754 | 0.2934953 | 29.34953
4711 | Area 1 | Site 5 | CaO/CaCO3 |  | 1814274.4 | 1.28954 | 1487 | 81.5625 | 1519.87 | 1917.545 | 12872.58 | 6228.248 | 1.701449 | 9.355571 | -2.390434 | 13959 | [8 empty] | 47.15198 | 1.784426 | 0.1217238 | 36.17238 | 2.360793 | 0.599647 | 0.008421098 | 1.995374 |  |  |  |  | 1.994593 | 0.3919558 | 0.01242941 | 1.730551 | 5.44448 | 0.484814 | 0.04173186 | 5.266473 | [16 empty] | 9.779742 | 0.6762155 | 0.08180071 | 9.15524 | [64 empty] | 33.26842 | 1.821429 | 0.2700143 | 27.00143
4713 | Area 1 | Site 5 | Zn |  | 340498.2 | 1.271599 | 621.0116 | 164.53125 | 658.4343 | 789.6776 | 13142.58 | 2206.964 | 1.138324 | 9.352659 | -2.322446 | 2574 | [8 empty] | 23.73588 | 4.965127 | 0.04414482 | 13.11842 | [60 empty] | 26.40844 | 4.837123 | 0.180114 | 18.0114 | [36 empty] | 49.85567 | 5.756873 | 0.2657122 | 26.57122
4714 | Area 1 | Site 5 | CaO/CaCO3 |  | 13223537.6 | 1.124716 | 3912.049 | 109.6875 | 4103.259 | 4399.943 | 12160.84 | 13290.62 | 1.063 | 9.559917 | -2.463595 | 89419 |  |  |  |  | 7.913879 | 2.369901 | 0.014805 | 8.315547 | 37.16812 | 1.386262 | 0.07403862 | 22.00189 | 0.7721731 | 0.2493101 | 0.002387998 | 0.5658349 |  |  |  |  | 1.024456 | 0.1584247 | 0.005609929 | 0.7810725 | 0.6562386 | 0.1339235 | 0.004511031 | 0.5692828 | 1.294213 | 0.2350696 | 0.009041125 | 1.616446 | [8 empty] | 1.49393 | 0.180042 | 0.009656803 | 1.139982 | 1.7913 | 0.1889172 | 0.01250548 | 1.39963 | [20 empty] | 1.158569 | 0.3358436 | 0.009219969 | 0.9219969 | [12 empty] | 4.955406 | 1.103955 | 0.02523969 | 2.523969 | [24 empty] | 41.77171 | 1.558464 | 0.3119925 | 31.19925
4717 | Area 1 | Site 5 | Si+Ca+Fe Mixture |  | 250777.3 | 1.345547 | 532.4704 | 119.53125 | 565.066 | 716.4641 | 10763.6 | 2031.405 | 1.309469 | 9.453364 | -2.426374 | 3510 | [8 empty] | 53.1925 | 2.4618 | 0.1646038 | 48.91496 | [8 empty] | 9.390728 | 0.9541255 | 0.08454167 | 11.77077 | 5.235776 | 0.7509725 | 0.05222395 | 6.590554 | [16 empty] | 25.20111 | 1.618114 | 0.3697082 | 41.37822 | [16 empty] | 6.979885 | 1.209319 | 0.09226126 | 9.226126
4718 | Area 1 | Site 5 | SiO2 |  | 199298.1 | 1.5784 | 512.5413 | 14.0625 | 503.7402 | 808.9951 | 11010.76 | 2168.021 | 1.876783 | 9.443361 | -2.337446 | 1367 | [8 empty] | 51.49425 | 5.519403 | 0.1576216 | 46.84007 | [12 empty] | 8.894232 | 1.819675 | 0.06645019 | 8.385876 | [84 empty] | 39.61151 | 5.729444 | 0.2971343 | 29.71343
4720 | Area 1 | Site 5 | CaSO4 |  | 2523216.6 | 1.452744 | 1614.488 | 101.25 | 1792.389 | 2345.437 | 13530.29 | 6170.589 | 1.20085 | 9.45532 | -2.336586 | 24246 | [8 empty] | 17.5688 | 1.184676 | 0.03870758 | 11.50265 | 25.27208 | 0.8016351 | 0.1268623 | 30.05995 | [8 empty] | 1.203643 | 0.244784 | 0.00936473 | 1.181809 |  |  |  |  | 2.12889 | 0.378685 | 0.01558086 | 1.808656 | 27.25132 | 0.8068435 | 0.2120879 | 24.26885 |  |  |  |  | 2.413223 | 0.3020825 | 0.02053598 | 2.298413 | [64 empty] | 24.16205 | 1.336841 | 0.2130958 | 21.30958
4722 | Area 1 | Site 5 | Salt |  | 611131.7 | 1.343035 | 786.4388 | 150.46875 | 882.1095 | 1056.215 | 12125.83 | 2872.841 | 1.074678 | 9.518508 | -2.377386 | 4786 | [8 empty] | 23.1809 | 2.96498 | 0.05242739 | 15.57973 | 15.50134 | 1.609089 | 0.06866932 | 16.27116 | [20 empty] | 14.39854 | 1.412655 | 0.1035381 | 11.84768 | [44 empty] | 13.78348 | 3.323178 | 0.09432286 | 9.432286 | [24 empty] | 33.13574 | 3.362014 | 0.3055654 | 30.55654
4727 | Area 1 | Site 5 | CaO/CaCO3 |  | 2437172.8 | 1.357008 | 1623.024 | 52.03125 | 1761.563 | 2202.456 | 14893.04 | 6100.454 | 1.215145 | 9.469066 | -2.425951 | 17353 | [8 empty] | 52.6105 | 1.384344 | 0.1473948 | 43.80098 | [8 empty] | 1.09406 | 0.2642878 | 0.008557805 | 1.191506 | 4.424629 | 0.3372259 | 0.04286784 | 5.409833 | [16 empty] | 18.97609 | 0.732725 | 0.2101897 | 23.5247 | [64 empty] | 22.89473 | 1.339587 | 0.2387293 | 23.87293
4730 | Area 1 | Site 5 | CaO/CaCO3 |  | 592746.3 | 1.641334 | 696.4842 | 157.5 | 868.7393 | 1143.163 | 11631.62 | 2915.439 | 1.141114 | 9.504835 | -2.426543 | 3582 | [8 empty] | 41.2889 | 4.925666 | 0.06216293 | 18.47282 | [24 empty] | 4.629109 | 1.353739 | 0.01969495 | 2.253658 |  |  |  |  | 8.292967 | 1.79093 | 0.04242165 | 4.747885 | [64 empty] | 45.78903 | 4.974522 | 0.2536803 | 25.36803
4732 | Area 1 | Site 5 | CaO/CaCO3 |  | 3343206.8 | 2.000773 | 1591.808 | 164.53125 | 2063.178 | 3184.847 | 15954.75 | 7586.468 | 1.369954 | 9.534779 | -2.377369 | 27664 | [8 empty] | 55.51473 | 1.097727 | 0.1544064 | 45.88462 | [8 empty] | 1.076343 | 0.2097424 | 0.008068397 | 1.123366 | 0.671402 | 0.186976 | 0.006273682 | 0.7917256 | [16 empty] | 19.52672 | 0.5975645 | 0.2116099 | 23.68365 | [64 empty] | 23.2108 | 1.039879 | 0.2421781 | 24.21781
4734 | Area 1 | Site 5 | CaO/CaCO3 |  | 372121.1 | 1.563724 | 639.5496 | 139.21875 | 688.3308 | 1000.079 | 11353.97 | 2682.221 | 1.538491 | 9.464451 | -2.391832 | 2596 | [8 empty] | 40.01651 | 5.592548 | 0.06413666 | 19.05935 | [32 empty] | 4.985349 | 1.640027 | 0.02480603 | 2.776323 | [64 empty] | 54.99815 | 5.634214 | 0.3008342 | 30.08342
4729 | Area 1 | Site 5 | SiO2 |  | 24584263.4 | 1.599584 | 5505.071 | 8.4375 | 5594.788 | 8805.821 | 16500.33 | 28787.14 | 2.68244 | 9.529164 | -2.463386 | 254571 | [8 empty] | 51.76909 | 0.3311643 | 0.2209374 | 65.65549 | [8 empty] | 0.7701418 | 0.05512963 | 0.007014305 | 0.9766043 | 28.76644 | 0.2182346 | 0.3129286 | 39.49094 |  |  |  |  | 0.451806 | 0.07764113 | 0.003930823 | 0.4562974 | 0.2075197 | 0.04604277 | 0.001972536 | 0.2257137 |  |  |  |  | 2.892832 | 0.07869963 | 0.03389451 | 3.793517 | [16 empty] | 0.2644285 | 0.07882374 | 0.003176508 | 0.3176508 | 0.5378119 | 0.1176552 | 0.006290013 | 0.6290013 | 0.6140505 | 0.1427594 | 0.007186561 | 0.7186561 | [36 empty] | 13.72588 | 0.3473769 | 0.1274952 | 12.74952
4735 | Area 1 | Site 5 | SiO2 |  | 250041.9 | 1.424509 | 475.9216 | 143.4375 | 564.2368 | 677.9547 | 11409.49 | 1916.089 | 1.168446 | 9.362602 | -2.378126 | 1676 | [8 empty] | 38.69266 | 5.64408 | 0.08497306 | 25.25126 | [12 empty] | 5.928852 | 1.595056 | 0.03850603 | 4.859381 | [84 empty] | 55.3785 | 5.74396 | 0.366033 | 36.6033
4733 | Area 1 | Site 5 | CaO/CaCO3 |  | 14773061.8 | 1.303329 | 4051.146 | 146.25 | 4337.009 | 5279.978 | 13176.8 | 15777.5 | 1.340899 | 9.490087 | -2.336147 | 130279 | [8 empty] | 52.49501 | 0.4834323 | 0.1733116 | 51.50263 |  |  |  |  | 7.783365 | 0.1742164 | 0.05130881 | 7.736406 | 0.9162575 | 0.0947403 | 0.006863239 | 0.9555712 | 1.39155 | 0.09079713 | 0.01320456 | 1.666388 | [16 empty] | 16.14299 | 0.2314809 | 0.191093 | 21.38738 | [16 empty] | 0.7732973 | 0.1347946 | 0.009126306 | 0.9126306 | 0.6698189 | 0.1898765 | 0.007772621 | 0.7772621 | [40 empty] | 19.82772 | 0.4545704 | 0.214994 | 21.4994
4736 | Area 1 | Site 5 | Si+Al |  | 453752.4 | 1.429178 | 690.6956 | 158.90625 | 760.0892 | 987.1268 | 12183.55 | 2594.442 | 1.180481 | 9.403063 | -2.378098 | 2910 | [8 empty] | 45.01561 | 3.427015 | 0.1415872 | 42.07516 | [8 empty] | 4.155675 | 0.9036854 | 0.03149588 | 4.385183 | 8.71067 | 1.139007 | 0.07834557 | 9.887049 | [16 empty] | 6.047188 | 1.077657 | 0.05806648 | 6.498875 | [64 empty] | 36.07085 | 3.518758 | 0.3330289 | 33.30289
4737 | Area 1 | Site 5 | Zn |  | 4054355.3 | 2.010148 | 1881.063 | 85.78125 | 2272.04 | 3781.213 | 14674.75 | 12360.34 | 2.998672 | 9.360297 | -2.336417 | 21992 | [8 empty] | 31.21665 | 1.481149 | 0.07044197 | 20.93308 | [12 empty] | 3.889566 | 0.3821162 | 0.02593436 | 3.272862 | [16 empty] | 8.80776 | 0.5601611 | 0.07041535 | 7.880976 | [20 empty] | 2.77318 | 0.7413808 | 0.02502718 | 2.502718 | 10.2435 | 1.197276 | 0.09325935 | 9.325935 | 3.638818 | 0.7211533 | 0.02158224 | 2.410059 | [32 empty] | 39.43052 | 1.619673 | 0.2943937 | 29.43937
4739 | Area 1 | Site 5 | Si+Al |  | 1617918.0 | 1.821364 | 1069.582 | 140.625 | 1435.269 | 1948.098 | 14064.04 | 5032.04 | 1.245437 | 9.448295 | -2.46553 | 10745 | [8 empty] | 45.38903 | 1.754873 | 0.1595935 | 47.42606 | 4.666445 | 0.6695156 | 0.0204736 | 4.851207 |  |  |  |  | 5.691249 | 0.5365931 | 0.04095087 | 5.701604 | 13.07242 | 0.7563354 | 0.1089524 | 13.74957 | [16 empty] | 1.617567 | 0.4327703 | 0.01506893 | 1.686534 | [64 empty] | 29.56329 | 1.93361 | 0.2480575 | 24.80575
4740 | Area 1 | Site 5 | CaO/CaCO3 |  | 4921412.3 | 1.402316 | 2180.71 | 118.125 | 2503.225 | 3058.043 | 18251.24 | 8592.056 | 1.193698 | 9.537699 | -2.390903 | 42605 | [8 empty] | 55.65676 | 0.8364459 | 0.1600063 | 47.54872 | [8 empty] | 1.156037 | 0.1590753 | 0.009410452 | 1.310221 | 1.716724 | 0.1607454 | 0.0173514 | 2.18971 | [16 empty] | 21.9129 | 0.4883378 | 0.2617476 | 29.29513 | [64 empty] | 19.55757 | 0.7704785 | 0.2198467 | 21.98467
4746 | Area 1 | Site 5 | CaO/CaCO3 |  | 2343774.8 | 1.609506 | 1611.305 | 97.03125 | 1727.48 | 2593.406 | 12171.78 | 7239.004 | 1.779229 | 9.44865 | -2.377748 | 21866 | [8 empty] | 52.8116 | 1.181165 | 0.1649697 | 49.02368 | [8 empty] | 2.573416 | 0.2600559 | 0.0215464 | 2.999914 | 9.409257 | 0.4049749 | 0.09472466 | 11.95405 | [16 empty] | 15.8736 | 0.5682817 | 0.1844988 | 20.64934 | [64 empty] | 19.33213 | 1.139112 | 0.2013614 | 20.13614
4745 | Area 1 | Site 5 | CaSO4 |  | 5601673.2 | 1.671898 | 2479.187 | 157.5 | 2670.631 | 4144.948 | 13045.47 | 15556.76 | 3.438037 | 9.501747 | -2.337619 | 45222 | [8 empty] | 51.48829 | 0.8984505 | 0.1606744 | 47.74726 |  |  |  |  | 0.8058171 | 0.1680435 | 0.005098863 | 0.7688128 | 2.920087 | 0.1968481 | 0.02307231 | 3.212366 | 4.385671 | 0.2132001 | 0.04187997 | 5.285165 |  |  |  |  | 3.903832 | 0.2904066 | 0.03440862 | 3.994218 | 0.6023898 | 0.1340748 | 0.005594555 | 0.6401749 |  |  |  |  | 13.31867 | 0.3763992 | 0.1474228 | 16.49974 | [16 empty] | 1.582946 | 0.2682095 | 0.01780858 | 1.780858 | [44 empty] | 20.9923 | 0.9137956 | 0.2180478 | 21.80478
4748 | Area 1 | Site 5 | Fe |  | 3513088.2 | 1.908286 | 1851.244 | 156.09375 | 2114.947 | 3532.703 | 15232.3 | 9862.497 | 2.203306 | 9.4266 | -2.465896 | 27833 | [8 empty] | 44.24332 | 1.109467 | 0.1607284 | 47.7633 |  |  |  |  | 4.972884 | 0.3664067 | 0.02723537 | 4.106583 | 4.961523 | 0.3360597 | 0.03203594 | 4.460376 | 6.407031 | 0.3553404 | 0.04969918 | 6.271934 | [16 empty] | 1.957089 | 0.2638139 | 0.01825866 | 2.043533 | [16 empty] | 8.033238 | 0.5612421 | 0.08049431 | 8.049431 | [44 empty] | 29.42492 | 1.184999 | 0.2495688 | 24.95688
4751 | Area 1 | Site 5 | CaO/CaCO3 |  | 1058265.4 | 1.607142 | 1003.387 | 160.3125 | 1160.787 | 1612.586 | 12404.16 | 4217.071 | 1.337265 | 9.36149 | -2.37856 | 6790 | [8 empty] | 41.9446 | 2.642399 | 0.09611782 | 28.56312 | [8 empty] | 2.109073 | 0.5633954 | 0.01304548 | 1.816326 | 6.324554 | 0.765052 | 0.04796478 | 6.053055 | [16 empty] | 10.54677 | 1.033151 | 0.08372097 | 9.370159 | [64 empty] | 39.07501 | 2.677828 | 0.3078652 | 30.78652
4749 | Area 1 | Site 5 | Fe |  | 5222197.9 | 1.578769 | 3331.147 | 132.1875 | 2578.587 | 5259.112 | 15134.45 | 18115.91 | 5.001004 | 9.473951 | -2.336842 | 40721 | [8 empty] | 33.61507 | 0.9450444 | 0.1117503 | 33.20859 | [8 empty] | 0.7169508 | 0.2353878 | 0.003656764 | 0.5091326 | 1.057064 | 0.2171676 | 0.007025841 | 0.8866466 | [16 empty] | 1.11742 | 0.2255252 | 0.00934551 | 1.045961 | [16 empty] | 29.96513 | 0.8187898 | 0.2735497 | 27.35497 |  |  |  |  | 0 | 0.6133204 | 0 | 0 | [36 empty] | 33.52836 | 1.058325 | 0.2594066 | 25.94066
4752 | Area 1 | Site 5 | CaO/CaCO3 |  | 3958015.7 | 1.534167 | 1807.212 | 4.21875 | 2244.884 | 2772.565 | 15270.98 | 7959.955 | 1.273896 | 9.549205 | -2.377975 | 30340 | [8 empty] | 48.86954 | 1.123329 | 0.1274735 | 37.88101 | 1.179118 | 0.3270839 | 0.004629502 | 1.096958 |  |  |  |  | 2.341918 | 0.2435681 | 0.01650931 | 2.298598 | 5.543405 | 0.3067404 | 0.04764495 | 6.012694 | [16 empty] | 15.71992 | 0.5337217 | 0.1528924 | 17.11192 | [64 empty] | 26.34609 | 1.090539 | 0.24151 | 24.151
4756 | Area 1 | Site 5 | CaO/CaCO3 |  | 409627.4 | 1.39659 | 621.6249 | 142.03125 | 722.1868 | 868.155 | 11751.03 | 2416.299 | 1.134233 | 9.489108 | -2.466696 | 2011 | [8 empty] | 48.27197 | 4.585503 | 0.1152203 | 34.23975 | [12 empty] | 5.634561 | 1.222927 | 0.04660376 | 5.881298 | [16 empty] | 15.69072 | 2.138736 | 0.1402036 | 15.69177 | [64 empty] | 30.40274 | 4.599299 | 0.2635994 | 26.35994
4758 | Area 1 | Site 5 | Si+Al |  | 558181.7 | 1.987583 | 690.4719 | 119.53125 | 843.0297 | 1372.37 | 12626.86 | 3317.977 | 1.5695 | 9.510154 | -2.378682 | 3169 | [8 empty] | 41.65757 | 4.340006 | 0.09209024 | 27.36625 | [8 empty] | 3.489726 | 1.042715 | 0.01739653 | 2.422125 | 12.4557 | 1.719987 | 0.07407767 | 9.348448 | [84 empty] | 42.39701 | 4.738894 | 0.2477852 | 24.77852
4760 | Area 1 | Site 5 | CaO/CaCO3 |  | 1086946.7 | 1.447026 | 1259.064 | 165.9375 | 1176.411 | 1821.899 | 12805.66 | 5261.603 | 2.026833 | 9.369427 | -2.391907 | 8386 | [8 empty] | 47.46841 | 2.412948 | 0.1072724 | 31.87791 | [12 empty] | 3.862014 | 0.5763487 | 0.02858435 | 3.607286 | [16 empty] | 12.20127 | 1.008443 | 0.09513997 | 10.64819 | [64 empty] | 36.4683 | 2.445862 | 0.2855964 | 28.55964
4761 | Area 1 | Site 5 | Si+Al |  | 900150.7 | 1.600089 | 900.7848 | 130.78125 | 1070.564 | 1441.336 | 13830.86 | 3780.757 | 1.263667 | 9.453204 | -2.338646 | 6950 | [8 empty] | 47.1131 | 2.334394 | 0.1512691 | 44.95231 | 4.522624 | 0.865119 | 0.01778105 | 4.213209 |  |  |  |  | 4.028773 | 0.6448424 | 0.02632541 | 3.665296 | 10.51937 | 0.8731293 | 0.08177447 | 10.31977 | [16 empty] | 2.619135 | 0.5514472 | 0.02250692 | 2.519003 | [64 empty] | 31.197 | 2.499987 | 0.2480969 | 24.80969
4759 | Area 1 | Site 5 | CaO/CaCO3 |  | 19232632.0 | 1.612068 | 4583.04 | 174.375 | 4948.51 | 7388.173 | 15824.22 | 22021.88 | 2.006597 | 9.374725 | -2.376941 | 123956 | [8 empty] | 44.80457 | 0.6141411 | 0.1003893 | 29.83246 | 0.6606007 | 0.1916677 | 0.002523809 | 0.5980152 | 0.6602944 | 0.1168962 | 0.003631873 | 0.5476184 | 1.442175 | 0.113237 | 0.01000621 | 1.393168 | 3.448254 | 0.1297099 | 0.02969893 | 3.747943 |  |  |  |  | 0.8728934 | 0.1568755 | 0.006872047 | 0.7977202 | 0.4255492 | 0.09349835 | 0.003628323 | 0.4151825 |  |  |  |  | 22.64713 | 0.3455937 | 0.2274988 | 25.46196 | [16 empty] | 0.7750827 | 0.1681563 | 0.007842875 | 0.7842875 | 1.142593 | 0.248462 | 0.01145803 | 1.145803 | 0 | 0.3026645 | 0 | 0 | [36 empty] | 23.12085 | 0.5966006 | 0.2183409 | 21.83409
4762 | Area 1 | Site 5 | SiO2 |  | 1890757.8 | 1.209504 | 1524.808 | 19.6875 | 1551.576 | 1844.261 | 13946.09 | 5452.222 | 1.251127 | 9.432484 | -2.466632 | 15202 | [8 empty] | 50.82979 | 1.497834 | 0.1729733 | 51.40209 | [12 empty] | 20.08946 | 0.7860491 | 0.1772915 | 22.37381 | [16 empty] | 2.148763 | 0.3578556 | 0.01951906 | 2.184598 | [64 empty] | 26.93198 | 1.631763 | 0.2172312 | 21.72312
4763 | Area 1 | Site 5 | CaO/CaCO3 |  | 1665720.1 | 1.701195 | 1210.34 | 102.65625 | 1456.318 | 2059.024 | 13322.97 | 5689.094 | 1.546231 | 9.466738 | -2.378329 | 11325 | [8 empty] | 46.71882 | 1.95911 | 0.1168438 | 34.7222 | [8 empty] | 1.696214 | 0.4074591 | 0.01086896 | 1.51329 | 5.690269 | 0.5358816 | 0.04490926 | 5.667455 | [16 empty] | 10.79055 | 0.7746803 | 0.09084191 | 10.16714 | [64 empty] | 35.10415 | 1.974894 | 0.2903366 | 29.03366
4767 | Area 1 | Site 5 | Zn |  | 1257563.5 | 1.422885 | 1186.25 | 43.59375 | 1265.377 | 1687.897 | 12056.75 | 5034.624 | 1.603963 | 9.466051 | -2.392132 | 9207 | [8 empty] | 43.71499 | 2.22131 | 0.1245919 | 37.02471 | [8 empty] | 3.995395 | 0.5773017 | 0.02309381 | 3.215359 | 5.017344 | 0.6110888 | 0.03538898 | 4.466015 | [16 empty] | 4.001154 | 0.6398347 | 0.03265553 | 3.654849 | [24 empty] | 7.64274 | 1.499208 | 0.06865112 | 6.865112 | [36 empty] | 35.62838 | 2.308269 | 0.2750917 | 27.50917
4766 | Area 1 | Site 5 | CaO/CaCO3 |  | 7651281.1 | 1.260693 | 3415.197 | 153.28125 | 3121.204 | 4305.515 | 14565.54 | 14544.49 | 2.200153 | 9.413583 | -2.465861 | 62438 | [8 empty] | 51.03276 | 0.7721807 | 0.1457849 | 43.32259 | 1.763695 | 0.2426385 | 0.007213694 | 1.709281 | 0.4912015 | 0.1557133 | 0.002839934 | 0.4282088 | 2.293571 | 0.166701 | 0.01676813 | 2.334633 | 4.540557 | 0.1927591 | 0.0406976 | 5.135953 | [12 empty] | 0.418113 | 0.1180486 | 0.004228302 | 0.4991495 | 16.0504 | 0.3621893 | 0.1700471 | 19.03189 | [20 empty] | 1.419488 | 0.3064732 | 0.01499607 | 1.499607 | [40 empty] | 21.99022 | 0.7375872 | 0.2151545 | 21.51545
4768 | Area 1 | Site 5 | Si+Ca+Fe Mixture |  | 3368211.0 | 1.126651 | 1994.276 | 66.09375 | 2070.879 | 2246.853 | 15442.29 | 6842.704 | 1.106232 | 9.437745 | -2.466581 | 28936 | [8 empty] | 45.46678 | 1.129548 | 0.1193652 | 35.4715 | [8 empty] | 3.81705 | 0.2882946 | 0.02742096 | 3.81783 | 3.36525 | 0.2545443 | 0.02917756 | 3.682147 | [16 empty] | 18.18695 | 0.5698826 | 0.1894078 | 21.19877 | [16 empty] | 5.498235 | 0.4686896 | 0.05803324 | 5.803324 | [44 empty] | 23.66573 | 1.088828 | 0.2277983 | 22.77983
4769 | Area 1 | Site 5 | CaO/CaCO3 |  | 580244.2 | 1.502196 | 786.4388 | 170.15625 | 859.5289 | 1181.385 | 12565.87 | 3052.054 | 1.277509 | 9.404037 | -2.467292 | 3901 | [8 empty] | 42.89084 | 3.964513 | 0.08179256 | 24.30611 | [32 empty] | 9.55096 | 1.520887 | 0.06078202 | 6.802802 | [64 empty] | 47.55819 | 3.952562 | 0.3237483 | 32.37483
4771 | Area 1 | Site 5 | CaO/CaCO3 |  | 38619701.6 | 1.184188 | 7278.832 | 142.03125 | 7012.284 | 8619.507 | 16641.47 | 33882 | 2.365481 | 9.501476 | -2.464154 | 300500 | [8 empty] | 49.8117 | 0.343193 | 0.1270268 | 37.74826 | 0.3268277 | 0.0953729 | 0.001485109 | 0.3518956 | 0.3235605 | 0.05673727 | 0.002157285 | 0.3252781 | 1.388479 | 0.05992515 | 0.01176184 | 1.637605 | 4.629657 | 0.07868496 | 0.0483823 | 6.105746 |  |  |  |  | 0.5134816 | 0.06901684 | 0.005350292 | 0.621072 | [8 empty] | 27.85941 | 0.221523 | 0.3554928 | 39.78721 | [16 empty] | 0.4476885 | 0.0821473 | 0.005460607 | 0.5460607 | 0.6487722 | 0.1242051 | 0.007804294 | 0.7804294 | 0 | 0.1447537 | 0 | 0 | [36 empty] | 14.05043 | 0.3018233 | 0.160824 | 16.0824
4772 | Area 1 | Site 5 | Si+Al |  | 1031790.4 | 1.691728 | 973.4708 | 106.875 | 1146.175 | 1646.848 | 12891.92 | 4193.188 | 1.356086 | 9.501739 | -2.392589 | 8250 | [8 empty] | 47.44929 | 1.969076 | 0.157882 | 46.91746 | [8 empty] | 5.370684 | 0.5745706 | 0.04203226 | 5.852167 | 14.14537 | 0.8617482 | 0.1273014 | 16.06517 | [12 empty] | 4.723961 | 0.5894871 | 0.04366743 | 5.154924 | 1.837911 | 0.4513181 | 0.01787587 | 2.00069 | [64 empty] | 26.4728 | 2.0638 | 0.2352992 | 23.52992
4773 | Area 1 | Site 5 | Zn |  | 2365101.9 | 1.27894 | 1582.476 | 18.28125 | 1735.322 | 2023.891 | 18117.88 | 6095.286 | 1.250053 | 9.516003 | -2.392408 | 21205 | [8 empty] | 24.73156 | 1.119302 | 0.09458548 | 28.10776 | 5.027619 | 0.9451775 | 0.01644078 | 3.895632 |  |  |  |  | 2.162147 | 0.3247013 | 0.01218276 | 1.69621 | 4.537631 | 0.369858 | 0.03349361 | 4.226824 | [16 empty] | 3.51887 | 0.3261313 | 0.03866437 | 4.327365 | [16 empty] | 18.19345 | 0.8361164 | 0.2174631 | 21.74631 |  |  |  |  | 19.27482 | 1.177746 | 0.2207704 | 22.07704 | [36 empty] | 22.55389 | 1.29869 | 0.2001335 | 20.01335
4774 | Area 1 | Site 5 | CaO/CaCO3 |  | 4178640.8 | 1.470202 | 2000.608 | 112.5 | 2306.602 | 2941.299 | 14907.77 | 8334.956 | 1.323006 | 9.372573 | -2.391936 | 33985 | [8 empty] | 51.94361 | 1.061071 | 0.1391353 | 41.34655 | [8 empty] | 1.537162 | 0.2101441 | 0.01074757 | 1.496388 | 4.387306 | 0.2609004 | 0.03781458 | 4.772121 | [12 empty] | 0.7218721 | 0.1819526 | 0.006603412 | 0.7795305 | 14.53833 | 0.4896578 | 0.139889 | 15.65656 | [64 empty] | 26.87171 | 1.053525 | 0.2482273 | 24.82273
4777 | Area 1 | Site 5 | CaO/CaCO3 |  | 558181.7 | 1.682145 | 797.9584 | 8.4375 | 843.0297 | 1342.282 | 11412.17 | 3709.109 | 1.961344 | 9.546483 | -2.394055 | 3796 | [8 empty] | 41.87119 | 3.842456 | 0.08482451 | 25.20711 | [12 empty] | 2.66807 | 0.8810697 | 0.01791906 | 2.261348 | [16 empty] | 9.094536 | 1.397015 | 0.06155467 | 6.889278 | [64 empty] | 46.3662 | 3.87094 | 0.3294154 | 32.94154
4780 | Area 1 | Site 5 | Si+Ca+Fe Mixture |  | 8661009.0 | 1.599013 | 3446.632 | 98.4375 | 3320.774 | 5511.211 | 13838.99 | 17836 | 2.922917 | 9.409481 | -2.392095 | 68722 | [8 empty] | 49.30573 | 0.7686329 | 0.1284321 | 38.16587 |  |  |  |  | 0.5894728 | 0.15459 | 0.003232589 | 0.4874138 | 1.389266 | 0.1509991 | 0.009552089 | 1.329941 | 6.322201 | 0.2170215 | 0.05364999 | 6.770517 | [8 empty] | 0.58381 | 0.1261341 | 0.004690311 | 0.5367039 |  |  |  |  | 14.92162 | 0.3511515 | 0.1425137 | 15.95031 | [16 empty] | 1.21809 | 0.2381636 | 0.01196061 | 1.196061 | [44 empty] | 25.66981 | 0.7621327 | 0.2303346 | 23.03346
4781 | Area 1 | Site 5 | Zn |  | 2199633.0 | 1.712107 | 1739.618 | 9.84375 | 1673.517 | 2978.412 | 13299.06 | 9866.151 | 3.521563 | 9.464233 | -2.393839 | 15713 | [8 empty] | 38.99121 | 1.68992 | 0.1038765 | 30.86874 | [8 empty] | 1.7492 | 0.3988025 | 0.009261575 | 1.289492 | 3.697405 | 0.4388954 | 0.02494986 | 3.14862 | [16 empty] | 5.447008 | 0.5022911 | 0.04421651 | 4.948768 | [24 empty] | 13.95619 | 1.509474 | 0.1258184 | 12.58184 | [36 empty] | 36.15899 | 1.773635 | 0.2744262 | 27.44262
4787 | Area 1 | Site 5 | Fe |  | 530235.8 | 2.182634 | 609.3148 | 39.375 | 821.6552 | 1329.911 | 14387.29 | 3067.115 | 1.411826 | 9.373493 | -2.394784 | 4434 | [8 empty] | 42.36183 | 3.111779 | 0.1236924 | 36.75739 | [12 empty] | 2.506664 | 0.7330159 | 0.017375 | 2.192689 | [16 empty] | 6.162405 | 1.001857 | 0.0510151 | 5.709675 | [16 empty] | 18.15906 | 2.152237 | 0.1599943 | 15.99943 |  |  |  |  | 0 | 2.52341 | 0 | 0 | [36 empty] | 30.81003 | 3.253742 | 0.2398443 | 23.98443
4788 | Area 1 | Site 5 | Si+Ca+Fe Mixture |  | 7724822.8 | 1.224499 | 3026.293 | 52.03125 | 3136.168 | 3705.693 | 13181.36 | 10909.61 | 1.226084 | 9.507723 | -2.322003 | 52025 | [8 empty] | 29.1075 | 0.8829359 | 0.0647195 | 19.23255 | [8 empty] | 2.22798 | 0.1923453 | 0.01499639 | 2.087954 | 34.31084 | 0.6947873 | 0.2689912 | 33.94613 | [12 empty] | 0.6265489 | 0.1917331 | 0.004445576 | 0.5247986 | 3.968491 | 0.2765452 | 0.0305113 | 3.414863 | [16 empty] | 1.231337 | 0.3368117 | 0.01045235 | 1.045235 |  |  |  |  | 0 | 0.6078742 | 0 | 0 | [36 empty] | 28.52729 | 1.030904 | 0.181178 | 18.1178
4790 | Area 1 | Site 5 | CaSO4 |  | 4158049.2 | 1.214554 | 2169.593 | 66.09375 | 2300.911 | 2635.087 | 13451.74 | 7677.902 | 1.128199 | 9.424196 | -2.324254 | 35308 | [8 empty] | 19.64309 | 0.987443 | 0.03951038 | 11.74121 | 19.18392 | 0.5471233 | 0.09769323 | 23.14835 |  |  |  |  | 1.510087 | 0.194722 | 0.01005869 | 1.400475 | 3.970673 | 0.2423418 | 0.03285013 | 4.145618 |  |  |  |  | 1.033809 | 0.2638314 | 0.008536659 | 0.9909515 | 31.22133 | 0.6907622 | 0.2702889 | 30.92867 | 0.6774302 | 0.1980398 | 0.005646248 | 0.6665375 | 6.78568 | 0.3379052 | 0.06150976 | 6.884251 | [64 empty] | 15.97397 | 1.017198 | 0.1461789 | 14.61789
4791 | Area 1 | Site 5 | CaSO4 |  | 21076323.1 | 1.429286 | 5092.112 | 112.5 | 5180.271 | 7278.084 | 16340.33 | 27722.38 | 2.901725 | 9.459912 | -2.324006 | 186446 | [8 empty] | 49.83229 | 0.4449349 | 0.1580616 | 46.97082 | 1.25252 | 0.1537066 | 0.00572819 | 1.357291 | 0.3317949 | 0.07778523 | 0.002146441 | 0.323643 | 1.372445 | 0.07898857 | 0.01126299 | 1.568151 | 6.871017 | 0.1213823 | 0.06970736 | 8.796924 |  |  |  |  | 1.689553 | 0.1124394 | 0.01590824 | 1.846658 | 0.7029652 | 0.06301952 | 0.00708854 | 0.811129 | 1.755653 | 0.08042369 | 0.01992137 | 2.35171 | 14.18716 | 0.189006 | 0.1680475 | 18.8081 | [16 empty] | 0.5840149 | 0.1054105 | 0.00702793 | 0.702793 | 0.7256298 | 0.1507541 | 0.008579177 | 0.8579177 | 1.566498 | 0.2047111 | 0.01858267 | 1.858267 | [36 empty] | 19.12846 | 0.4245901 | 0.2073146 | 20.73146
4793 | Area 1 | Site 5 | CaSO4 |  | 1523784.5 | 1.344148 | 1357.151 | 101.25 | 1392.89 | 1824.213 | 12026.53 | 5467.283 | 1.561024 | 9.539043 | -2.324111 | 8595 | [8 empty] | 45.11588 | 2.116318 | 0.1299341 | 38.61222 | [8 empty] | 2.206657 | 0.4475889 | 0.01587942 | 2.210898 | 3.908376 | 0.4898846 | 0.03454885 | 4.359993 |  |  |  |  | 2.661944 | 0.7104998 | 0.01902218 | 2.20813 | [8 empty] | 9.545396 | 0.798793 | 0.0911435 | 10.2009 | [16 empty] | 2.203786 | 0.6907728 | 0.02269038 | 2.269038 | [44 empty] | 34.35796 | 2.217168 | 0.3252971 | 32.52971
4794 | Area 1 | Site 5 | CaO/CaCO3 |  | 40233207.1 | 1.390979 | 7261.905 | 68.90625 | 7157.27 | 10101.16 | 17872.65 | 39945.47 | 3.156026 | 9.440953 | -2.32817 | 399853 | [8 empty] | 55.66211 | 0.2563875 | 0.1919928 | 57.05409 | 0.7941866 | 0.06817851 | 0.004095743 | 0.9704839 | 0.4854249 | 0.04615711 | 0.003655412 | 0.5511676 | 2.068972 | 0.05145147 | 0.0197245 | 2.74625 | 7.427981 | 0.07717014 | 0.08614731 | 10.87161 |  |  |  |  | 0.3731501 | 0.04899878 | 0.004408638 | 0.5117631 | 0.2228029 | 0.03126247 | 0.002790739 | 0.3193393 | 0.9318929 | 0.03962619 | 0.01306339 | 1.542128 | 20.26892 | 0.1395322 | 0.2910398 | 32.57355 | [16 empty] | 0.9513752 | 0.06710225 | 0.0130605 | 1.30605 | 0.4641484 | 0.08644518 | 0.006234044 | 0.6234044 | [40 empty] | 10.34903 | 0.2244018 | 0.1289484 | 12.89484
4795 | Area 1 | Site 5 | Si+Al |  | 74484530.3 | 1.72568 | 8781.46 | 54.84375 | 9738.411 | 15153.99 | 15420.21 | 61624.17 | 4.057198 | 9.393224 | -2.328655 | 766451 | [8 empty] | 54.06644 | 0.1963913 | 0.2128498 | 63.2521 | 0.8888151 | 0.04980367 | 0.004463444 | 1.057611 | 0.2894868 | 0.03264405 | 0.002078776 | 0.3134405 | 2.202164 | 0.03985393 | 0.01975824 | 2.750947 | 19.87269 | 0.1012521 | 0.2121864 | 26.77748 | [12 empty] | 0.4210068 | 0.02850112 | 0.004944951 | 0.5837497 | 8.718279 | 0.06812231 | 0.1078299 | 12.06846 |  |  |  |  | 0.2377407 | 0.03369716 | 0.002764309 | 0.2764309 | [8 empty] | 0.9226483 | 0.05189406 | 0.01134898 | 1.134898 | 0.4578914 | 0.069212 | 0.005489026 | 0.5489026 | [40 empty] | 11.92283 | 0.1839872 | 0.1200859 | 12.00859
4796 | Area 1 | Site 5 | CaSO4 |  | 13942040.3 | 1.603922 | 4334.336 | 61.875 | 4213.26 | 6951.934 | 14335.44 | 23011.34 | 3.022369 | 9.523693 | -2.325783 | 104909 | [8 empty] | 43.84556 | 0.6646778 | 0.1189763 | 35.35592 | 0.8365359 | 0.2310128 | 0.00316652 | 0.750305 |  |  |  |  | 2.864649 | 0.1432712 | 0.01961835 | 2.73147 | 4.058154 | 0.1536663 | 0.03396978 | 4.286916 |  |  |  |  | 3.499367 | 0.2131223 | 0.02604676 | 3.023558 | 0.7855083 | 0.1099373 | 0.006272953 | 0.7178029 | 0.3419365 | 0.1016355 | 0.003103996 | 0.3664256 | 11.81705 | 0.2580051 | 0.1140797 | 12.76795 | [16 empty] | 3.437348 | 0.2264943 | 0.03487472 | 3.487472 | 0.9785786 | 0.2608756 | 0.009783086 | 0.9783086 | 1.145803 | 0.3152285 | 0.01151919 | 1.151919 | [36 empty] | 26.38951 | 0.6803371 | 0.241921 | 24.1921
4797 | Area 1 | Site 5 | SiO2 |  | 11981417.9 | 1.450822 | 3651.158 | 168.75 | 3905.793 | 5297.181 | 17938.04 | 16437.14 | 1.794462 | 9.411039 | -2.331053 | 140047 | [8 empty] | 53.91769 | 0.4223844 | 0.2361145 | 70.16562 | 0.3950047 | 0.09747018 | 0.00207405 | 0.491445 |  |  |  |  | 0.8609151 | 0.07356228 | 0.007967047 | 1.109255 | 28.24357 | 0.2785073 | 0.3109559 | 39.24198 |  |  |  |  | 0.3009526 | 0.0997778 | 0.002666601 | 0.3095441 | 0.2357489 | 0.06210834 | 0.002277562 | 0.2606174 |  |  |  |  | 3.081543 | 0.1034429 | 0.03649353 | 4.084402 | [64 empty] | 12.96459 | 0.4554757 | 0.1219815 | 12.19815
4799 | Area 1 | Site 5 | CaO/CaCO3 |  | 7085009.8 | 1.34007 | 2733.765 | 140.625 | 3003.484 | 3663.436 | 15350.1 | 10198.55 | 1.168226 | 9.496952 | -2.330077 | 60137 | [8 empty] | 55.99259 | 0.6153239 | 0.2105456 | 62.56736 | 0.5167992 | 0.1589856 | 0.002699222 | 0.6395791 | 11.12383 | 0.2667971 | 0.08412083 | 12.68384 | 1.434734 | 0.1338621 | 0.011665 | 1.624123 | 2.024374 | 0.1335088 | 0.02074895 | 2.618474 | [16 empty] | 17.56667 | 0.3233521 | 0.2411311 | 26.9877 | [64 empty] | 11.34101 | 0.5482195 | 0.1350241 | 13.50241
4800 | Area 1 | Site 5 | CaO/CaCO3 |  | 1315661.5 | 2.249576 | 1044.965 | 101.25 | 1294.277 | 2350.727 | 11633.08 | 6081.74 | 2.237184 | 9.381426 | -2.330871 | 8770 | [8 empty] | 46.7737 | 2.211921 | 0.1205333 | 35.81861 | [8 empty] | 3.737559 | 0.5487944 | 0.0245565 | 3.41901 | 6.943794 | 0.6667906 | 0.05448875 | 6.876367 | [12 empty] | 1.455854 | 0.4719476 | 0.01170517 | 1.381791 | 9.132834 | 0.8615655 | 0.07797796 | 8.727393 | [64 empty] | 31.95625 | 2.296701 | 0.2625003 | 26.25003
4801 | Area 1 | Site 5 | Fe |  | 576567.1 | 1.5384 | 709.502 | 153.28125 | 856.8011 | 1091.498 | 13462.27 | 2831.314 | 1.10641 | 9.35108 | -2.330878 | 3343 | [8 empty] | 44.66327 | 3.901772 | 0.1329337 | 39.5036 | [12 empty] | 4.135069 | 1.029497 | 0.02448585 | 3.090063 | [36 empty] | 18.36184 | 2.755145 | 0.1382944 | 13.82944 | [44 empty] | 32.83982 | 4.197462 | 0.214521 | 21.4521
4802 | Area 1 | Site 5 | CaSO4 |  | 30348463.8 | 1.846479 | 5594.513 | 150.46875 | 6216.178 | 10330.15 | 17630.92 | 37542.28 | 3.695683 | 9.424762 | -2.329922 | 216463 | [8 empty] | 46.83438 | 0.4560552 | 0.1433417 | 42.59653 | 2.250702 | 0.1458774 | 0.0098557 | 2.335302 | 0.7916557 | 0.08029761 | 0.004836766 | 0.7292935 | 2.061574 | 0.08382211 | 0.01587084 | 2.209703 | 7.394209 | 0.1242656 | 0.06991968 | 8.823718 |  |  |  |  | 1.129638 | 0.1090357 | 0.009854845 | 1.143969 | 1.80598 | 0.07757581 | 0.01701311 | 1.94678 | 0.4963975 | 0.0669582 | 0.005252298 | 0.620032 | 12.52321 | 0.1745656 | 0.1398592 | 15.65322 |  |  |  |  | 0.7919102 | 0.08458447 | 0.008334605 | 0.8334605 | [8 empty] | 2.049438 | 0.1316618 | 0.02336333 | 2.336333 | 0.7984478 | 0.15861 | 0.008940159 | 0.8940159 | 0.9114713 | 0.1952186 | 0.01024518 | 1.024518 | [36 empty] | 20.16098 | 0.4223197 | 0.203763 | 20.3763
4804 | Area 1 | Site 5 | CaO/CaCO3 |  | 977369.5 | 1.233699 | 1121.057 | 61.875 | 1115.538 | 1383.047 | 13899 | 4032.69 | 1.3241 | 9.510835 | -2.331795 | 7111 | [8 empty] | 49.3496 | 2.188963 | 0.146801 | 43.62454 | [8 empty] | 1.789365 | 0.439248 | 0.01391408 | 1.937263 | 8.242214 | 0.6837991 | 0.07827955 | 9.878716 | [16 empty] | 12.96024 | 0.9379672 | 0.1352932 | 15.14219 | [64 empty] | 27.65858 | 2.160249 | 0.2711895 | 27.11895
4805 | Area 1 | Site 5 | SiO2 |  | 725856.8 | 1.222565 | 988.2142 | 171.5625 | 961.3478 | 1208.156 | 10973.22 | 3805.71 | 1.587854 | 9.515527 | -2.331499 | 5070 | [8 empty] | 48.86494 | 3.159115 | 0.1202326 | 35.72926 | [12 empty] | 7.27984 | 0.9741288 | 0.05081247 | 6.412428 | [16 empty] | 5.397347 | 0.9907461 | 0.03866423 | 4.32735 | [64 empty] | 38.45786 | 3.254241 | 0.2741404 | 27.41404
4807 | Area 1 | Site 5 | Si+Ca+Fe Mixture |  | 49265601.8 | 2.25035 | 6848.951 | 9.84375 | 7920.032 | 15412.54 | 16867.25 | 52490.37 | 4.450468 | 9.526401 | -2.332808 | 466923 | [8 empty] | 39.30745 | 0.305885 | 0.1143053 | 33.96787 | 10.59564 | 0.1504075 | 0.04935939 | 11.69568 | 1.227929 | 0.06236987 | 0.006925824 | 1.044284 | 1.968558 | 0.05821042 | 0.01411817 | 1.965678 | 5.040724 | 0.07242268 | 0.04506459 | 5.687057 | [8 empty] | 8.996304 | 0.09495472 | 0.08698855 | 9.953944 | 0.3930253 | 0.04129851 | 0.004097814 | 0.4837454 | 11.65589 | 0.1122729 | 0.1288971 | 14.42632 |  |  |  |  | 0.3729259 | 0.05003965 | 0.003902407 | 0.3902407 | [8 empty] | 1.425974 | 0.07790814 | 0.01617853 | 1.617853 | 0.6813151 | 0.1018418 | 0.007575953 | 0.7575953 | 2.087725 | 0.1417631 | 0.02329038 | 2.329038 | [36 empty] | 16.24652 | 0.2629226 | 0.1622131 | 16.22131
4808 | Area 1 | Site 5 | Fe |  | 1387732.4 | 1.876077 | 1143.598 | 105.46875 | 1329.254 | 2145.477 | 18160.08 | 5390.91 | 1.666512 | 9.357312 | -2.339018 | 10886 | [8 empty] | 27.11468 | 1.533344 | 0.1051265 | 31.24022 | [8 empty] | 2.482794 | 0.4818416 | 0.01374105 | 1.913172 | 1.853567 | 0.4118663 | 0.01321396 | 1.667574 | [16 empty] | 1.551359 | 0.4097879 | 0.01527852 | 1.709991 | [16 empty] | 40.20481 | 1.618993 | 0.422939 | 42.2939 | [44 empty] | 26.79279 | 1.844117 | 0.2279367 | 22.79367
4809 | Area 1 | Site 5 | Zn |  | 7151932.8 | 1.421665 | 2703.484 | 33.75 | 3017.635 | 3843.45 | 12772.85 | 10389.17 | 1.200961 | 9.539522 | -2.338511 | 101669 | [8 empty] | 10.3964 | 0.4038109 | 0.03599482 | 10.6965 | 9.319815 | 0.9169986 | 0.02377649 | 5.633827 |  |  |  |  | 1.308545 | 0.173697 | 0.004920601 | 0.6850971 | 2.062509 | 0.1600921 | 0.01079502 | 1.362309 | [8 empty] | 0.3654935 | 0.1011964 | 0.002885404 | 0.3301716 |  |  |  |  | 1.939675 | 0.1266648 | 0.02026035 | 2.267564 | [24 empty] | 62.828 | 0.9006536 | 0.6954596 | 69.54596 | [36 empty] | 11.77958 | 0.6198407 | 0.08326557 | 8.326557
4810 | Area 1 | Site 5 | CaO/CaCO3 |  | 2498212.4 | 1.381626 | 1876.395 | 37.96875 | 1783.486 | 2592.475 | 13260.52 | 8654.883 | 2.38607 | 9.352811 | -2.339069 | 17705 | [8 empty] | 42.86534 | 1.684283 | 0.1004574 | 29.8527 | 2.506318 | 0.5591663 | 0.008511515 | 2.016799 |  |  |  |  | 1.922743 | 0.3792055 | 0.01129003 | 1.571915 | 6.164203 | 0.4681041 | 0.04459045 | 5.627223 | [12 empty] | 1.039916 | 0.3374007 | 0.007457815 | 0.8803924 | 8.184209 | 0.5748712 | 0.06277845 | 7.026245 | [64 empty] | 37.31727 | 1.712093 | 0.2825145 | 28.25145
4811 | Area 1 | Site 5 | CaO/CaCO3 |  | 230185.6 | 1.626974 | 461.0158 | 102.65625 | 541.3699 | 750.0609 | 11088.22 | 1885.968 | 1.229647 | 9.501149 | -2.338975 | 1610 | [8 empty] | 40.81151 | 5.322062 | 0.08915804 | 26.4949 | [12 empty] | 5.876865 | 1.336479 | 0.04964767 | 6.265433 | [16 empty] | 17.53745 | 2.604669 | 0.1556629 | 17.42199 | [64 empty] | 35.77417 | 5.290105 | 0.3141802 | 31.41802
4812 | Area 1 | Site 5 | CaO/CaCO3 |  | 613338 | 1.471517 | 752.8642 | 158.90625 | 883.7003 | 1107.852 | 12816.11 | 2951.798 | 1.130482 | 9.548742 | -2.339195 | 4561 | [8 empty] | 52.21876 | 3.03718 | 0.1290331 | 38.34448 | [32 empty] | 14.11315 | 1.396442 | 0.1208429 | 13.52489 | [64 empty] | 33.66809 | 3.045802 | 0.2925214 | 29.25214
4814 | Area 1 | Site 5 | CaO/CaCO3 |  | 1132542.6 | 2.069125 | 873.491 | 151.875 | 1200.832 | 1807.362 | 15443.98 | 4357.341 | 1.33407 | 9.349556 | -2.33961 | 8611 | [8 empty] | 50.95435 | 2.133397 | 0.1266605 | 37.63943 | [32 empty] | 15.95175 | 1.032166 | 0.1447525 | 16.20089 | [64 empty] | 33.0939 | 2.099435 | 0.3039044 | 30.39044
4815 | Area 1 | Site 5 | SiO2 |  | 1767207.7 | 1.54871 | 1505.91 | 113.90625 | 1500.026 | 2332.219 | 12081 | 6566.889 | 1.941878 | 9.387874 | -2.340285 | 16593 | [8 empty] | 54.23648 | 1.259754 | 0.2177819 | 64.71778 | [8 empty] | 0.9612468 | 0.2521164 | 0.00830462 | 1.156255 | 18.24467 | 0.6276132 | 0.1909763 | 24.10081 | [16 empty] | 5.317656 | 0.382501 | 0.06008558 | 6.724855 | [64 empty] | 21.23994 | 1.305017 | 0.2087529 | 20.87529
4816 | Area 1 | Site 5 | CaO/CaCO3 |  | 24591617.5 | 1.51008 | 4735.325 | 130.78125 | 5595.625 | 7150.72 | 17605.01 | 20719.18 | 1.389146 | 9.465785 | -2.341664 | 256303 | [8 empty] | 52.67347 | 0.3274753 | 0.185174 | 55.02776 | 1.457233 | 0.09251308 | 0.007563077 | 1.792067 | 0.547734 | 0.05843026 | 0.004063026 | 0.612628 | 5.800159 | 0.09312682 | 0.05391722 | 7.506914 | 9.282435 | 0.1115209 | 0.09939185 | 12.54304 |  |  |  |  | 0.8639406 | 0.07062588 | 0.009383664 | 1.089273 | 0.7467169 | 0.04897552 | 0.008619413 | 0.986304 | 0.9805648 | 0.05231217 | 0.01272844 | 1.502587 | 15.76472 | 0.1533784 | 0.2120171 | 23.72922 | [16 empty] | 0.8449497 | 0.08659779 | 0.0110666 | 1.10666 | 0.4186928 | 0.1073334 | 0.005359871 | 0.5359871 | [40 empty] | 10.61939 | 0.3018581 | 0.1213607 | 12.13607
4817 | Area 1 | Site 5 | CaO/CaCO3 |  | 4723585.0 | 1.223496 | 2588.297 | 137.8125 | 2452.398 | 3166.771 | 13847.61 | 11141.76 | 2.091346 | 9.5274 | -2.339615 | 33916 | [8 empty] | 45.3984 | 1.050412 | 0.105273 | 31.28375 | 1.00246 | 0.2702952 | 0.004265193 | 1.010635 |  |  |  |  | 1.371845 | 0.1912351 | 0.01067074 | 1.485691 | 2.853436 | 0.2147639 | 0.02749157 | 3.469379 | [8 empty] | 0.7752947 | 0.1614527 | 0.007439471 | 0.8512855 |  |  |  |  | 26.03418 | 0.650317 | 0.2906407 | 32.52888 | [64 empty] | 22.56437 | 0.9630575 | 0.2384707 | 23.84707
4818 | Area 1 | Site 5 | Si+Ca+Fe Mixture |  | 23846639.9 | 1.342639 | 5355.692 | 112.5 | 5510.216 | 7190.763 | 15405.35 | 26344.37 | 2.316001 | 9.534856 | -2.34122 | 228133 | [8 empty] | 44.89869 | 0.3939901 | 0.1504826 | 44.7186 | 2.954728 | 0.1535817 | 0.01379512 | 3.268747 | 0.4081943 | 0.07096328 | 0.002588872 | 0.3903534 | 5.352017 | 0.1072153 | 0.04253922 | 5.922752 | 12.95397 | 0.1572842 | 0.1198021 | 15.11877 |  |  |  |  | 0.5376286 | 0.09740496 | 0.004505292 | 0.5229828 | 1.395702 | 0.07004831 | 0.01276374 | 1.460532 | 3.187859 | 0.08989045 | 0.03301393 | 3.897282 | 6.341327 | 0.1197262 | 0.06901313 | 7.724038 | [16 empty] | 1.436086 | 0.1124505 | 0.01632005 | 1.632005 | 0.4763472 | 0.138104 | 0.005302293 | 0.5302293 | 1.350386 | 0.1818705 | 0.01507548 | 1.507548 | [36 empty] | 18.70706 | 0.4038808 | 0.1772683 | 17.72683
4819 | Area 1 | Site 5 | Si+Al |  | 391242 | 1.366735 | 650.8459 | 127.96875 | 705.7937 | 889.5338 | 11268.52 | 2370.047 | 1.142506 | 9.545 | -2.339437 | 2652 | [8 empty] | 41.26739 | 4.014995 | 0.1049039 | 31.17407 | [8 empty] | 4.497455 | 1.116321 | 0.02809441 | 3.911595 | 6.071651 | 1.185245 | 0.04517548 | 5.701051 | [16 empty] | 4.963577 | 1.26887 | 0.03857762 | 4.317657 | [64 empty] | 43.19993 | 4.138947 | 0.3360376 | 33.60376
4820 | Area 1 | Site 5 | CaO/CaCO3 |  | 5970117.3 | 1.780885 | 2377.941 | 97.03125 | 2757.062 | 4234.841 | 12391.65 | 13358.62 | 2.378648 | 9.552321 | -2.340472 | 48582 | [8 empty] | 52.89466 | 0.8463745 | 0.1455574 | 43.25497 | [8 empty] | 1.035724 | 0.1575286 | 0.007774658 | 1.082468 | 4.000953 | 0.2025502 | 0.03726747 | 4.703077 | [16 empty] | 18.0248 | 0.4327331 | 0.1908832 | 21.36389 | [64 empty] | 24.04387 | 0.8165321 | 0.2415754 | 24.15754
4821 | Area 1 | Site 5 | CaSO4 |  | 157389588.1 | 1.478194 | 15221.85 | 9.84375 | 14156.08 | 22500.85 | 17057.93 | 136348.3 | 9.399697 | 9.410679 | -2.34331 | 1527022 | [8 empty] | 54.2681 | 0.132676 | 0.1713236 | 50.91186 | 0.5714375 | 0.03263868 | 0.002945571 | 0.6979514 | 0.2693604 | 0.02192365 | 0.002037326 | 0.3071906 | 2.181604 | 0.02652837 | 0.02091375 | 2.911829 | 7.117764 | 0.03875451 | 0.08249254 | 10.41039 |  |  |  |  | 4.282574 | 0.03623357 | 0.05222663 | 6.062566 | 0.3185617 | 0.01691381 | 0.003952127 | 0.4522348 | 0.2073048 | 0.01691628 | 0.002903267 | 0.3427296 | 22.43936 | 0.07674118 | 0.3218194 | 36.01844 | [16 empty] | 0.5391467 | 0.0321673 | 0.007310529 | 0.7310529 | 0.4432307 | 0.04483201 | 0.005880525 | 0.5880525 | [40 empty] | 7.361548 | 0.1098143 | 0.09186351 | 9.186351
4823 | Area 1 | Site 5 | Si+Ca+Fe Mixture |  | 7110749.4 | 1.940038 | 2768.128 | 33.75 | 3008.935 | 5370.273 | 15155.66 | 17294.7 | 3.347349 | 9.42269 | -2.346924 | 27029 | [8 empty] | 21.14839 | 1.556682 | 0.02956736 | 8.786467 | [8 empty] | 1.534574 | 0.3980851 | 0.006142253 | 0.8551882 | 1.998135 | 0.3791847 | 0.01019325 | 1.286367 | [16 empty] | 7.041249 | 0.6392214 | 0.03601784 | 4.031162 | [16 empty] | 2.407009 | 0.6858313 | 0.01503334 | 1.503334 | 4.318116 | 1.024851 | 0.02742137 | 2.742137 | [40 empty] | 61.55252 | 1.796944 | 0.3395063 | 33.95063
4825 | Area 1 | Site 5 | SiO2 |  | 408892 | 1.300323 | 667.6771 | 104.0625 | 721.5383 | 868.1961 | 12471.24 | 2367.463 | 1.090807 | 9.384399 | -2.347062 | 3431 | [8 empty] | 55.39489 | 3.360135 | 0.1718734 | 51.07524 | [12 empty] | 12.36157 | 1.296218 | 0.101438 | 12.80127 | [16 empty] | 6.371514 | 1.114139 | 0.05607002 | 6.275429 | [64 empty] | 25.87202 | 3.559141 | 0.2094075 | 20.94075
4826 | Area 1 | Site 5 | CaO/CaCO3 |  | 615544.2 | 2.506982 | 602.8321 | 9.84375 | 885.2882 | 1511.289 | 11821.12 | 3729.337 | 1.798019 | 9.426188 | -2.347144 | 4607 | [8 empty] | 42.4358 | 3.182303 | 0.1006861 | 29.92066 | [8 empty] | 2.221824 | 0.6661599 | 0.0134895 | 1.878149 | 3.899932 | 0.7710977 | 0.02915535 | 3.679345 | [16 empty] | 8.235974 | 1.162062 | 0.06378557 | 7.138962 | [64 empty] | 43.20646 | 3.270017 | 0.3417916 | 34.17916
4828 | Area 1 | Site 5 | CaO/CaCO3 |  | 2919606.5 | 1.584158 | 1818.918 | 161.71875 | 1928.045 | 2881.453 | 15327.11 | 7868.521 | 1.687532 | 9.476357 | -2.347501 | 23260 | [8 empty] | 55.20065 | 1.241761 | 0.1629564 | 48.42541 | [8 empty] | 2.677798 | 0.2857511 | 0.01939688 | 2.700635 | 1.685628 | 0.2426025 | 0.01493179 | 1.884361 | [16 empty] | 16.06846 | 0.5872273 | 0.1697056 | 18.99367 | [20 empty] | 1.969897 | 0.5387441 | 0.02062957 | 2.062957 | [40 empty] | 22.39756 | 1.204541 | 0.2223099 | 22.23099
4830 | Area 1 | Site 5 | Si+Ca+Fe Mixture |  | 1256828.1 | 1.341619 | 1203.666 | 130.78125 | 1265.007 | 1614.861 | 12621.83 | 5843.354 | 2.161915 | 9.547218 | -2.347791 | 9331 | [8 empty] | 47.68888 | 2.146784 | 0.125581 | 37.31863 | [8 empty] | 2.287873 | 0.5074893 | 0.01430923 | 1.992279 | 3.945541 | 0.5243169 | 0.03034055 | 3.828914 | [16 empty] | 9.973527 | 0.8180276 | 0.08477547 | 9.48818 | [16 empty] | 2.805548 | 0.8375508 | 0.02542824 | 2.542824 | [44 empty] | 33.29863 | 2.149917 | 0.2758562 | 27.58562
4831 | Area 1 | Site 5 | Fe |  | 6776870.0 | 1.586772 | 2805.072 | 160.3125 | 2937.444 | 4451.01 | 17122.93 | 14814.07 | 2.576971 | 9.371354 | -2.348356 | 63772 | [8 empty] | 44.10889 | 0.6590973 | 0.208323 | 61.90689 | 1.304421 | 0.2705996 | 0.00419432 | 0.9938418 |  |  |  |  | 1.758655 | 0.1705538 | 0.01120106 | 1.559527 | 2.447137 | 0.1645236 | 0.01994586 | 2.517126 | [16 empty] | 3.660175 | 0.1790167 | 0.04104663 | 4.593992 | [16 empty] | 28.51526 | 0.5464295 | 0.3242144 | 32.42144 | [44 empty] | 18.20547 | 0.6905225 | 0.1744947 | 17.44947
4832 | Area 1 | Site 5 | SiO2 |  | 166177824.2 | 1.546483 | 15821.58 | 158.90625 | 14545.93 | 24467.8 | 17825.22 | 164571 | 12.96951 | 9.445004 | -2.353962 | 1764434 | [8 empty] | 53.87667 | 0.1216694 | 0.2264839 | 67.30373 | 0.4150031 | 0.03509785 | 0.002212134 | 0.5241638 | 0.1530504 | 0.01873097 | 0.001164977 | 0.1756566 | 0.8461567 | 0.02005305 | 0.008056298 | 1.121681 | 23.46527 | 0.07067724 | 0.2688856 | 33.93281 |  |  |  |  | 3.14212 | 0.03366085 | 0.03190212 | 3.703258 | 0.182592 | 0.01581021 | 0.001950496 | 0.2231918 |  |  |  |  | 7.267897 | 0.03951253 | 0.0944267 | 10.56836 | [16 empty] | 0.3356153 | 0.02815691 | 0.004339857 | 0.4339857 | 0.4619082 | 0.04136391 | 0.005797444 | 0.5797444 | 1.192659 | 0.05824729 | 0.01497018 | 1.497018 | [32 empty] | 0 | 0.1221479 | 0 | 0 | 8.661053 | 0.1137798 | 0.0898363 | 8.98363
4835 | Area 1 | Site 5 | CaSO4 |  | 15785731.3 | 1.472591 | 4438.517 | 123.75 | 4483.193 | 6536.12 | 13364.73 | 22496.06 | 2.551165 | 9.413439 | -2.352885 | 70931 | [8 empty] | 25.83241 | 0.859126 | 0.03536695 | 10.50992 | [8 empty] | 2.19556 | 0.1384639 | 0.01560742 | 2.173027 | 3.646122 | 0.1566108 | 0.03152946 | 3.978952 |  |  |  |  | 9.722821 | 0.2940712 | 0.08429278 | 9.784865 | [8 empty] | 42.84316 | 0.6777883 | 0.4372852 | 48.94152 | [20 empty] | 1.673023 | 0.3991976 | 0.01644413 | 1.644413 | [40 empty] | 14.0869 | 0.6877599 | 0.1340221 | 13.40221
4837 | Area 1 | Site 5 | Si+Ca+Fe Mixture |  | 26375739.8 | 1.600024 | 5171.639 | 154.6875 | 5795.053 | 8274.748 | 15661.5 | 28153.97 | 2.391469 | 9.345044 | -2.355959 | 263358 | [8 empty] | 50.23649 | 0.3137585 | 0.1912959 | 56.84697 | 0.4182808 | 0.077143 | 0.002087097 | 0.4945365 |  |  |  |  | 1.223649 | 0.05960566 | 0.01096971 | 1.527317 | 24.4085 | 0.1880659 | 0.2623565 | 33.10885 | [16 empty] | 8.12401 | 0.1118846 | 0.09805935 | 10.97493 | [16 empty] | 2.205467 | 0.1062765 | 0.02676325 | 2.676325 | 0.5272524 | 0.1177804 | 0.006233386 | 0.6233386 | [40 empty] | 12.85634 | 0.302585 | 0.1241398 | 12.41398
4838 | Area 1 | Site 5 | CaO/CaCO3 |  | 24064323.4 | 1.176364 | 5613.252 | 108.28125 | 5535.309 | 6603.225 | 17112.99 | 27532.83 | 2.506791 | 9.355349 | -2.355288 | 202689 | [8 empty] | 49.46031 | 0.4220684 | 0.1406631 | 41.80054 | 0.4773571 | 0.1062154 | 0.002170927 | 0.5143998 | 0.2945157 | 0.07377147 | 0.001941441 | 0.2927329 | 2.085561 | 0.08214677 | 0.01740197 | 2.422883 | 4.896113 | 0.1002623 | 0.04999436 | 6.309184 |  |  |  |  | 0.821149 | 0.1003962 | 0.0078734 | 0.9139592 | 0.2900602 | 0.05562293 | 0.002991583 | 0.3423215 | 0.3193532 | 0.05741951 | 0.003704289 | 0.43729 | 20.63567 | 0.2243408 | 0.2490757 | 27.87687 | [16 empty] | 0.57372 | 0.1034839 | 0.00688278 | 0.688278 | 0.8285309 | 0.1500907 | 0.009807697 | 0.9807697 | [40 empty] | 19.31766 | 0.4003237 | 0.2142417 | 21.42417
4839 | Area 1 | Site 5 | CaO/CaCO3 |  | 1770149.3 | 1.940873 | 1136.574 | 111.09375 | 1501.274 | 2205.945 | 12100.17 | 5822.055 | 1.523817 | 9.389898 | -2.355527 | 15929 | [8 empty] | 53.42202 | 1.523043 | 0.1371385 | 40.75314 | [8 empty] | 1.13506 | 0.296303 | 0.00813992 | 1.133324 | 1.817497 | 0.2899334 | 0.0162075 | 2.045352 | [16 empty] | 20.00073 | 0.8289657 | 0.2054607 | 22.99542 | [64 empty] | 23.6247 | 1.449169 | 0.2324745 | 23.24745
4840 | Area 1 | Site 5 | SiO2 |  | 1795888.9 | 2.051512 | 1250.98 | 142.03125 | 1512.15 | 2566.402 | 12280.24 | 6436.512 | 1.835743 | 9.535552 | -2.356163 | 12765 | [8 empty] | 43.57139 | 1.864675 | 0.1128446 | 33.53379 | 2.430055 | 0.6599261 | 0.008438544 | 1.999508 | [8 empty] | 6.204765 | 0.5340645 | 0.04717946 | 5.95395 | [16 empty] | 5.305269 | 0.5672272 | 0.04122037 | 4.613436 | [64 empty] | 42.48852 | 1.89931 | 0.3336278 | 33.36278
4841 | Area 1 | Site 5 | CaO/CaCO3 |  | 7627747.8 | 1.620994 | 3265.053 | 171.5625 | 3116.4 | 5292.631 | 15166.87 | 16498.01 | 2.839598 | 9.544853 | -2.35663 | 63966 | [8 empty] | 54.65955 | 0.7086602 | 0.1667169 | 49.54289 | 1.21938 | 0.2184154 | 0.005174003 | 1.225977 |  |  |  |  | 1.888592 | 0.1470541 | 0.01459865 | 2.032576 | 2.798765 | 0.1531687 | 0.02662212 | 3.359656 | [16 empty] | 16.34743 | 0.3463553 | 0.1808115 | 20.23665 | [64 empty] | 23.08629 | 0.6802556 | 0.2413704 | 24.13704
4842 | Area 1 | Site 5 | CaO/CaCO3 |  | 11469567.5 | 2.055024 | 3692.154 | 143.4375 | 3821.454 | 7587.465 | 12570.42 | 26071.14 | 4.715885 | 9.369477 | -2.357738 | 87507 | [8 empty] | 51.35757 | 0.6449867 | 0.1750586 | 52.02177 |  |  |  |  | 0.382334 | 0.1252795 | 0.002240719 | 0.3378583 | 6.672238 | 0.1978232 | 0.04880014 | 6.794461 | 6.542324 | 0.1925042 | 0.05510951 | 6.954706 | [16 empty] | 6.651304 | 0.2084186 | 0.06554513 | 7.335895 | [16 empty] | 0.8512233 | 0.1875054 | 0.008812993 | 0.8812993 | 0.8632805 | 0.274958 | 0.008800266 | 0.8800266 | [40 empty] | 26.67972 | 0.6526961 | 0.2416828 | 24.16828
4846 | Area 1 | Site 5 | Salt |  | 556710.9 | 1.19901 | 805.3807 | 142.03125 | 841.9182 | 965.6599 | 12033.48 | 2675.983 | 1.023593 | 9.522449 | -2.363016 | 4400 | [8 empty] | 19.07764 | 3.193119 | 0.03487082 | 10.36248 | 21.52799 | 2.059208 | 0.0769724 | 18.23857 | [20 empty] | 21.25163 | 1.97774 | 0.1168865 | 13.37511 | [72 empty] | 38.14273 | 3.532064 | 0.2571571 | 25.71571
4847 | Area 1 | Site 5 | Si+Al |  | 4209528.4 | 1.440355 | 2042.055 | 95.625 | 2315.111 | 2941.284 | 14278.45 | 8089.262 | 1.237014 | 9.468591 | -2.363225 | 20763 | [8 empty] | 25.23514 | 1.45443 | 0.04057002 | 12.0561 | [8 empty] | 1.532707 | 0.2949236 | 0.009767218 | 1.359893 | 38.19503 | 1.148541 | 0.2828703 | 35.69764 | [16 empty] | 15.18871 | 0.7311396 | 0.1123555 | 12.57497 | [64 empty] | 19.84841 | 1.544789 | 0.1145734 | 11.45734
4848 | Area 1 | Site 5 | SiO2 |  | 105667692.6 | 2.318435 | 9287.366 | 0 | 11599.15 | 21532.15 | 18280.95 | 73991.19 | 4.122948 | 9.468405 | -2.358371 | 1352716 | [8 empty] | 56.43014 | 0.1187146 | 0.2821372 | 83.8421 | 0.1444922 | 0.02818239 | 0.0007867297 | 0.1864151 |  |  |  |  | 0.3933975 | 0.02021153 | 0.003788794 | 0.5275152 | 34.36269 | 0.0927601 | 0.3919087 | 49.45807 | [16 empty] | 0.7888372 | 0.02204451 | 0.00969065 | 1.08459 | [20 empty] | 0.3749023 | 0.04442474 | 0.004473857 | 0.4473857 | [40 empty] | 7.505544 | 0.113947 | 0.06880556 | 6.880556
4850 | Area 1 | Site 5 | SiO2 |  | 297844 | 2.006087 | 489.8347 | 140.625 | 615.8139 | 982.6508 | 11782.33 | 2476.541 | 1.638673 | 9.484239 | -2.363208 | 1932 | [8 empty] | 41.1917 | 5.873679 | 0.08177941 | 24.30221 | [12 empty] | 6.194596 | 1.789933 | 0.03510385 | 4.430033 | [84 empty] | 52.61371 | 5.998648 | 0.303353 | 30.3353
4852 | Area 1 | Site 5 | CaSO4 |  | 9297144.9 | 1.894951 | 3051.583 | 80.15625 | 3440.566 | 5782.6 | 14195.96 | 16549.87 | 2.344389 | 9.366218 | -2.364 | 76463 | [8 empty] | 42.03486 | 0.7434864 | 0.09877945 | 29.35407 | [8 empty] | 0.8423747 | 0.1215458 | 0.006365994 | 0.8863396 | [8 empty] | 14.48714 | 0.3530998 | 0.1230134 | 14.27962 | [8 empty] | 17.25312 | 0.3556244 | 0.1753261 | 19.62273 | [20 empty] | 1.311442 | 0.2933261 | 0.01379178 | 1.379178 | [32 empty] | 0 | 0.7604496 | 0 | 0 |  |  |  |  | 24.07106 | 0.7328146 | 0.2511019 | 25.11019
4854 | Area 1 | Site 5 | SiO2 |  | 1363463.6 | 1.122086 | 1342.301 | 75.9375 | 1317.58 | 1506.177 | 11674.23 | 4550.544 | 1.208574 | 9.471981 | -2.364068 | 3473 | [8 empty] | 24.38359 | 6.115115 | 0.01993272 | 5.923361 | [12 empty] | 11.7598 | 2.829581 | 0.03419213 | 4.314976 | [84 empty] | 63.85661 | 6.573337 | 0.1786018 | 17.86018
4855 | Area 1 | Site 5 | CaO/CaCO3 |  | 5740667.1 | 1.457689 | 2748.34 | 119.53125 | 2703.561 | 4006.225 | 16648.6 | 13081.29 | 2.372077 | 9.531181 | -2.363699 | 49162 | [8 empty] | 51.68484 | 0.8520034 | 0.1317371 | 39.14801 | [8 empty] | 1.035131 | 0.1606479 | 0.007854269 | 1.093553 | 1.698052 | 0.1592654 | 0.01604484 | 2.024825 | [16 empty] | 22.51154 | 0.4918491 | 0.2459384 | 27.52574 | [64 empty] | 23.07044 | 0.780197 | 0.2409995 | 24.09995
4856 | Area 1 | Site 5 | CaO/CaCO3 |  | 2198162.2 | 1.268175 | 1702.803 | 7.03125 | 1672.958 | 2159.452 | 12450.18 | 6896.708 | 1.721925 | 9.534978 | -2.363457 | 14554 | [8 empty] | 44.66118 | 1.850168 | 0.1003227 | 29.81267 | [8 empty] | 2.201969 | 0.4265029 | 0.01248269 | 1.73797 | 3.131791 | 0.425005 | 0.02186927 | 2.759857 | [16 empty] | 9.043981 | 0.7052769 | 0.06633577 | 7.424384 | [64 empty] | 40.96107 | 1.872234 | 0.3055552 | 30.55552
4857 | Area 1 | Site 5 | CaSO4 |  | 74910336.8 | 1.539209 | 9930.11 | 144.84375 | 9766.207 | 15284.52 | 15611.4 | 60878.89 | 3.937149 | 9.403425 | -2.364187 | 238006 | [8 empty] | 25.22846 | 0.4688481 | 0.0428649 | 12.73807 | 0.4730703 | 0.1140423 | 0.001451936 | 0.3440353 |  |  |  |  | 2.195393 | 0.1059215 | 0.0118756 | 1.653444 | 1.093697 | 0.09293644 | 0.007357842 | 0.9285443 |  |  |  |  | 8.862669 | 0.2619901 | 0.04407382 | 5.116172 | 0.6588693 | 0.1172342 | 0.003527181 | 0.4036091 |  |  |  |  | 11.02305 | 0.2172464 | 0.07498927 | 8.392896 | [20 empty] | 3.335952 | 0.2974145 | 0.02658284 | 2.658284 | [40 empty] | 47.12883 | 0.5575438 | 0.3444879 | 34.44879
4858 | Area 1 | Site 5 | CaO/CaCO3 |  | 3967576.1 | 2.105026 | 1820.079 | 175.78125 | 2247.593 | 3831.314 | 13044.28 | 11363.57 | 2.589969 | 9.508776 | -2.371115 | 29498 | [8 empty] | 52.8708 | 1.138545 | 0.1433382 | 42.59551 | 1.349449 | 0.3421349 | 0.005227709 | 1.238703 |  |  |  |  | 1.038933 | 0.2245744 | 0.007313807 | 1.018304 | 1.462 | 0.2171556 | 0.01284774 | 1.621358 | [8 empty] | 0.882829 | 0.1938909 | 0.007539971 | 0.8627854 |  |  |  |  | 16.47889 | 0.5490561 | 0.1648144 | 18.44624 | [64 empty] | 25.9171 | 1.113076 | 0.2516744 | 25.16744
4859 | Area 1 | Site 5 | Si+Ca+Fe Mixture |  | 9052986.4 | 1.723756 | 3169.176 | 156.09375 | 3395.088 | 5462.885 | 14220.45 | 15787.39 | 2.190882 | 9.365916 | -2.370779 | 67755 | [8 empty] | 46.62803 | 0.9010459 | 0.1367515 | 40.63816 | [8 empty] | 1.841922 | 0.1618511 | 0.01245929 | 1.734712 | 4.700847 | 0.2020361 | 0.03937331 | 4.96883 | [16 empty] | 8.112337 | 0.2799946 | 0.07605182 | 8.511817 | [16 empty] | 5.547639 | 0.3311925 | 0.0555691 | 5.55691 | [16 empty] | 3.337628 | 0.8796631 | 0.02320466 | 2.320466 | [24 empty] | 29.8316 | 0.9083884 | 0.2696628 | 26.96628
4860 | Area 1 | Site 5 | CaO/CaCO3 |  | 2001070.3 | 1.450896 | 1430.923 | 113.90625 | 1596.196 | 2076.121 | 12668.18 | 5848.522 | 1.360254 | 9.543217 | -2.371246 | 14118 | [8 empty] | 47.28438 | 1.90312 | 0.09910722 | 29.45147 | [32 empty] | 14.92427 | 0.8713199 | 0.1140505 | 12.76468 | [64 empty] | 37.79135 | 1.880705 | 0.297653 | 29.7653
4861 | Area 1 | Site 5 | Si+Ca+Fe Mixture |  | 38795466.4 | 1.890575 | 6083.3 | 102.65625 | 7028.223 | 11500.93 | 14816.73 | 39153.5 | 3.144491 | 9.358864 | -2.371832 | 306376 | [8 empty] | 42.01851 | 0.3558217 | 0.1382083 | 41.07104 | 3.675675 | 0.1641602 | 0.01576341 | 3.735131 | 0.4541641 | 0.07063966 | 0.002564188 | 0.3866315 | 5.638804 | 0.1016001 | 0.04063267 | 5.657301 | 7.24967 | 0.1076634 | 0.06216057 | 7.844535 |  |  |  |  | 0.7918707 | 0.09679775 | 0.006384812 | 0.7411611 | 0.6208493 | 0.0568289 | 0.005491591 | 0.6283929 | 0.6152452 | 0.05672505 | 0.006218913 | 0.7341404 | 8.6349 | 0.1211802 | 0.09288319 | 10.39561 | [16 empty] | 1.188332 | 0.09792672 | 0.0134548 | 1.34548 | 0.7865919 | 0.1352154 | 0.008707847 | 0.8707847 | 5.886926 | 0.2263131 | 0.06542901 | 6.542901 | [36 empty] | 22.43846 | 0.3753716 | 0.2118294 | 21.18294
4864 | Area 1 | Site 5 | CaO/CaCO3 |  | 421394.1 | 1.251477 | 669.273 | 150.46875 | 732.4859 | 837.5796 | 11491.5 | 2410.061 | 1.096876 | 9.42959 | -2.371525 | 3336 | [8 empty] | 50.82853 | 3.934482 | 0.1125078 | 33.43369 | [12 empty] | 2.570754 | 0.810527 | 0.01920667 | 2.423842 | [16 empty] | 16.08042 | 1.804432 | 0.1313546 | 14.70138 | [64 empty] | 30.52031 | 3.914303 | 0.2461457 | 24.61457
4865 | Area 1 | Site 5 | CaO/CaCO3 |  | 9778843.2 | 1.434576 | 3309.468 | 144.84375 | 3528.571 | 4747.683 | 15759.48 | 15453.92 | 1.943479 | 9.451229 | -2.373166 | 27999 | [8 empty] | 25.53743 | 1.667586 | 0.03421958 | 10.16896 | [8 empty] | 1.662791 | 0.3982642 | 0.006441732 | 0.8968847 | 3.661605 | 0.4455246 | 0.01783044 | 2.250165 | [16 empty] | 3.709598 | 0.6178946 | 0.01691983 | 1.893689 | [64 empty] | 65.42858 | 1.746313 | 0.3311534 | 33.11534
4866 | Area 1 | Site 5 | CaO/CaCO3 |  | 706000.6 | 1.695482 | 806.896 | 140.625 | 948.1075 | 1368.078 | 12698.31 | 3700.286 | 1.543319 | 9.484559 | -2.372076 | 4773 | [8 empty] | 45.79724 | 3.430977 | 0.09412289 | 27.97029 | [12 empty] | 2.920263 | 0.7493619 | 0.02019704 | 2.548824 | [16 empty] | 12.68495 | 1.441219 | 0.09180541 | 10.27498 | [64 empty] | 38.59754 | 3.503211 | 0.2842771 | 28.42771
4867 | Area 1 | Site 5 | Si+Al |  | 11350429.9 | 1.458944 | 4128.38 | 99.84375 | 3801.554 | 6023.074 | 16867.34 | 19038.89 | 2.54133 | 9.52605 | -2.372292 | 106115 | [8 empty] | 50.90178 | 0.5535464 | 0.1951026 | 57.97821 | 0.7707628 | 0.1844952 | 0.003519322 | 0.8339014 |  |  |  |  | 1.237993 | 0.1028869 | 0.009992935 | 1.39132 | 19.33886 | 0.2791628 | 0.1895704 | 23.92339 | [12 empty] | 0.3051378 | 0.08135883 | 0.003121486 | 0.3684903 | 4.870948 | 0.1546077 | 0.05314044 | 5.947546 | [16 empty] | 0.6394334 | 0.1435635 | 0.007247976 | 0.7247976 | 0.8601012 | 0.2112686 | 0.009527065 | 0.9527065 | 1.392939 | 0.2861329 | 0.01546399 | 1.546399 | [36 empty] | 19.68205 | 0.5453617 | 0.1820026 | 18.20026
4869 | Area 1 | Site 5 | CaO/CaCO3 |  | 1410530.3 | 2.023632 | 989.3081 | 118.125 | 1340.128 | 2001.996 | 12884.81 | 4980.62 | 1.399505 | 9.463401 | -2.379222 | 9880 | [8 empty] | 45.08448 | 2.357319 | 0.09587649 | 28.4914 | [12 empty] | 4.538698 | 0.5782075 | 0.03145567 | 3.96964 | [16 empty] | 10.28802 | 0.9290159 | 0.07353452 | 8.230077 | [64 empty] | 40.08882 | 2.370268 | 0.2908405 | 29.08405
4871 | Area 1 | Site 5 | Fe |  | 20101159.8 | 1.919973 | 4093.102 | 126.5625 | 5059.011 | 7858.647 | 15942.51 | 21147.11 | 1.770399 | 9.528595 | -2.378721 | 167563 | [8 empty] | 30.60478 | 0.4383943 | 0.1312306 | 38.9975 | 0.8117989 | 0.206515 | 0.002366248 | 0.5606811 | 0.7357018 | 0.1212513 | 0.003212451 | 0.4843774 | 1.72836 | 0.1123745 | 0.01001894 | 1.39494 | 2.641739 | 0.1108972 | 0.01990715 | 2.51224 | [16 empty] | 1.896504 | 0.0990478 | 0.02040469 | 2.283718 |  |  |  |  | 0.6376529 | 0.09704324 | 0.006852572 | 0.6852572 | [8 empty] | 37.796 | 0.4244107 | 0.424081 | 42.4081 | 0.9042488 | 0.2019174 | 0.009540422 | 0.9540422 | 0.8322674 | 0.2475751 | 0.008886095 | 0.8886095 | [36 empty] | 21.41095 | 0.4707642 | 0.1928415 | 19.28415
4872 | Area 1 | Site 5 | Si+Al |  | 4310280.5 | 2.951714 | 1448.376 | 165.9375 | 2342.652 | 4275.19 | 18242.9 | 9947.692 | 1.826961 | 9.555225 | -2.379308 | 32870 | [8 empty] | 45.8553 | 1.046841 | 0.1360314 | 40.42417 | [8 empty] | 5.364973 | 0.3038332 | 0.03895047 | 5.423089 | 12.74251 | 0.4295938 | 0.106726 | 13.4686 | [12 empty] | 5.882281 | 0.3346956 | 0.05040845 | 5.950699 | 2.002939 | 0.2558708 | 0.01798111 | 2.012469 | [64 empty] | 28.152 | 1.086048 | 0.2355593 | 23.55593
4873 | Area 1 | Site 5 | CaO/CaCO3 |  | 6148823.7 | 1.418302 | 2570.948 | 157.5 | 2798.022 | 3646.38 | 13913.97 | 10252.56 | 1.360387 | 9.493829 | -2.378916 | 52909 | [8 empty] | 50.95751 | 0.9302759 | 0.1560999 | 46.38786 | 0.6685494 | 0.2146609 | 0.00296412 | 0.7023464 |  |  |  |  | 1.595684 | 0.1546978 | 0.0128226 | 1.785295 | 6.013266 | 0.2260854 | 0.05934175 | 7.488806 | [8 empty] | 0.612808 | 0.1335038 | 0.005690987 | 0.6512095 |  |  |  |  | 13.26313 | 0.365696 | 0.1462563 | 16.36919 | [36 empty] | 2.606443 | 0.8024445 | 0.02195754 | 2.195754 | [24 empty] | 24.28262 | 0.8867793 | 0.2540576 | 25.40576
4874 | Area 1 | Site 5 | CaO/CaCO3 |  | 4425005.6 | 1.423606 | 2102.349 | 94.21875 | 2373.624 | 2992.916 | 16547.73 | 8367.661 | 1.25917 | 9.474764 | -2.379283 | 38202 | [8 empty] | 54.21661 | 0.9340645 | 0.1489943 | 44.27631 | [8 empty] | 1.202209 | 0.1799393 | 0.009185275 | 1.278869 | 2.75436 | 0.2043291 | 0.02608851 | 3.292316 | [16 empty] | 19.97405 | 0.510093 | 0.2194629 | 24.56257 | [64 empty] | 21.85277 | 0.8848486 | 0.2269687 | 22.69687
4875 | Area 1 | Site 5 | SiO2 |  | 354471.1 | 1.872232 | 593.8695 | 102.65625 | 671.8085 | 1111.862 | 11090.08 | 3127.357 | 2.195656 | 9.458303 | -2.379245 | 2518 | [8 empty] | 40.86557 | 4.639069 | 0.08902176 | 26.4544 | [12 empty] | 8.345528 | 1.413356 | 0.05790759 | 7.307817 | [16 empty] | 5.939009 | 1.493053 | 0.04088579 | 4.57599 | [64 empty] | 44.8499 | 4.665624 | 0.3128404 | 31.28404
4876 | Area 1 | Site 5 | CaO/CaCO3 |  | 180177.2 | 1.330178 | 441.0418 | 123.75 | 478.9664 | 586.6642 | 10640.24 | 1635.106 | 1.180815 | 9.359022 | -2.379399 | 1190 | [8 empty] | 78.11047 | 4.554854 | 0.1069925 | 31.79474 | [32 empty] | 21.88954 | 4.554855 | 0.1090821 | 12.20861
4877 | Area 1 | Site 5 | CaO/CaCO3 |  | 24931380.3 | 1.657999 | 5463.503 | 172.96875 | 5634.148 | 9058.484 | 16229.18 | 25407.41 | 2.060461 | 9.397584 | -2.380698 | 234006 | [8 empty] | 55.56352 | 0.38039 | 0.1754877 | 52.1493 |  |  |  |  | 0.5484309 | 0.06296749 | 0.003995279 | 0.6024132 | 1.230059 | 0.06264681 | 0.01131484 | 1.57537 | 4.575729 | 0.08481511 | 0.0519258 | 6.552928 | [8 empty] | 0.2378158 | 0.044443 | 0.002822107 | 0.3229287 |  |  |  |  | 22.16477 | 0.2094315 | 0.3023689 | 33.84152 | [36 empty] | 1.373585 | 0.2688349 | 0.01502834 | 1.502834 | [24 empty] | 14.3061 | 0.3409479 | 0.177206 | 17.7206
4878 | Area 1 | Site 5 | CaO/CaCO3 |  | 11769617.7 | 1.435403 | 3778.952 | 158.90625 | 3871.116 | 5424.318 | 15928.68 | 18078.04 | 2.209685 | 9.503993 | -2.387654 | 96545 | [8 empty] | 54.79901 | 0.5574351 | 0.1596461 | 47.44169 | [8 empty] | 1.186043 | 0.103322 | 0.009909659 | 1.379725 | 3.494785 | 0.126799 | 0.03618709 | 4.566736 | [12 empty] | 0.4726112 | 0.08261725 | 0.00569777 | 0.6726197 | 22.19942 | 0.3249509 | 0.2757477 | 30.86204 | [20 empty] | 1.024891 | 0.2215202 | 0.01220777 | 1.220777 | [40 empty] | 16.82325 | 0.493044 | 0.1918141 | 19.18141
4879 | Area 1 | Site 5 | Si+Al |  | 3129935.8 | 1.35951 | 1941.314 | 80.15625 | 1996.286 | 2639.235 | 13233 | 7200.061 | 1.318035 | 9.395085 | -2.386527 | 22137 | [8 empty] | 33.90497 | 1.348174 | 0.07801194 | 23.18264 | [8 empty] | 1.215432 | 0.2503281 | 0.008656621 | 1.205264 | 22.33832 | 0.7448194 | 0.191756 | 24.19921 | [16 empty] | 10.28208 | 0.5450391 | 0.08877506 | 9.935819 | [64 empty] | 32.25919 | 1.438072 | 0.2485489 | 24.85489
4880 | Area 1 | Site 5 | CaO/CaCO3 |  | 1792211.8 | 1.187764 | 1488.432 | 4.21875 | 1510.601 | 1767.906 | 14332.2 | 5201.36 | 1.201254 | 9.405932 | -2.386805 | 14798 | [8 empty] | 55.8157 | 1.478565 | 0.1560168 | 46.36318 | [32 empty] | 18.72903 | 0.791365 | 0.1988247 | 22.25272 | [64 empty] | 25.45527 | 1.433861 | 0.264983 | 26.4983
4881 | Area 1 | Site 5 | Si+Al |  | 2701923.0 | 1.439543 | 1727.583 | 25.3125 | 1854.776 | 2486.93 | 15935.55 | 6766.331 | 1.348415 | 9.533796 | -2.387375 | 25654 | [8 empty] | 49.11586 | 1.027565 | 0.206728 | 61.43291 | 5.521999 | 0.4099949 | 0.02726159 | 6.459618 |  |  |  |  | 6.054255 | 0.3276326 | 0.04862458 | 6.770018 | 14.46571 | 0.4688065 | 0.1333648 | 16.83037 | [16 empty] | 1.661999 | 0.2306275 | 0.01774125 | 1.985623 | [64 empty] | 23.18018 | 1.09345 | 0.2143433 | 21.43433
4883 | Area 1 | Site 5 | CaO/CaCO3 |  | 564800.5 | 2.696183 | 559.0166 | 171.5625 | 848.0131 | 1507.211 | 12678.48 | 3453.522 | 1.680427 | 9.478474 | -2.387204 | 4160 | [8 empty] | 54.3929 | 4.030532 | 0.1162678 | 34.55103 | [32 empty] | 9.016567 | 1.43526 | 0.05789873 | 6.4801 | [64 empty] | 36.59053 | 4.188799 | 0.2414111 | 24.14111
4887 | Area 1 | Site 5 | CaO/CaCO3 |  | 447869.1 | 1.257601 | 690.3263 | 37.96875 | 755.1455 | 868.155 | 12107.16 | 2461.481 | 1.076544 | 9.402759 | -2.387671 | 2970 | [8 empty] | 52.87816 | 3.465104 | 0.1487647 | 44.20808 | [12 empty] | 3.27754 | 0.7707123 | 0.02890905 | 3.648262 | [16 empty] | 13.4053 | 1.562163 | 0.1288926 | 14.42582 | [64 empty] | 30.439 | 3.445863 | 0.2878661 | 28.78661
4892 | Area 1 | Site 5 | CaO/CaCO3 |  | 47145393.9 | 2.111111 | 6903.263 | 135 | 7747.734 | 14573.55 | 16674.91 | 45139.52 | 3.439259 | 9.365521 | -2.394481 | 479122 | [8 empty] | 51.35094 | 0.2425308 | 0.1472885 | 43.76939 | 0.6455204 | 0.05751817 | 0.003321907 | 0.7871239 | 0.8343528 | 0.04326711 | 0.006295974 | 0.9493148 | 1.984848 | 0.04651428 | 0.01884494 | 2.623788 | 8.779829 | 0.0786187 | 0.1012251 | 12.77439 |  |  |  |  | 0.5827826 | 0.04322141 | 0.007040933 | 0.8173248 | 0.284383 | 0.02925426 | 0.003617183 | 0.4139078 | 0.376577 | 0.03159612 | 0.00539515 | 0.6368956 | 26.9888 | 0.155723 | 0.3916558 | 43.83462 | [16 empty] | 0.5990076 | 0.05826429 | 0.008117262 | 0.8117262 | 0.444505 | 0.08065022 | 0.005906607 | 0.5906607 | [36 empty] | 0 | 0.2171214 | 0 | 0 | 7.128455 | 0.1910672 | 0.08746126 | 8.746126
4893 | Area 1 | Site 5 | Zn |  | 7996927.2 | 1.282363 | 2986.371 | 139.21875 | 3190.925 | 3829.612 | 18316.64 | 10767.83 | 1.153781 | 9.350795 | -2.3942 | 76176 | [8 empty] | 32.0696 | 0.6131428 | 0.1370367 | 40.72289 | 1.850927 | 0.371783 | 0.006245066 | 1.479765 |  |  |  |  | 1.8076 | 0.1516571 | 0.01178179 | 1.640384 | 1.663001 | 0.1334775 | 0.01402534 | 1.769969 | [8 empty] | 7.639363 | 0.2131708 | 0.07701699 | 8.812916 |  |  |  |  | 2.390262 | 0.1413634 | 0.02859354 | 3.200226 | [16 empty] | 30.19401 | 0.5469034 | 0.3771661 | 37.71661 |  |  |  |  | 5.622785 | 0.4249939 | 0.06683219 | 6.683219 | [8 empty] | 1.731348 | 0.5453957 | 0.01584716 | 1.584716 | [24 empty] | 15.03111 | 0.6826171 | 0.1534175 | 15.34175
4894 | Area 1 | Site 5 | CaSO4 |  | 18339100.0 | 2.139491 | 4149.142 | 177.1875 | 4832.191 | 8877.053 | 12680.47 | 33518.41 | 4.875049 | 9.528612 | -2.393962 | 116649 | [8 empty] | 43.26512 | 0.7237833 | 0.09980788 | 29.65969 | 1.421305 | 0.2335043 | 0.004406445 | 1.044105 | 0.4916709 | 0.1505474 | 0.002130011 | 0.3211657 | 1.48839 | 0.1448364 | 0.00811772 | 1.130233 | 2.430802 | 0.1472875 | 0.01656867 | 2.090932 |  |  |  |  | 1.801276 | 0.2588729 | 0.009654624 | 1.120727 | 0.6290249 | 0.1343921 | 0.003738184 | 0.4277537 |  |  |  |  | 7.243031 | 0.2339789 | 0.05275482 | 5.904387 | [16 empty] | 1.079903 | 0.221529 | 0.008682917 | 0.8682917 | 1.1084 | 0.3182314 | 0.008883299 | 0.8883299 | [40 empty] | 39.04108 | 0.7652129 | 0.2883345 | 28.83345
4900 | Area 1 | Site 5 | Si+Ca+Fe Mixture |  | 19837880.4 | 1.844425 | 4085.836 | 130.78125 | 5025.771 | 7536.017 | 17193.59 | 22680.45 | 2.06347 | 9.468652 | -2.396174 | 178363 | [8 empty] | 54.98841 | 0.403695 | 0.1627423 | 48.36177 | 0.4205314 | 0.1259111 | 0.001958566 | 0.4640811 | 0.6340299 | 0.07807087 | 0.004357199 | 0.6569839 | 1.31045 | 0.07440285 | 0.01143905 | 1.592663 | 3.469809 | 0.08960157 | 0.03752024 | 4.734977 | [8 empty] | 0.1773093 | 0.05082189 | 0.002109582 | 0.2413957 |  |  |  |  | 25.25579 | 0.2523558 | 0.3422249 | 38.30225 | [16 empty] | 1.362611 | 0.1160502 | 0.01746779 | 1.746779 | 0.4609562 | 0.1440735 | 0.005797931 | 0.5797931 | 0 | 0.1719733 | 0 | 0 | [36 empty] | 11.92009 | 0.3276229 | 0.1437655 | 14.37655
4901 | Area 1 | Site 5 | Si+Al |  | 1182550.9 | 1.334416 | 1179.732 | 78.75 | 1227.058 | 1574.254 | 13064.79 | 4323.565 | 1.257924 | 9.499187 | -2.39557 | 9184 | [8 empty] | 45.771 | 1.96209 | 0.1547582 | 45.98914 | 4.573315 | 0.7162162 | 0.01913645 | 4.534371 |  |  |  |  | 4.008127 | 0.5302673 | 0.02776683 | 3.865986 | 10.68935 | 0.7373974 | 0.08816972 | 11.12683 | [16 empty] | 2.038099 | 0.4985179 | 0.01840311 | 2.059699 | [64 empty] | 32.9201 | 2.068972 | 0.2768384 | 27.68384
4902 | Area 1 | Site 5 | Zn |  | 2224637.2 | 1.189531 | 1599.901 | 175.78125 | 1683.002 | 1903.132 | 13714.33 | 5462.115 | 1.067217 | 9.463879 | -2.39628 | 19538 | [8 empty] | 38.94479 | 1.485372 | 0.1196449 | 35.5546 | [8 empty] | 2.835892 | 0.3867839 | 0.0149775 | 2.085322 | 6.584895 | 0.4725013 | 0.04410588 | 5.56607 | [16 empty] | 3.984613 | 0.3998163 | 0.0353968 | 3.961655 | [24 empty] | 20.72552 | 1.371607 | 0.1975796 | 19.75796 | [36 empty] | 26.92429 | 1.621669 | 0.2049256 | 20.49256
4903 | Area 1 | Site 5 | Si+Ca+Fe Mixture |  | 141129512.6 | 1.491548 | 13240.35 | 151.875 | 13404.91 | 19748.62 | 15829.6 | 112507.9 | 7.137367 | 9.385479 | -2.396094 | 1324548 | [8 empty] | 50.70956 | 0.1652343 | 0.1699924 | 50.51626 | 3.912099 | 0.06064879 | 0.01881183 | 4.457454 | 0.854865 | 0.03112369 | 0.005623063 | 0.8478523 | 2.249854 | 0.03251797 | 0.01860329 | 2.590142 | 9.973186 | 0.05477275 | 0.1002313 | 12.64899 | [8 empty] | 3.202925 | 0.03417519 | 0.03352592 | 3.836311 | 0.9985319 | 0.02583436 | 0.01157223 | 1.366098 | 12.52066 | 0.06514614 | 0.1517566 | 16.98479 |  |  |  |  | 0.4761436 | 0.02845849 | 0.005367992 | 0.5367992 | [8 empty] | 1.068309 | 0.04265674 | 0.01287274 | 1.287274 | 0.5128584 | 0.0543895 | 0.006045239 | 0.6045239 | 0.1893554 | 0.06289785 | 0.002236294 | 0.2236294 | [36 empty] | 13.33167 | 0.1392882 | 0.1405461 | 14.05461
4904 | Area 1 | Site 5 | Si+Al |  | 8941203.0 | 2.868534 | 2204.035 | 5.625 | 3374.062 | 6322.351 | 15281 | 19042.54 | 3.227335 | 9.510275 | -2.402574 | 70047 | [8 empty] | 52.28065 | 0.6523048 | 0.2009265 | 59.70888 | 1.255478 | 0.1816495 | 0.005792447 | 1.372517 |  |  |  |  | 2.214748 | 0.1457694 | 0.01795282 | 2.499577 | 17.53194 | 0.3168818 | 0.1698938 | 21.44024 | [12 empty] | 0.6926064 | 0.1187181 | 0.006929868 | 0.8180684 | 4.17932 | 0.1857559 | 0.04453386 | 4.984287 | [16 empty] | 0.6085766 | 0.1812581 | 0.00674782 | 0.674782 | [44 empty] | 21.23668 | 0.6807071 | 0.1963398 | 19.63398
4906 | Area 1 | Site 5 | Fe |  | 821461.1 | 1.414667 | 888.0152 | 14.0625 | 1022.701 | 1256.246 | 13738.32 | 3405.756 | 1.123648 | 9.469298 | -2.403361 | 6202 | [8 empty] | 31.46247 | 2.080819 | 0.1234986 | 36.69979 | [12 empty] | 2.71412 | 0.5932292 | 0.02090724 | 2.63845 | [16 empty] | 2.729006 | 0.5884987 | 0.02777954 | 3.109122 | [16 empty] | 35.69815 | 2.032696 | 0.3867827 | 38.67827 | [44 empty] | 27.39626 | 2.451968 | 0.2458932 | 24.58932
4907 | Area 1 | Site 5 | SiO2 |  | 661875.5 | 2.2316 | 723.5173 | 150.46875 | 918.0011 | 1614.601 | 11592.29 | 3778.173 | 1.716238 | 9.453596 | -2.403432 | 3352 | [8 empty] | 50.60011 | 3.607606 | 0.1319692 | 39.21699 | [12 empty] | 10.12601 | 1.274453 | 0.07395239 | 9.332638 | [16 empty] | 5.884527 | 1.330317 | 0.04472401 | 5.005568 | [64 empty] | 33.38935 | 3.719937 | 0.243772 | 24.3772
4908 | Area 1 | Site 5 | CaSO4 |  | 1122982.1 | 1.686849 | 958.7865 | 144.84375 | 1195.753 | 1617.328 | 11975.33 | 4242.024 | 1.275157 | 9.520281 | -2.403502 | 8884 | [8 empty] | 25.51133 | 2.151714 | 0.0563694 | 16.75117 | 16.06282 | 1.18807 | 0.06554046 | 15.52978 | [16 empty] | 3.072652 | 0.8235226 | 0.01877005 | 2.178863 | 14.95436 | 1.04705 | 0.09942666 | 11.37722 |  |  |  |  | 3.520806 | 0.6225334 | 0.02735364 | 3.061455 | [64 empty] | 36.87803 | 2.341416 | 0.3057595 | 30.57595
4911 | Area 1 | Site 5 | CaO/CaCO3 |  | 1333311.5 | 2.036383 | 1008.32 | 123.75 | 1302.929 | 2053.325 | 12190.03 | 5370.681 | 1.721541 | 9.465419 | -2.404036 | 10733 | [8 empty] | 41.01752 | 1.828571 | 0.1079382 | 32.07576 | 8.203385 | 0.7844611 | 0.03547581 | 8.405972 |  |  |  |  | 1.095863 | 0.3550526 | 0.007700165 | 1.072097 | 1.65504 | 0.3596016 | 0.01460598 | 1.843244 | [8 empty] | 6.190531 | 0.5622294 | 0.05270313 | 6.030725 |  |  |  |  | 13.34532 | 0.8014192 | 0.1324289 | 14.82161 | [64 empty] | 28.49233 | 1.766509 | 0.2789789 | 27.89789
4912 | Area 1 | Site 5 | SiO2 |  | 517733.7 | 1.729142 | 631.424 | 14.0625 | 811.9108 | 1091.822 | 11652.43 | 2761.179 | 1.171852 | 9.506125 | -2.403547 | 3782 | [8 empty] | 49.09849 | 2.881619 | 0.1735546 | 51.57485 | [12 empty] | 16.12221 | 1.336693 | 0.1443792 | 18.22036 | [84 empty] | 34.77929 | 3.013306 | 0.2936368 | 29.36368
4914 | Area 1 | Site 5 | CaO/CaCO3 |  | 47572671.3 | 1.809833 | 7053.114 | 66.09375 | 7782.763 | 12764.96 | 13774.26 | 41543.78 | 2.886985 | 9.374381 | -2.406446 | 397005 | [8 empty] | 50.6941 | 0.2785358 | 0.1408286 | 41.84973 | 0.7038419 | 0.06677367 | 0.003442225 | 0.8156331 | 0.4287852 | 0.04608958 | 0.003068255 | 0.4626353 | 2.092496 | 0.05381609 | 0.01900184 | 2.645633 | 6.049522 | 0.07343107 | 0.0669726 | 8.451802 |  |  |  |  | 0.4207737 | 0.05261156 | 0.004816394 | 0.5590961 | 0.3239948 | 0.03562749 | 0.003927577 | 0.4494257 | 0.6393157 | 0.03968845 | 0.008695345 | 1.026482 | 26.78093 | 0.1765768 | 0.3702886 | 41.44317 | [16 empty] | 0.8495875 | 0.07201797 | 0.01111508 | 1.111508 | 0.6564398 | 0.09693064 | 0.008437546 | 0.8437546 | [40 empty] | 10.36022 | 0.2354078 | 0.1250433 | 12.50433
4915 | Area 1 | Site 5 | CaO/CaCO3 |  | 42460786.0 | 1.454399 | 8114.374 | 101.25 | 7352.738 | 11801.54 | 15288.93 | 44379.81 | 3.691247 | 9.459967 | -2.406013 | 395986 | [8 empty] | 50.42203 | 0.275259 | 0.1618498 | 48.09653 | 0.5676822 | 0.08115969 | 0.002757543 | 0.6533982 | 2.31663 | 0.0646398 | 0.01621009 | 2.444178 | 1.504627 | 0.05283973 | 0.01285123 | 1.789282 | 10.5721 | 0.09856041 | 0.1106978 | 13.96983 | [8 empty] | 0.2284508 | 0.0372884 | 0.002401554 | 0.2748056 | 0.3009113 | 0.04003735 | 0.003572792 | 0.4217668 | 16.63552 | 0.1332654 | 0.206282 | 23.08734 | [16 empty] | 0.5362484 | 0.06970114 | 0.006598085 | 0.6598085 | 0.5308193 | 0.1009705 | 0.006417586 | 0.6417586 | 0 | 0.1168999 | 0 | 0 | [36 empty] | 16.38497 | 0.2474756 | 0.1773666 | 17.73666
4916 | Area 1 | Site 5 | Si+Ca+Fe Mixture |  | 4659603.7 | 1.357336 | 2210.577 | 9.84375 | 2435.732 | 3000.495 | 16045.18 | 8237.284 | 1.158802 | 9.556994 | -2.411119 | 33309 | [8 empty] | 42.92478 | 1.072861 | 0.09919924 | 29.47882 | [8 empty] | 3.033438 | 0.2342341 | 0.02344069 | 3.263656 | 9.997279 | 0.3627487 | 0.0924631 | 11.66865 | [16 empty] | 22.95051 | 0.6112739 | 0.2461758 | 27.55231 | [16 empty] | 1.085436 | 0.3049839 | 0.01161745 | 1.161745 | [44 empty] | 20.00856 | 1.026659 | 0.1911162 | 19.11162
4917 | Area 1 | Site 5 | CaO/CaCO3 |  | 67612791.4 | 1.764701 | 8063.654 | 144.84375 | 9278.323 | 14229.94 | 16343.31 | 58740.99 | 4.061101 | 9.402095 | -2.407928 | 705850 | [8 empty] | 56.57264 | 0.1869853 | 0.2075781 | 61.68553 | 0.7748073 | 0.05617777 | 0.004068134 | 0.963942 | 0.2066738 | 0.03128364 | 0.001574969 | 0.2374757 | 1.020163 | 0.03294305 | 0.009830873 | 1.368756 | 14.5978 | 0.08162077 | 0.1714449 | 21.63599 | [8 empty] | 0.1313906 | 0.02286035 | 0.001593739 | 0.1823687 | 0.2294133 | 0.02471457 | 0.003137575 | 0.3703896 | 17.11437 | 0.09357673 | 0.2417908 | 27.06153 | [16 empty] | 0.2829893 | 0.04282935 | 0.003827441 | 0.3827441 | 0.3686194 | 0.06328392 | 0.004864198 | 0.4864198 | 0.2744175 | 0.07442246 | 0.003623836 | 0.3623836 | [36 empty] | 8.426716 | 0.1509199 | 0.09841922 | 9.841922
4918 | Area 1 | Site 5 | CaO/CaCO3 |  | 2959319.0 | 1.418408 | 1936.095 | 171.5625 | 1941.114 | 2746.172 | 15279.26 | 7695.546 | 1.592492 | 9.546255 | -2.411356 | 23141 | [8 empty] | 51.3639 | 1.322373 | 0.1357267 | 40.3336 | [8 empty] | 2.46285 | 0.2873845 | 0.01668196 | 2.322636 | 4.096347 | 0.3344622 | 0.03382056 | 4.268084 | [16 empty] | 13.86725 | 0.5890604 | 0.1283922 | 14.36982 | [64 empty] | 28.20964 | 1.32327 | 0.250746 | 25.0746
4919 | Area 1 | Site 5 | Si+Al |  | 22377276.2 | 1.692246 | 4824.987 | 160.3125 | 5337.755 | 8165.065 | 15469.13 | 36033.89 | 4.617483 | 9.362255 | -2.412702 | 221309 | [8 empty] | 53.0763 | 0.3532181 | 0.2051017 | 60.94961 | 3.002675 | 0.1180317 | 0.0150384 | 3.56334 |  |  |  |  | 3.052604 | 0.08311959 | 0.02666452 | 3.712511 | 12.98074 | 0.1445544 | 0.1352932 | 17.07372 | [8 empty] | 0.4914595 | 0.05366587 | 0.005060402 | 0.5790527 | 0.2234 | 0.05000749 | 0.002598645 | 0.3067691 | 9.91401 | 0.1336051 | 0.121609 | 13.61063 | [16 empty] | 0.3282588 | 0.0862585 | 0.004051417 | 0.4051417 | 0.5520863 | 0.1280016 | 0.006669541 | 0.6669541 | [40 empty] | 16.37846 | 0.3435432 | 0.1727296 | 17.27296
4921 | Area 1 | Site 5 | Fe |  | 27475924.0 | 1.705627 | 5082.651 | 120.9375 | 5914.679 | 8669.107 | 15958.45 | 29512.81 | 2.522662 | 9.441356 | -2.417879 | 263999 | [8 empty] | 41.04822 | 0.3180113 | 0.154685 | 45.9674 | 0.8745987 | 0.1356911 | 0.003702686 | 0.8773493 | 0.4242195 | 0.06169559 | 0.002595835 | 0.3914032 | 2.192125 | 0.07157684 | 0.01754397 | 2.442653 | 13.23452 | 0.1346873 | 0.1321466 | 16.67663 | [12 empty] | 0.3459465 | 0.04719885 | 0.004611271 | 0.5443588 | 14.39975 | 0.142626 | 0.2004573 | 22.43544 | [16 empty] | 15.79667 | 0.1981478 | 0.2132691 | 21.32691 | 0.4617134 | 0.1198783 | 0.005940218 | 0.5940218 | 4.860916 | 0.2027911 | 0.06282444 | 6.282444 | [36 empty] | 6.361314 | 0.2540569 | 0.06801837 | 6.801837
4922 | Area 1 | Site 5 | CaO/CaCO3 |  | 10482637.5 | 1.614733 | 3771.782 | 80.15625 | 3653.342 | 6090.421 | 15137.41 | 20618.48 | 3.227251 | 9.449332 | -2.414223 | 55907 | [8 empty] | 34.87433 | 1.110671 | 0.05951472 | 17.68586 | [8 empty] | 2.002585 | 0.2616257 | 0.008943413 | 1.245195 | 4.122504 | 0.2865651 | 0.02286481 | 2.885491 | [16 empty] | 4.275228 | 0.3447782 | 0.0232322 | 2.600177 | [64 empty] | 54.72535 | 1.13874 | 0.3167717 | 31.67717
4923 | Area 1 | Site 5 | CaO/CaCO3 |  | 11589440.5 | 1.240296 | 3696.482 | 82.96875 | 3841.371 | 4584.731 | 15438.11 | 14847.84 | 1.51375 | 9.457384 | -2.417699 | 99968 | [8 empty] | 54.28281 | 0.5451275 | 0.1479837 | 43.97601 | 0.5256933 | 0.1737637 | 0.002400429 | 0.5687804 |  |  |  |  | 0.9616454 | 0.09488652 | 0.00824469 | 1.147911 | 2.595678 | 0.1101769 | 0.0276482 | 3.489145 | [16 empty] | 26.86228 | 0.3576693 | 0.3478121 | 38.92757 | [24 empty] | 0 | 0.2422779 | 0 | 0 | [36 empty] | 14.77189 | 0.4629275 | 0.1749603 | 17.49603
4924 | Area 1 | Site 5 | Si+Al |  | 11644596.8 | 1.650816 | 3255.514 | 118.125 | 3850.501 | 5374.254 | 15095.01 | 13822.47 | 1.30568 | 9.387472 | -2.417519 | 115790 | [8 empty] | 46.82668 | 0.4560776 | 0.2033168 | 60.4192 | 6.183249 | 0.1822979 | 0.03424013 | 8.113179 |  |  |  |  | 7.192023 | 0.1533758 | 0.06360818 | 8.856191 | 20.13425 | 0.2512691 | 0.19926 | 25.14619 | [16 empty] | 3.212999 | 0.1190745 | 0.03807826 | 4.261768 | [20 empty] | 0.6271368 | 0.1789016 | 0.007472977 | 0.7472977 | [40 empty] | 15.82366 | 0.4722951 | 0.1509402 | 15.09402
4925 | Area 1 | Site 5 | Si+Ca+Fe Mixture |  | 2949758.6 | 1.478342 | 1662.12 | 47.8125 | 1937.976 | 2457.182 | 12620.21 | 6881.648 | 1.277581 | 9.373776 | -2.419218 | 19098 | [8 empty] | 42.62542 | 1.409771 | 0.1064101 | 31.62166 |  |  |  |  | 1.218919 | 0.2788272 | 0.006969026 | 1.050798 | 3.653368 | 0.3413709 | 0.02599197 | 3.618871 | 7.394355 | 0.430598 | 0.06325304 | 7.982402 | [16 empty] | 18.0909 | 0.7160121 | 0.1840298 | 20.59685 | [16 empty] | 4.461749 | 0.5991328 | 0.0460848 | 4.60848 | [44 empty] | 22.55529 | 1.394716 | 0.2063998 | 20.63998
4926 | Area 1 | Site 5 | CaO/CaCO3 |  | 16885915.6 | 1.275986 | 4435.776 | 111.09375 | 4636.789 | 5659.987 | 15206.73 | 20212.28 | 1.925291 | 9.489654 | -2.417964 | 136484 | [8 empty] | 50.80996 | 0.534964 | 0.1390938 | 41.33419 | [8 empty] | 1.468254 | 0.09770519 | 0.01129141 | 1.572107 | 4.527701 | 0.1247919 | 0.04297039 | 5.422773 |  |  |  |  | 0.7477124 | 0.1370282 | 0.006397534 | 0.7426379 | [8 empty] | 18.76625 | 0.2706315 | 0.2049638 | 22.93981 | [20 empty] | 0.923046 | 0.2113055 | 0.01004853 | 1.004853 | [40 empty] | 22.75707 | 0.5288844 | 0.2331473 | 23.31473
4927 | Area 1 | Site 5 | SiO2 |  | 6300319.6 | 1.297411 | 2930.169 | 14.0625 | 2832.281 | 3801.633 | 12671.36 | 15120 | 2.887562 | 9.539037 | -2.419216 | 44491 | [8 empty] | 47.91072 | 0.9441318 | 0.1374347 | 40.84118 | [8 empty] | 0.9414571 | 0.1758224 | 0.006468938 | 0.9006726 | 9.564119 | 0.3209816 | 0.08139525 | 10.27191 | [16 empty] | 8.942499 | 0.3409241 | 0.08211879 | 9.19084 | [20 empty] | 1.634102 | 0.4145567 | 0.01585937 | 1.585937 | [40 empty] | 31.00711 | 0.9556909 | 0.2686282 | 26.86282
4928 | Area 1 | Site 5 | Si+Al |  | 1072973.8 | 1.453657 | 1026.202 | 153.28125 | 1168.825 | 1491.746 | 13259.16 | 4083.039 | 1.236426 | 9.510264 | -2.41936 | 8147 | [8 empty] | 49.21238 | 2.10284 | 0.153005 | 45.46816 | [8 empty] | 1.462298 | 0.4317812 | 0.01019946 | 1.420075 | 14.33902 | 0.913314 | 0.1215456 | 15.3388 | [16 empty] | 4.503711 | 0.6019145 | 0.04006769 | 4.484427 | [64 empty] | 30.48259 | 2.198474 | 0.2503014 | 25.03014
4929 | Area 1 | Site 5 | CaO/CaCO3 |  | 26032299.9 | 1.62586 | 5340.956 | 127.96875 | 5757.2 | 8683.644 | 16142.84 | 30061.23 | 2.762429 | 9.36252 | -2.421787 | 243517 | [8 empty] | 50.07882 | 0.3609844 | 0.1553673 | 46.17015 | 0.5434133 | 0.09073907 | 0.002673952 | 0.6335914 | 0.4008316 | 0.06171076 | 0.002856418 | 0.4306942 | 2.323616 | 0.07248227 | 0.02083602 | 2.901007 | 9.418295 | 0.1175722 | 0.1021068 | 12.88567 |  |  |  |  | 0.7984218 | 0.08055205 | 0.008155873 | 0.9467492 | 0.3552286 | 0.04845265 | 0.003890807 | 0.4452182 | 0.2625779 | 0.04787611 | 0.003245727 | 0.383157 | 19.06863 | 0.1846487 | 0.2452401 | 27.44758 | [16 empty] | 0.8022481 | 0.09162435 | 0.0101574 | 1.01574 | 0.4605982 | 0.1227702 | 0.005733786 | 0.5733786 | [40 empty] | 15.48732 | 0.3387501 | 0.1752727 | 17.52727
4930 | Area 1 | Site 5 | Si+Ca+Fe Mixture |  | 35187509.3 | 1.159701 | 6967.708 | 57.65625 | 6693.439 | 8080.461 | 15897.93 | 25041.67 | 1.41817 | 9.379876 | -2.421283 | 425973 | [8 empty] | 51.41932 | 0.2316469 | 0.240042 | 71.33276 | 0.8840135 | 0.05970393 | 0.004798179 | 1.136926 | 1.110161 | 0.04621232 | 0.008616322 | 1.29918 | 3.375671 | 0.05747714 | 0.03222415 | 4.48658 | 25.77926 | 0.1461401 | 0.2866984 | 36.18074 | [8 empty] | 0.1532762 | 0.03016481 | 0.001667907 | 0.1908556 | 2.044495 | 0.04916633 | 0.02551146 | 3.011618 | 3.044207 | 0.05739133 | 0.03999196 | 4.475952 |  |  |  |  | 0.5433158 | 0.04338343 | 0.006851404 | 0.6851404 | [8 empty] | 3.87674 | 0.09208165 | 0.05089169 | 5.089169 | 0.4426474 | 0.08088371 | 0.005615155 | 0.5615155 | [40 empty] | 7.326906 | 0.1965812 | 0.07366198 | 7.366198
4931 | Area 1 | Site 5 | SiO2 |  | 535383.8 | 1.633047 | 929.4476 | 130.78125 | 825.6342 | 1517.831 | 10683.78 | 5095.936 | 3.859872 | 9.404447 | -2.419563 | 2509 | [8 empty] | 34.30746 | 5.288324 | 0.06386806 | 18.97953 | [12 empty] | 11.07282 | 1.84214 | 0.07147205 | 9.019624 | [16 empty] | 6.170522 | 1.651986 | 0.0384982 | 4.308768 | [64 empty] | 48.4492 | 5.297375 | 0.3058455 | 30.58455
4933 | Area 1 | Site 5 | CaSO4 |  | 3285108.9 | 1.475294 | 1808.959 | 84.375 | 2045.172 | 2668.746 | 12025.59 | 8282.466 | 1.661727 | 9.36865 | -2.420544 | 27339 | [8 empty] | 43.40077 | 1.455339 | 0.08804713 | 26.16477 | [8 empty] | 1.274958 | 0.2687332 | 0.00727086 | 1.012325 | 3.020293 | 0.2991107 | 0.02138992 | 2.699364 |  |  |  |  | 3.576481 | 0.5056938 | 0.02010191 | 2.333468 | [8 empty] | 12.9824 | 0.59964 | 0.0967792 | 10.83165 | [64 empty] | 35.7451 | 1.491315 | 0.2704649 | 27.04649
4934 | Area 1 | Site 5 | Si+Ca+Fe Mixture |  | 111253186.7 | 2.158175 | 11058.44 | 15.46875 | 11901.76 | 23866.05 | 15920.02 | 104590.7 | 7.824628 | 9.461123 | -2.4228 | 1144362 | [8 empty] | 52.83436 | 0.1632857 | 0.1933615 | 57.4608 | 1.038606 | 0.05936731 | 0.005164922 | 1.223825 | 1.064612 | 0.03149606 | 0.007541932 | 1.137182 | 3.597825 | 0.03767752 | 0.0321768 | 4.479988 | 10.64496 | 0.05766911 | 0.1141898 | 14.41051 | [12 empty] | 0.2952157 | 0.02053134 | 0.003991891 | 0.4712413 | 16.56709 | 0.07599339 | 0.2318842 | 25.95277 |  |  |  |  | 0.2928806 | 0.02616657 | 0.003706594 | 0.3706594 | [8 empty] | 1.934029 | 0.04696449 | 0.0260645 | 2.60645 | 0.4340831 | 0.05218561 | 0.005675698 | 0.5675698 | 3.017627 | 0.08379858 | 0.03950708 | 3.950708 | [36 empty] | 8.27871 | 0.1257242 | 0.0946287 | 9.46287
4935 | Area 1 | Site 5 | Si+Ca+Fe Mixture |  | 35582428.4 | 1.216214 | 8006.819 | 94.21875 | 6730.896 | 9738.004 | 15028.4 | 52180.78 | 6.089418 | 9.426896 | -2.426737 | 300167 | [8 empty] | 45.14429 | 0.3355684 | 0.1584553 | 47.08781 | 0.6927933 | 0.1238533 | 0.002857368 | 0.6770517 |  |  |  |  | 1.450962 | 0.06762693 | 0.01095008 | 1.524584 | 12.45396 | 0.132464 | 0.116473 | 14.69865 | [12 empty] | 0.517153 | 0.05420878 | 0.005383825 | 0.6355586 | 8.353093 | 0.1164579 | 0.09239387 | 10.34084 | [16 empty] | 7.414536 | 0.1542957 | 0.08499936 | 8.499936 | 0.5967652 | 0.1307921 | 0.006662245 | 0.6662245 | 1.991853 | 0.1813844 | 0.02234548 | 2.234548 | [36 empty] | 21.3846 | 0.3260662 | 0.2052576 | 20.52576
4936 | Area 1 | Site 5 | TiO2 |  | 29325498.4 | 1.769048 | 4966.514 | 143.4375 | 6110.514 | 8786.002 | 17578.29 | 24505.73 | 1.629596 | 9.398801 | -2.427207 | 298644 | [8 empty] | 53.20966 | 0.3141345 | 0.2081276 | 61.84883 | 0.7951492 | 0.0784066 | 0.004036407 | 0.9564242 | 0.8158931 | 0.05768366 | 0.005932499 | 0.8945095 | 1.284009 | 0.05617995 | 0.01160046 | 1.615137 | 19.13968 | 0.1573762 | 0.2094134 | 26.42753 | [12 empty] | 0.1540644 | 0.0410252 | 0.001832458 | 0.216321 | 4.451222 | 0.08094907 | 0.05626801 | 6.297588 |  |  |  |  | 5.210989 | 0.1005627 | 0.06275362 | 6.275362 | [8 empty] | 0.5439241 | 0.07658852 | 0.006847164 | 0.6847164 | 0.4827572 | 0.1080737 | 0.005941021 | 0.5941021 | [40 empty] | 13.91265 | 0.2818729 | 0.1443993 | 14.43993
4937 | Area 1 | Site 5 | Cu |  | 12556514.2 | 1.468544 | 3638.125 | 91.40625 | 3998.431 | 5342.747 | 16529.95 | 19193.15 | 2.334605 | 9.53868 | -2.425073 | 55898 | [8 empty] | 25.43896 | 1.244071 | 0.03392455 | 10.08128 | [32 empty] | 2.383073 | 0.3748042 | 0.01052135 | 1.177563 | [20 empty] | 2.980491 | 0.7267005 | 0.01692766 | 1.692766 | [40 empty] | 69.19747 | 1.34337 | 0.3485644 | 34.85644
4938 | Area 1 | Site 5 | Fe |  | 652315.1 | 1.175659 | 920.9103 | 112.5 | 911.347 | 1082.677 | 15130.72 | 3112.297 | 1.181666 | 9.418083 | -2.427328 | 4159 | [8 empty] | 33.74228 | 3.586244 | 0.07642177 | 22.71009 | [32 empty] | 2.99466 | 0.9458016 | 0.01942856 | 2.17447 | [16 empty] | 17.24167 | 2.444719 | 0.1275297 | 12.75297 | [44 empty] | 46.02139 | 3.827989 | 0.302966 | 30.2966
4940 | Area 1 | Site 5 | Si+Al |  | 642754.7 | 1.84596 | 734.4962 | 73.125 | 904.6439 | 1355.851 | 11119.14 | 3705.454 | 1.699917 | 9.560238 | -2.427826 | 4657 | [8 empty] | 39.98423 | 2.948725 | 0.1056201 | 31.38689 | [8 empty] | 4.339899 | 0.8386234 | 0.02910208 | 4.051894 | 12.68251 | 1.189327 | 0.0999253 | 12.61037 | [12 empty] | 6.120972 | 0.9968172 | 0.04641857 | 5.479696 | [68 empty] | 36.87241 | 3.038972 | 0.2868165 | 28.68165
4941 | Area 1 | Site 5 | Si+Al |  | 61969199.4 | 1.731375 | 8842.854 | 9.84375 | 8882.659 | 15310.3 | 15763.34 | 64856.51 | 5.401587 | 9.443165 | -2.43011 | 342900 | [8 empty] | 45.26414 | 0.3310714 | 0.1370241 | 40.71915 |  |  |  |  | 0.277056 | 0.06187282 | 0.001616676 | 0.2437645 | 2.391622 | 0.07329124 | 0.01738173 | 2.420065 | 15.05481 | 0.1450252 | 0.1316662 | 16.616 | [12 empty] | 0.409557 | 0.06348348 | 0.003622972 | 0.4276905 | 6.642996 | 0.1099336 | 0.06289393 | 7.039168 | [16 empty] | 0.8954568 | 0.1029658 | 0.009051393 | 0.9051393 | 1.075119 | 0.1541078 | 0.01073027 | 1.073027 | [40 empty] | 27.98926 | 0.3425135 | 0.2387001 | 23.87001
4942 | Area 1 | Site 5 | Si+Ca+Fe Mixture |  | 431028787.6 | 1.727033 | 21490.31 | 22.5 | 23426.54 | 37114.48 | 14001.97 | 191467.4 | 6.768204 | 9.512751 | -2.431294 | 3813289 | [8 empty] | 48.84086 | 0.09619784 | 0.1526497 | 45.36258 | 1.338364 | 0.03130805 | 0.00642303 | 1.521933 | 0.8542709 | 0.01694193 | 0.00580073 | 0.8746413 | 3.270031 | 0.02071101 | 0.02807815 | 3.909332 | 12.21191 | 0.03538177 | 0.1259139 | 15.89007 | [8 empty] | 0.7086563 | 0.01296275 | 0.00805759 | 0.9220156 | 0.9685611 | 0.01425876 | 0.01245217 | 1.469974 | 18.4349 | 0.04674793 | 0.2443365 | 27.34646 |  |  |  |  | 0.4274366 | 0.01606629 | 0.005101411 | 0.5101411 | [8 empty] | 1.719161 | 0.02639871 | 0.02197528 | 2.197528 | 0.519439 | 0.03140528 | 0.006458283 | 0.6458283 | 2.942172 | 0.04836078 | 0.03664247 | 3.664247 | [36 empty] | 7.764246 | 0.07271476 | 0.08380983 | 8.380983
4943 | Area 1 | Site 5 | CaO/CaCO3 |  | 8220494.1 | 1.810681 | 2818.901 | 142.03125 | 3235.221 | 5104.13 | 15419.16 | 16033.09 | 2.488436 | 9.529698 | -2.434261 | 65405 | [8 empty] | 52.24753 | 0.7029792 | 0.1348888 | 40.08461 | [8 empty] | 0.7433014 | 0.1232473 | 0.005998299 | 0.8351455 | 1.831106 | 0.1306571 | 0.01845072 | 2.328442 | [16 empty] | 25.45573 | 0.4422752 | 0.301937 | 33.79318 | [64 empty] | 19.72234 | 0.6308598 | 0.2204103 | 22.04103
4944 | Area 1 | Site 5 | Si+Ca+Fe Mixture |  | 6164267.4 | 2.023945 | 2091.079 | 149.0625 | 2801.533 | 4232.23 | 14038.71 | 10735.12 | 1.487725 | 9.431989 | -2.435391 | 51467 | [8 empty] | 51.41164 | 0.867296 | 0.1465154 | 43.53965 | [8 empty] | 1.456521 | 0.1675153 | 0.01046961 | 1.457688 | 6.164828 | 0.2417729 | 0.05482425 | 6.918706 | [16 empty] | 15.40654 | 0.3969386 | 0.1599007 | 17.89629 | [16 empty] | 1.030533 | 0.2418729 | 0.01085668 | 1.085668 |  |  |  |  | 2.071747 | 0.4650989 | 0.0215721 | 2.15721 | [36 empty] | 22.45819 | 0.8300005 | 0.2139189 | 21.39189
4945 | Area 1 | Site 5 | TiO2 |  | 9044161.4 | 1.362499 | 3291.796 | 108.28125 | 3393.432 | 4485.07 | 16369.51 | 14819.23 | 1.932295 | 9.397793 | -2.43461 | 70912 | [8 empty] | 46.22748 | 0.7633463 | 0.1278549 | 37.99437 |  |  |  |  | 0.7758659 | 0.1349938 | 0.004968438 | 0.7491472 | 3.652587 | 0.1700995 | 0.02947032 | 4.103164 | 6.599022 | 0.2000441 | 0.06411055 | 8.090618 | [16 empty] | 11.90395 | 0.2834602 | 0.1425654 | 15.9561 |  |  |  |  | 8.764655 | 0.2742087 | 0.09776796 | 9.776796 | [8 empty] | 2.06961 | 0.2164432 | 0.02449611 | 2.449611 | 1.030218 | 0.268805 | 0.01202464 | 1.202464 | [40 empty] | 18.97662 | 0.6388996 | 0.2001806 | 20.01806
4946 | Area 1 | Site 5 | CaO/CaCO3 |  | 196356.4 | 1.291672 | 478.755 | 105.46875 | 500.0087 | 618.3944 | 11252.6 | 1753.006 | 1.245409 | 9.545752 | -2.435437 | 1286 | [8 empty] | 55.59841 | 5.546104 | 0.1485448 | 44.14275 | [32 empty] | 10.91897 | 2.521157 | 0.09102705 | 10.18786 | [64 empty] | 33.48261 | 5.462117 | 0.283235 | 28.3235
4947 | Area 1 | Site 5 | CaO/CaCO3 |  | 13030122.9 | 2.121573 | 3479.463 | 168.75 | 4073.14 | 7381.933 | 14417.64 | 26292.95 | 4.222021 | 9.385453 | -2.436663 | 105982 | [8 empty] | 40.34757 | 0.5969158 | 0.1119334 | 33.26301 | 8.560362 | 0.2629679 | 0.03670057 | 8.696179 | 0.3939126 | 0.1273708 | 0.002122354 | 0.3200112 | 1.551961 | 0.1249354 | 0.0106322 | 1.480325 | 5.221704 | 0.1598166 | 0.04452753 | 5.619282 | [8 empty] | 6.936778 | 0.1873996 | 0.05766601 | 6.598619 | 0.3691818 | 0.09953647 | 0.003357535 | 0.3963558 | 9.465165 | 0.2215567 | 0.09196119 | 10.29241 | [16 empty] | 0.9192831 | 0.1755385 | 0.009462725 | 0.9462725 | 0.7616058 | 0.2409591 | 0.007750583 | 0.7750583 | [40 empty] | 25.47249 | 0.5840635 | 0.2354275 | 23.54275
4948 | Area 1 | Site 5 | Si+Ca+Fe Mixture |  | 12952904.1 | 1.986128 | 3345.076 | 132.1875 | 4061.053 | 6643.747 | 13538.2 | 19030.07 | 2.224865 | 9.438225 | -2.437402 | 114327 | [8 empty] | 51.82168 | 0.5015242 | 0.143272 | 42.57581 |  |  |  |  | 0.5654508 | 0.09148382 | 0.003972859 | 0.5990326 | 1.770157 | 0.09776788 | 0.01573225 | 2.190407 | 4.299054 | 0.1201748 | 0.0468867 | 5.917004 | [12 empty] | 0.268466 | 0.06988472 | 0.003529767 | 0.4166877 | 26.85691 | 0.3255808 | 0.3604563 | 40.34274 | [16 empty] | 1.001651 | 0.1421746 | 0.01280091 | 1.280091 | [44 empty] | 13.41663 | 0.4100265 | 0.1611195 | 16.11195
4949 | Area 1 | Site 5 | CaO/CaCO3 |  | 349323.2 | 2.437917 | 489.0542 | 163.125 | 666.9124 | 1192.274 | 11482.7 | 2718.581 | 1.683632 | 9.464423 | -2.435927 | 2385 | [8 empty] | 38.78576 | 4.969129 | 0.07704193 | 22.89438 | [12 empty] | 4.069792 | 1.228739 | 0.02709629 | 3.419496 | [16 empty] | 7.477746 | 1.825724 | 0.04914459 | 5.500325 | [64 empty] | 49.6667 | 4.983259 | 0.3442228 | 34.42228
4950 | Area 1 | Site 5 | CaO/CaCO3 |  | 1050175.8 | 1.413116 | 1115.696 | 116.71875 | 1156.341 | 1576.608 | 13994.1 | 4407.69 | 1.472144 | 9.467026 | -2.436336 | 6678 | [8 empty] | 47.3049 | 2.647785 | 0.1075097 | 31.94843 | [8 empty] | 2.227112 | 0.5872522 | 0.01358074 | 1.890851 | 5.677034 | 0.7186224 | 0.04227674 | 5.335237 | [16 empty] | 13.57245 | 1.208207 | 0.1105813 | 12.3764 | [64 empty] | 31.2185 | 2.684248 | 0.2453505 | 24.53505
4951 | Area 1 | Site 5 | CaO/CaCO3 |  | 861173.6 | 1.180165 | 1017.821 | 118.125 | 1047.13 | 1201.197 | 11984.89 | 3511.18 | 1.139215 | 9.485846 | -2.436104 | 6621 | [8 empty] | 51.77051 | 2.559514 | 0.1234447 | 36.68378 | [12 empty] | 2.423046 | 0.4933667 | 0.01966711 | 2.481949 | [16 empty] | 17.12535 | 1.282361 | 0.1536514 | 17.19687 | [64 empty] | 28.68109 | 2.548829 | 0.2523269 | 25.23269
4952 | Area 1 | Site 5 | CaO/CaCO3 |  | 2903427.3 | 1.557265 | 1600.761 | 171.5625 | 1922.696 | 2492.809 | 15491.59 | 6777.737 | 1.259066 | 9.556545 | -2.435905 | 21975 | [8 empty] | 51.21066 | 1.323035 | 0.1310359 | 38.93964 | [8 empty] | 1.205525 | 0.2596868 | 0.008354242 | 1.163164 | 1.310163 | 0.2420995 | 0.01131055 | 1.427367 | [16 empty] | 17.22454 | 0.6620158 | 0.1663975 | 18.62343 | [64 empty] | 29.04911 | 1.287524 | 0.2758529 | 27.58529
4954 | Area 1 | Site 5 | TiO2 |  | 20087186.9 | 1.441373 | 5366.086 | 66.09375 | 5057.252 | 7734.53 | 12716.4 | 29809.3 | 3.520259 | 9.352884 | -2.43534 | 153276 | [8 empty] | 43.76819 | 0.6191698 | 0.1028337 | 30.55887 | 2.708473 | 0.1823272 | 0.009654769 | 2.287692 | 0.6078187 | 0.1181411 | 0.002994735 | 0.4515499 | 1.802956 | 0.1173344 | 0.01116601 | 1.554648 | 5.430444 | 0.1498687 | 0.04154939 | 5.243447 | [8 empty] | 1.482621 | 0.1098484 | 0.01060253 | 1.213229 | 0.3568719 | 0.09625606 | 0.002872267 | 0.3390701 | 12.03611 | 0.2343687 | 0.1030206 | 11.5302 |  |  |  |  | 1.084172 | 0.1278616 | 0.008891138 | 0.8891138 | [8 empty] | 1.280296 | 0.1650409 | 0.0115356 | 1.15356 | [44 empty] | 29.44205 | 0.5733716 | 0.2407662 | 24.07662
4955 | Area 1 | Site 5 | CaO/CaCO3 |  | 70566962.5 | 1.674954 | 8414.155 | 150.46875 | 9478.853 | 14093.33 | 17145.9 | 52284.07 | 3.082673 | 9.46987 | -2.441029 | 664274 | [8 empty] | 58.6973 | 0.1940221 | 0.1846007 | 54.85739 | 0.3740511 | 0.04941915 | 0.00189212 | 0.4483369 | 0.2108872 | 0.03364173 | 0.00158512 | 0.2390064 | 1.396057 | 0.03607114 | 0.01342929 | 1.869765 | 2.840005 | 0.04033184 | 0.03368528 | 4.251012 |  |  |  |  | 0.7047447 | 0.03683601 | 0.00912069 | 1.058747 | [8 empty] | 27.49434 | 0.1318351 | 0.4167006 | 46.63766 | [20 empty] | 0.4520837 | 0.06680022 | 0.006197406 | 0.6197406 | [40 empty] | 7.830538 | 0.1589536 | 0.104619 | 10.4619
4958 | Area 1 | Site 5 | Si+Al |  | 38733691.3 | 1.200094 | 7833.467 | 130.78125 | 7022.625 | 9400.898 | 16146.45 | 44773.53 | 4.118546 | 9.393016 | -2.441468 | 284536 | [8 empty] | 46.36875 | 0.3820628 | 0.1437012 | 42.70335 | 0.8383094 | 0.1002285 | 0.003488488 | 0.8265952 |  |  |  |  | 2.919555 | 0.08382525 | 0.02142516 | 2.983033 | 12.78656 | 0.1483294 | 0.112377 | 14.18175 |  |  |  |  | 0.734971 | 0.111757 | 0.005254828 | 0.6099904 | 0.2820011 | 0.06026389 | 0.002225044 | 0.2546079 | 1.996029 | 0.08085669 | 0.01795975 | 2.120142 | 5.405559 | 0.1104921 | 0.05168389 | 5.784527 | [16 empty] | 0.4219579 | 0.0985887 | 0.004319025 | 0.4319025 | 1.110842 | 0.1511841 | 0.01122169 | 1.122169 | [40 empty] | 27.13546 | 0.4084572 | 0.2379116 | 23.79116
4959 | Area 1 | Site 5 | CaSO4 |  | 26836111.0 | 1.287361 | 7322.016 | 118.125 | 5845.408 | 9426.079 | 15043.45 | 42600.34 | 5.381418 | 9.34434 | -2.438047 | 196339 | [8 empty] | 48.53647 | 0.4760672 | 0.1402555 | 41.67943 | 0.7767448 | 0.1318293 | 0.003062141 | 0.7255726 |  |  |  |  | 1.6247 | 0.09153813 | 0.0114892 | 1.599645 | 7.628571 | 0.1394245 | 0.06629527 | 8.366325 |  |  |  |  | 1.348042 | 0.1423397 | 0.009768667 | 1.133965 |  |  |  |  | 0.5012825 | 0.07765585 | 0.004512995 | 0.5327574 | 10.10461 | 0.1730695 | 0.0966884 | 10.82149 | [16 empty] | 0.3948933 | 0.1181892 | 0.003981491 | 0.3981491 | 0.9798147 | 0.1856862 | 0.009770577 | 0.9770577 | [40 empty] | 28.10487 | 0.4902577 | 0.2544396 | 25.44396
4960 | Area 1 | Site 5 | Si+Ca+Fe Mixture |  | 54210547.4 | 1.24347 | 9001.609 | 160.3125 | 8308.009 | 11193.23 | 15386.79 | 52572.99 | 4.057249 | 9.534767 | -2.438142 | 516457 | [8 empty] | 53.65278 | 0.2382769 | 0.1600011 | 47.54717 | 0.5221388 | 0.06156613 | 0.002512933 | 0.5954381 | 0.321283 | 0.0403416 | 0.002287836 | 0.3449628 | 1.531301 | 0.04346968 | 0.0139444 | 1.941484 | 4.132831 | 0.0544113 | 0.04644594 | 5.861381 |  |  |  |  | 0.3167566 | 0.04329967 | 0.003780481 | 0.4388454 | 0.187494 | 0.02856345 | 0.002361468 | 0.2702186 | 0.3673661 | 0.03157337 | 0.005174119 | 0.6108029 | 26.37214 | 0.1511244 | 0.3767496 | 42.1663 | [16 empty] | 2.562877 | 0.07693539 | 0.03432679 | 3.432679 | 0.3844388 | 0.08086719 | 0.005042233 | 0.5042233 | [40 empty] | 9.648589 | 0.1990384 | 0.1208213 | 12.08213
4961 | Area 1 | Site 5 | CaO/CaCO3 |  | 46298193.2 | 1.485384 | 7545.887 | 161.71875 | 7677.805 | 11208.54 | 14599.03 | 44953.19 | 3.473338 | 9.431415 | -2.443255 | 485073 | [8 empty] | 55.13422 | 0.2364943 | 0.2034115 | 60.44734 | 0.3774833 | 0.06626557 | 0.001965855 | 0.4658083 | 0.4192729 | 0.04013756 | 0.003180495 | 0.4795589 | 1.585475 | 0.04395312 | 0.01513248 | 2.106901 | 14.25526 | 0.0991175 | 0.1647523 | 20.7914 |  |  |  |  | 0.530744 | 0.04654819 | 0.005888348 | 0.6835306 | 0.215713 | 0.02898831 | 0.002550303 | 0.2918266 | 0.2278388 | 0.03025294 | 0.003042993 | 0.3592242 | 15.86588 | 0.1107297 | 0.2200033 | 24.62306 | [16 empty] | 0.9114512 | 0.05999131 | 0.01222605 | 1.222605 | 0.375587 | 0.07845773 | 0.004915457 | 0.4915457 | 0.3449682 | 0.09137294 | 0.00451985 | 0.451985 | [36 empty] | 9.756116 | 0.210655 | 0.1126856 | 11.26856
4963 | Area 1 | Site 5 | Si+Al |  | 782484 | 1.677588 | 790.1101 | 120.9375 | 998.143 | 1325.479 | 11555.4 | 3366.813 | 1.152797 | 9.38694 | -2.443389 | 9892 | [8 empty] | 53.13423 | 1.438299 | 0.2399107 | 71.29375 | 4.030227 | 0.5122942 | 0.02281825 | 5.406771 |  |  |  |  | 7.386308 | 0.501146 | 0.07052829 | 9.81968 | 16.00194 | 0.7225461 | 0.1704818 | 21.51445 | [16 empty] | 7.145852 | 0.4962984 | 0.09391988 | 10.51163 | [64 empty] | 12.30144 | 1.390215 | 0.1312999 | 13.12999
4964 | Area 1 | Site 5 | CaO/CaCO3 |  | 992813.3 | 2.243653 | 821.9551 | 143.4375 | 1124.317 | 1844.182 | 11517.04 | 4604.548 | 1.699404 | 9.436947 | -2.443584 | 7200 | [8 empty] | 47.11613 | 2.49405 | 0.1109443 | 32.96907 | [12 empty] | 4.610898 | 0.6620141 | 0.03704659 | 4.675203 | [16 empty] | 14.20753 | 1.143698 | 0.1214796 | 13.59615 | [64 empty] | 34.06544 | 2.524056 | 0.2884789 | 28.84789
4965 | Area 1 | Site 5 | SiO2 |  | 597158.8 | 4.33028 | 437.4775 | 156.09375 | 871.9669 | 1894.4 | 13074.36 | 4156.829 | 2.302632 | 9.384309 | -2.443686 | 5198 | [8 empty] | 52.69471 | 2.456557 | 0.1962451 | 58.31774 | [12 empty] | 16.1933 | 1.122745 | 0.1531886 | 19.33208 | [16 empty] | 2.630746 | 0.620004 | 0.02585466 | 2.893687 | [64 empty] | 28.48125 | 2.532438 | 0.2553102 | 25.53102
4967 | Area 1 | Site 5 | CaO/CaCO3 |  | 3496909.0 | 1.929317 | 1602.257 | 33.75 | 2110.072 | 3091.261 | 13232.7 | 7818.172 | 1.390965 | 9.534085 | -2.444325 | 15981 | [8 empty] | 35.71292 | 1.658544 | 0.06512674 | 19.35357 | [8 empty] | 2.471393 | 0.3331756 | 0.01668236 | 2.322691 | 7.034774 | 0.4754471 | 0.05764164 | 7.274255 | [12 empty] | 2.451876 | 0.4121725 | 0.02116008 | 2.49794 | 23.79969 | 0.9829111 | 0.2138555 | 23.93498 | [64 empty] | 28.52935 | 1.618398 | 0.2446923 | 24.46923
4968 | Area 1 | Site 5 | Si+Ca+Fe Mixture |  | 10815781.5 | 1.763006 | 3586.119 | 174.375 | 3710.941 | 6322.351 | 13777.2 | 21001.23 | 3.245052 | 9.444376 | -2.445216 | 84647 | [8 empty] | 48.44639 | 0.6890554 | 0.1414386 | 42.031 |  |  |  |  | 0.5187283 | 0.1390362 | 0.002891934 | 0.4360494 | 2.528015 | 0.154725 | 0.01785212 | 2.485557 | 4.913479 | 0.176565 | 0.04259387 | 5.375258 | [8 empty] | 0.4625956 | 0.1041588 | 0.003975084 | 0.4548618 |  |  |  |  | 13.53304 | 0.292158 | 0.1387576 | 15.52992 | [16 empty] | 2.895845 | 0.2341525 | 0.03057037 | 3.057037 | 0.9044677 | 0.2737268 | 0.009387258 | 0.9387258 | 1.393553 | 0.3536765 | 0.01453305 | 1.453305 | [36 empty] | 24.40388 | 0.6576541 | 0.2309028 | 23.09028
4969 | Area 1 | Site 5 | CaSO4 |  | 20521083.0 | 1.188536 | 6292.139 | 156.09375 | 5111.58 | 7478.433 | 12511.34 | 35228.82 | 4.812669 | 9.517216 | -2.44632 | 79601 | [8 empty] | 30.12851 | 0.8893115 | 0.04974152 | 14.78158 | 1.479132 | 0.2664025 | 0.004188407 | 0.9924407 |  |  |  |  | 2.125239 | 0.1910991 | 0.01051603 | 1.46415 | 2.992461 | 0.1970039 | 0.01840332 | 2.322461 |  |  |  |  | 3.260585 | 0.3973853 | 0.01489204 | 1.728696 | [8 empty] | 12.05981 | 0.40064 | 0.07688797 | 8.6054 | [20 empty] | 2.229517 | 0.5140747 | 0.01628321 | 1.628321 | [40 empty] | 45.72476 | 0.9936496 | 0.3018388 | 30.18388
4970 | Area 1 | Site 5 | Si+Ca+Fe Mixture |  | 108307105.2 | 1.192657 | 11704.28 | 82.96875 | 11743.12 | 13959.19 | 14300.65 | 67443.64 | 3.342067 | 9.416256 | -2.442378 | 1039173 | [8 empty] | 46.45189 | 0.1809477 | 0.1702092 | 50.58069 | 1.107904 | 0.05815128 | 0.005310508 | 1.258322 | 1.219927 | 0.0359038 | 0.008246182 | 1.24337 | 4.534265 | 0.04569037 | 0.03801687 | 5.293103 | 16.65654 | 0.08232018 | 0.1638833 | 20.68173 | [8 empty] | 0.5093408 | 0.02588861 | 0.005038921 | 0.5765948 | 0.50414 | 0.02660962 | 0.005699631 | 0.6728394 | 8.08418 | 0.05870095 | 0.09680621 | 10.83467 |  |  |  |  | 0.8201184 | 0.03447013 | 0.009340884 | 0.9340884 | [8 empty] | 3.520946 | 0.06276992 | 0.04271646 | 4.271646 | 0.6185533 | 0.06306901 | 0.007304101 | 0.7304101 | 1.407694 | 0.08390723 | 0.01666427 | 1.666427 | [36 empty] | 14.5645 | 0.1607857 | 0.1427738 | 14.27738
4971 | Area 1 | Site 5 | CaO/CaCO3 |  | 35252961.5 | 1.164376 | 7295.538 | 77.34375 | 6699.662 | 8494.749 | 15666.34 | 40167.91 | 3.64211 | 9.52733 | -2.447574 | 342543 | [8 empty] | 56.42726 | 0.2836149 | 0.1900819 | 56.48623 | 0.8040226 | 0.09068422 | 0.004117796 | 0.9757095 | 0.3074681 | 0.04739016 | 0.002295104 | 0.3460586 | 1.278862 | 0.04853139 | 0.01218823 | 1.696972 | 6.233615 | 0.07674235 | 0.07330491 | 9.250927 |  |  |  |  | 0.4367801 | 0.05082434 | 0.005367554 | 0.6230759 | 0.261489 | 0.03401029 | 0.003389664 | 0.3878732 | 0.2584951 | 0.03530374 | 0.00374748 | 0.4423886 | 22.96836 | 0.1647865 | 0.3397247 | 38.02243 | [16 empty] | 0.4718893 | 0.06507515 | 0.00658929 | 0.658929 | 0.3922397 | 0.09199422 | 0.005355258 | 0.5355258 | 0.9965647 | 0.1231543 | 0.01362754 | 1.362754 | [36 empty] | 9.162962 | 0.2320406 | 0.1173972 | 11.73972
4972 | Area 1 | Site 5 | CaO/CaCO3 |  | 789102.7 | 1.623684 | 832.0418 | 9.84375 | 1002.356 | 1350.973 | 11317.15 | 3593.792 | 1.302454 | 9.422487 | -2.451331 | 6494 | [8 empty] | 51.69556 | 2.381839 | 0.1329334 | 39.50353 | [32 empty] | 18.17417 | 1.235193 | 0.1790943 | 20.04447 | [64 empty] | 30.13028 | 2.337509 | 0.2968075 | 29.68075
4973 | Area 1 | Site 5 | CaO/CaCO3 |  | 322112.8 | 1.326561 | 594.2485 | 40.78125 | 640.4114 | 788.3066 | 11685.53 | 2091.648 | 1.080835 | 9.540128 | -2.451433 | 1955 | [8 empty] | 46.95085 | 5.05662 | 0.1052582 | 31.27935 | [12 empty] | 4.007758 | 1.221316 | 0.02824582 | 3.564564 | [16 empty] | 9.577823 | 1.785224 | 0.0699495 | 7.828838 | [64 empty] | 39.46357 | 5.145858 | 0.2927491 | 29.27491
4974 | Area 1 | Site 5 | CaO/CaCO3 |  | 15389341.4 | 1.324096 | 5321.758 | 112.5 | 4426.547 | 7046.516 | 13663.51 | 28979.27 | 4.342552 | 9.417117 | -2.453063 | 88348 | [8 empty] | 45.52495 | 0.6537423 | 0.1109243 | 32.96313 |  |  |  |  | 0.5745379 | 0.1172761 | 0.003459199 | 0.5215823 | 1.933791 | 0.1332115 | 0.01466483 | 2.041789 | 4.79081 | 0.1601122 | 0.04466072 | 5.63609 | [12 empty] | 0.9228219 | 0.1165551 | 0.009639897 | 1.137986 | 22.06247 | 0.3687934 | 0.2396573 | 26.82275 | [16 empty] | 0.833301 | 0.1910313 | 0.009110996 | 0.9110996 | 0.9118195 | 0.2900961 | 0.009874891 | 0.9874891 | 0 | 0.3462786 | 0 | 0 | [36 empty] | 22.4455 | 0.6051269 | 0.2267457 | 22.67457
4975 | Area 1 | Site 5 | CaO/CaCO3 |  | 294166.9 | 1.54211 | 556.0962 | 71.71875 | 612.0008 | 857.5616 | 11299.245 | 2176.843 | 1.28189 | 9.431545 | -2.451879 | 1182 | [24 empty] | 11.17047 | 2.71852 | 0.05827592 | 7.3543 | [16 empty] | 35.8957 | 5.869764 | 0.1799297 | 20.13797 | [64 empty] | 52.93383 | 6.892797 | 0.2706549 | 27.06549
4977 | Area 1 | Site 5 | CaO/CaCO3 |  | 3900653.1 | 2.035449 | 1813.612 | 111.09375 | 2228.557 | 3691.515 | 14506.89 | 9960.169 | 2.023887 | 9.550157 | -2.458165 | 24382 | [8 empty] | 42.16506 | 1.417389 | 0.09559947 | 28.40908 | [8 empty] | 1.349466 | 0.2998181 | 0.007857715 | 1.094033 | 5.14853 | 0.3730178 | 0.03737063 | 4.716096 | [16 empty] | 10.24284 | 0.5620384 | 0.07923112 | 8.867648 | [20 empty] | 2.291268 | 0.6977994 | 0.01941878 | 1.941878 | [40 empty] | 38.80284 | 1.445903 | 0.2976386 | 29.76386
4979 | Area 1 | Site 5 | CaO/CaCO3 |  | 9133882.3 | 1.296033 | 3295.335 | 77.34375 | 3410.223 | 4270.863 | 14708.02 | 12856.89 | 1.440147 | 9.452069 | -2.459079 | 78643 | [8 empty] | 52.30738 | 0.6439368 | 0.1418945 | 42.16648 | 0.5775972 | 0.1700114 | 0.002500158 | 0.592411 |  |  |  |  | 0.9683364 | 0.1170557 | 0.007788452 | 1.084389 | 3.059282 | 0.1380162 | 0.03061295 | 3.86329 | [16 empty] | 23.08282 | 0.3790443 | 0.2726212 | 30.51211 | [16 empty] | 0.5354482 | 0.1644479 | 0.006203259 | 0.6203259 | [44 empty] | 19.46914 | 0.5916725 | 0.2141498 | 21.41498
4980 | Area 1 | Site 5 | Si+Al |  | 42550506.9 | 1.283595 | 9615.589 | 5.625 | 7360.502 | 12342.52 | 15351.83 | 54019.43 | 5.457395 | 9.484206 | -2.456903 | 426771 | [8 empty] | 55.04313 | 0.2445959 | 0.2170912 | 64.51251 | 0.2815337 | 0.06178134 | 0.001431935 | 0.3392962 |  |  |  |  | 2.403584 | 0.05371824 | 0.02215689 | 3.084913 | 16.98319 | 0.1172492 | 0.1862326 | 23.50217 | [8 empty] | 0.1165049 | 0.0323878 | 0.001234417 | 0.1412522 | 1.273237 | 0.04596714 | 0.01527706 | 1.803452 | 9.224379 | 0.09193139 | 0.1160122 | 12.98423 | [16 empty] | 0.2236455 | 0.058478 | 0.002818127 | 0.2818127 | 0.5212924 | 0.08952455 | 0.006418041 | 0.6418041 | [40 empty] | 13.9295 | 0.2306907 | 0.1475785 | 14.75785
4981 | Area 1 | Site 5 | CaO/CaCO3 |  | 594952.6 | 1.784519 | 657.5039 | 146.25 | 870.3546 | 1173.328 | 11853.34 | 3194.908 | 1.365289 | 9.439377 | -2.45926 | 3707 | [8 empty] | 39.63011 | 4.177264 | 0.07345418 | 21.82822 | [12 empty] | 3.054993 | 0.9633949 | 0.0178485 | 2.252444 | [16 empty] | 4.390978 | 1.404831 | 0.02502007 | 2.800279 | [64 empty] | 52.92392 | 4.251962 | 0.3237118 | 32.37118
4863 | Area 1 | Site 5 | SiO2 |  | 18140537.4 | 1.780458 | 4511.789 | 102.65625 | 4805.96 | 8033.051 | 12679.51 | 36736.76 | 5.920272 | 9.415622 | -2.373659 | 145571 | [8 empty] | 53.11602 | 0.4613961 | 0.2027364 | 60.24674 | [8 empty] | 0.7677344 | 0.08366071 | 0.006186413 | 0.8613365 | 17.3526 | 0.2194843 | 0.1705722 | 21.52586 | [16 empty] | 4.568088 | 0.1309489 | 0.04830521 | 5.406381 | [20 empty] | 0.7794184 | 0.1985812 | 0.008473618 | 0.8473618 | [40 empty] | 23.41614 | 0.4771717 | 0.2180763 | 21.80763
Min |  |  |  |  | 166204.3 | 1.069531 | 324.82 | 0 | 460.0194 | 532.7579 | 10253.8 | 1474.607 | 1.018584 | [7 empty] | 7.913879 |  |  | 8.315547 | 10.3964 |  |  | 5.923361 | 0.1444922 |  |  | 0.1864151 | 0.1530504 |  |  | 0.1756566 | 0.3933975 |  |  | 0.5091326 | 0.6562386 |  |  | 0.5692828 | 0.3455589 |  |  | 0.5962486 | 0.3009526 |  |  | 0.3095441 | 0.1165049 |  |  | 0.1412522 | 0.1540644 |  |  | 0.216321 | 0.7888372 |  |  | 1.045961 | 0.389034 |  |  | 0.4279404 | 0.2377407 |  |  | 0.2764309 | 0.6164362 |  |  | 0.648971 |  |  |  |  | 0.2236455 |  |  | 0.2818127 | 0.3281347 |  |  | 0.3884908 | 0 |  |  | 0 | 3.636127 |  |  | 2.410059 |  |  |  |  | 1.373585 |  |  | 1.502834 | 2.432517 |  |  | 2.417302 | 0.4596802 |  |  | 0.5310885 | 7.086951 |  |  | 6.794046 |  |  |  |  | 0 |  |  | 0 | 0 |  |  | 0 | 6.134314 |  |  | 5.572545
Max |  |  |  |  | 431028787.6 | 4.593794 | 21490.31 | 177.1875 | 23426.54 | 37114.48 | 18316.64 | 191467.4 | 12.96951 | [7 empty] | 7.913879 |  |  | 8.315547 | 82.32048 |  |  | 91.93128 | 25.42799 |  |  | 35.87247 | 11.12383 |  |  | 12.68384 | 9.681498 |  |  | 12.04089 | 42.37286 |  |  | 53.31407 | 1.294213 |  |  | 1.616446 | 14.48714 |  |  | 14.31576 | 31.22133 |  |  | 30.92867 | 6.120972 |  |  | 5.950699 | 100 |  |  | 59.28241 | 0.389034 |  |  | 0.4279404 | 27.23985 |  |  | 33.13777 | 0.6164362 |  |  | 0.648971 |  |  |  |  | 51.95913 |  |  | 48.64844 | 4.318116 |  |  | 2.742137 | 62.828 |  |  | 69.54596 | 7.058293 |  |  | 5.210394 |  |  |  |  | 13.78348 |  |  | 9.432286 | 2.432517 |  |  | 2.417302 | 0.4596802 |  |  | 0.5310885 | 7.086951 |  |  | 6.794046 |  |  |  |  | 0 |  |  | 0 | 0 |  |  | 0 | 91.10933 |  |  | 41.23341
Mean |  |  |  |  | 7206465.1 | 1.620523 | 1867.8 | 100.5586 | 2017.981 | 2963.608 | 13191.94 | 9993.538 | 1.831317 | [7 empty] | 7.913879 |  |  | 8.315547 | 45.20851 |  |  | 36.22904 | 5.417255 |  |  | 5.198063 | 1.20157 |  |  | 1.154944 | 2.379791 |  |  | 2.396763 | 7.554748 |  |  | 8.089079 | 0.819886 |  |  | 1.106347 | 2.528461 |  |  | 2.376545 | 6.42482 |  |  | 4.949661 | 1.243702 |  |  | 1.365176 | 11.63575 |  |  | 11.9768 | 0.389034 |  |  | 0.4279404 | 5.033715 |  |  | 5.257189 | 0.6164362 |  |  | 0.648971 |  |  |  |  | 8.521337 |  |  | 8.240703 | 0.9561977 |  |  | 0.9555589 | 6.086928 |  |  | 5.951616 | 4.7845 |  |  | 3.449119 |  |  |  |  | 4.825821 |  |  | 3.406652 | 2.432517 |  |  | 2.417302 | 0.4596802 |  |  | 0.5310885 | 7.086951 |  |  | 6.794046 |  |  |  |  | 0 |  |  | 0 | 0 |  |  | 0 | 32.77677 |  |  | 25.60736
Std Dev |  |  |  |  | 24990912.3 | 0.3992596 | 2230.267 | 53.60497 | 2261.141 | 3609.748 | 1879.924 | 17099.47 | 1.116975 | [7 empty] | 0 |  |  | 0 | 9.842893 |  |  | 13.75784 | 7.02589 |  |  | 7.044857 | 1.951181 |  |  | 2.053264 | 1.575615 |  |  | 1.76623 | 6.393525 |  |  | 7.816779 | 0.6707999 |  |  | 0.7213885 | 3.102697 |  |  | 3.0604 | 8.947776 |  |  | 7.134569 | 1.431284 |  |  | 1.440322 | 9.244044 |  |  | 9.558707 | 0 |  |  | 0 | 7.285934 |  |  | 8.304995 | 0 |  |  | 0 |  |  |  |  | 11.99997 |  |  | 11.72107 | 0.7242049 |  |  | 0.487684 | 10.30093 |  |  | 10.52457 | 1.612647 |  |  | 1.317371 |  |  |  |  | 4.161551 |  |  | 2.642051 | 0 |  |  | 0 | 0 |  |  | 0 | 0 |  |  | 0 |  |  |  |  | 0 |  |  | 0 | 0 |  |  | 0 | 12.69668 |  |  | 6.205307

## Site 6
Id | Area | Field | Class | Subclass | Area (nm²) | Aspect Ratio | Breadth (nm) | Direction (°) | ECD (nm) | Length (nm) | Mean Gray Level | Perimeter (nm) | Shape | Stage X | Stage Y | Count | N Wt% | N Wt% σ | N k ratio | N Apparent Concentration (%) | O Wt% | O Wt% σ | O k ratio | O Apparent Concentration (%) | F Wt% | F Wt% σ | F k ratio | F Apparent Concentration (%) | Na Wt% | Na Wt% σ | Na k ratio | Na Apparent Concentration (%) | Mg Wt% | Mg Wt% σ | Mg k ratio | Mg Apparent Concentration (%) | Al Wt% | Al Wt% σ | Al k ratio | Al Apparent Concentration (%) | Si Wt% | Si Wt% σ | Si k ratio | Si Apparent Concentration (%) | P Wt% | P Wt% σ | P k ratio | P Apparent Concentration (%) | S Wt% | S Wt% σ | S k ratio | S Apparent Concentration (%) | Cl Wt% | Cl Wt% σ | Cl k ratio | Cl Apparent Concentration (%) | K Wt% | K Wt% σ | K k ratio | K Apparent Concentration (%) | Ca Wt% | Ca Wt% σ | Ca k ratio | Ca Apparent Concentration (%) | Sc Wt% | Sc Wt% σ | Sc k ratio | Sc Apparent Concentration (%) | Ti Wt% | Ti Wt% σ | Ti k ratio | Ti Apparent Concentration (%) | Cr Wt% | Cr Wt% σ | Cr k ratio | Cr Apparent Concentration (%) | Mn Wt% | Mn Wt% σ | Mn k ratio | Mn Apparent Concentration (%) | Fe Wt% | Fe Wt% σ | Fe k ratio | Fe Apparent Concentration (%) | Cu Wt% | Cu Wt% σ | Cu k ratio | Cu Apparent Concentration (%) | Zn Wt% | Zn Wt% σ | Zn k ratio | Zn Apparent Concentration (%) | Br Wt% | Br Wt% σ | Br k ratio | Br Apparent Concentration (%) | Nb Wt% | Nb Wt% σ | Nb k ratio | Nb Apparent Concentration (%) | Mo Wt% | Mo Wt% σ | Mo k ratio | Mo Apparent Concentration (%) | Yb Wt% | Yb Wt% σ | Yb k ratio | Yb Apparent Concentration (%) | Lu Wt% | Lu Wt% σ | Lu k ratio | Lu Apparent Concentration (%) | Ta Wt% | Ta Wt% σ | Ta k ratio | Ta Apparent Concentration (%) | W Wt% | W Wt% σ | W k ratio | W Apparent Concentration (%) | Au Wt% | Au Wt% σ | Au k ratio | Au Apparent Concentration (%)
5007 | Area 1 | Site 6 | Si+Al |  | 1093565.5 | 2.020059 | 850.3823 | 11.25 | 1179.988 | 1717.823 | 11145.82 | 4413.929 | 1.417738 | 9.414163 | -0.6516789 | 9303 |  |  |  |  | 41.38062 | 1.900584 | 0.1280246 | 38.04478 |  |  |  |  | 2.078853 | 0.569129 | 0.009379648 | 2.222502 |  |  |  |  | 1.403996 | 0.3846044 | 0.01068664 | 1.487905 | 21.91894 | 1.054749 | 0.2005823 | 25.31307 | [8 empty] | 2.03256 | 0.4260904 | 0.01546274 | 1.769374 |  |  |  |  | 3.355675 | 0.4966878 | 0.03155941 | 3.53217 | [56 empty] | 27.82937 | 2.043015 | 0.2306619 | 23.06619
5010 | Area 1 | Site 6 | Fe |  | 636871.3 | 1.613469 | 797.2295 | 54.84375 | 900.4942 | 1286.305 | 14238.45 | 3254.08 | 1.323107 | 9.544891 | -0.6678985 | 4953 |  |  |  |  | 36.9061 | 3.143933 | 0.1048615 | 31.16146 | [56 empty] | 27.19165 | 2.547409 | 0.2039277 | 20.39277 | [36 empty] | 35.90225 | 3.603988 | 0.2324675 | 23.24675
5012 | Area 1 | Site 6 | CaO/CaCO3 |  | 519940 | 1.730927 | 669.2662 | 163.125 | 813.6388 | 1158.451 | 11124.24 | 3018.279 | 1.394298 | 9.558857 | -0.6681244 | 4084 |  |  |  |  | 46.49307 | 3.511677 | 0.1103446 | 32.79087 | [16 empty] | 4.804509 | 0.906951 | 0.03448505 | 4.351941 | [16 empty] | 7.116704 | 1.18343 | 0.05217985 | 5.840036 | [56 empty] | 41.58571 | 3.576422 | 0.3110192 | 31.10192
5017 | Area 1 | Site 6 | CaO/CaCO3 |  | 221360.6 | 1.122946 | 531.8366 | 39.375 | 530.8908 | 597.2239 | 10968.72 | 1768.067 | 1.123795 | 9.539257 | -0.6997863 | 2088 |  |  |  |  | 52.26778 | 4.471627 | 0.1312175 | 38.99362 | [16 empty] | 4.507988 | 1.119344 | 0.03631281 | 4.582601 | [16 empty] | 14.12356 | 1.942377 | 0.1242757 | 13.90909 | [24 empty] | 0 | 3.302006 | 0 | 0 | [28 empty] | 29.10069 | 4.480707 | 0.2487791 | 24.87791
5022 | Area 1 | Site 6 | CaO/CaCO3 |  | 522881.7 | 1.984696 | 670.0831 | 140.625 | 815.9373 | 1329.911 | 11452.64 | 3330.453 | 1.688082 | 9.364324 | -0.6436198 | 3615 |  |  |  |  | 50.99227 | 3.523707 | 0.1267586 | 37.66858 | [36 empty] | 13.13955 | 1.502953 | 0.1115012 | 12.47936 | [56 empty] | 35.86817 | 3.459485 | 0.3115619 | 31.15619
5023 | Area 1 | Site 6 | CaO/CaCO3 |  | 446398.3 | 1.291662 | 683.5096 | 101.25 | 753.9045 | 882.8635 | 11546.05 | 2512.901 | 1.125689 | 9.393786 | -0.6682353 | 2644 |  |  |  |  | 32.52318 | 4.661871 | 0.04988761 | 14.82499 | [36 empty] | 23.15216 | 2.696003 | 0.1650054 | 18.46762 | [56 empty] | 44.32466 | 4.51803 | 0.3328466 | 33.28466
5024 | Area 1 | Site 6 | CaO/CaCO3 |  | 536854.6 | 1.420374 | 757.9508 | 139.21875 | 826.7675 | 1076.574 | 12328.49 | 2793.884 | 1.157045 | 9.491098 | -0.6521351 | 3761 |  |  |  |  | 48.22634 | 3.775728 | 0.1063183 | 31.59436 | [36 empty] | 12.13358 | 1.575079 | 0.09093761 | 10.17785 | [56 empty] | 39.64008 | 3.72994 | 0.3085485 | 30.85485
5027 | Area 1 | Site 6 | CaO/CaCO3 |  | 502290 | 1.336673 | 719.5668 | 111.09375 | 799.7096 | 961.8254 | 12150.38 | 2649.516 | 1.112164 | 9.410825 | -0.7400562 | 3953 |  |  |  |  | 46.58449 | 3.191203 | 0.1135613 | 33.74676 | [36 empty] | 16.6219 | 1.525193 | 0.1541276 | 17.25016 | [56 empty] | 36.79361 | 3.044377 | 0.3501531 | 35.01531
5028 | Area 1 | Site 6 | SiO2 |  | 150760.5 | 1.126724 | 433.8972 | 109.6875 | 438.1259 | 488.8826 | 11051.69 | 1423.187 | 1.06912 | 9.516741 | -0.6685855 | 1462 |  |  |  |  | 59.02518 | 4.858807 | 0.1295761 | 38.50585 |  |  |  |  | 12.18131 | 3.386262 | 0.02942553 | 6.972363 | [8 empty] | 21.39447 | 3.300991 | 0.09838547 | 12.41604 | [16 empty] | 7.399043 | 2.258172 | 0.04347036 | 4.865259
5030 | Area 1 | Site 6 | Fe |  | 624369.2 | 1.255514 | 841.261 | 119.53125 | 891.6118 | 1056.215 | 16696.77 | 2909.2 | 1.078688 | 9.528013 | -0.6844299 | 5312 |  |  |  |  | 35.15083 | 2.465128 | 0.1277535 | 37.96424 | [16 empty] | 2.62945 | 0.6276353 | 0.01858058 | 2.344831 | [16 empty] | 2.284913 | 0.635712 | 0.02091626 | 2.340974 | [16 empty] | 32.02137 | 2.171187 | 0.3120556 | 31.20556 | [36 empty] | 27.91343 | 2.766048 | 0.2282521 | 22.82521
5031 | Area 1 | Site 6 | CaO/CaCO3 |  | 1125923.8 | 1.514628 | 1219.55 | 2.8125 | 1197.318 | 1847.165 | 12989.03 | 5304.2 | 1.988479 | 9.515234 | -0.6519337 | 7728 |  |  |  |  | 47.37586 | 2.479936 | 0.1049039 | 31.17405 | [12 empty] | 1.641145 | 0.5137523 | 0.01002915 | 1.396362 | 2.967398 | 0.5732965 | 0.02242978 | 2.830592 | [16 empty] | 15.68431 | 1.163979 | 0.1298548 | 14.53352 | [56 empty] | 32.33129 | 2.4402 | 0.2637715 | 26.37715
5034 | Area 1 | Site 6 | CaO/CaCO3 |  | 1558349.2 | 2.133369 | 1069.943 | 167.34375 | 1408.599 | 2282.584 | 11747.5 | 6284.836 | 2.017034 | 9.535833 | -0.6683537 | 10613 |  |  |  |  | 45.58494 | 2.025304 | 0.1189632 | 35.35203 | [12 empty] | 2.109385 | 0.4669299 | 0.01329607 | 1.851217 | 5.231778 | 0.5538614 | 0.04048837 | 5.109547 | [12 empty] | 1.841436 | 0.4672215 | 0.01382615 | 1.632172 | 5.545869 | 0.6572292 | 0.04451606 | 4.982294 | [56 empty] | 39.68659 | 2.070168 | 0.3217596 | 32.17596
5037 | Area 1 | Site 6 | CaO/CaCO3 |  | 175764.7 | 1.265473 | 433.8972 | 19.6875 | 473.0651 | 549.0852 | 11201.8 | 1498.49 | 1.016637 | 9.537427 | -0.6360293 | 1293 |  |  |  |  | 81.18733 | 4.024003 | 0.1254216 | 37.27126 | [36 empty] | 18.81267 | 4.024003 | 0.09285919 | 10.39292
5038 | Area 1 | Site 6 | Salt |  | 298579.4 | 1.660044 | 507.4455 | 146.25 | 616.5737 | 842.3818 | 11116.5 | 2104.124 | 1.179976 | 9.346895 | -0.7566117 | 1688 | [36 empty] | 18.37057 | 4.674163 | 0.04511626 | 5.162573 | [64 empty] | 81.62944 | 4.674163 | 0.3233645 | 32.33645
5029 | Area 1 | Site 6 | Salt |  | 175764.7 | 1.230432 | 446.2541 | 109.6875 | 473.0651 | 549.0852 | 12043.21 | 1541.088 | 1.075259 | 9.494263 | -0.7481641 | 1444 | [12 empty] | 22.64243 | 3.516235 | 0.07576166 | 17.95168 | [20 empty] | 24.93176 | 3.604815 | 0.1139318 | 13.03701 | [64 empty] | 52.42581 | 5.072965 | 0.3194685 | 31.94685
5041 | Area 1 | Site 6 | CaO/CaCO3 |  | 534648.3 | 1.987904 | 629.4344 | 150.46875 | 825.0669 | 1251.255 | 12207.29 | 2960.621 | 1.30463 | 9.449506 | -0.7247048 | 4185 |  |  |  |  | 53.76478 | 3.240278 | 0.133905 | 39.79225 | [36 empty] | 15.13398 | 1.504406 | 0.1325343 | 14.83341 | [56 empty] | 31.10124 | 3.19313 | 0.2735274 | 27.35274
5042 | Area 1 | Site 6 | CaO/CaCO3 |  | 558917.1 | 1.596952 | 650.8459 | 15.46875 | 843.5848 | 1039.369 | 12937.66 | 2811.528 | 1.125454 | 9.405499 | -0.756785 | 4310 |  |  |  |  | 48.35737 | 2.859391 | 0.1434311 | 42.62311 | [12 empty] | 2.377112 | 0.6541773 | 0.01754968 | 2.443448 | 6.180251 | 0.8291193 | 0.05559237 | 7.015641 | [16 empty] | 10.2056 | 1.134444 | 0.09936682 | 11.12126 | [56 empty] | 32.87967 | 2.845025 | 0.3100736 | 31.00736
5044 | Area 1 | Site 6 | Si+Ca+Fe Mixture |  | 546415 | 1.412235 | 755.0223 | 7.03125 | 834.0966 | 1066.269 | 12268.03 | 3060.877 | 1.364455 | 9.439172 | -0.6847525 | 4517 |  |  |  |  | 46.89773 | 2.765683 | 0.1552608 | 46.1385 | [12 empty] | 4.98315 | 0.7537995 | 0.03628439 | 5.051889 | 7.207208 | 0.8914367 | 0.06196611 | 7.819995 | [16 empty] | 5.787172 | 0.9096723 | 0.05598933 | 6.266398 | [16 empty] | 3.456751 | 1.105282 | 0.03589883 | 3.589883 | [36 empty] | 31.668 | 2.965229 | 0.2879501 | 28.79501
5045 | Area 1 | Site 6 | CaO/CaCO3 |  | 1378171.9 | 1.580351 | 1091.839 | 119.53125 | 1324.667 | 1725.488 | 14034.39 | 4484.064 | 1.160995 | 9.506102 | -0.7244158 | 11510 |  |  |  |  | 51.56747 | 1.838832 | 0.1267488 | 37.66566 | [16 empty] | 1.741572 | 0.3282918 | 0.01523242 | 1.922299 | [16 empty] | 19.49451 | 0.9756077 | 0.1907179 | 21.34539 | [56 empty] | 27.19646 | 1.768699 | 0.2601604 | 26.01604
5049 | Area 1 | Site 6 | CaO/CaCO3 |  | 315494 | 1.621304 | 515.253 | 77.34375 | 633.7976 | 835.3816 | 11259.7 | 2185.666 | 1.204943 | 9.395632 | -0.7080737 | 2254 |  |  |  |  | 54.69242 | 4.267474 | 0.1475928 | 43.85984 | [16 empty] | 5.475136 | 1.169693 | 0.04396436 | 5.548211 | [16 empty] | 11.77556 | 1.725161 | 0.1033815 | 11.57058 | [56 empty] | 28.05689 | 4.357784 | 0.2371393 | 23.71393
5048 | Area 1 | Site 6 | CaO/CaCO3 |  | 361825.3 | 1.49451 | 569.4901 | 22.5 | 678.7417 | 851.1086 | 11563.33 | 2267.207 | 1.130508 | 9.527584 | -0.6764026 | 2630 |  |  |  |  | 40.50322 | 4.636734 | 0.08584335 | 25.50988 | [16 empty] | 3.55003 | 0.9554424 | 0.02739152 | 3.456753 | [16 empty] | 13.80522 | 1.923172 | 0.1093573 | 12.23941 | [56 empty] | 42.14154 | 4.430373 | 0.3429763 | 34.29763
5053 | Area 1 | Site 6 | CaO/CaCO3 |  | 586127.6 | 2.102014 | 663.347 | 14.0625 | 863.8754 | 1394.365 | 12345.53 | 3572.493 | 1.73277 | 9.397356 | -0.7248612 | 4107 |  |  |  |  | 38.75673 | 3.905946 | 0.07240695 | 21.51701 | [16 empty] | 3.518347 | 0.868039 | 0.02419024 | 3.052758 | [16 empty] | 13.30317 | 1.660396 | 0.09289199 | 10.39659 | [56 empty] | 44.42175 | 3.811825 | 0.3214704 | 32.14704
5051 | Area 1 | Site 6 | Si+Al |  | 997961.2 | 1.312698 | 1057.625 | 12.65625 | 1127.228 | 1388.342 | 12004.59 | 3865.953 | 1.191762 | 9.458135 | -0.7162494 | 8045 |  |  |  |  | 49.71515 | 2.181749 | 0.1509969 | 44.87141 | [12 empty] | 1.987512 | 0.4713796 | 0.01329909 | 1.851637 | 9.548666 | 0.7841418 | 0.07783157 | 9.822182 | [16 empty] | 4.597309 | 0.6314009 | 0.03954835 | 4.426302 | [24 empty] | 0 | 1.356212 | 0 | 0 | [28 empty] | 34.15137 | 2.268413 | 0.2816951 | 28.16951
5055 | Area 1 | Site 6 | Si+Al |  | 1108273.8 | 1.235342 | 1130.023 | 119.53125 | 1187.896 | 1395.966 | 13922.63 | 3935.017 | 1.111825 | 9.438149 | -0.7568602 | 15798 |  |  |  |  | 52.06009 | 0.9921293 | 0.2138872 | 63.56039 | [12 empty] | 9.784704 | 0.4138612 | 0.1023125 | 14.24501 | 26.89291 | 0.7071804 | 0.2912427 | 36.75422 | [12 empty] | 11.26231 | 0.4613926 | 0.1450289 | 17.1206
5059 | Area 1 | Site 6 | CaO/CaCO3 |  | 514056.7 | 1.444925 | 717.078 | 47.8125 | 809.0224 | 1036.124 | 12841.57 | 2806.36 | 1.219175 | 9.377694 | -0.68493 | 3153 |  |  |  |  | 42.77886 | 3.505799 | 0.1037419 | 30.82875 | [36 empty] | 12.53409 | 1.565256 | 0.1082455 | 12.11498 | [56 empty] | 44.68705 | 3.480004 | 0.4082628 | 40.82628
5061 | Area 1 | Site 6 | Fe |  | 758215.2 | 1.426202 | 835.301 | 168.75 | 982.5424 | 1191.308 | 12830.37 | 3272.795 | 1.124179 | 9.441918 | -0.7164288 | 6234 |  |  |  |  | 41.21181 | 2.57971 | 0.1347097 | 40.03138 | [36 empty] | 3.472058 | 0.6549617 | 0.0291921 | 3.267218 | [16 empty] | 23.64222 | 1.908604 | 0.2129744 | 21.29744 | [36 empty] | 31.67392 | 2.797526 | 0.2508943 | 25.08943
5062 | Area 1 | Site 6 | CaO/CaCO3 |  | 243423.1 | 1.550782 | 542.3716 | 21.09375 | 556.7189 | 841.0999 | 10865.02 | 2406.406 | 1.893068 | 9.447929 | -0.7729478 | 1589 |  |  |  |  | 38.64592 | 7.308661 | 0.06017523 | 17.88214 | [36 empty] | 9.467991 | 2.532552 | 0.05070109 | 5.674531 | [56 empty] | 51.88609 | 7.354131 | 0.3017875 | 30.17875
5057 | Area 1 | Site 6 | Fe |  | 602306.7 | 1.58581 | 705.083 | 14.0625 | 875.7173 | 1118.127 | 14344.24 | 2969.443 | 1.16499 | 9.377879 | -0.692686 | 4553 |  |  |  |  | 35.01964 | 2.786517 | 0.123085 | 36.57689 | [56 empty] | 31.71031 | 2.458999 | 0.2881288 | 28.81288 | [36 empty] | 33.27006 | 3.116087 | 0.2572726 | 25.72726
5063 | Area 1 | Site 6 | Fe |  | 184589.7 | 1.41006 | 433.8972 | 77.34375 | 484.7958 | 611.821 | 12999.17 | 1607.568 | 1.114093 | 9.402819 | -0.7485392 | 1426 |  |  |  |  | 32.69696 | 6.0371 | 0.07861833 | 23.36283 | [56 empty] | 19.20264 | 4.228397 | 0.1424363 | 14.24363 | [36 empty] | 48.10041 | 6.582675 | 0.3139975 | 31.39975
5066 | Area 1 | Site 6 | CaO/CaCO3 |  | 190473.1 | 1.468035 | 421.242 | 127.96875 | 492.461 | 618.3979 | 12088.1 | 1650.166 | 1.137658 | 9.426194 | -0.7085001 | 1379 |  |  |  |  | 47.47063 | 5.925515 | 0.1085516 | 32.25804 | [36 empty] | 11.48457 | 2.407346 | 0.08843906 | 9.898213 | [56 empty] | 41.04481 | 5.924228 | 0.3300342 | 33.00342
5065 | Area 1 | Site 6 | Si+Al |  | 1627478.4 | 1.154365 | 1438.18 | 127.96875 | 1439.503 | 1660.184 | 14943.52 | 4859.065 | 1.154464 | 9.442262 | -0.6442394 | 16285 |  |  |  |  | 54.88924 | 1.323743 | 0.2148454 | 63.84515 | [12 empty] | 1.070618 | 0.2464227 | 0.008604693 | 1.198035 | 16.84949 | 0.6279701 | 0.164305 | 20.73495 | [16 empty] | 3.950245 | 0.3817061 | 0.04140672 | 4.634293 | [56 empty] | 23.2404 | 1.379734 | 0.2153727 | 21.53727
5069 | Area 1 | Site 6 | SiO2 |  | 387564.9 | 1.24299 | 650.8459 | 165.9375 | 702.4692 | 808.9951 | 12080.37 | 2309.804 | 1.095459 | 9.471144 | -0.6852341 | 2923 |  |  |  |  | 45.93453 | 3.881773 | 0.1234176 | 36.67575 | [16 empty] | 6.195148 | 1.174935 | 0.04433838 | 5.595411 | [76 empty] | 47.87033 | 3.932441 | 0.34988 | 34.988
5071 | Area 1 | Site 6 | Si+Al |  | 169881.4 | 2.468648 | 309.3394 | 163.125 | 465.0803 | 763.6501 | 13420.93 | 1770.651 | 1.468623 | 9.440671 | -0.7576482 | 2537 |  |  |  |  | 52.11173 | 2.499551 | 0.2018645 | 59.98762 | [12 empty] | 8.392977 | 0.9989982 | 0.08590326 | 11.96034 | 26.96091 | 1.757235 | 0.292006 | 36.85054 | [12 empty] | 9.90546 | 1.139772 | 0.1266893 | 14.95563 | 2.628935 | 0.7012513 | 0.0337579 | 3.778227
5070 | Area 1 | Site 6 | CaO/CaCO3 |  | 1178138.4 | 1.763013 | 923.401 | 150.46875 | 1224.766 | 1627.968 | 13742.73 | 4311.089 | 1.255358 | 9.428603 | -0.7163389 | 9443 |  |  |  |  | 54.56968 | 1.995002 | 0.1427663 | 42.42555 | [36 empty] | 16.87819 | 1.000979 | 0.1612866 | 18.0514 | [56 empty] | 28.55213 | 1.946167 | 0.2710986 | 27.10986
5072 | Area 1 | Site 6 | CaO/CaCO3 |  | 269898.1 | 1.131881 | 569.4901 | 112.5 | 586.2124 | 644.595 | 11207.89 | 1901.028 | 1.065534 | 9.360133 | -0.7084848 | 1751 |  |  |  |  | 36.22249 | 4.792954 | 0.06528474 | 19.40052 | [36 empty] | 20.26281 | 2.797961 | 0.1580364 | 17.68763 | [56 empty] | 43.51471 | 4.944205 | 0.3568006 | 35.68006
5080 | Area 1 | Site 6 | CaO/CaCO3 |  | 240481.4 | 1.911877 | 417.4127 | 9.84375 | 553.3448 | 798.0417 | 12381.96 | 1952.448 | 1.261443 | 9.496514 | -0.7488977 | 1766 |  |  |  |  | 39.21361 | 6.885622 | 0.06019064 | 17.88672 | [36 empty] | 8.774511 | 2.597238 | 0.04546937 | 5.08899 | [56 empty] | 52.01188 | 6.853502 | 0.2929266 | 29.29266
5079 | Area 1 | Site 6 | CaO/CaCO3 |  | 1217851.0 | 1.151579 | 1188.895 | 98.4375 | 1245.237 | 1369.107 | 13029.42 | 4075.287 | 1.085207 | 9.34938 | -0.7726404 | 10003 |  |  |  |  | 54.54074 | 1.874406 | 0.1448775 | 43.05292 | [36 empty] | 17.34979 | 0.9612897 | 0.1703432 | 19.06503 | [56 empty] | 28.10947 | 1.809167 | 0.2736959 | 27.36959
5081 | Area 1 | Site 6 | Si+Ca+Fe Mixture |  | 3832994.7 | 1.883492 | 1880.568 | 168.75 | 2209.145 | 3542.035 | 13783.48 | 9708.237 | 1.956738 | 9.406919 | -0.7404876 | 30514 |  |  |  |  | 51.68764 | 1.050525 | 0.1591819 | 47.30373 |  |  |  |  | 1.358537 | 0.3119949 | 0.005672921 | 1.344195 |  |  |  |  | 3.070487 | 0.2447952 | 0.0232163 | 3.232414 | 4.861371 | 0.273739 | 0.04449821 | 5.615581 | [16 empty] | 14.0635 | 0.4715011 | 0.1509439 | 16.89384 | [16 empty] | 1.72155 | 0.3391191 | 0.01877776 | 1.877776 | [36 empty] | 23.23692 | 1.024459 | 0.2308962 | 23.08962
5085 | Area 1 | Site 6 | SiO2 |  | 749390.2 | 2.269209 | 696.0771 | 78.75 | 976.8077 | 1579.544 | 11064.66 | 3886.181 | 1.603719 | 9.522125 | -0.77267 | 8172 |  |  |  |  | 51.51947 | 1.802741 | 0.2040582 | 60.63952 | [16 empty] | 19.95962 | 0.9530938 | 0.2062059 | 26.02275 | [16 empty] | 2.867922 | 0.4660947 | 0.0307253 | 3.438815 | [56 empty] | 25.653 | 1.865596 | 0.2427914 | 24.27914
5086 | Area 1 | Site 6 | CaO/CaCO3 |  | 1067825.9 | 1.135137 | 1138.98 | 170.15625 | 1166.018 | 1292.898 | 12886.08 | 3739.23 | 1.041967 | 9.39829 | -0.7486177 | 8172 |  |  |  |  | 45.45672 | 2.344899 | 0.1053223 | 31.2984 | [16 empty] | 4.566974 | 0.5818861 | 0.03667137 | 4.627851 | [16 empty] | 14.03493 | 1.046129 | 0.1188047 | 13.29677 | [56 empty] | 35.94137 | 2.3144 | 0.303627 | 30.3627
5087 | Area 1 | Site 6 | CaO/CaCO3 |  | 1058265.4 | 1.71008 | 1038.039 | 161.71875 | 1160.787 | 1775.13 | 13051.42 | 4535.484 | 1.546831 | 9.408668 | -0.636028 | 7103 |  |  |  |  | 49.19174 | 2.670521 | 0.1220644 | 36.2736 | [16 empty] | 3.042136 | 0.6127495 | 0.02186234 | 2.758982 | [16 empty] | 6.751999 | 0.9158535 | 0.05002767 | 5.599161 | [56 empty] | 41.01412 | 2.756417 | 0.3123356 | 31.23356
5088 | Area 1 | Site 6 | CaO/CaCO3 |  | 158114.7 | 1.065446 | 458.8566 | 56.25 | 448.6846 | 488.8868 | 11515.15 | 1432.009 | 1.032071 | 9.45718 | -0.7257132 | 1313 |  |  |  |  | 54.56111 | 6.266993 | 0.124063 | 36.86754 | [36 empty] | 12.2871 | 2.572069 | 0.0910224 | 10.18734 | [48 empty] | 0 | 6.919532 | 0 | 0 |  |  |  |  | 33.15179 | 6.388416 | 0.2488107 | 24.88107
5076 | Area 1 | Site 6 | CaO/CaCO3 |  | 796456.9 | 2.044801 | 759.6099 | 163.125 | 1007.016 | 1553.251 | 12429.59 | 3874.775 | 1.500102 | 9.475646 | -0.6851556 | 5727 |  |  |  |  | 51.4993 | 2.958746 | 0.1255201 | 37.30054 | [12 empty] | 2.07627 | 0.5853305 | 0.01192243 | 1.659964 | 3.938628 | 0.7634916 | 0.02776288 | 3.503617 | [16 empty] | 9.743308 | 1.102988 | 0.07487588 | 8.380205 | [56 empty] | 32.74249 | 3.048816 | 0.2469191 | 24.69191
5093 | Area 1 | Site 6 | CaO/CaCO3 |  | 1200936.4 | 1.195498 | 1210.544 | 167.34375 | 1236.56 | 1447.203 | 13380.76 | 4202.01 | 1.169996 | 9.495348 | -0.7487885 | 9369 |  |  |  |  | 50.71653 | 2.018225 | 0.1394295 | 41.43395 | [12 empty] | 1.702294 | 0.4216286 | 0.01189633 | 1.65633 | 5.013177 | 0.5378925 | 0.04309797 | 5.438874 | [16 empty] | 12.92745 | 0.8791184 | 0.122411 | 13.70039 | [56 empty] | 29.64056 | 2.033827 | 0.270621 | 27.0621
5090 | Area 1 | Site 6 | CaO/CaCO3 |  | 2584256.2 | 1.162754 | 1917.573 | 104.0625 | 1813.94 | 2229.666 | 12578.17 | 7211.467 | 1.601407 | 9.362333 | -0.6606761 | 19220 |  |  |  |  | 51.69181 | 1.458997 | 0.1420477 | 42.21199 | [12 empty] | 2.390448 | 0.3288543 | 0.01603386 | 2.2324 | 5.604288 | 0.3906358 | 0.04575857 | 5.774637 | [16 empty] | 11.36355 | 0.5919109 | 0.1028372 | 11.50967 | [56 empty] | 28.94991 | 1.494346 | 0.2504299 | 25.04299
5099 | Area 1 | Site 6 | SiO2 |  | 339027.4 | 1.651889 | 515.2271 | 59.0625 | 657.0107 | 851.098 | 11462.65 | 2303.566 | 1.245537 | 9.507535 | -0.7733115 | 2103 |  |  |  |  | 53.23325 | 3.997794 | 0.1841265 | 54.71647 | [16 empty] | 12.88319 | 1.720974 | 0.1056092 | 13.32766 | [76 empty] | 33.88356 | 4.204301 | 0.2701514 | 27.01514
5100 | Area 1 | Site 6 | CaO/CaCO3 |  | 211800.2 | 1.409664 | 458.8566 | 32.34375 | 519.2999 | 646.8334 | 11700.49 | 1680.287 | 1.060794 | 9.452005 | -0.7173302 | 1344 |  |  |  |  | 51.53472 | 7.58609 | 0.08917419 | 26.4997 | [36 empty] | 10.70321 | 3.062367 | 0.05937926 | 6.645802 | [56 empty] | 37.76207 | 7.718971 | 0.2161031 | 21.61031
5098 | Area 1 | Site 6 | CaO/CaCO3 |  | 314758.6 | 1.228931 | 635.3165 | 160.3125 | 633.0585 | 780.7598 | 12427.85 | 2155.544 | 1.174699 | 9.478268 | -0.7416724 | 2356 |  |  |  |  | 54.51777 | 4.471481 | 0.1312805 | 39.01235 | [36 empty] | 11.95185 | 1.867781 | 0.09301072 | 10.40988 | [56 empty] | 33.53038 | 4.449974 | 0.2647755 | 26.47755
5101 | Area 1 | Site 6 | TiO2 |  | 1762795.2 | 1.764404 | 1234.211 | 174.375 | 1498.152 | 2177.646 | 13624.45 | 5540.002 | 1.385505 | 9.39076 | -0.693318 | 14126 |  |  |  |  | 52.12051 | 1.917931 | 0.1443875 | 42.90731 | [12 empty] | 1.440456 | 0.3472894 | 0.00952657 | 1.326388 | 5.808998 | 0.4808447 | 0.04741721 | 5.983953 | [16 empty] | 7.912942 | 0.6016629 | 0.07095458 | 7.941327 |  |  |  |  | 2.74485 | 0.4706407 | 0.02377866 | 2.377866 | [48 empty] | 29.97223 | 1.813238 | 0.2578588 | 25.78588
5103 | Area 1 | Site 6 | CaO/CaCO3 |  | 975898.7 | 1.250378 | 1057.625 | 15.46875 | 1114.699 | 1322.43 | 11819.14 | 3593.792 | 1.053153 | 9.508039 | -0.7490407 | 7922 |  |  |  |  | 54.43884 | 2.142929 | 0.1421117 | 42.23101 | [36 empty] | 18.34964 | 1.121761 | 0.1815915 | 20.32396 | [56 empty] | 27.21151 | 2.11443 | 0.2660154 | 26.60154
5106 | Area 1 | Site 6 | CaO/CaCO3 |  | 892796.5 | 1.304329 | 1049.664 | 8.4375 | 1066.182 | 1369.107 | 13609.69 | 3724.169 | 1.236222 | 9.479216 | -0.7008867 | 7059 |  |  |  |  | 47.38058 | 2.504342 | 0.1220841 | 36.27946 | [16 empty] | 5.495554 | 0.6733818 | 0.04422284 | 5.58083 | [16 empty] | 9.462383 | 0.926907 | 0.07912745 | 8.856045 | [56 empty] | 37.66149 | 2.500083 | 0.3151603 | 31.51603
5105 | Area 1 | Site 6 | CaO/CaCO3 |  | 717767.2 | 1.536281 | 787.2506 | 47.8125 | 955.9757 | 1209.439 | 12008.34 | 3185.016 | 1.124682 | 9.558249 | -0.685507 | 5278 |  |  |  |  | 51.04487 | 2.85357 | 0.125842 | 37.39619 | [36 empty] | 13.92376 | 1.338144 | 0.1193477 | 13.35755 | [56 empty] | 35.03137 | 2.841641 | 0.3063161 | 30.63161
5108 | Area 1 | Site 6 | SiO2 |  | 539796.3 | 2.207265 | 631.8641 | 153.28125 | 829.0295 | 1394.692 | 11638.42 | 3369.397 | 1.67365 | 9.36723 | -0.6364895 | 3717 |  |  |  |  | 50.87 | 3.096117 | 0.1708315 | 50.76562 | [16 empty] | 13.86406 | 1.291846 | 0.125368 | 15.82118 | [16 empty] | 4.086984 | 0.8164674 | 0.0382675 | 4.282948 | [56 empty] | 31.17895 | 3.249047 | 0.2725605 | 27.25605
5110 | Area 1 | Site 6 | SiO2 |  | 576567.1 | 1.552171 | 759.3202 | 157.5 | 856.8011 | 1178.595 | 11466.24 | 2975.681 | 1.222118 | 9.47646 | -0.7262408 | 4345 |  |  |  |  | 47.91191 | 3.243925 | 0.1242677 | 36.92835 | [16 empty] | 7.120343 | 0.958296 | 0.0534925 | 6.750642 | [16 empty] | 5.798869 | 1.07042 | 0.04459228 | 4.990825 | [56 empty] | 39.16889 | 3.293303 | 0.3007637 | 30.07637
5111 | Area 1 | Site 6 | CaO/CaCO3 |  | 487581.6 | 1.996524 | 613.6234 | 151.875 | 787.9138 | 1225.114 | 12719.04 | 3088.414 | 1.556732 | 9.477805 | -0.7011299 | 3718 |  |  |  |  | 45.20148 | 3.451791 | 0.1074297 | 31.92464 | [36 empty] | 9.169423 | 1.321482 | 0.07085273 | 7.929929 | [56 empty] | 45.62909 | 3.456052 | 0.3745823 | 37.45823
5113 | Area 1 | Site 6 | CaO/CaCO3 |  | 294902.3 | 1.079901 | 623.7273 | 49.21875 | 612.7653 | 673.564 | 11588.07 | 2031.405 | 1.113538 | 9.443507 | -0.7330535 | 2198 |  |  |  |  | 43.39287 | 5.211502 | 0.08807822 | 26.17401 | [36 empty] | 5.806089 | 1.578102 | 0.03610109 | 4.04048 | [56 empty] | 50.80104 | 5.260571 | 0.3420993 | 34.20993
5114 | Area 1 | Site 6 | SiO2 |  | 364767 | 1.349869 | 623.7273 | 164.53125 | 681.4952 | 841.95 | 12165.95 | 2228.263 | 1.083198 | 9.455748 | -0.7589054 | 2647 |  |  |  |  | 43.77732 | 4.863402 | 0.09987792 | 29.6805 | [16 empty] | 6.208671 | 1.39551 | 0.03894919 | 4.915307 | [76 empty] | 50.01401 | 4.899509 | 0.3198644 | 31.98644
5112 | Area 1 | Site 6 | SiO2 |  | 310346.1 | 1.392034 | 575.2719 | 151.875 | 628.6055 | 800.7982 | 11326.91 | 2046.466 | 1.073873 | 9.488464 | -0.7418688 | 2473 |  |  |  |  | 50.52598 | 3.942646 | 0.1660129 | 49.3337 | [16 empty] | 16.82855 | 1.851507 | 0.1369776 | 17.28629 | [76 empty] | 32.64546 | 4.239652 | 0.2492893 | 24.92893
5115 | Area 1 | Site 6 | Si+Al |  | 366973.2 | 1.491282 | 592.0166 | 101.25 | 683.5531 | 882.8635 | 11613.64 | 2285.922 | 1.133127 | 9.45581 | -0.6617124 | 2899 |  |  |  |  | 45.91691 | 3.539445 | 0.1404416 | 41.73472 | [12 empty] | 4.058317 | 0.9225055 | 0.02938754 | 4.091639 | 9.496809 | 1.232664 | 0.0814552 | 10.27948 | [12 empty] | 3.828546 | 1.02708 | 0.03263546 | 3.852604 | 2.587328 | 0.8508718 | 0.02338078 | 2.616807 | [56 empty] | 34.11209 | 3.646174 | 0.2982545 | 29.82545
5116 | Area 1 | Site 6 | Salt |  | 975163.3 | 1.469536 | 991.1849 | 156.09375 | 1114.278 | 1456.582 | 11747.23 | 4193.188 | 1.434833 | 9.359801 | -0.6766473 | 7739 |  |  |  |  | 19.3651 | 2.273569 | 0.03938306 | 11.70338 |  |  |  |  | 23.67703 | 1.498996 | 0.0967628 | 22.92789 | [20 empty] | 24.04489 | 1.457112 | 0.1520442 | 17.39815 | [64 empty] | 32.91299 | 2.455092 | 0.2467361 | 24.67361
5117 | Area 1 | Site 6 | No Classification |  | 1025171.7 | 1.328526 | 1147.599 | 52.03125 | 1142.492 | 1524.616 | 12930.77 | 4477.825 | 1.556424 | 9.40009 | -0.7327002 | 2904 | [104 empty] | 100 | 0.00259963 | 0.3630364 | 36.30364
5118 | Area 1 | Site 6 | CaO/CaCO3 |  | 1487013.7 | 1.419633 | 1357.48 | 165.9375 | 1375.981 | 1927.123 | 12509.13 | 6342.494 | 2.152758 | 9.499041 | -0.7414146 | 10896 |  |  |  |  | 51.74875 | 1.870229 | 0.1430917 | 42.52226 | [16 empty] | 5.166662 | 0.5008575 | 0.04477528 | 5.650548 | [16 empty] | 12.53178 | 0.7972572 | 0.1173287 | 13.13158 | [56 empty] | 30.5528 | 1.896364 | 0.2786508 | 27.86508
5119 | Area 1 | Site 6 | Si+Al |  | 1992980.8 | 1.445119 | 1424.207 | 18.28125 | 1592.966 | 2058.148 | 12493.78 | 5903.596 | 1.391619 | 9.461741 | -0.7584753 | 14586 |  |  |  |  | 43.97915 | 1.798277 | 0.1087253 | 32.30965 |  |  |  |  | 2.065232 | 0.5835986 | 0.007062516 | 1.673459 |  |  |  |  | 2.186952 | 0.3984069 | 0.01297776 | 1.806899 | 6.354385 | 0.5212316 | 0.04625784 | 5.837644 | [12 empty] | 1.430777 | 0.4026267 | 0.01025072 | 1.210094 | 5.958987 | 0.5883653 | 0.04569268 | 5.113983 | [56 empty] | 38.02451 | 1.852104 | 0.2888725 | 28.88725
5121 | Area 1 | Site 6 | Si+Al |  | 1336988.6 | 1.68094 | 1154.414 | 147.65625 | 1304.725 | 1940.5 | 11276.79 | 5422.101 | 1.749837 | 9.515265 | -0.6451269 | 10038 |  |  |  |  | 42.77803 | 2.127186 | 0.1217853 | 36.19066 |  |  |  |  | 2.863929 | 0.7310157 | 0.01023489 | 2.425152 |  |  |  |  | 5.471187 | 0.6125116 | 0.03278668 | 4.564902 | 10.49417 | 0.7783774 | 0.07349401 | 9.274791 | [76 empty] | 38.39269 | 2.265128 | 0.2736045 | 27.36045
5122 | Area 1 | Site 6 | CaO/CaCO3 |  | 686144.3 | 1.477502 | 840.6759 | 143.4375 | 934.6797 | 1242.1 | 11421.08 | 3414.579 | 1.352225 | 9.413199 | -0.7589323 | 5219 |  |  |  |  | 48.65121 | 2.996457 | 0.1207848 | 35.89336 | [16 empty] | 5.194434 | 0.7740113 | 0.03868051 | 4.8814 | [16 empty] | 8.183811 | 1.062407 | 0.06327475 | 7.081791 | [56 empty] | 37.97055 | 3.051569 | 0.2947076 | 29.47076
5124 | Area 1 | Site 6 | SiO2 |  | 273575.2 | 2.187448 | 433.016 | 23.90625 | 590.1922 | 947.2001 | 11104.46 | 2225.679 | 1.440916 | 9.482986 | -0.7419738 | 2017 |  |  |  |  | 46.47682 | 6.159725 | 0.0898698 | 26.70641 | [16 empty] | 5.193024 | 1.679448 | 0.02654367 | 3.349756 | [76 empty] | 48.33016 | 6.324778 | 0.2545281 | 25.45281
5125 | Area 1 | Site 6 | CaO/CaCO3 |  | 285341.9 | 1.929745 | 441.0418 | 149.0625 | 602.7508 | 851.098 | 11500.72 | 2086.48 | 1.214096 | 9.466694 | -0.7738819 | 1962 |  |  |  |  | 47.96874 | 5.389142 | 0.1022365 | 30.38139 | [36 empty] | 10.27514 | 2.144411 | 0.07146467 | 7.998417 | [56 empty] | 41.75612 | 5.429988 | 0.3041365 | 30.41365
5126 | Area 1 | Site 6 | Si+Al |  | 1484072.0 | 2.549467 | 908.1005 | 104.0625 | 1374.62 | 2315.173 | 14311.91 | 5279.247 | 1.494442 | 9.506731 | -0.7169315 | 13474 |  |  |  |  | 47.22148 | 1.496797 | 0.1796866 | 53.39707 |  |  |  |  | 5.247439 | 0.5766998 | 0.0241413 | 5.720267 |  |  |  |  | 6.436264 | 0.4831851 | 0.04833741 | 6.730036 | 12.07876 | 0.6216779 | 0.1041849 | 13.14791 | [16 empty] | 1.848715 | 0.3245594 | 0.01828147 | 2.046085 | [56 empty] | 27.16734 | 1.599892 | 0.2396579 | 23.96579
5064 | Area 1 | Site 6 | SiO2 |  | 399331.6 | 1.58365 | 611.2126 | 78.75 | 713.0531 | 967.9466 | 12077.94 | 2455.242 | 1.201283 | 9.418853 | -0.7805223 | 3194 |  |  |  |  | 49.13286 | 3.940996 | 0.1265659 | 37.6113 | [16 empty] | 12.01897 | 1.423251 | 0.0887268 | 11.19714 | [16 empty] | 5.951177 | 1.26347 | 0.04547857 | 5.09002 | [56 empty] | 32.89699 | 4.068339 | 0.2385918 | 23.85918
5120 | Area 1 | Site 6 | CaO/CaCO3 |  | 3514559.1 | 1.190325 | 2155.759 | 125.15625 | 2115.39 | 2566.054 | 15275.91 | 7964.053 | 1.436109 | 9.518088 | -0.7256709 | 30237 |  |  |  |  | 55.84335 | 1.056849 | 0.1641072 | 48.76737 | [12 empty] | 1.351501 | 0.2135862 | 0.01014802 | 1.412913 | 4.400549 | 0.2669563 | 0.04076853 | 5.144903 | [16 empty] | 16.30454 | 0.5156069 | 0.1737513 | 19.44647 | [56 empty] | 22.10007 | 1.041879 | 0.2208392 | 22.08392
5129 | Area 1 | Site 6 | CaO/CaCO3 |  | 180177.2 | 1.18585 | 460.2175 | 153.28125 | 478.9664 | 545.7489 | 10938.67 | 1556.148 | 1.069528 | 9.508077 | -0.7740712 | 1331 |  |  |  |  | 42.05168 | 6.506516 | 0.08815788 | 26.19768 | [36 empty] | 9.8857 | 2.484319 | 0.07009965 | 7.845642 | [56 empty] | 48.06261 | 6.41399 | 0.3651863 | 36.51863
5130 | Area 1 | Site 6 | CaO/CaCO3 |  | 595688 | 2.427487 | 586.4597 | 40.78125 | 870.8924 | 1423.623 | 11480.97 | 3482.13 | 1.619799 | 9.350402 | -0.7014819 | 3957 |  |  |  |  | 49.12822 | 3.984109 | 0.1036396 | 30.79835 | [36 empty] | 6.645479 | 1.317331 | 0.04162675 | 4.658919 | [56 empty] | 44.22631 | 4.066103 | 0.2930062 | 29.30062
5132 | Area 1 | Site 6 | SiO2 |  | 477285.8 | 1.482381 | 690.3263 | 57.65625 | 779.5506 | 1023.327 | 11566.53 | 2594.442 | 1.122276 | 9.419775 | -0.7806314 | 2722 |  |  |  |  | 28.81556 | 5.88804 | 0.04061133 | 12.06838 | [16 empty] | 7.728387 | 1.837495 | 0.03672962 | 4.635202 | [76 empty] | 63.45605 | 5.918908 | 0.3005691 | 30.05691
5133 | Area 1 | Site 6 | Si+Al |  | 1289921.9 | 1.599101 | 1143.284 | 111.09375 | 1281.554 | 1828.227 | 12292.57 | 4910.485 | 1.487563 | 9.537193 | -0.661602 | 11574 |  |  |  |  | 50.9213 | 1.578829 | 0.1973548 | 58.6475 |  |  |  |  | 4.093596 | 0.5816014 | 0.0193216 | 4.578241 |  |  |  |  | 4.741592 | 0.4428189 | 0.03776463 | 5.257984 | 10.77675 | 0.616354 | 0.100744 | 12.71368 | [16 empty] | 5.239967 | 0.4699915 | 0.05642935 | 6.315646 | [56 empty] | 24.2268 | 1.621421 | 0.2333828 | 23.33828
5135 | Area 1 | Site 6 | Si+Al |  | 883971.5 | 1.473118 | 920.435 | 143.4375 | 1060.899 | 1355.909 | 12430.17 | 3587.554 | 1.15864 | 9.443826 | -0.7016233 | 7923 |  |  |  |  | 47.75901 | 2.172595 | 0.1504304 | 44.70308 |  |  |  |  | 2.114764 | 0.6092807 | 0.00875903 | 2.075447 |  |  |  |  | 4.564504 | 0.5778673 | 0.03260729 | 4.539924 | 10.56753 | 0.8007958 | 0.08865272 | 11.18779 | [12 empty] | 4.403794 | 0.5875278 | 0.03841715 | 4.535131 | 2.692654 | 0.5303114 | 0.02471978 | 2.76667 | [56 empty] | 27.89774 | 2.313625 | 0.239213 | 23.9213
5140 | Area 1 | Site 6 | CaO/CaCO3 |  | 621427.6 | 1.417577 | 863.1929 | 102.65625 | 889.5089 | 1223.642 | 11386.68 | 3720.515 | 1.77258 | 9.361619 | -0.7592517 | 5210 |  |  |  |  | 48.29461 | 3.026067 | 0.1203918 | 35.77658 | [16 empty] | 3.56743 | 0.7152734 | 0.027266 | 3.440913 | [16 empty] | 9.153694 | 1.1254 | 0.07277841 | 8.145453 | [56 empty] | 38.98427 | 3.040872 | 0.3150517 | 31.50517
5142 | Area 1 | Site 6 | Si+Al |  | 400802.4 | 1.806761 | 550.457 | 11.25 | 714.3651 | 994.5441 | 11733.6 | 2652.1 | 1.396496 | 9.413861 | -0.7422277 | 3241 |  |  |  |  | 45.21091 | 3.661997 | 0.1278711 | 37.99919 | [12 empty] | 4.714784 | 0.974975 | 0.02841701 | 3.95651 | 10.14231 | 1.352775 | 0.07194583 | 9.079415 | [76 empty] | 39.93199 | 3.896225 | 0.2862335 | 28.62335
5143 | Area 1 | Site 6 | Si+Al |  | 1462744.9 | 1.386187 | 1206.762 | 163.125 | 1364.707 | 1672.799 | 13972.18 | 5058.507 | 1.392086 | 9.506224 | -0.6619346 | 11845 |  |  |  |  | 49.44998 | 1.698289 | 0.1641275 | 48.77342 | [12 empty] | 1.224538 | 0.3197384 | 0.008905244 | 1.23988 | 13.11333 | 0.7072904 | 0.116588 | 14.71317 | [16 empty] | 3.716698 | 0.4649756 | 0.03443157 | 3.853625 | [56 empty] | 32.49545 | 1.76699 | 0.2823006 | 28.23006
5144 | Area 1 | Site 6 | CaO/CaCO3 |  | 901621.6 | 2.24193 | 767.0292 | 127.96875 | 1071.438 | 1719.626 | 11564.04 | 4392.63 | 1.703002 | 9.381469 | -0.6770138 | 3578 | [24 empty] | 8.922261 | 1.681465 | 0.04269341 | 5.38782 | [16 empty] | 18.59222 | 2.791254 | 0.07917807 | 8.86171 | [56 empty] | 72.48552 | 3.372831 | 0.3424055 | 34.24055
5147 | Area 1 | Site 6 | CaO/CaCO3 |  | 345646.1 | 1.179091 | 636.1332 | 130.78125 | 663.393 | 750.0591 | 11715.46 | 2191.904 | 1.106118 | 9.510159 | -0.7422895 | 2784 |  |  |  |  | 46.18639 | 4.279952 | 0.1083908 | 32.21027 | [16 empty] | 4.423134 | 1.068527 | 0.03169916 | 4.000368 | [16 empty] | 7.437567 | 1.520755 | 0.05443987 | 6.09298 | [56 empty] | 41.95291 | 4.315547 | 0.3142871 | 31.42871
5148 | Area 1 | Site 6 | Si+Al |  | 3544711.2 | 1.252957 | 2002.843 | 174.375 | 2124.445 | 2509.476 | 14399.49 | 7033.324 | 1.110531 | 9.532608 | -0.7493006 | 16753 |  |  |  |  | 30.11917 | 1.892188 | 0.05370763 | 15.96018 | [12 empty] | 2.070815 | 0.5133584 | 0.009220751 | 1.283809 | 4.731531 | 0.5322079 | 0.0263679 | 3.327574 | [16 empty] | 1.852731 | 0.5357884 | 0.01029058 | 1.151735 | [20 empty] | 3.908658 | 1.138463 | 0.0264916 | 2.64916 | [32 empty] | 57.3171 | 2.0555 | 0.3358327 | 33.58327
5146 | Area 1 | Site 6 | CaO/CaCO3 |  | 1089153.0 | 1.430305 | 1085.352 | 109.6875 | 1177.605 | 1552.384 | 12535.36 | 4420.167 | 1.427508 | 9.501107 | -0.7334431 | 7516 |  |  |  |  | 51.592 | 2.307731 | 0.1428708 | 42.4566 | [12 empty] | 2.636024 | 0.5420413 | 0.01750615 | 2.437387 | 7.300581 | 0.7149136 | 0.05864229 | 7.400536 | [16 empty] | 10.1684 | 0.9128937 | 0.09034711 | 10.11176 | [56 empty] | 28.30301 | 2.322315 | 0.2373421 | 23.73421
5153 | Area 1 | Site 6 | CaSO4 |  | 436837.8 | 1.610882 | 612.7682 | 164.53125 | 745.7877 | 987.097 | 14360.72 | 2546.676 | 1.181455 | 9.454975 | -0.6528712 | 3488 |  |  |  |  | 50.68994 | 3.559489 | 0.1357664 | 40.34541 | [16 empty] | 2.111853 | 0.5771942 | 0.01849472 | 2.333996 |  |  |  |  | 10.70186 | 1.575308 | 0.08103675 | 9.406899 | [8 empty] | 10.72149 | 1.358885 | 0.09961903 | 11.14949 | [56 empty] | 25.77485 | 3.746718 | 0.2434162 | 24.34162
5151 | Area 1 | Site 6 | CaSO4 |  | 1970182.8 | 1.495781 | 1410.166 | 171.5625 | 1583.829 | 2109.3 | 14495.35 | 5531.18 | 1.235717 | 9.529123 | -0.6864646 | 19192 |  |  |  |  | 26.15804 | 1.333662 | 0.06479149 | 19.25395 |  |  |  |  | 19.32306 | 0.7984949 | 0.09275185 | 21.9775 | 1.027245 | 0.3320879 | 0.005100723 | 0.7690933 | 1.093487 | 0.2813026 | 0.006895548 | 0.9600697 | 1.695085 | 0.2830527 | 0.01353062 | 1.707537 |  |  |  |  | 1.455698 | 0.437794 | 0.01068348 | 1.240158 | 19.49578 | 0.7434252 | 0.1541734 | 17.64179 |  |  |  |  | 3.790106 | 0.3787595 | 0.03374868 | 3.777196 | [56 empty] | 25.96149 | 1.519256 | 0.2335517 | 23.35517
5157 | Area 1 | Site 6 | CaO/CaCO3 |  | 431689.9 | 2.150929 | 612.746 | 126.5625 | 741.3803 | 1317.973 | 11154.8 | 3420.817 | 2.157138 | 9.478682 | -0.6458085 | 3510 |  |  |  |  | 46.66106 | 3.444469 | 0.119254 | 35.43844 | [16 empty] | 3.111445 | 0.7389745 | 0.02547235 | 3.214558 | [16 empty] | 10.45853 | 1.435117 | 0.08893062 | 9.953229 | [56 empty] | 39.76896 | 3.407745 | 0.3454929 | 34.54929
5139 | Area 1 | Site 6 | CaO/CaCO3 |  | 281664.8 | 1.557213 | 521.8512 | 64.6875 | 598.8545 | 812.6333 | 11965.91 | 2046.466 | 1.183223 | 9.514318 | -0.7266177 | 2135 |  |  |  |  | 49.76882 | 5.001036 | 0.1135686 | 33.74894 | [16 empty] | 4.193797 | 1.189458 | 0.03151319 | 3.976899 | [16 empty] | 13.96333 | 2.172547 | 0.1129974 | 12.64682 | [56 empty] | 32.07405 | 5.015287 | 0.2556439 | 25.56439
5159 | Area 1 | Site 6 | CaO/CaCO3 |  | 1402440.7 | 1.196586 | 1291.953 | 158.90625 | 1336.28 | 1545.933 | 13771.23 | 4499.124 | 1.148581 | 9.392023 | -0.6689663 | 8584 |  |  |  |  | 47.7283 | 2.121284 | 0.1168451 | 34.7226 | [12 empty] | 1.506208 | 0.4211095 | 0.01051217 | 1.463613 | 3.578493 | 0.4947522 | 0.03088484 | 3.897603 | [16 empty] | 17.55511 | 1.097003 | 0.1678744 | 18.78872 | [56 empty] | 29.63189 | 2.046733 | 0.2753132 | 27.53132
5161 | Area 1 | Site 6 | CaO/CaCO3 |  | 868527.8 | 2.044391 | 837.6732 | 78.75 | 1051.591 | 1712.532 | 11676.75 | 4356.27 | 1.738746 | 9.353441 | -0.7419177 | 6406 |  |  |  |  | 53.06112 | 2.454715 | 0.1492691 | 44.35796 | [12 empty] | 1.720909 | 0.5163921 | 0.01171784 | 1.63148 | 2.383024 | 0.520162 | 0.02004501 | 2.529638 | [16 empty] | 12.31536 | 1.06894 | 0.1148316 | 12.8521 | [56 empty] | 30.51959 | 2.473951 | 0.2793786 | 27.93786
5164 | Area 1 | Site 6 | CaO/CaCO3 |  | 531706.7 | 2.132567 | 631.3212 | 33.75 | 822.794 | 1346.335 | 10584.8 | 3529.895 | 1.86484 | 9.505069 | -0.6867474 | 6298 |  |  |  |  | 17.5067 | 2.430315 | 0.03720779 | 11.05696 |  |  |  |  | 28.17991 | 1.684346 | 0.1319315 | 31.26109 | [20 empty] | 26.30495 | 1.573669 | 0.1903527 | 21.78172 |  |  |  |  | 2.241629 | 0.5615013 | 0.01773895 | 1.985366 | [56 empty] | 25.76681 | 2.531487 | 0.2099737 | 20.99737
5156 | Area 1 | Site 6 | CaO/CaCO3 |  | 795721.5 | 1.455195 | 909.9068 | 54.84375 | 1006.551 | 1324.092 | 12100.82 | 3514.835 | 1.235489 | 9.424995 | -0.7179095 | 6092 |  |  |  |  | 47.26374 | 2.708254 | 0.1191875 | 35.41869 | [16 empty] | 4.90109 | 0.7022198 | 0.03659536 | 4.618258 | [16 empty] | 6.523239 | 0.9223845 | 0.0497897 | 5.572527 | [56 empty] | 41.31193 | 2.746415 | 0.3211901 | 32.11901
5165 | Area 1 | Site 6 | Si+Al |  | 1164165.5 | 1.251283 | 1263.72 | 59.0625 | 1217.482 | 1581.271 | 11439.3 | 4846.588 | 1.605638 | 9.534642 | -0.74979 | 5776 |  |  |  |  | 40.5252 | 2.858159 | 0.0939211 | 27.91032 | [12 empty] | 2.402424 | 0.6469937 | 0.01359916 | 1.893417 | 9.179445 | 0.9893614 | 0.06329813 | 7.988092 | [16 empty] | 3.710656 | 0.8708828 | 0.02585187 | 2.893375 | [56 empty] | 44.18227 | 3.002108 | 0.3068729 | 30.68729
5163 | Area 1 | Site 6 | CaO/CaCO3 |  | 7580681.0 | 1.670304 | 2659.141 | 40.78125 | 3106.77 | 4441.573 | 13764.55 | 13229.31 | 1.837199 | 9.505999 | -0.7588021 | 64270 |  |  |  |  | 51.9884 | 0.7558658 | 0.1501208 | 44.61108 | [12 empty] | 2.79167 | 0.1623136 | 0.02212637 | 3.080663 | 2.11869 | 0.1465421 | 0.02043002 | 2.578225 |  |  |  |  | 0.6960813 | 0.1804481 | 0.006248643 | 0.7253543 | 0.8798962 | 0.1182494 | 0.008524751 | 0.9754721 |  |  |  |  | 18.28741 | 0.3765175 | 0.2072337 | 23.19386 | [20 empty] | 1.054225 | 0.2817891 | 0.01187361 | 1.187361 | 0 | 0.3451876 | 0 | 0 | [28 empty] | 22.18364 | 0.7373554 | 0.2377757 | 23.77757
5168 | Area 1 | Site 6 | CaO/CaCO3 |  | 736888.1 | 1.456085 | 885.3473 | 165.9375 | 968.6253 | 1289.141 | 13747.99 | 3390.696 | 1.241556 | 9.432466 | -0.7813989 | 4404 |  |  |  |  | 43.9926 | 3.764188 | 0.07966064 | 23.67258 | [36 empty] | 13.95146 | 1.731206 | 0.0920258 | 10.29965 | [56 empty] | 42.05595 | 3.801715 | 0.2905581 | 29.05581
5169 | Area 1 | Site 6 | CaO/CaCO3 |  | 391977.4 | 2.764129 | 483.1258 | 167.34375 | 706.4567 | 1335.422 | 11288.91 | 3093.582 | 1.942908 | 9.523131 | -0.7269759 | 3104 |  |  |  |  | 47.05979 | 3.860591 | 0.1148806 | 34.13881 | [36 empty] | 12.46596 | 1.653209 | 0.1050996 | 11.76288 | [56 empty] | 40.47425 | 3.730897 | 0.3554669 | 35.54669
5172 | Area 1 | Site 6 | CaO/CaCO3 |  | 897944.5 | 1.351464 | 949.0092 | 75.9375 | 1069.251 | 1282.552 | 13329.58 | 3544.956 | 1.113685 | 9.47454 | -0.7601378 | 6819 |  |  |  |  | 55.20906 | 2.175096 | 0.1565803 | 46.53061 | [12 empty] | 1.726625 | 0.4238194 | 0.01305387 | 1.817496 | 2.150331 | 0.4426137 | 0.02003061 | 2.527821 | [16 empty] | 18.50227 | 1.158811 | 0.2006513 | 22.45715 | [56 empty] | 22.41171 | 2.068296 | 0.230577 | 23.0577
5170 | Area 1 | Site 6 | No Classification |  | 1395086.5 | 1.628517 | 1162.895 | 29.53125 | 1332.771 | 1893.795 | 11807.9 | 5215.351 | 1.551515 | 9.505516 | -0.7500967 | 7534 |  |  |  |  | 29.0042 | 3.16667 | 0.04053992 | 12.04716 | [96 empty] | 70.99581 | 3.16667 | 0.3579091 | 35.79091
5155 | Area 1 | Site 6 | Zn |  | 2953435.7 | 1.387233 | 2301.157 | 150.46875 | 1939.183 | 3192.241 | 14619.47 | 13199.19 | 4.694151 | 9.393494 | -0.701374 | 23650 |  |  |  |  | 36.37621 | 1.193896 | 0.1379045 | 40.98079 | [12 empty] | 1.056165 | 0.298692 | 0.005876059 | 0.8181259 | 1.754397 | 0.2787211 | 0.01269193 | 1.601695 | [16 empty] | 1.630109 | 0.2687482 | 0.01545113 | 1.72931 | [16 empty] | 25.41757 | 0.954025 | 0.2597983 | 25.97983 |  |  |  |  | 4.75024 | 0.8954109 | 0.0469409 | 4.69409 | [28 empty] | 29.01531 | 1.313777 | 0.2461067 | 24.61067
5174 | Area 1 | Site 6 | CaO/CaCO3 |  | 854554.8 | 1.435118 | 903.2663 | 164.53125 | 1043.098 | 1296.294 | 12444.74 | 3553.778 | 1.176064 | 9.561497 | -0.6531024 | 6819 |  |  |  |  | 51.82778 | 2.238829 | 0.1652947 | 49.12026 | [8 empty] | 3.987609 | 0.6432801 | 0.02386463 | 3.598338 | 2.311807 | 0.5143882 | 0.01643403 | 2.288116 | 4.91947 | 0.6020764 | 0.04294178 | 5.419163 | [16 empty] | 10.28158 | 0.8683871 | 0.1034841 | 11.58208 | [56 empty] | 26.67175 | 2.27423 | 0.2518508 | 25.18508
5176 | Area 1 | Site 6 | SiO2 |  | 607454.7 | 1.352336 | 861.31 | 12.65625 | 879.4517 | 1164.781 | 13143.33 | 3133.596 | 1.286359 | 9.478845 | -0.6868662 | 4773 |  |  |  |  | 49.98321 | 2.839113 | 0.1588586 | 47.20766 | [16 empty] | 14.58562 | 1.203229 | 0.1219627 | 15.39144 | [16 empty] | 2.38102 | 0.6651896 | 0.02034855 | 2.277436 | [56 empty] | 33.05015 | 2.955682 | 0.2648253 | 26.48253
5179 | Area 1 | Site 6 | CaO/CaCO3 |  | 271369 | 1.445121 | 515.253 | 9.84375 | 587.8075 | 744.6031 | 11661.59 | 1958.686 | 1.125019 | 9.490825 | -0.781816 | 2041 |  |  |  |  | 50.05453 | 5.17941 | 0.1117723 | 33.21512 | [36 empty] | 10.72555 | 2.082463 | 0.07773369 | 8.700054 | [56 empty] | 39.21992 | 5.229077 | 0.2948526 | 29.48526
5180 | Area 1 | Site 6 | CaO/CaCO3 |  | 696440.1 | 1.707177 | 759.3202 | 74.53125 | 941.6661 | 1296.294 | 12218.65 | 3269.141 | 1.221163 | 9.535859 | -0.6695198 | 5048 |  |  |  |  | 51.30432 | 2.736685 | 0.1368297 | 40.66137 | [16 empty] | 2.759355 | 0.6033162 | 0.02430933 | 3.067787 | [16 empty] | 15.19159 | 1.262824 | 0.1459946 | 16.3399 | [56 empty] | 30.74472 | 2.705683 | 0.2917332 | 29.17332
5181 | Area 1 | Site 6 | CaO/CaCO3 |  | 1488484.5 | 1.52374 | 1185.99 | 154.6875 | 1376.662 | 1807.14 | 13427.6 | 4825.289 | 1.24478 | 9.529671 | -0.6778412 | 12150 |  |  |  |  | 54.22526 | 1.677953 | 0.1591798 | 47.30312 | [12 empty] | 1.371516 | 0.3201913 | 0.01024734 | 1.426741 | 2.255545 | 0.3471893 | 0.02089049 | 2.636337 | [16 empty] | 15.59383 | 0.8088773 | 0.1634671 | 18.29545 | [56 empty] | 26.55385 | 1.627593 | 0.2692345 | 26.92345
5182 | Area 1 | Site 6 | CaO/CaCO3 |  | 547885.9 | 1.642179 | 702.5634 | 150.46875 | 835.2185 | 1153.735 | 11530.44 | 2981.919 | 1.291492 | 9.464955 | -0.6530946 | 3761 |  |  |  |  | 54.57977 | 3.255095 | 0.1430209 | 42.50119 | [36 empty] | 13.80442 | 1.566785 | 0.1223889 | 13.69793 | [56 empty] | 31.61581 | 3.243189 | 0.2821654 | 28.21654
5175 | Area 1 | Site 6 | CaO/CaCO3 |  | 428748.3 | 2.004759 | 665.4429 | 26.71875 | 738.8499 | 1334.053 | 11305.69 | 3811.949 | 2.697006 | 9.480409 | -0.7426772 | 2267 |  |  |  |  | 26.02582 | 5.866078 | 0.03744236 | 11.12667 | [36 empty] | 5.462004 | 1.719275 | 0.02761915 | 3.091171 | [56 empty] | 68.51217 | 5.849872 | 0.3989388 | 39.89388
5183 | Area 1 | Site 6 | CaO/CaCO3 |  | 2662945.9 | 1.44485 | 1651.005 | 139.21875 | 1841.35 | 2385.454 | 15793.78 | 6966.843 | 1.45044 | 9.502657 | -0.7264475 | 23180 |  |  |  |  | 55.10687 | 1.234516 | 0.1592722 | 47.33056 | [8 empty] | 0.9473981 | 0.2601521 | 0.005509913 | 0.8307916 | 1.318116 | 0.2450827 | 0.00959071 | 1.335318 | 3.514069 | 0.2854746 | 0.03167319 | 3.99709 | [16 empty] | 16.03745 | 0.594012 | 0.1669034 | 18.68004 | [56 empty] | 23.07611 | 1.217236 | 0.2265874 | 22.65874
5184 | Area 1 | Site 6 | CaO/CaCO3 |  | 893532 | 2.857748 | 732.2016 | 94.21875 | 1066.621 | 2092.447 | 12156.44 | 5152.524 | 2.364396 | 9.347857 | -0.6946193 | 5664 |  |  |  |  | 48.40292 | 2.837081 | 0.115355 | 34.2798 | [16 empty] | 2.146027 | 0.551262 | 0.01670097 | 2.107627 | [16 empty] | 12.74223 | 1.224576 | 0.1050243 | 11.75445 | [56 empty] | 36.70883 | 2.847951 | 0.307032 | 30.7032
5187 | Area 1 | Site 6 | Si+Al |  | 3530002.8 | 1.83017 | 1795.849 | 177.1875 | 2120.033 | 3286.71 | 11143.14 | 9360.773 | 1.975325 | 9.469494 | -0.6366365 | 28916 |  |  |  |  | 48.09547 | 1.06531 | 0.163414 | 48.56138 | [12 empty] | 8.531992 | 0.3691589 | 0.06603148 | 9.193587 | 8.765203 | 0.3714192 | 0.07557881 | 9.537888 | [12 empty] | 3.79245 | 0.2940624 | 0.03486269 | 4.115527 | 2.286772 | 0.261052 | 0.02220853 | 2.485608 | [56 empty] | 28.52811 | 1.111002 | 0.2582309 | 25.82309
5195 | Area 1 | Site 6 | CaO/CaCO3 |  | 955307 | 1.513538 | 969.6336 | 105.46875 | 1102.876 | 1467.577 | 12873.76 | 3829.593 | 1.221666 | 9.352337 | -0.6867035 | 6523 |  |  |  |  | 45.2368 | 2.654041 | 0.09874722 | 29.34449 | [36 empty] | 17.78597 | 1.32576 | 0.1526658 | 17.08656 | [56 empty] | 36.97723 | 2.564785 | 0.3258806 | 32.58806
5199 | Area 1 | Site 6 | CaO/CaCO3 |  | 774394.4 | 1.49764 | 939.6673 | 115.3125 | 992.9701 | 1407.284 | 11320.29 | 4595.726 | 2.170382 | 9.433142 | -0.742674 | 6220 |  |  |  |  | 51.70062 | 2.633889 | 0.1263039 | 37.53346 | [16 empty] | 2.997051 | 0.611566 | 0.02309716 | 2.914813 | [16 empty] | 12.99055 | 1.166162 | 0.1081574 | 12.10511 | [56 empty] | 32.31177 | 2.677582 | 0.2670443 | 26.70443
5201 | Area 1 | Site 6 | SiO2 |  | 555240 | 1.524292 | 720.9085 | 164.53125 | 840.8053 | 1098.875 | 12205.15 | 2848.958 | 1.163273 | 9.507298 | -0.6782336 | 4221 |  |  |  |  | 47.90783 | 3.565766 | 0.1106448 | 32.88008 | [16 empty] | 5.694728 | 1.00852 | 0.03752491 | 4.735566 | [16 empty] | 5.019967 | 1.088466 | 0.03368026 | 3.769538 | [56 empty] | 41.37748 | 3.678371 | 0.2817387 | 28.17387
5200 | Area 1 | Site 6 | Si+Al |  | 1120775.9 | 1.382039 | 1181.399 | 11.25 | 1194.578 | 1632.739 | 12369.32 | 4507.947 | 1.442876 | 9.360016 | -0.6370272 | 8506 |  |  |  |  | 52.91204 | 2.02448 | 0.1698388 | 50.47062 | [12 empty] | 1.517459 | 0.4096753 | 0.01094302 | 1.523601 | 9.102814 | 0.6882451 | 0.08036353 | 10.14171 | [16 empty] | 7.641435 | 0.6912182 | 0.07313081 | 8.184894 | [24 empty] | 0 | 1.126911 | 0 | 0 | [28 empty] | 28.82625 | 2.063244 | 0.2597743 | 25.97743
5205 | Area 1 | Site 6 | CaSO4 |  | 2426876.9 | 1.464082 | 1494.941 | 33.75 | 1757.838 | 2188.717 | 13965.48 | 6003.853 | 1.181959 | 9.420411 | -0.7184218 | 23853 |  |  |  |  | 25.88773 | 1.202255 | 0.06482559 | 19.26408 |  |  |  |  | 19.00463 | 0.7291005 | 0.08994811 | 21.31315 | 1.722231 | 0.3445549 | 0.008486682 | 1.279632 | [12 empty] | 1.665881 | 0.3992525 | 0.01199429 | 1.392319 | 20.83952 | 0.7068477 | 0.1618377 | 18.5188 | 0.8260258 | 0.2197904 | 0.006583941 | 0.7772319 | 1.393051 | 0.2717785 | 0.01210171 | 1.354439 | [56 empty] | 28.66094 | 1.344554 | 0.2602356 | 26.02356
5204 | Area 1 | Site 6 | Si+Al |  | 3181415.0 | 1.713648 | 1623.941 | 123.75 | 2012.636 | 2782.863 | 15396.29 | 7009.441 | 1.228957 | 9.415374 | -0.749849 | 31372 |  |  |  |  | 54.70525 | 0.927379 | 0.2193451 | 65.1823 | [12 empty] | 1.251304 | 0.1761928 | 0.0104342 | 1.452758 | 18.4445 | 0.4690766 | 0.1855303 | 23.41354 | [16 empty] | 4.17317 | 0.2604949 | 0.04531627 | 5.071855 | [56 empty] | 21.42578 | 0.9698994 | 0.2021297 | 20.21297
5206 | Area 1 | Site 6 | Si+Ca+Fe Mixture |  | 1787063.9 | 1.177994 | 1540.309 | 170.15625 | 1508.43 | 1814.474 | 14569.96 | 5845.938 | 1.521803 | 9.455793 | -0.7740105 | 13626 |  |  |  |  | 47.363 | 1.674359 | 0.1339952 | 39.81905 | [12 empty] | 2.489309 | 0.3635553 | 0.01708872 | 2.379269 | 3.190583 | 0.3994832 | 0.02692007 | 3.397257 | [16 empty] | 12.14142 | 0.7039223 | 0.1163295 | 13.01975 | [16 empty] | 4.258897 | 0.6411853 | 0.04288097 | 4.288097 | [36 empty] | 30.55679 | 1.642453 | 0.2818004 | 28.18004
5208 | Area 1 | Site 6 | Si+Al |  | 2451881.1 | 1.199765 | 1748.789 | 104.0625 | 1766.871 | 2098.136 | 14322.37 | 6179.412 | 1.239324 | 9.478623 | -0.6526966 | 22472 |  |  |  |  | 51.3648 | 1.200309 | 0.1668337 | 49.57761 | [12 empty] | 2.3916 | 0.2620572 | 0.01830712 | 2.548907 | 11.50399 | 0.4620989 | 0.1060202 | 13.37952 | [16 empty] | 8.552901 | 0.4420618 | 0.08641418 | 9.671586 | [56 empty] | 26.18671 | 1.2222 | 0.2422626 | 24.22626
5207 | Area 1 | Site 6 | CaO/CaCO3 |  | 3454990.3 | 1.837041 | 1591.808 | 108.28125 | 2097.387 | 2924.216 | 12801.44 | 7714.261 | 1.370667 | 9.513867 | -0.6689633 | 33985 |  |  |  |  | 15.71023 | 0.9994932 | 0.03243574 | 9.638857 |  |  |  |  | 26.23776 | 0.6987245 | 0.1250178 | 29.62289 | 0.9705981 | 0.2780439 | 0.004207798 | 0.634457 | 0.7753423 | 0.2189638 | 0.004303244 | 0.5991423 | 1.016018 | 0.2083153 | 0.007212192 | 0.9101637 | [8 empty] | 28.25978 | 0.7065729 | 0.2053768 | 23.50091 |  |  |  |  | 1.968649 | 0.2505231 | 0.01556011 | 1.741508 | [56 empty] | 25.06161 | 1.106054 | 0.2034721 | 20.34721
5214 | Area 1 | Site 6 | SiO2 |  | 260337.7 | 1.301457 | 514.6323 | 21.09375 | 575.7363 | 669.7716 | 11424.81 | 1901.028 | 1.104664 | 9.411617 | -0.6469586 | 1659 |  |  |  |  | 40.19915 | 6.401289 | 0.0729872 | 21.68945 | [16 empty] | 6.07331 | 1.79851 | 0.03192436 | 4.028788 | [76 empty] | 53.72753 | 6.573083 | 0.287405 | 28.7405
5213 | Area 1 | Site 6 | CaO/CaCO3 |  | 1692195.1 | 1.438316 | 1243.819 | 14.0625 | 1467.845 | 1789.004 | 13706.28 | 5011.811 | 1.181215 | 9.34845 | -0.7426738 | 13118 |  |  |  |  | 51.15366 | 1.751878 | 0.129163 | 38.3831 | [12 empty] | 1.406873 | 0.3276372 | 0.009796495 | 1.36397 | 2.231919 | 0.3544293 | 0.01926741 | 2.431507 | [16 empty] | 17.96115 | 0.8768622 | 0.1749169 | 19.57692 | [56 empty] | 27.24639 | 1.706286 | 0.2572973 | 25.72973
5216 | Area 1 | Site 6 | CaO/CaCO3 |  | 580979.6 | 1.559605 | 758.129 | 53.4375 | 860.0734 | 1182.382 | 11633.57 | 3108.642 | 1.323643 | 9.54708 | -0.6373101 | 3028 |  |  |  |  | 36.25919 | 4.043362 | 0.07321773 | 21.75795 | [12 empty] | 2.719534 | 0.8835409 | 0.01737406 | 2.418998 | 8.322372 | 1.239569 | 0.06442644 | 8.130483 | [16 empty] | 15.99186 | 1.938769 | 0.1309632 | 14.65756 | [56 empty] | 36.70704 | 4.035011 | 0.2913988 | 29.13988
5218 | Area 1 | Site 6 | CaO/CaCO3 |  | 344910.7 | 1.450117 | 603.0837 | 60.46875 | 662.6869 | 874.5418 | 11126.63 | 2479.125 | 1.418014 | 9.451392 | -0.7431738 | 2333 |  |  |  |  | 41.88703 | 4.592788 | 0.08754421 | 26.01532 | [16 empty] | 3.676996 | 1.135571 | 0.02415247 | 3.047991 | [16 empty] | 5.944832 | 1.595462 | 0.03877655 | 4.339921 | [56 empty] | 48.49114 | 4.756756 | 0.3329882 | 33.29882
5217 | Area 1 | Site 6 | CaO/CaCO3 |  | 891325.7 | 1.288969 | 1022.501 | 36.5625 | 1065.303 | 1317.973 | 11619.74 | 3626.497 | 1.174163 | 9.409335 | -0.6531673 | 8169 |  |  |  |  | 57.66416 | 1.917118 | 0.1717665 | 51.04348 | [16 empty] | 2.245693 | 0.4147006 | 0.02193703 | 2.768408 | [16 empty] | 18.69234 | 1.040179 | 0.2107475 | 23.58713 | [56 empty] | 21.39781 | 1.816354 | 0.2295271 | 22.95271
5211 | Area 1 | Site 6 | Si+Al |  | 2192278.8 | 1.419065 | 1541.3 | 19.6875 | 1670.717 | 2187.205 | 13030.89 | 6032.903 | 1.321135 | 9.406483 | -0.7024942 | 20056 |  |  |  |  | 47.87335 | 1.271308 | 0.1758109 | 52.24534 |  |  |  |  | 2.927559 | 0.4186749 | 0.01284237 | 3.042991 |  |  |  |  | 8.89921 | 0.4605179 | 0.06568334 | 9.145115 | 10.10128 | 0.4824244 | 0.08292225 | 10.46462 | [16 empty] | 1.627179 | 0.2879199 | 0.01546308 | 1.730648 | [56 empty] | 28.57141 | 1.357124 | 0.2450486 | 24.50486
5220 | Area 1 | Site 6 | SiO2 |  | 190473.1 | 1.490664 | 406.7787 | 9.84375 | 492.461 | 606.3702 | 11650.38 | 1616.391 | 1.091564 | 9.544613 | -0.6786915 | 1339 |  |  |  |  | 48.07433 | 6.674793 | 0.1139052 | 33.84897 | [16 empty] | 7.716992 | 2.151083 | 0.04711273 | 5.945529 | [76 empty] | 44.20868 | 6.820698 | 0.2727415 | 27.27415
5222 | Area 1 | Site 6 | CaSO4 |  | 673642.2 | 1.41458 | 838.4261 | 9.84375 | 926.1252 | 1186.021 | 12283.09 | 3309.155 | 1.293585 | 9.503663 | -0.6374178 | 4785 |  |  |  |  | 42.53243 | 3.260371 | 0.09966155 | 29.6162 | [24 empty] | 9.048139 | 1.498852 | 0.05577644 | 6.474635 | [8 empty] | 8.654576 | 1.194763 | 0.06962813 | 7.79287 | [56 empty] | 39.76485 | 3.396005 | 0.3448347 | 34.48347
5223 | Area 1 | Site 6 | SiO2 |  | 2323183.1 | 1.819427 | 1357.014 | 50.625 | 1719.875 | 2468.988 | 14062.08 | 6373.686 | 1.391515 | 9.517267 | -0.6527214 | 20585 |  |  |  |  | 48.68449 | 1.328273 | 0.1490865 | 44.30371 | [12 empty] | 0.9298256 | 0.2520318 | 0.006762462 | 0.9415401 | 15.13679 | 0.5796935 | 0.1344983 | 16.9734 | [16 empty] | 6.721261 | 0.4298213 | 0.06287682 | 7.037254 | [56 empty] | 28.52764 | 1.370857 | 0.2436985 | 24.36985
5158 | Area 1 | Site 6 | Si+Al |  | 3121110.8 | 1.198934 | 2014.077 | 122.34375 | 1993.47 | 2414.744 | 12510.51 | 7408.325 | 1.399333 | 9.518137 | -0.7331828 | 24698 |  |  |  |  | 50.37629 | 1.255264 | 0.1449359 | 43.07029 | [12 empty] | 1.379907 | 0.2659605 | 0.009484119 | 1.320477 | 9.746534 | 0.4361389 | 0.08210947 | 10.36204 | [16 empty] | 8.872381 | 0.4661149 | 0.08040991 | 8.999581 | [56 empty] | 29.62489 | 1.283746 | 0.2528654 | 25.28654
5225 | Area 1 | Site 6 | Fe |  | 2042253.7 | 2.20427 | 1314.258 | 127.96875 | 1612.538 | 2896.98 | 14488.66 | 7373.036 | 2.11823 | 9.466517 | -0.6693667 | 17177 |  |  |  |  | 45.67976 | 1.365034 | 0.1728409 | 51.36275 | [8 empty] | 3.652393 | 0.3965541 | 0.02086426 | 3.145938 | 4.469342 | 0.4016447 | 0.03069451 | 4.273608 | 5.887081 | 0.4158321 | 0.04876558 | 6.154115 | [16 empty] | 2.310191 | 0.3220586 | 0.02258363 | 2.527589 | [16 empty] | 7.375068 | 0.6622908 | 0.07758059 | 7.758059 | [36 empty] | 30.62618 | 1.42529 | 0.2765264 | 27.65264
5224 | Area 1 | Site 6 | Si+Ca+Fe Mixture |  | 6515796.9 | 1.418113 | 2625.893 | 171.5625 | 2880.307 | 3723.811 | 16938.93 | 10210.59 | 1.27328 | 9.347256 | -0.7019951 | 61676 |  |  |  |  | 46.44894 | 0.6864983 | 0.1655269 | 49.18926 |  |  |  |  | 0.7565797 | 0.1847895 | 0.003561362 | 0.8438626 | 1.209636 | 0.1487089 | 0.008097024 | 1.220879 | 7.908779 | 0.2331836 | 0.06506363 | 9.058832 | 11.20562 | 0.2667387 | 0.10386 | 13.10691 | [16 empty] | 8.520583 | 0.2483099 | 0.09590902 | 10.73426 | [16 empty] | 3.229786 | 0.2532488 | 0.03743138 | 3.743138 | [36 empty] | 20.72008 | 0.6965642 | 0.2010162 | 20.10162
5228 | Area 1 | Site 6 | TiO2 |  | 205916.8 | 1.269201 | 488.1344 | 22.5 | 512.0366 | 619.5407 | 12090.54 | 1725.469 | 1.150569 | 9.400613 | -0.6787074 | 1653 |  |  |  |  | 47.36772 | 6.333987 | 0.09226909 | 27.4194 | [44 empty] | 15.1861 | 3.09417 | 0.1100427 | 11.00427 | [48 empty] | 37.44618 | 6.082907 | 0.2754579 | 27.54579
5209 | Area 1 | Site 6 | Si+Ca+Fe Mixture |  | 1406853.2 | 1.504926 | 1395.926 | 50.625 | 1338.38 | 2100.765 | 11195.46 | 7641.542 | 3.30296 | 9.554777 | -0.6867522 | 11279 |  |  |  |  | 46.2491 | 2.023872 | 0.1183983 | 35.18417 | [12 empty] | 2.769951 | 0.4977465 | 0.01645658 | 2.291256 | 3.946225 | 0.5231439 | 0.02867503 | 3.618729 | [16 empty] | 7.574414 | 0.7211298 | 0.05975962 | 6.688373 | [16 empty] | 2.462165 | 0.7227927 | 0.02112747 | 2.112747 | [36 empty] | 36.99814 | 2.074018 | 0.2885358 | 28.85358
5226 | Area 1 | Site 6 | CaO/CaCO3 |  | 532442.1 | 1.436228 | 689.106 | 99.84375 | 823.3628 | 989.7133 | 12393.14 | 2691.044 | 1.082329 | 9.344227 | -0.6469696 | 3461 |  |  |  |  | 43.07612 | 4.168074 | 0.08668578 | 25.76022 | [16 empty] | 4.305346 | 1.127457 | 0.02641759 | 3.333845 | [16 empty] | 5.095663 | 1.412072 | 0.03110192 | 3.480967 | [56 empty] | 47.52287 | 4.279511 | 0.3033417 | 30.33417
5212 | Area 1 | Site 6 | Fe |  | 1122982.1 | 1.388818 | 1214.565 | 53.4375 | 1195.753 | 1686.809 | 14014.02 | 5043.446 | 1.802487 | 9.456459 | -0.7503635 | 9730 |  |  |  |  | 35.25273 | 2.09815 | 0.1005547 | 29.88161 |  |  |  |  | 9.822725 | 1.374823 | 0.02977827 | 7.055945 | [20 empty] | 9.226316 | 0.8009696 | 0.0600294 | 6.869058 | [24 empty] | 13.98978 | 1.322341 | 0.1186862 | 11.86862 |  |  |  |  | 0 | 1.374899 | 0 | 0 | [28 empty] | 31.70845 | 2.280082 | 0.240066 | 24.0066
5229 | Area 1 | Site 6 | CaO/CaCO3 |  | 523617.1 | 1.479472 | 702.5272 | 74.53125 | 816.5109 | 1039.369 | 11989.8 | 2746.118 | 1.146079 | 9.484111 | -0.6784899 | 3730 |  |  |  |  | 46.92656 | 3.520531 | 0.1108349 | 32.93656 | [16 empty] | 3.423575 | 0.8807506 | 0.02515027 | 3.173911 | [16 empty] | 8.993441 | 1.364626 | 0.06820165 | 7.633215 | [56 empty] | 40.65642 | 3.574704 | 0.3156286 | 31.56286
5236 | Area 1 | Site 6 | Si+Al |  | 853819.4 | 1.254355 | 971.1962 | 73.125 | 1042.649 | 1218.224 | 11548.33 | 3433.294 | 1.098616 | 9.357794 | -0.7192493 | 6324 |  |  |  |  | 47.45349 | 2.480601 | 0.1325132 | 39.37865 | [12 empty] | 2.100395 | 0.5333466 | 0.01443642 | 2.009988 | 10.21224 | 0.8983829 | 0.08522282 | 10.75494 | [16 empty] | 8.446298 | 0.8671473 | 0.07525666 | 8.422822 | [56 empty] | 31.78758 | 2.567093 | 0.2676861 | 26.76861
5227 | Area 1 | Site 6 | CaO/CaCO3 |  | 387564.9 | 2.411571 | 553.7562 | 102.65625 | 702.4692 | 1335.422 | 11107.65 | 3499.774 | 2.514929 | 9.478429 | -0.743381 | 2929 |  |  |  |  | 47.22219 | 4.205683 | 0.1098672 | 32.64898 | [16 empty] | 5.579894 | 1.133183 | 0.03908924 | 4.932981 | [16 empty] | 7.387709 | 1.568961 | 0.05315972 | 5.949704 | [56 empty] | 39.81021 | 4.294747 | 0.2890294 | 28.90294
5238 | Area 1 | Site 6 | CaO/CaCO3 |  | 430219.1 | 1.899219 | 622.0373 | 170.15625 | 740.1162 | 1181.385 | 11967.78 | 2966.859 | 1.628149 | 9.468285 | -0.6622357 | 3084 |  |  |  |  | 55.74419 | 3.493056 | 0.1435722 | 42.66502 | [36 empty] | 16.98191 | 1.769017 | 0.1590324 | 17.79912 | [56 empty] | 27.27389 | 3.403681 | 0.252454 | 25.2454
5233 | Area 1 | Site 6 | Si+Al |  | 3267458.9 | 1.151711 | 2006.296 | 36.5625 | 2039.671 | 2310.673 | 15505.82 | 7066.029 | 1.215992 | 9.495507 | -0.6695752 | 31604 |  |  |  |  | 49.87621 | 0.9518183 | 0.1807537 | 53.71418 |  |  |  |  | 0.8767316 | 0.2516807 | 0.004150366 | 0.9834268 |  |  |  |  | 4.884905 | 0.2675522 | 0.0405947 | 5.652015 | 13.61534 | 0.4072212 | 0.1310271 | 16.53535 | [12 empty] | 5.305437 | 0.2879943 | 0.05379175 | 6.350096 | 2.447185 | 0.2443732 | 0.02592284 | 2.901317 | [56 empty] | 22.9942 | 0.962699 | 0.2204282 | 22.04282
5237 | Area 1 | Site 6 | Salt |  | 372856.5 | 1.75624 | 596.6087 | 170.15625 | 689.0107 | 1047.788 | 11915.39 | 2512.901 | 1.347718 | 9.398913 | -0.7508418 | 2843 |  |  |  |  | 21.48318 | 4.336843 | 0.03791054 | 11.26579 |  |  |  |  | 14.39786 | 2.455133 | 0.0445364 | 10.55287 | [20 empty] | 12.58426 | 2.141468 | 0.06047001 | 6.919476 | [64 empty] | 51.53471 | 4.728264 | 0.3295043 | 32.95043
5239 | Area 1 | Site 6 | CaO/CaCO3 |  | 283871.1 | 1.447955 | 528.7236 | 22.5 | 601.1954 | 765.5679 | 11740.58 | 2037.644 | 1.163926 | 9.515488 | -0.7196489 | 2400 |  |  |  |  | 55.14867 | 4.014065 | 0.149747 | 44.49999 | [36 empty] | 13.46452 | 1.780491 | 0.1221541 | 13.67164 | [56 empty] | 31.38681 | 3.978303 | 0.2864054 | 28.64054
5243 | Area 1 | Site 6 | CaO/CaCO3 |  | 4636805.8 | 1.374121 | 2196.605 | 81.5625 | 2429.766 | 3018.402 | 15944.85 | 7899.713 | 1.071011 | 9.492839 | -0.6863599 | 43698 |  |  |  |  | 54.08711 | 0.8530725 | 0.1489782 | 44.27152 |  |  |  |  | 0.7861031 | 0.2326168 | 0.003447767 | 0.8169464 |  |  |  |  | 1.494053 | 0.1622529 | 0.01217235 | 1.69476 | 2.35266 | 0.1688947 | 0.02367738 | 2.988036 | [16 empty] | 23.70685 | 0.5151028 | 0.2865452 | 32.07051 | [56 empty] | 17.57323 | 0.76511 | 0.1966463 | 19.66463
5248 | Area 1 | Site 6 | CaO/CaCO3 |  | 760421.4 | 2.111295 | 712.4893 | 146.25 | 983.9709 | 1504.275 | 12883.26 | 3587.554 | 1.346891 | 9.364855 | -0.7032268 | 6142 |  |  |  |  | 60.29385 | 2.547868 | 0.1600242 | 47.55405 | [36 empty] | 16.33577 | 1.257611 | 0.1505561 | 16.85043 | [56 empty] | 23.37038 | 2.56624 | 0.2094606 | 20.94606
5215 | Area 1 | Site 6 | SiO2 |  | 359619 | 2.003817 | 496.8802 | 150.46875 | 676.6692 | 995.6573 | 11838.89 | 2418.883 | 1.294724 | 9.474295 | -0.7614393 | 2620 |  |  |  |  | 44.48006 | 3.559753 | 0.145042 | 43.10181 | [16 empty] | 15.98283 | 1.632899 | 0.1415902 | 17.86839 | [76 empty] | 39.5371 | 3.77685 | 0.3294235 | 32.94235
5253 | Area 1 | Site 6 | Si+Ca+Fe Mixture |  | 3668261.3 | 1.285376 | 1968.412 | 160.3125 | 2161.151 | 2530.149 | 15549.04 | 7096.15 | 1.092384 | 9.465733 | -0.7503695 | 30601 |  |  |  |  | 53.15854 | 1.046666 | 0.1465515 | 43.5504 | [12 empty] | 1.127259 | 0.193588 | 0.008621288 | 1.200345 | 1.951914 | 0.2069772 | 0.01858591 | 2.345504 | [16 empty] | 20.48299 | 0.574329 | 0.2284175 | 25.56478 | [16 empty] | 1.345467 | 0.3084059 | 0.01491493 | 1.491493 | [36 empty] | 21.93382 | 0.9811509 | 0.23147 | 23.147
5096 | Area 1 | Site 6 | Si+Al |  | 2506302.0 | 1.452834 | 1557.343 | 14.0625 | 1786.371 | 2262.561 | 14956.11 | 6176.828 | 1.2114 | 9.471174 | -0.7652339 | 22988 |  |  |  |  | 49.26948 | 1.118918 | 0.1813444 | 53.88971 |  |  |  |  | 3.695854 | 0.3843274 | 0.01764891 | 4.1819 |  |  |  |  | 5.126962 | 0.3232566 | 0.04145509 | 5.771808 | 11.38774 | 0.4411737 | 0.1073021 | 13.54131 | [12 empty] | 1.014946 | 0.2218396 | 0.01034555 | 1.221288 | 5.937368 | 0.3558771 | 0.06428685 | 7.195067 | [56 empty] | 23.56765 | 1.145076 | 0.2277596 | 22.77596
5258 | Area 1 | Site 6 | CaO/CaCO3 |  | 1723818.0 | 1.2344 | 1387.339 | 78.75 | 1481.497 | 1712.532 | 13401.44 | 4841.42 | 1.082042 | 9.356083 | -0.7652685 | 7388 |  |  |  |  | 25.2606 | 3.005164 | 0.03333705 | 9.906698 | [36 empty] | 9.404546 | 1.339797 | 0.0470012 | 5.260434 | [56 empty] | 65.33486 | 3.098585 | 0.3716023 | 37.16023
5259 | Area 1 | Site 6 | CaO/CaCO3 |  | 805281.9 | 1.29917 | 1048.886 | 30.9375 | 1012.579 | 1362.681 | 11723.07 | 3932.433 | 1.528146 | 9.501629 | -0.6375521 | 5368 |  |  |  |  | 48.51662 | 2.831931 | 0.1173878 | 34.88387 | [36 empty] | 15.20729 | 1.309987 | 0.1339954 | 14.99693 | [56 empty] | 36.27608 | 2.758024 | 0.3275251 | 32.75251
5260 | Area 1 | Site 6 | CaO/CaCO3 |  | 336821.1 | 1.702463 | 523.9638 | 19.6875 | 654.8694 | 892.0291 | 12600.71 | 2228.263 | 1.17307 | 9.384885 | -0.7617616 | 2785 |  |  |  |  | 52.19957 | 3.58186 | 0.1422765 | 42.27999 | [16 empty] | 2.048351 | 0.6617348 | 0.01840899 | 2.323177 | [16 empty] | 15.70524 | 1.691515 | 0.1550246 | 17.35055 | [56 empty] | 30.04684 | 3.514038 | 0.2931513 | 29.31513
5234 | Area 1 | Site 6 | CaO/CaCO3 |  | 1100919.6 | 1.532217 | 1100.869 | 94.21875 | 1183.949 | 1686.771 | 12395.08 | 4450.288 | 1.431564 | 9.466826 | -0.6530416 | 7874 |  |  |  |  | 41.67846 | 3.018259 | 0.08877487 | 26.38103 | [8 empty] | 2.471736 | 0.6894622 | 0.01033217 | 1.557898 | 1.984221 | 0.5804609 | 0.01007493 | 1.402736 |  |  |  |  | 3.262175 | 0.9585481 | 0.02111812 | 3.77567 | [8 empty] | 2.426688 | 0.6584138 | 0.014738 | 1.739816 | 3.864846 | 0.7864601 | 0.02516822 | 2.81686 | [56 empty] | 44.31187 | 3.279863 | 0.3071592 | 30.71592
5262 | Area 1 | Site 6 | CaO/CaCO3 |  | 741300.6 | 1.360946 | 877.6602 | 140.625 | 971.5211 | 1194.448 | 12905.52 | 3363.159 | 1.214201 | 9.491188 | -0.7658163 | 5199 |  |  |  |  | 51.12116 | 2.794919 | 0.1202003 | 35.71965 | [36 empty] | 19.88275 | 1.499444 | 0.1871242 | 20.94318 | [56 empty] | 28.9961 | 2.702065 | 0.2714423 | 27.14423
5254 | Area 1 | Site 6 | CaO/CaCO3 |  | 3871971.8 | 1.658839 | 2013.452 | 23.90625 | 2220.349 | 3339.993 | 14594.25 | 9182.63 | 1.732974 | 9.409672 | -0.7188759 | 31781 |  |  |  |  | 51.77421 | 1.169586 | 0.1296131 | 38.51685 | [12 empty] | 1.79235 | 0.2484121 | 0.01122458 | 1.562802 | 2.389479 | 0.2517284 | 0.01847211 | 2.331142 | [16 empty] | 13.19909 | 0.5069879 | 0.1130118 | 12.64843 | [56 empty] | 30.84488 | 1.159492 | 0.2594728 | 25.94728
5210 | Area 1 | Site 6 | Si+Al |  | 861909 | 1.49636 | 866.2983 | 105.46875 | 1047.577 | 1296.294 | 11577.13 | 3420.817 | 1.080409 | 9.532479 | -0.7817885 | 7489 |  |  |  |  | 45.35857 | 1.987488 | 0.1683573 | 50.03036 |  |  |  |  | 5.412623 | 0.7820535 | 0.02494081 | 5.90971 |  |  |  |  | 4.691204 | 0.5694954 | 0.03523004 | 4.905091 | 11.97135 | 0.8125763 | 0.1058919 | 13.36334 | [16 empty] | 1.734274 | 0.4904188 | 0.01703504 | 1.906584 | [56 empty] | 30.83198 | 2.100939 | 0.2764712 | 27.64712
5264 | Area 1 | Site 6 | CaO/CaCO3 |  | 1516430.4 | 1.635285 | 1164.326 | 11.25 | 1389.525 | 1904.005 | 11929.08 | 5173.823 | 1.404723 | 9.519635 | -0.7657261 | 12268 |  |  |  |  | 52.11248 | 1.704165 | 0.1446031 | 42.97139 | [12 empty] | 1.394483 | 0.3260865 | 0.01013661 | 1.411323 | 2.337329 | 0.3495572 | 0.02106995 | 2.658984 | [16 empty] | 15.78814 | 0.8112811 | 0.1593612 | 17.83591 | [56 empty] | 28.36756 | 1.670462 | 0.2789318 | 27.89318
5266 | Area 1 | Site 6 | CaO/CaCO3 |  | 373592 | 2.41839 | 535.553 | 109.6875 | 689.6898 | 1295.176 | 11422.48 | 3557.433 | 2.695665 | 9.379563 | -0.6876159 | 2554 |  |  |  |  | 44.72512 | 3.982089 | 0.1164695 | 34.61098 | [12 empty] | 6.916482 | 1.271925 | 0.04578795 | 6.375074 | 6.036648 | 1.196778 | 0.04589328 | 5.791637 | [16 empty] | 8.953954 | 1.457373 | 0.07616631 | 8.524631 | [56 empty] | 33.3678 | 4.220475 | 0.2705702 | 27.05702
5269 | Area 1 | Site 6 | Si+Al |  | 343439.9 | 1.299066 | 625.5518 | 154.6875 | 661.2724 | 812.6333 | 11551.37 | 2264.623 | 1.188314 | 9.410917 | -0.6378192 | 2373 |  |  |  |  | 50.54253 | 4.556134 | 0.1357995 | 40.35524 | [12 empty] | 3.19266 | 1.062892 | 0.01887133 | 2.627462 | 6.844499 | 1.351682 | 0.04871631 | 6.147897 | [16 empty] | 5.427893 | 1.337982 | 0.04166555 | 4.663262 | [56 empty] | 33.99241 | 4.806578 | 0.2523637 | 25.23637
5271 | Area 1 | Site 6 | CaO/CaCO3 |  | 194885.6 | 1.167987 | 488.1344 | 2.8125 | 498.1325 | 570.1348 | 11605.26 | 1643.928 | 1.103509 | 9.371726 | -0.6880719 | 1284 |  |  |  |  | 36.41461 | 7.42426 | 0.06362012 | 18.90585 | [36 empty] | 12.04005 | 3.032375 | 0.07737959 | 8.660423 | [56 empty] | 51.54533 | 7.171298 | 0.3591773 | 35.91773
5270 | Area 1 | Site 6 | CaO/CaCO3 |  | 3104931.6 | 1.801479 | 1648.021 | 16.875 | 1988.296 | 2968.876 | 13072.09 | 8391.544 | 1.80477 | 9.486189 | -0.6531354 | 19835 |  |  |  |  | 46.82879 | 1.537352 | 0.1177899 | 35.00337 | [8 empty] | 3.470283 | 0.4339769 | 0.01650243 | 2.488257 | 1.610502 | 0.3424973 | 0.009185256 | 1.278866 | 2.489742 | 0.3455563 | 0.01772075 | 2.236322 | [16 empty] | 7.795568 | 0.5423838 | 0.06031812 | 6.750882 | [24 empty] | 0 | 0.9138884 | 0 | 0 | [28 empty] | 37.80511 | 1.573096 | 0.2924043 | 29.24043
5267 | Area 1 | Site 6 | Si+Ca+Fe Mixture |  | 9580280.6 | 1.99585 | 2704.088 | 143.4375 | 3492.562 | 5396.956 | 14806.48 | 14490.48 | 1.744126 | 9.435571 | -0.7182417 | 81930 |  |  |  |  | 46.40455 | 0.569633 | 0.2161019 | 64.21854 | [8 empty] | 7.987378 | 0.2186673 | 0.05242828 | 7.905202 | 4.633629 | 0.1738583 | 0.03429238 | 4.77454 | 8.891544 | 0.211075 | 0.07945439 | 10.02698 | [16 empty] | 1.398138 | 0.1176663 | 0.01579653 | 1.767968 | [16 empty] | 7.694235 | 0.2952794 | 0.09114104 | 9.114104 | 0.811221 | 0.2392457 | 0.009333286 | 0.9333286 | [32 empty] | 22.1793 | 0.602406 | 0.2154594 | 21.54594
5274 | Area 1 | Site 6 | Si+Al |  | 2254789.3 | 1.69789 | 1481.893 | 30.9375 | 1694.369 | 2516.092 | 14730.05 | 6900.363 | 1.680459 | 9.494228 | -0.7616148 | 19777 |  |  |  |  | 49.71211 | 1.259916 | 0.171209 | 50.87781 | [12 empty] | 5.360832 | 0.3559134 | 0.0421158 | 5.863798 | 13.02019 | 0.5247137 | 0.1177628 | 14.86142 | [12 empty] | 5.184411 | 0.3869945 | 0.04884769 | 5.766452 | 1.659843 | 0.2908489 | 0.01638808 | 1.834175 | [56 empty] | 25.06262 | 1.308306 | 0.2265952 | 22.65952
5276 | Area 1 | Site 6 | SiO2 |  | 380210.7 | 1.99959 | 506.7205 | 74.53125 | 695.7725 | 1013.233 | 12064.63 | 2455.242 | 1.261695 | 9.476815 | -0.766024 | 2964 |  |  |  |  | 49.39247 | 3.386284 | 0.1613309 | 47.94235 | [16 empty] | 11.98561 | 1.359138 | 0.1056684 | 13.33514 | [16 empty] | 3.227483 | 0.9322792 | 0.02906682 | 3.253196 | [56 empty] | 35.39444 | 3.476304 | 0.3058054 | 30.58054
5261 | Area 1 | Site 6 | No Classification |  | 1090623.8 | 7.142252 | 518.9644 | 106.875 | 1178.399 | 3706.575 | 10990.76 | 7951.576 | 4.613405 | 9.410062 | -0.7023338 | 5330 |  |  |  |  | 25.13801 | 3.868767 | 0.03201076 | 9.512567 | [96 empty] | 74.862 | 3.868767 | 0.3611277 | 36.11277
5278 | Area 1 | Site 6 | CaO/CaCO3 |  | 6286346.7 | 1.703234 | 2404.155 | 112.5 | 2829.139 | 4094.84 | 15553.27 | 12785.24 | 2.069235 | 9.350771 | -0.7182957 | 49946 |  |  |  |  | 51.42509 | 0.8606303 | 0.1346325 | 40.00843 | [8 empty] | 1.646772 | 0.2003027 | 0.009479156 | 1.429279 | 1.016602 | 0.1687406 | 0.007245173 | 1.008748 | 3.30671 | 0.1914064 | 0.02937256 | 3.706756 | [16 empty] | 18.50926 | 0.4442667 | 0.1893953 | 21.19737 | [24 empty] | 0 | 0.4451494 | 0 | 0 | [28 empty] | 24.09555 | 0.8343092 | 0.2335492 | 23.35492
5284 | Area 1 | Site 6 | CaO/CaCO3 |  | 531706.7 | 1.439687 | 759.3202 | 97.03125 | 822.794 | 1093.183 | 12479.09 | 3018.279 | 1.363442 | 9.483227 | -0.7037096 | 4072 |  |  |  |  | 55.01373 | 3.356691 | 0.1377658 | 40.93955 | [16 empty] | 5.185819 | 0.954636 | 0.03861563 | 4.873212 | [16 empty] | 11.96546 | 1.421968 | 0.09765911 | 10.93013 | [56 empty] | 27.835 | 3.420108 | 0.2188537 | 21.88537
5285 | Area 1 | Site 6 | CaO/CaCO3 |  | 580979.6 | 1.412643 | 768.3481 | 102.65625 | 860.0734 | 1085.402 | 12479.83 | 3033.339 | 1.260292 | 9.44216 | -0.7197645 | 4424 |  |  |  |  | 54.18937 | 2.938039 | 0.1470398 | 43.69549 | [16 empty] | 3.561584 | 0.6955633 | 0.03017901 | 3.808529 | [16 empty] | 14.01152 | 1.316624 | 0.1308542 | 14.64537 | [56 empty] | 28.23753 | 2.995387 | 0.2566117 | 25.66117
5289 | Area 1 | Site 6 | CaO/CaCO3 |  | 891325.7 | 1.711931 | 843.7321 | 140.625 | 1065.303 | 1444.411 | 11055.62 | 3893.49 | 1.353418 | 9.449289 | -0.7661148 | 8322 |  |  |  |  | 56.14351 | 1.865867 | 0.1919872 | 57.05243 | [8 empty] | 6.348989 | 0.6557879 | 0.03989485 | 6.015395 |  |  |  |  | 1.960217 | 0.3931317 | 0.01818015 | 2.294297 | [16 empty] | 12.98646 | 0.8117632 | 0.1436676 | 16.07946 | [56 empty] | 22.56082 | 1.835671 | 0.2341191 | 23.41191
5288 | Area 1 | Site 6 | Salt |  | 369914.9 | 1.712014 | 567.8 | 112.5 | 686.2873 | 972.0815 | 10700.33 | 2431.359 | 1.271706 | 9.416764 | -0.7822837 | 2601 |  |  |  |  | 27.76949 | 4.970453 | 0.0461084 | 13.70193 |  |  |  |  | 12.72398 | 2.692626 | 0.03364321 | 7.97174 | [20 empty] | 10.43506 | 2.291345 | 0.0445606 | 5.09899 | [64 empty] | 49.07149 | 5.300167 | 0.275218 | 27.5218
5290 | Area 1 | Site 6 | CaO/CaCO3 |  | 1042821.7 | 1.671025 | 952.5088 | 98.4375 | 1152.285 | 1591.666 | 11762.99 | 4638.324 | 1.641732 | 9.534649 | -0.6959054 | 5985 |  |  |  |  | 44.02836 | 2.972396 | 0.08998662 | 26.74113 | [16 empty] | 4.578813 | 0.75066 | 0.0323941 | 4.088068 | [16 empty] | 13.04059 | 1.286857 | 0.09605574 | 10.75068 | [24 empty] | 0 | 2.255237 | 0 | 0 | [28 empty] | 38.35223 | 3.023817 | 0.2846048 | 28.46048
5292 | Area 1 | Site 6 | CaO/CaCO3 |  | 240481.4 | 1.667679 | 460.2175 | 147.65625 | 553.3448 | 767.4951 | 11176.14 | 1934.804 | 1.238746 | 9.537256 | -0.6484224 | 1558 |  |  |  |  | 82.37949 | 3.476882 | 0.1305127 | 38.78417 | [36 empty] | 17.62051 | 3.476882 | 0.08446055 | 9.452933
5293 | Area 1 | Site 6 | Si+Ca+Fe Mixture |  | 11953472.0 | 1.972395 | 3599.922 | 167.34375 | 3901.235 | 7100.466 | 14699.51 | 28361.79 | 5.355047 | 9.481157 | -0.7185693 | 98746 |  |  |  |  | 48.04296 | 0.6488706 | 0.1504738 | 44.71597 |  |  |  |  | 0.9510993 | 0.2218124 | 0.003860258 | 0.9146859 |  |  |  |  | 0.9301191 | 0.1126306 | 0.006837926 | 0.9520469 | 6.681224 | 0.1769137 | 0.06141867 | 7.750908 |  |  |  |  | 0.5242228 | 0.1660961 | 0.004203175 | 0.4879125 | 0.4877651 | 0.09657811 | 0.004285855 | 0.4904228 | 0.289928 | 0.09354923 | 0.002880791 | 0.3400763 | 11.32854 | 0.2452652 | 0.1193869 | 13.36194 | [16 empty] | 2.637077 | 0.2014224 | 0.02895989 | 2.895989 | 0.9620723 | 0.2371656 | 0.01039157 | 1.039157 | 1.484839 | 0.3193676 | 0.01611636 | 1.611636 | [28 empty] | 25.68014 | 0.6445977 | 0.2513376 | 25.13376
5300 | Area 1 | Site 6 | CaO/CaCO3 |  | 2456293.6 | 1.457193 | 1627.576 | 129.375 | 1768.46 | 2371.692 | 12937.45 | 6890.47 | 1.538181 | 9.396228 | -0.7511926 | 19374 |  |  |  |  | 51.21738 | 1.429094 | 0.1354065 | 40.23845 | [12 empty] | 1.194947 | 0.274577 | 0.008362382 | 1.164297 | 5.768558 | 0.3871314 | 0.04985979 | 6.292202 | [8 empty] | 0.7408325 | 0.2373819 | 0.006002103 | 0.6868099 |  |  |  |  | 14.80453 | 0.6586271 | 0.1420859 | 15.90244 | [56 empty] | 26.27376 | 1.426831 | 0.2399216 | 23.99216
5299 | Area 1 | Site 6 | Si+Al |  | 2297443.5 | 2.763683 | 1241.96 | 5.625 | 1710.32 | 3432.384 | 12838.43 | 8379.067 | 2.431849 | 9.528112 | -0.7824637 | 21893 |  |  |  |  | 50.62903 | 1.14346 | 0.1816407 | 53.97778 | [12 empty] | 5.468785 | 0.3364901 | 0.0457312 | 6.367172 | 13.99232 | 0.4994789 | 0.1340491 | 16.91671 | [12 empty] | 5.467569 | 0.3435822 | 0.05563498 | 6.56769 | 2.806241 | 0.2955428 | 0.02976744 | 3.33161 | [56 empty] | 21.63606 | 1.164402 | 0.206089 | 20.6089
5301 | Area 1 | Site 6 | Fe |  | 349323.2 | 1.998125 | 497.7388 | 101.25 | 666.9124 | 994.5441 | 13643.49 | 2479.125 | 1.400102 | 9.490212 | -0.6381956 | 1603 |  |  |  |  | 18.62146 | 3.678795 | 0.05798093 | 17.23007 | [56 empty] | 50.0142 | 5.375633 | 0.4312391 | 43.12391 | [36 empty] | 31.36434 | 6.105797 | 0.2158906 | 21.58906
5304 | Area 1 | Site 6 | CaO/CaCO3 |  | 180912.6 | 1.717259 | 379.6601 | 73.125 | 479.9428 | 651.9746 | 10935.34 | 1652.75 | 1.201533 | 9.537983 | -0.7828497 | 1232 |  |  |  |  | 79.96614 | 3.728679 | 0.1509796 | 44.86628 | [36 empty] | 20.03387 | 3.72868 | 0.1275208 | 14.2723
5303 | Area 1 | Site 6 | Salt |  | 177235.6 | 2.114517 | 390.895 | 130.78125 | 475.0403 | 826.5542 | 10442.8 | 2324.865 | 2.426804 | 9.404431 | -0.6886353 | 1516 |  |  |  |  | 29.5393 | 6.37078 | 0.05456426 | 16.21474 |  |  |  |  | 14.83518 | 3.293401 | 0.04703027 | 11.14379 | [20 empty] | 21.18678 | 3.516271 | 0.1141538 | 13.06242 | [64 empty] | 34.43873 | 6.66912 | 0.2242973 | 22.42973
5307 | Area 1 | Site 6 | Fe |  | 415510.7 | 1.929884 | 636.6724 | 157.5 | 727.3546 | 1228.704 | 12955.4 | 3030.755 | 1.759178 | 9.445737 | -0.6384924 | 2952 |  |  |  |  | 30.87219 | 4.706944 | 0.06129753 | 18.21565 | [56 empty] | 12.64527 | 2.746203 | 0.084998 | 8.4998 | [36 empty] | 56.48255 | 4.89948 | 0.3395143 | 33.95143
5308 | Area 1 | Site 6 | CaO/CaCO3 |  | 1665720.1 | 1.765594 | 1123.709 | 158.90625 | 1456.318 | 1984.013 | 12506.83 | 5289.14 | 1.336467 | 9.536275 | -0.7824418 | 12547 |  |  |  |  | 55.86584 | 1.599471 | 0.1656881 | 49.23718 | [12 empty] | 1.371979 | 0.3122807 | 0.0104252 | 1.451504 | 1.744346 | 0.3212796 | 0.01642925 | 2.073337 | [16 empty] | 16.9775 | 0.8072479 | 0.1840809 | 20.60257 | [56 empty] | 24.04032 | 1.536613 | 0.2500871 | 25.00871
5309 | Area 1 | Site 6 | Salt |  | 704529.7 | 1.526611 | 786.4388 | 161.71875 | 947.1194 | 1200.586 | 11859.04 | 3114.881 | 1.095907 | 9.484268 | -0.6886866 | 5955 |  |  |  |  | 19.89938 | 2.559622 | 0.04210826 | 12.51322 |  |  |  |  | 21.57872 | 1.63871 | 0.08737295 | 20.70297 | [20 empty] | 19.97372 | 1.489118 | 0.124523 | 14.24895 | [64 empty] | 38.54818 | 2.690263 | 0.2950893 | 29.50893
5310 | Area 1 | Site 6 | CaO/CaCO3 |  | 1962093.2 | 1.188587 | 1494.218 | 97.03125 | 1580.574 | 1776.008 | 12602.21 | 5301.617 | 1.139953 | 9.415122 | -0.7197472 | 18826 |  |  |  |  | 19.83812 | 1.446364 | 0.04035423 | 11.99198 |  |  |  |  | 26.88727 | 1.000408 | 0.1159862 | 27.48286 | [20 empty] | 26.72088 | 0.9623226 | 0.1815366 | 20.77291 |  |  |  |  | 1.4818 | 0.3558581 | 0.01095652 | 1.226267 | [56 empty] | 25.07192 | 1.569057 | 0.1913411 | 19.13411
5311 | Area 1 | Site 6 | CaO/CaCO3 |  | 1992980.8 | 2.201395 | 1228.486 | 82.96875 | 1592.966 | 2704.384 | 13106.33 | 7759.443 | 2.404076 | 9.433724 | -0.6375627 | 14153 |  |  |  |  | 47.57472 | 1.750685 | 0.1158096 | 34.41488 | [12 empty] | 1.533211 | 0.3568284 | 0.009864352 | 1.373417 | 3.523494 | 0.4129329 | 0.02806908 | 3.54226 | [16 empty] | 13.35141 | 0.7647055 | 0.1150852 | 12.88048 | [56 empty] | 34.01716 | 1.763971 | 0.2902511 | 29.02511
5312 | Area 1 | Site 6 | Si+Al |  | 3738861.3 | 2.350823 | 1603.157 | 75.9375 | 2181.849 | 3768.738 | 13174.75 | 9350.88 | 1.86104 | 9.410586 | -0.6469037 | 29820 |  |  |  |  | 45.06886 | 1.246595 | 0.1183216 | 35.16137 |  |  |  |  | 2.23691 | 0.3853281 | 0.008571872 | 2.0311 |  |  |  |  | 1.613235 | 0.2469719 | 0.0107248 | 1.493217 | 9.638731 | 0.4118532 | 0.07847144 | 9.902932 |  |  |  |  | 1.254796 | 0.3906806 | 0.008212823 | 0.9533601 | 0.9190538 | 0.2231971 | 0.00661828 | 0.757318 |  |  |  |  | 9.270138 | 0.4496121 | 0.0811414 | 9.081449 | [56 empty] | 29.99827 | 1.327316 | 0.2484866 | 24.84866
5313 | Area 1 | Site 6 | Si+Al |  | 3215979.6 | 1.328765 | 1979.656 | 42.1875 | 2023.54 | 2630.497 | 13590.85 | 8342.708 | 1.722229 | 9.423191 | -0.7823692 | 24525 |  |  |  |  | 49.96693 | 1.235185 | 0.1561375 | 46.39905 | [12 empty] | 2.030116 | 0.2657206 | 0.01412284 | 1.966329 | 12.22569 | 0.4881582 | 0.1029482 | 12.99185 | [16 empty] | 4.919732 | 0.3718821 | 0.04399209 | 4.923651 | [56 empty] | 30.85754 | 1.28762 | 0.2572989 | 25.72989
5315 | Area 1 | Site 6 | CaO/CaCO3 |  | 179441.8 | 1.324384 | 441.0418 | 112.5 | 477.9879 | 584.1086 | 11230.7 | 1562.387 | 1.082539 | 9.532588 | -0.6970159 | 1587 |  |  |  |  | 85.06075 | 3.45658 | 0.120609 | 35.84112 | [36 empty] | 14.93925 | 3.45658 | 0.05620792 | 6.290862
5316 | Area 1 | Site 6 | SiO2 |  | 963396.6 | 1.414052 | 958.8408 | 73.125 | 1107.535 | 1355.851 | 12250.16 | 3596.376 | 1.068354 | 9.517943 | -0.7828097 | 7738 |  |  |  |  | 52.35535 | 2.142926 | 0.1834255 | 54.50816 | [16 empty] | 16.46118 | 0.9980969 | 0.1451453 | 18.31704 | [16 empty] | 1.984381 | 0.4905547 | 0.01808554 | 2.024157 | [56 empty] | 29.19909 | 2.290378 | 0.2431638 | 24.31638
5314 | Area 1 | Site 6 | CaO/CaCO3 |  | 252983.5 | 1.60016 | 461.0158 | 106.875 | 567.5462 | 737.6992 | 12146.41 | 1879.729 | 1.111446 | 9.516978 | -0.6386738 | 1801 |  |  |  |  | 49.97937 | 5.429403 | 0.1101933 | 32.7459 | [36 empty] | 14.44908 | 2.432772 | 0.1129377 | 12.64013 | [56 empty] | 35.57155 | 5.406147 | 0.2841849 | 28.41849
5321 | Area 1 | Site 6 | CaO/CaCO3 |  | 553033.8 | 1.350702 | 740.4141 | 139.21875 | 839.1332 | 1000.079 | 12448.07 | 2827.659 | 1.150516 | 9.351631 | -0.6887641 | 4229 |  |  |  |  | 50.21777 | 3.09442 | 0.1229974 | 36.55086 | [36 empty] | 17.39744 | 1.575549 | 0.161638 | 18.09074 | [56 empty] | 32.38479 | 2.985085 | 0.3035346 | 30.35346
5317 | Area 1 | Site 6 | Si+Al |  | 6051013.2 | 2.028805 | 1997.695 | 74.53125 | 2775.678 | 4052.933 | 16312.1 | 10500.84 | 1.45014 | 9.499264 | -0.6468522 | 60170 |  |  |  |  | 51.21865 | 0.6594885 | 0.194695 | 57.85707 | [12 empty] | 6.071525 | 0.201921 | 0.05314345 | 7.399181 | 15.41118 | 0.3068555 | 0.1526294 | 19.26151 | [12 empty] | 6.624687 | 0.2194471 | 0.07049809 | 8.322275 | 1.482729 | 0.1497266 | 0.01635612 | 1.830598 | [56 empty] | 19.19122 | 0.6655994 | 0.1871827 | 18.71827
5319 | Area 1 | Site 6 | SiO2 |  | 758215.2 | 1.862169 | 795.7365 | 35.15625 | 982.5424 | 1481.796 | 11234.67 | 3720.515 | 1.452793 | 9.394275 | -0.7520049 | 6873 |  |  |  |  | 51.57006 | 2.158777 | 0.1818808 | 54.04912 | [16 empty] | 15.6427 | 0.979379 | 0.1437228 | 18.13752 | [16 empty] | 2.998147 | 0.5648739 | 0.02849773 | 3.189502 | [56 empty] | 29.78908 | 2.258121 | 0.2604355 | 26.04355
5325 | Area 1 | Site 6 | Fe |  | 3517500.7 | 1.923499 | 1579.059 | 172.96875 | 2116.275 | 3037.318 | 16997.63 | 8130.789 | 1.49562 | 9.371649 | -0.6382821 | 31003 |  |  |  |  | 14.55179 | 0.7613347 | 0.06311964 | 18.75713 | [12 empty] | 1.732378 | 0.2712078 | 0.00923548 | 1.285859 | 3.839708 | 0.2792276 | 0.02711587 | 3.421966 | [8 empty] | 0.7818737 | 0.1820181 | 0.007150222 | 0.8181872 |  |  |  |  | 3.260582 | 0.2557414 | 0.03751308 | 4.198512 | [8 empty] | 1.012076 | 0.2412936 | 0.01290027 | 1.290027 |  |  |  |  | 61.87403 | 1.012911 | 0.72045 | 72.045 | [36 empty] | 12.94756 | 0.9420644 | 0.1128575 | 11.28575
5327 | Area 1 | Site 6 | CaO/CaCO3 |  | 253719 | 1.618362 | 461.0158 | 70.3125 | 568.3705 | 746.0905 | 12145.31 | 1849.608 | 1.072992 | 9.504105 | -0.709662 | 2093 |  |  |  |  | 50.15983 | 4.500904 | 0.128351 | 38.14177 | [16 empty] | 5.157145 | 1.176687 | 0.04278032 | 5.398787 | [16 empty] | 13.29618 | 1.863072 | 0.1186697 | 13.28166 | [56 empty] | 31.38684 | 4.482616 | 0.2737698 | 27.37698
5328 | Area 1 | Site 6 | SiO2 |  | 1908407.8 | 1.539272 | 1471.901 | 132.1875 | 1558.801 | 2265.656 | 12874.47 | 6500.409 | 1.761977 | 9.358451 | -0.751548 | 15164 |  |  |  |  | 49.83693 | 1.544337 | 0.1581128 | 46.98603 | [16 empty] | 15.69347 | 0.6978307 | 0.1340218 | 16.91327 | [16 empty] | 3.308005 | 0.4087373 | 0.02902064 | 3.248028 | [56 empty] | 31.16159 | 1.625402 | 0.2528138 | 25.28138
5323 | Area 1 | Site 6 | CaO/CaCO3 |  | 12038045.0 | 1.252103 | 4030.152 | 157.5 | 3915.011 | 5046.165 | 14863.64 | 18088.37 | 2.162884 | 9.436942 | -0.6952189 | 110895 |  |  |  |  | 52.74733 | 0.5503442 | 0.1568542 | 46.61202 |  |  |  |  | 0.9647449 | 0.1491271 | 0.004384345 | 1.038868 | 0.3531448 | 0.1000351 | 0.002318233 | 0.349546 | 1.202211 | 0.09687273 | 0.009986309 | 1.390397 | 5.529945 | 0.1417501 | 0.05674528 | 7.161136 |  |  |  |  | 0.618524 | 0.1273732 | 0.005990956 | 0.6954414 | 0.499349 | 0.07622314 | 0.005187209 | 0.5935631 |  |  |  |  | 19.70654 | 0.2890725 | 0.2384451 | 26.68709 | [16 empty] | 0.6385362 | 0.1446114 | 0.007605765 | 0.7605765 | [36 empty] | 17.73968 | 0.5282054 | 0.1959994 | 19.59994
5333 | Area 1 | Site 6 | CaO/CaCO3 |  | 206652.2 | 1.487175 | 441.0418 | 119.53125 | 512.9501 | 655.9063 | 11912.87 | 1643.928 | 1.040676 | 9.409181 | -0.6389571 | 1574 |  |  |  |  | 45.55014 | 5.683149 | 0.09967449 | 29.62005 | [36 empty] | 8.526423 | 2.177283 | 0.05962987 | 6.673852 | [56 empty] | 45.92344 | 5.700466 | 0.341628 | 34.1628
5294 | Area 1 | Site 6 | SiO2 |  | 383152.4 | 1.279472 | 623.7273 | 170.15625 | 698.4589 | 798.0417 | 12913.51 | 2237.086 | 1.039403 | 9.398726 | -0.7040621 | 2971 |  |  |  |  | 52.13922 | 3.636787 | 0.1710885 | 50.84199 | [16 empty] | 13.75762 | 1.530212 | 0.1089255 | 13.74617 | [76 empty] | 34.10317 | 3.84334 | 0.2604115 | 26.04115
5335 | Area 1 | Site 6 | CaO/CaCO3 |  | 161056.4 | 1.169474 | 446.0241 | 171.5625 | 452.8392 | 521.6135 | 11672.05 | 1489.668 | 1.096456 | 9.426681 | -0.7098021 | 1194 |  |  |  |  | 50.46849 | 6.759131 | 0.1098417 | 32.64143 | [36 empty] | 10.65417 | 2.767346 | 0.07489419 | 8.382253 | [56 empty] | 38.87733 | 6.864614 | 0.2831288 | 28.31288
5336 | Area 1 | Site 6 | Si+Ca+Fe Mixture |  | 1243590.6 | 1.31531 | 1167.176 | 144.84375 | 1258.328 | 1535.198 | 14163.04 | 4280.968 | 1.172726 | 9.486807 | -0.7038475 | 10388 |  |  |  |  | 44.53875 | 1.865528 | 0.1491541 | 44.32379 | [8 empty] | 1.658724 | 0.4809674 | 0.008754948 | 1.320082 | 3.997228 | 0.5107759 | 0.02607086 | 3.629855 | 8.478378 | 0.6584987 | 0.06661196 | 8.406291 | [16 empty] | 3.031494 | 0.5002188 | 0.02741194 | 3.06798 | [16 empty] | 7.613344 | 0.9240226 | 0.07417108 | 7.417108 | [36 empty] | 30.68208 | 1.972423 | 0.2547787 | 25.47787
5332 | Area 1 | Site 6 | CaO/CaCO3 |  | 542737.9 | 1.477759 | 745.201 | 127.96875 | 831.2854 | 1101.228 | 11418.28 | 3215.137 | 1.51565 | 9.402451 | -0.688851 | 4337 |  |  |  |  | 51.0308 | 2.946457 | 0.1382924 | 41.09606 | [16 empty] | 4.789798 | 0.7597524 | 0.04103397 | 5.178402 | [16 empty] | 12.54644 | 1.274603 | 0.1156362 | 12.94215 | [56 empty] | 31.63297 | 2.909166 | 0.2858405 | 28.58405
5232 | Area 1 | Site 6 | Si+Ca+Fe Mixture |  | 3315996.4 | 1.531637 | 1954.968 | 12.65625 | 2054.765 | 2994.302 | 14111.62 | 8224.807 | 1.623407 | 9.439142 | -0.7741625 | 10998 |  |  |  |  | 17.84976 | 2.205863 | 0.02184491 | 6.491604 | [12 empty] | 3.327688 | 0.5684945 | 0.01635781 | 2.277504 | 8.05481 | 0.7279634 | 0.04815257 | 6.076754 | [16 empty] | 27.19672 | 1.553105 | 0.1783418 | 19.96024 | [16 empty] | 5.944453 | 1.314919 | 0.04204857 | 4.204857 | [36 empty] | 37.62656 | 2.399981 | 0.235245 | 23.5245
5281 | Area 1 | Site 6 | Si+Al |  | 12683006.0 | 2.310901 | 2840.587 | 105.46875 | 4018.52 | 6564.317 | 15733.27 | 17852.57 | 1.999722 | 9.454012 | -0.7595009 | 70268 |  |  |  |  | 38.96449 | 0.8264381 | 0.1001821 | 29.77088 |  |  |  |  | 3.751738 | 0.3111809 | 0.01266302 | 3.000494 |  |  |  |  | 3.952499 | 0.2237921 | 0.02229407 | 3.104012 | 8.438186 | 0.2835434 | 0.05730233 | 7.231435 | [16 empty] | 1.589168 | 0.196146 | 0.01149679 | 1.286735 | [20 empty] | 1.500843 | 0.4139243 | 0.01228009 | 1.228009 | [32 empty] | 41.80308 | 0.8830198 | 0.2939755 | 29.39755
5347 | Area 1 | Site 6 | CaO/CaCO3 |  | 316964.8 | 2.151114 | 522.9899 | 164.53125 | 635.2733 | 1125.011 | 11354.39 | 2660.923 | 1.777639 | 9.495908 | -0.7625922 | 2288 |  |  |  |  | 42.23995 | 5.039575 | 0.08141936 | 24.19521 | [36 empty] | 12.82829 | 2.149444 | 0.08893073 | 9.953241 | [56 empty] | 44.93176 | 5.003374 | 0.329784 | 32.9784
5348 | Area 1 | Site 6 | Si+Al |  | 844994.4 | 1.283939 | 1017.295 | 85.78125 | 1037.247 | 1306.145 | 13025.2 | 3814.533 | 1.370311 | 9.502245 | -0.7344743 | 7389 |  |  |  |  | 48.98726 | 2.27443 | 0.1474607 | 43.82057 | [12 empty] | 3.763452 | 0.5901923 | 0.02566679 | 3.573596 | 7.42921 | 0.7030429 | 0.0605006 | 7.63505 | [16 empty] | 5.753805 | 0.7404009 | 0.05062997 | 5.666571 | [56 empty] | 34.06627 | 2.338533 | 0.2883857 | 28.83857
5343 | Area 1 | Site 6 | CaSO4 |  | 430954.5 | 3.572652 | 454.2292 | 170.15625 | 740.7485 | 1622.803 | 12250.95 | 3526.241 | 2.296057 | 9.479915 | -0.7099448 | 3613 |  |  |  |  | 38.1682 | 3.433004 | 0.09526268 | 28.309 | [24 empty] | 9.649938 | 1.529399 | 0.06249489 | 7.254525 | [8 empty] | 7.379072 | 1.21108 | 0.06356418 | 7.114185 | [56 empty] | 44.80278 | 3.526571 | 0.4246439 | 42.46439
5339 | Area 1 | Site 6 | Fe |  | 303727.3 | 2.016804 | 523.7074 | 150.46875 | 621.8663 | 1056.215 | 13643.02 | 2894.14 | 2.194549 | 9.479327 | -0.6969817 | 2262 |  |  |  |  | 30.26417 | 4.775542 | 0.06751545 | 20.06342 | [56 empty] | 12.67752 | 2.745831 | 0.09657459 | 9.657459 | [36 empty] | 57.0583 | 4.994754 | 0.3884294 | 38.84294
5350 | Area 1 | Site 6 | CaO/CaCO3 |  | 3099048.3 | 1.369506 | 2075.405 | 74.53125 | 1986.412 | 2842.28 | 12515.38 | 10866.57 | 3.032123 | 9.406545 | -0.7740602 | 18492 |  |  |  |  | 40.2555 | 1.756465 | 0.08379443 | 24.90101 | [12 empty] | 1.432174 | 0.3691416 | 0.007593663 | 1.057268 | 5.374113 | 0.4800822 | 0.03542085 | 4.470038 | [16 empty] | 6.310124 | 0.5962622 | 0.04187784 | 4.687021 | [56 empty] | 46.62808 | 1.78615 | 0.3187325 | 31.87325
5354 | Area 1 | Site 6 | CaO/CaCO3 |  | 1409794.9 | 1.90053 | 1100.925 | 132.1875 | 1339.779 | 2092.341 | 11735.73 | 5443.4 | 1.672533 | 9.406498 | -0.6784943 | 11350 |  |  |  |  | 49.71717 | 1.904713 | 0.1189066 | 35.3352 | [12 empty] | 1.469013 | 0.3696976 | 0.00995886 | 1.386576 | 2.07401 | 0.3848548 | 0.0174277 | 2.199339 | [16 empty] | 18.66786 | 0.9866142 | 0.1763906 | 19.74186 | [56 empty] | 28.07195 | 1.838144 | 0.2582016 | 25.82016
5356 | Area 1 | Site 6 | Si+Ca+Fe Mixture |  | 3450577.8 | 1.60863 | 1762.708 | 77.34375 | 2096.047 | 2835.544 | 12573.06 | 8019.127 | 1.483039 | 9.530573 | -0.7516586 | 34176 |  |  |  |  | 44.10336 | 0.9344089 | 0.1425098 | 42.34932 |  |  |  |  | 2.869184 | 0.2892415 | 0.01414866 | 3.352516 |  |  |  |  | 5.522984 | 0.2643089 | 0.04675809 | 6.510145 | 14.44776 | 0.4035078 | 0.1410284 | 17.79749 | [12 empty] | 1.105547 | 0.1664228 | 0.01190993 | 1.405963 | 10.76545 | 0.3713274 | 0.1224562 | 13.70546 | [16 empty] | 1.281018 | 0.2665763 | 0.01498745 | 1.498745 | [36 empty] | 19.90471 | 0.9155357 | 0.1948449 | 19.48449
5357 | Area 1 | Site 6 | Si+Al |  | 588333.8 | 1.121238 | 849.268 | 70.3125 | 865.4998 | 952.2318 | 11490.70375 | 2770.001 | 1.03783 | 9.43481 | -0.7210615 | 5325 |  |  |  |  | 56.30751 | 2.171118 | 0.2577299 | 76.58904 | [12 empty] | 1.171857 | 0.3827485 | 0.01019853 | 1.419946 | 19.57934 | 1.140758 | 0.2053403 | 25.91352 | [16 empty] | 1.475641 | 0.4633439 | 0.01659202 | 1.857 | [56 empty] | 21.46566 | 2.331591 | 0.2086316 | 20.86316
5358 | Area 1 | Site 6 | SiO2 |  | 2622497.9 | 1.620477 | 1487.524 | 106.875 | 1827.312 | 2410.498 | 11744.52 | 6902.947 | 1.445919 | 9.419027 | -0.678204 | 27630 |  |  |  |  | 54.68109 | 0.9676556 | 0.2300302 | 68.35757 | [12 empty] | 0.7534307 | 0.1751113 | 0.006543451 | 0.9110471 | 20.64792 | 0.5248175 | 0.2169323 | 27.37641 | [16 empty] | 3.570396 | 0.2643914 | 0.04015402 | 4.49409 | [56 empty] | 20.34716 | 1.014995 | 0.1959568 | 19.59568
5361 | Area 1 | Site 6 | SiO2 |  | 164733.5 | 1.649242 | 406.7787 | 104.0625 | 457.9794 | 670.8765 | 11184.42 | 1740.53 | 1.463427 | 9.345339 | -0.6895736 | 1001 |  |  |  |  | 40.76842 | 7.116717 | 0.1011936 | 30.07149 | [16 empty] | 12.21173 | 2.638556 | 0.08683997 | 10.95902 | [76 empty] | 47.01985 | 7.30504 | 0.3236312 | 32.36312
5362 | Area 1 | Site 6 | CaO/CaCO3 |  | 570683.8 | 1.439696 | 742.9956 | 149.0625 | 852.4184 | 1069.688 | 12259.32 | 2857.78 | 1.138813 | 9.449771 | -0.7752269 | 3928 |  |  |  |  | 46.07452 | 3.58352 | 0.1023064 | 30.40217 | [16 empty] | 4.660704 | 0.9219008 | 0.03415206 | 4.309919 | [16 empty] | 11.65333 | 1.479074 | 0.08915015 | 9.977799 | [56 empty] | 37.61146 | 3.634143 | 0.2890308 | 28.90308
5364 | Area 1 | Site 6 | Si+Al |  | 1404647.0 | 1.917465 | 1086.89 | 147.65625 | 1337.33 | 2084.073 | 12687.08 | 6030.319 | 2.060173 | 9.48231 | -0.6967938 | 11073 |  |  |  |  | 45.57474 | 1.861591 | 0.1247565 | 37.07363 | [12 empty] | 3.006603 | 0.4448824 | 0.02039297 | 2.839321 | 7.008064 | 0.5777519 | 0.0574211 | 7.246424 | [12 empty] | 1.362542 | 0.3938435 | 0.01106902 | 1.306693 | 6.997992 | 0.6376725 | 0.06071828 | 6.795668 | [56 empty] | 36.05006 | 1.879126 | 0.3066934 | 30.66934
5367 | Area 1 | Site 6 | CaO/CaCO3 |  | 201504.3 | 1.425217 | 433.8972 | 142.03125 | 506.5208 | 618.3979 | 10710.23 | 1712.992 | 1.158822 | 9.414272 | -0.7353941 | 1566 |  |  |  |  | 48.97865 | 4.770227 | 0.1221028 | 36.28503 | [36 empty] | 21.36243 | 2.665323 | 0.222843 | 24.94087 | [56 empty] | 29.65891 | 4.348042 | 0.3084534 | 30.84534
5369 | Area 1 | Site 6 | CaO/CaCO3 |  | 583921.3 | 1.527076 | 732.2016 | 165.9375 | 862.248 | 1118.127 | 12130.9 | 2939.322 | 1.177416 | 9.554395 | -0.689952 | 4185 |  |  |  |  | 51.77971 | 3.119427 | 0.1416948 | 42.10712 | [16 empty] | 3.789173 | 0.7523437 | 0.02998791 | 3.784412 | [16 empty] | 8.479913 | 1.18968 | 0.07079625 | 7.923608 | [56 empty] | 35.95121 | 3.143775 | 0.3012421 | 30.12421
5371 | Area 1 | Site 6 | Si+Ca+Fe Mixture |  | 622163 | 1.414608 | 780.5421 | 25.3125 | 890.0351 | 1104.161 | 13555.03 | 2902.962 | 1.077876 | 9.381006 | -0.7214337 | 4528 |  |  |  |  | 43.48261 | 2.782321 | 0.1232215 | 36.61747 | [12 empty] | 6.291182 | 0.8535036 | 0.04500697 | 6.266337 | 2.338999 | 0.6516063 | 0.01964259 | 2.478854 | [16 empty] | 13.11435 | 1.223556 | 0.1314501 | 14.71206 | [16 empty] | 5.847575 | 1.212797 | 0.06134521 | 6.134521 | [36 empty] | 28.92527 | 2.821255 | 0.2727346 | 27.27346
5337 | Area 1 | Site 6 | CaO/CaCO3 |  | 2050343.3 | 1.712203 | 1413.898 | 139.21875 | 1615.728 | 2420.881 | 12524.35 | 6248.476 | 1.515346 | 9.531475 | -0.7831167 | 18538 |  |  |  |  | 55.19437 | 1.287523 | 0.1708648 | 50.77552 |  |  |  |  | 1.585654 | 0.4025848 | 0.00679289 | 1.609571 |  |  |  |  | 1.17533 | 0.2602424 | 0.009145631 | 1.27335 | 3.444243 | 0.3030278 | 0.03326948 | 4.198539 | [16 empty] | 16.42639 | 0.6368828 | 0.1842324 | 20.61953 | [56 empty] | 22.17402 | 1.224558 | 0.2338187 | 23.38187
5372 | Area 1 | Site 6 | CaO/CaCO3 |  | 487581.6 | 2.171429 | 671.1506 | 135 | 787.9138 | 1457.355 | 12247.46 | 3615.091 | 2.132953 | 9.432007 | -0.7351614 | 3777 |  |  |  |  | 43.71458 | 3.470594 | 0.1040812 | 30.92958 | [16 empty] | 4.773268 | 0.814483 | 0.03726029 | 4.702171 | [16 empty] | 9.678943 | 1.338403 | 0.07718185 | 8.638291 | [56 empty] | 41.8332 | 3.512648 | 0.3404295 | 34.04295
5378 | Area 1 | Site 6 | SiO2 |  | 208123.1 | 1.713911 | 406.7787 | 14.0625 | 514.7723 | 697.1824 | 11648.91 | 1746.768 | 1.166649 | 9.45453 | -0.6706879 | 1670 |  |  |  |  | 47.07122 | 5.252266 | 0.1373273 | 40.80926 | [16 empty] | 14.57077 | 2.164087 | 0.1110833 | 14.01848 | [76 empty] | 38.35801 | 5.428974 | 0.2788934 | 27.88934
5379 | Area 1 | Site 6 | CaO/CaCO3 |  | 319906.5 | 1.505841 | 569.4901 | 161.71875 | 638.2144 | 857.5616 | 10391.57 | 2776.239 | 1.917259 | 9.51523 | -0.7837571 | 2834 |  |  |  |  | 50.64529 | 3.588763 | 0.1339986 | 39.82007 | [16 empty] | 2.284817 | 0.7030345 | 0.02103855 | 2.655021 | [16 empty] | 17.67051 | 1.793537 | 0.1792864 | 20.06596 | [56 empty] | 29.39937 | 3.482842 | 0.2935332 | 29.35332
5380 | Area 1 | Site 6 | Si+Al |  | 719973.5 | 2.871307 | 641.7808 | 122.34375 | 957.4438 | 1842.75 | 11916.09 | 4272.145 | 2.017278 | 9.551 | -0.6561329 | 4870 |  |  |  |  | 42.54293 | 3.048566 | 0.1126532 | 33.4769 | [12 empty] | 3.603755 | 0.8050301 | 0.02110985 | 2.939132 | 9.171633 | 1.072386 | 0.06442339 | 8.130098 | [76 empty] | 44.68169 | 3.198305 | 0.31727 | 31.727
5340 | Area 1 | Site 6 | CaO/CaCO3 |  | 464783.7 | 1.788852 | 623.7273 | 64.6875 | 769.273 | 1115.756 | 11901.27 | 2733.641 | 1.279447 | 9.47036 | -0.7672944 | 3495 |  |  |  |  | 35.69 | 3.430777 | 0.07909487 | 23.50445 | [12 empty] | 6.925583 | 1.095389 | 0.04409109 | 6.138818 | [20 empty] | 17.25693 | 1.744246 | 0.1542776 | 17.26695 | [16 empty] | 7.324611 | 1.672538 | 0.06933014 | 6.933014 | [28 empty] | 0 | 3.67965 | 0 | 0 |  |  |  |  | 32.80288 | 3.424226 | 0.2816392 | 28.16392
5381 | Area 1 | Site 6 | Si+Al |  | 1095771.7 | 1.274988 | 1101.51 | 170.15625 | 1181.177 | 1404.412 | 14640.44 | 3884.668 | 1.095917 | 9.40946 | -0.7528553 | 9888 |  |  |  |  | 51.30695 | 1.806588 | 0.1701538 | 50.56422 | [12 empty] | 2.351144 | 0.4105649 | 0.01818233 | 2.531532 | 10.54354 | 0.6506624 | 0.0983908 | 12.41671 | [12 empty] | 1.398716 | 0.3801365 | 0.01336294 | 1.57749 | 7.052166 | 0.624156 | 0.07144826 | 7.996581 | [56 empty] | 27.34748 | 1.832746 | 0.258063 | 25.8063
5382 | Area 1 | Site 6 | CaO/CaCO3 |  | 233862.7 | 1.187419 | 515.253 | 102.65625 | 545.6768 | 611.821 | 10980.32 | 1783.127 | 1.081917 | 9.50889 | -0.7757259 | 1675 |  |  |  |  | 48.0969 | 6.33765 | 0.1023735 | 30.42211 | [16 empty] | 6.56305 | 1.732827 | 0.04230927 | 5.339342 | [16 empty] | 8.27217 | 2.044519 | 0.05532188 | 6.191695 | [56 empty] | 37.06788 | 6.248313 | 0.2461494 | 24.61494
5384 | Area 1 | Site 6 | Si+Al |  | 596423.4 | 1.447166 | 813.5573 | 171.5625 | 871.4298 | 1177.352 | 12000.75 | 3176.193 | 1.346013 | 9.505142 | -0.783832 | 4169 |  |  |  |  | 36.37401 | 3.305986 | 0.08711268 | 25.88708 | [12 empty] | 3.658516 | 0.8589725 | 0.02278301 | 3.172087 | 9.089436 | 1.102859 | 0.06794666 | 8.574728 | [16 empty] | 4.367204 | 1.003081 | 0.03298528 | 3.691755 | [56 empty] | 46.51084 | 3.435018 | 0.3515354 | 35.15354
5373 | Area 1 | Site 6 | CaO/CaCO3 |  | 239746 | 3.930463 | 309.9443 | 163.125 | 552.4981 | 1218.224 | 13279.93 | 2654.684 | 2.339184 | 9.40186 | -0.7216098 | 2989 |  |  |  |  | 59.18378 | 3.192636 | 0.2022199 | 60.09326 | [12 empty] | 2.712882 | 0.7621869 | 0.0206071 | 2.869135 | 9.42109 | 1.154514 | 0.08579323 | 10.82693 | [16 empty] | 11.01888 | 1.295748 | 0.1170104 | 13.09595 | [56 empty] | 17.66338 | 3.211256 | 0.1667952 | 16.67952
5385 | Area 1 | Site 6 | CaO/CaCO3 |  | 149289.7 | 1.446255 | 379.6601 | 160.3125 | 435.9834 | 549.0852 | 11951.01 | 1410.71 | 1.060806 | 9.474599 | -0.7533311 | 1049 |  |  |  |  | 48.58231 | 7.10029 | 0.1020484 | 30.3255 | [36 empty] | 16.5718 | 3.16273 | 0.1307511 | 14.63383 | [56 empty] | 34.84589 | 6.740268 | 0.2800804 | 28.00804
5386 | Area 1 | Site 6 | Si+Al |  | 908975.7 | 1.494501 | 918.2754 | 52.03125 | 1075.799 | 1372.364 | 13814.4 | 3611.437 | 1.141821 | 9.407954 | -0.7754713 | 6292 |  |  |  |  | 48.57029 | 2.392736 | 0.1501465 | 44.6187 | [12 empty] | 4.469669 | 0.6478888 | 0.0315649 | 4.394792 | 10.77798 | 0.8971634 | 0.08927203 | 11.26594 | [12 empty] | 4.000342 | 0.7082223 | 0.03366178 | 3.97376 | 2.264242 | 0.6404759 | 0.0201241 | 2.252315 | [56 empty] | 29.91748 | 2.499064 | 0.2510326 | 25.10326
5389 | Area 1 | Site 6 | CaO/CaCO3 |  | 174293.9 | 1.263983 | 433.8972 | 98.4375 | 471.0816 | 548.4386 | 11712.02 | 1519.789 | 1.054568 | 9.439055 | -0.6978779 | 1381 |  |  |  |  | 24.8313 | 4.972426 | 0.07189973 | 21.36628 | 27.3239 | 5.437297 | 0.06449186 | 32.84457 | [12 empty] | 3.95798 | 1.272531 | 0.03542058 | 4.470004 | [16 empty] | 12.25788 | 2.159617 | 0.1226162 | 13.72337 | [56 empty] | 31.62895 | 5.374539 | 0.3061072 | 30.61072
5388 | Area 1 | Site 6 | CaO/CaCO3 |  | 244893.9 | 1.348994 | 515.253 | 111.09375 | 558.3983 | 695.0731 | 11654.95 | 1877.145 | 1.145006 | 9.524443 | -0.71057 | 1566 |  |  |  |  | 47.67576 | 5.5759 | 0.1001884 | 29.77276 | [36 empty] | 20.66976 | 2.996703 | 0.1799531 | 20.14058 | [56 empty] | 31.65448 | 5.412907 | 0.2769912 | 27.69912
5390 | Area 1 | Site 6 | Salt |  | 181648.1 | 1.319333 | 436.9895 | 130.78125 | 480.9173 | 576.5345 | 10988.49 | 1592.508 | 1.111022 | 9.44741 | -0.7358492 | 1529 | [12 empty] | 28.10574 | 4.473535 | 0.08316943 | 19.70695 | [20 empty] | 26.72374 | 4.374076 | 0.1058054 | 12.10712 | [64 empty] | 45.17052 | 6.903292 | 0.2273277 | 22.73277
5387 | Area 1 | Site 6 | CaO/CaCO3 |  | 577302.5 | 2.067077 | 611.5562 | 125.15625 | 857.3473 | 1264.134 | 12816.22 | 3079.592 | 1.307293 | 9.400721 | -0.721365 | 6551 |  |  |  |  | 56.2871 | 2.262034 | 0.1738092 | 51.65049 | [12 empty] | 2.099295 | 0.5138665 | 0.01497706 | 2.085261 | 9.587933 | 0.8005905 | 0.08278777 | 10.44764 | [16 empty] | 10.94336 | 0.9250321 | 0.1073419 | 12.01384 | [56 empty] | 21.08232 | 2.254121 | 0.1871706 | 18.71706
5392 | Area 1 | Site 6 | CaO/CaCO3 |  | 220625.2 | 1.707452 | 427.6171 | 112.5 | 530.0082 | 730.1358 | 10736.27 | 1898.444 | 1.299962 | 9.56022 | -0.6567354 | 1583 |  |  |  |  | 47.65916 | 6.296214 | 0.1005485 | 29.87978 | [36 empty] | 7.433173 | 2.102292 | 0.04804044 | 5.376748 | [56 empty] | 44.90766 | 6.378206 | 0.3076686 | 30.76686
5391 | Area 1 | Site 6 | CaO/CaCO3 |  | 1838543.1 | 2.442262 | 1095.576 | 108.28125 | 1530.002 | 2675.684 | 12310.2492 | 6983.417 | 2.110825 | 9.395737 | -0.6702433 | 12989 |  |  |  |  | 45.91752 | 1.810358 | 0.1138727 | 33.83931 | [12 empty] | 1.992174 | 0.3542024 | 0.01333505 | 1.856644 | 7.031412 | 0.5300184 | 0.05755553 | 7.263388 | [16 empty] | 12.83234 | 0.7611748 | 0.1134453 | 12.69694 | [56 empty] | 32.22654 | 1.814451 | 0.2742389 | 27.42389
5375 | Area 1 | Site 6 | CaO/CaCO3 |  | 555240 | 2.079342 | 592.7907 | 39.375 | 840.8053 | 1232.615 | 12328.68 | 2976.751 | 1.269973 | 9.537263 | -0.679202 | 3686 |  |  |  |  | 55.15957 | 3.485742 | 0.1261214 | 37.47921 | [16 empty] | 3.921333 | 0.8500724 | 0.03109335 | 3.923916 | [16 empty] | 19.96163 | 1.879548 | 0.1819447 | 20.36349 | [24 empty] | 0 | 2.033109 | 0 | 0 | [28 empty] | 20.95747 | 3.504394 | 0.1795716 | 17.95716
5397 | Area 1 | Site 6 | SiO2 |  | 775129.8 | 1.399327 | 840.6759 | 25.3125 | 993.4414 | 1176.38 | 11424.69 | 3393.28 | 1.182102 | 9.471833 | -0.7532479 | 5137 |  |  |  |  | 45.82062 | 3.081577 | 0.1103233 | 32.78452 | [16 empty] | 8.150435 | 0.945008 | 0.05963124 | 7.525339 | [16 empty] | 6.831938 | 1.062002 | 0.05097299 | 5.704962 | [56 empty] | 39.197 | 3.139792 | 0.2903675 | 29.03675
5394 | Area 1 | Site 6 | Si+Ca+Fe Mixture |  | 7137224.4 | 1.863521 | 2472.695 | 140.625 | 3014.531 | 4607.92 | 12097.74 | 15926.59 | 2.828176 | 9.483419 | -0.7436283 | 52243 |  |  |  |  | 40.94591 | 1.094719 | 0.08184452 | 24.32156 | [12 empty] | 2.072791 | 0.24522 | 0.009910776 | 1.379881 | 3.701958 | 0.2657415 | 0.02201797 | 2.778622 | [16 empty] | 7.319016 | 0.3737634 | 0.04679698 | 5.237577 | [16 empty] | 1.094768 | 0.3453441 | 0.007822524 | 0.7822524 |  |  |  |  | 2.948305 | 0.660014 | 0.02120353 | 2.120353 | [28 empty] | 41.91725 | 1.130978 | 0.2683931 | 26.83931
5395 | Area 1 | Site 6 | Si+Al |  | 9371422.1 | 1.679819 | 3015.179 | 95.625 | 3454.282 | 5064.954 | 15645.92 | 15194.23 | 1.960389 | 9.432575 | -0.69565 | 100799 |  |  |  |  | 54.13076 | 0.493527 | 0.229413 | 68.17416 |  |  |  |  | 0.6283406 | 0.1311517 | 0.003168489 | 0.7507715 |  |  |  |  | 1.030758 | 0.09276072 | 0.009158041 | 1.275077 | 25.56944 | 0.3091297 | 0.2712415 | 34.23011 | [12 empty] | 0.3523621 | 0.07639519 | 0.003796022 | 0.448119 | 3.370613 | 0.1306085 | 0.0386758 | 4.328645 | [56 empty] | 14.91772 | 0.5103425 | 0.1390174 | 13.90174
5402 | Area 1 | Site 6 | CaO/CaCO3 |  | 206652.2 | 1.286414 | 473.7306 | 122.34375 | 512.9501 | 609.4138 | 10832.91 | 1710.408 | 1.126548 | 9.52277 | -0.6979316 | 1701 |  |  |  |  | 51.77378 | 4.250262 | 0.1007251 | 29.93226 | [12 empty] | 2.916021 | 0.7958533 | 0.02422126 | 3.372334 | 3.884177 | 0.9601873 | 0.03874708 | 4.889801 | [16 empty] | 41.42603 | 3.769011 | 0.5625823 | 62.96493
5405 | Area 1 | Site 6 | Si+Al |  | 802340.2 | 1.464748 | 867.7945 | 11.25 | 1010.728 | 1271.1 | 12053.63 | 3408.34 | 1.152172 | 9.493229 | -0.7534515 | 5666 |  |  |  |  | 47.95202 | 2.510506 | 0.1590711 | 47.27081 |  |  |  |  | 3.247261 | 0.9021877 | 0.0137159 | 3.249975 |  |  |  |  | 4.816792 | 0.7092488 | 0.03444338 | 4.795565 | 12.03474 | 0.9940175 | 0.1007097 | 12.70936 | [16 empty] | 4.640219 | 0.7527032 | 0.04359574 | 4.879291 | [56 empty] | 27.30898 | 2.66917 | 0.2315247 | 23.15247
5352 | Area 1 | Site 6 | CaO/CaCO3 |  | 1047234.2 | 2.295038 | 790.3146 | 120.9375 | 1154.721 | 1813.802 | 11493.68 | 4387.462 | 1.46276 | 9.520478 | -0.7621198 | 7519 |  |  |  |  | 53.56555 | 2.117826 | 0.1659074 | 49.30234 | [16 empty] | 4.052423 | 0.5039732 | 0.03841479 | 4.847867 | [16 empty] | 12.54504 | 0.8925562 | 0.1295604 | 14.50056 | [56 empty] | 29.83699 | 2.12299 | 0.3011525 | 30.11525
5408 | Area 1 | Site 6 | SiO2 |  | 255189.8 | 1.254053 | 534.0857 | 158.90625 | 570.0156 | 669.7716 | 11490.32 | 1819.487 | 1.032345 | 9.49445 | -0.7536421 | 1867 |  |  |  |  | 40.74079 | 5.312831 | 0.09140884 | 27.16376 | [16 empty] | 7.528089 | 1.76911 | 0.04848732 | 6.118999 | [76 empty] | 51.73111 | 5.43652 | 0.3351428 | 33.51428
5404 | Area 1 | Site 6 | Si+Ca+Fe Mixture |  | 4888318.5 | 2.645319 | 2211.342 | 151.875 | 2494.795 | 5849.704 | 12456.46 | 17480.16 | 4.974177 | 9.488485 | -0.7094079 | 36432 |  |  |  |  | 45.64537 | 1.039522 | 0.1146118 | 34.05895 | [12 empty] | 1.85105 | 0.2071627 | 0.01322392 | 1.841172 | 5.461217 | 0.2736974 | 0.04794982 | 6.051167 | [16 empty] | 16.7137 | 0.5048862 | 0.1630214 | 18.24556 | [16 empty] | 1.099461 | 0.3184266 | 0.01115275 | 1.115275 | [36 empty] | 29.22922 | 1.022883 | 0.2724792 | 27.24792
5412 | Area 1 | Site 6 | CaO/CaCO3 |  | 809694.4 | 1.51354 | 885.1796 | 143.4375 | 1015.35 | 1339.755 | 12415.34 | 4011.391 | 1.581463 | 9.449431 | -0.6712812 | 6252 |  |  |  |  | 51.17203 | 2.496674 | 0.1350773 | 40.14062 | [16 empty] | 2.863715 | 0.5644937 | 0.02422581 | 3.057247 | [16 empty] | 13.47999 | 1.12791 | 0.123124 | 13.7802 | [56 empty] | 32.48427 | 2.489695 | 0.2949491 | 29.49491
5411 | Area 1 | Site 6 | CaO/CaCO3 |  | 3334381.8 | 1.220373 | 2039.545 | 101.25 | 2060.453 | 2489.005 | 14110.47 | 7468.567 | 1.331219 | 9.431765 | -0.7751611 | 23822 |  |  |  |  | 48.35027 | 1.309346 | 0.1133296 | 33.67791 | [12 empty] | 1.422061 | 0.2518359 | 0.009752692 | 1.357871 | 2.225736 | 0.2615455 | 0.01893092 | 2.389042 | [16 empty] | 19.63523 | 0.6976985 | 0.187362 | 20.9698 | [56 empty] | 28.36671 | 1.250059 | 0.2635771 | 26.35771
5338 | Area 1 | Site 6 | CaO/CaCO3 |  | 787631.9 | 1.315402 | 1029.341 | 122.34375 | 1001.421 | 1353.998 | 11489.27 | 3883.597 | 1.523826 | 9.490604 | -0.7039042 | 5572 |  |  |  |  | 43.00049 | 3.210405 | 0.08759058 | 26.0291 | [36 empty] | 5.56983 | 1.05446 | 0.0346932 | 3.882908 | [56 empty] | 51.42968 | 3.238813 | 0.3477331 | 34.77331
5409 | Area 1 | Site 6 | Si+Ca+Fe Mixture |  | 2946816.9 | 1.954187 | 1517.947 | 112.5 | 1937.009 | 2966.353 | 15902.29 | 7056.136 | 1.344531 | 9.525374 | -0.6969842 | 18537 |  |  |  |  | 35.37357 | 1.560419 | 0.06308311 | 18.74627 | [12 empty] | 3.00016 | 0.3330174 | 0.02134405 | 2.97174 | 7.060689 | 0.4322049 | 0.06056741 | 7.643481 | [12 empty] | 1.218585 | 0.2906509 | 0.01191065 | 1.406048 | 30.85456 | 1.030069 | 0.3105168 | 34.75344 | [16 empty] | 2.072225 | 0.505088 | 0.0206683 | 2.06683 | [36 empty] | 20.42022 | 1.35675 | 0.1865868 | 18.65868
5414 | Area 1 | Site 6 | CaO/CaCO3 |  | 196356.4 | 1.21331 | 488.1344 | 105.46875 | 500.0087 | 592.2582 | 11971.25 | 1628.867 | 1.075267 | 9.398477 | -0.7108687 | 1492 |  |  |  |  | 83.64513 | 3.614879 | 0.1266843 | 37.6465 | [36 empty] | 16.35488 | 3.614879 | 0.07055108 | 7.896166
5419 | Area 1 | Site 6 | Zn |  | 783219.4 | 1.524124 | 886.4008 | 52.03125 | 998.612 | 1350.985 | 11938.34 | 3620.259 | 1.331637 | 9.397553 | -0.6714377 | 5883 |  |  |  |  | 37.32703 | 2.776369 | 0.1084879 | 32.23911 | [12 empty] | 2.349353 | 0.6727224 | 0.01207443 | 1.681128 | 2.703319 | 0.6947638 | 0.01776023 | 2.241304 | [16 empty] | 2.118143 | 0.6416013 | 0.01732855 | 1.939434 | [24 empty] | 18.15251 | 2.506894 | 0.1673745 | 16.73745 | [28 empty] | 37.34965 | 2.997585 | 0.2825628 | 28.25628
5420 | Area 1 | Site 6 | CaO/CaCO3 |  | 655256.8 | 1.353201 | 798.5498 | 106.875 | 913.3996 | 1080.598 | 13185.84 | 3094.652 | 1.16306 | 9.400043 | -0.6794122 | 4943 |  |  |  |  | 51.59636 | 2.94251 | 0.1283606 | 38.14464 | [36 empty] | 11.54006 | 1.216434 | 0.09390537 | 10.51001 | [56 empty] | 36.86357 | 2.954008 | 0.3083472 | 30.83472
5423 | Area 1 | Site 6 | CaSO4 |  | 283871.1 | 1.556242 | 522.1766 | 25.3125 | 601.1954 | 812.6333 | 11312.33 | 2149.306 | 1.294987 | 9.466259 | -0.6488649 | 2277 |  |  |  |  | 46.08308 | 4.225406 | 0.1279455 | 38.0213 | [24 empty] | 11.01405 | 1.967838 | 0.0792177 | 9.195741 | [8 empty] | 7.473028 | 1.518114 | 0.06836351 | 7.651332 | [56 empty] | 35.42984 | 4.436982 | 0.3466994 | 34.66994
5424 | Area 1 | Site 6 | SiO2 |  | 294902.3 | 1.160722 | 606.5503 | 164.53125 | 612.7653 | 704.036 | 11054.86 | 2031.405 | 1.113538 | 9.422593 | -0.7846739 | 1433 |  |  |  |  | 26.63955 | 7.284523 | 0.03820186 | 11.35236 | [16 empty] | 6.329853 | 2.077345 | 0.03152566 | 3.978473 | [76 empty] | 67.0306 | 7.350888 | 0.3362068 | 33.62068
5341 | Area 1 | Site 6 | SiO2 |  | 1236971.8 | 1.969299 | 928.7807 | 105.46875 | 1254.975 | 1829.047 | 11910.85 | 4531.829 | 1.321227 | 9.346375 | -0.6383473 | 9757 |  |  |  |  | 47.16987 | 1.944808 | 0.1524083 | 45.29084 | [16 empty] | 14.84216 | 0.8599046 | 0.125132 | 15.7914 | [76 empty] | 37.98796 | 2.037406 | 0.304771 | 30.4771
5426 | Area 1 | Site 6 | SiO2 |  | 1812803.5 | 1.562793 | 1227.247 | 56.25 | 1519.254 | 1917.933 | 14745.55 | 5089.698 | 1.137165 | 9.442057 | -0.7532288 | 15999 |  |  |  |  | 54.03432 | 1.345357 | 0.2102243 | 62.4719 | [12 empty] | 0.8515558 | 0.2509532 | 0.006760181 | 0.9412225 | 17.907 | 0.6687919 | 0.1727429 | 21.7998 | [16 empty] | 2.999532 | 0.3255938 | 0.0307301 | 3.439352 | [56 empty] | 24.20759 | 1.426604 | 0.21924 | 21.924
5428 | Area 1 | Site 6 | CaO/CaCO3 |  | 436102.4 | 1.298655 | 712.7193 | 32.34375 | 745.1596 | 925.5763 | 10977.56 | 2594.442 | 1.228258 | 9.409523 | -0.6981843 | 3486 |  |  |  |  | 55.38849 | 3.836945 | 0.1317468 | 39.15091 | [36 empty] | 10.50397 | 1.523763 | 0.07727537 | 8.648758 | [56 empty] | 34.10753 | 3.901244 | 0.2552587 | 25.52587
5425 | Area 1 | Site 6 | CaO/CaCO3 |  | 3366740.2 | 1.419695 | 1838.703 | 144.84375 | 2070.427 | 2610.398 | 14384.6 | 7113.795 | 1.196143 | 9.408477 | -0.6789023 | 30090 |  |  |  |  | 53.70135 | 1.062676 | 0.1504096 | 44.6969 | [12 empty] | 1.625375 | 0.2153606 | 0.01222389 | 1.701936 | 4.767719 | 0.2779915 | 0.04405886 | 5.560137 | [16 empty] | 17.46997 | 0.5391189 | 0.1855022 | 20.76164 | [24 empty] | 0 | 0.5124769 | 0 | 0 | [28 empty] | 22.43559 | 1.032862 | 0.2229406 | 22.29406
5431 | Area 1 | Site 6 | Fe |  | 247835.6 | 1.306813 | 502.3372 | 142.03125 | 561.742 | 656.4609 | 13566.12 | 1825.725 | 1.07028 | 9.544075 | -0.67202 | 1989 |  |  |  |  | 34.78254 | 4.897058 | 0.096345 | 28.63063 | [56 empty] | 23.34424 | 3.632225 | 0.1846954 | 18.46954 | [36 empty] | 41.87321 | 5.353806 | 0.2887355 | 28.87355
5435 | Area 1 | Site 6 | CaO/CaCO3 |  | 204446 | 1.269727 | 472.7736 | 161.71875 | 510.2046 | 600.2931 | 12306.16 | 1680.287 | 1.098952 | 9.506146 | -0.6985176 | 1355 |  |  |  |  | 43.09587 | 6.977845 | 0.07794765 | 23.16353 | [36 empty] | 7.368852 | 2.483094 | 0.04235394 | 4.740307 | [56 empty] | 49.53528 | 7.10189 | 0.3068556 | 30.68556
5434 | Area 1 | Site 6 | SiO2 |  | 417717 | 1.788852 | 618.5805 | 73.125 | 729.2831 | 1106.549 | 11365.09 | 2682.221 | 1.370557 | 9.416388 | -0.7760462 | 2538 |  |  |  |  | 50.07026 | 4.270981 | 0.1410379 | 41.91191 | [16 empty] | 9.5454 | 1.503 | 0.06711485 | 8.469754 | [76 empty] | 40.38434 | 4.513032 | 0.2831677 | 28.31677
5429 | Area 1 | Site 6 | Si+Al |  | 7833664.6 | 1.4612 | 3078.851 | 57.65625 | 3158.185 | 4498.817 | 12813.18 | 16431.97 | 2.742865 | 9.474635 | -0.6555415 | 62271 |  |  |  |  | 47.9805 | 0.7739198 | 0.1514116 | 44.99466 |  |  |  |  | 2.291918 | 0.2492411 | 0.009211183 | 2.182584 |  |  |  |  | 2.463307 | 0.1807151 | 0.01714248 | 2.386754 | 11.79809 | 0.3011568 | 0.0992537 | 12.52561 | [16 empty] | 5.562812 | 0.2350162 | 0.0511203 | 5.721449 | [16 empty] | 0.7432698 | 0.2308297 | 0.00728002 | 0.728002 | [36 empty] | 29.16011 | 0.8072718 | 0.2463942 | 24.63942
5437 | Area 1 | Site 6 | CaO/CaCO3 |  | 188266.8 | 1.339127 | 474.056 | 160.3125 | 489.6006 | 634.8212 | 11515.77 | 1768.067 | 1.321337 | 9.443104 | -0.7692566 | 1544 | [24 empty] | 29.36515 | 3.113906 | 0.1208964 | 15.25688 | [16 empty] | 70.63485 | 3.113906 | 0.3393493 | 37.98041
5432 | Area 1 | Site 6 | CaSO4 |  | 1436269.9 | 2.059818 | 1035.362 | 168.75 | 1352.3 | 2132.657 | 11792.34 | 5649.08 | 1.768111 | 9.427033 | -0.7107243 | 11045 |  |  |  |  | 47.14591 | 1.927594 | 0.1264068 | 37.56403 | [12 empty] | 1.057383 | 0.3230206 | 0.007818195 | 1.08853 | 1.067929 | 0.2942258 | 0.00980177 | 1.236963 |  |  |  |  | 9.454314 | 0.8493353 | 0.07375046 | 8.561093 | [8 empty] | 12.20283 | 0.7763525 | 0.1190939 | 13.32915 | [56 empty] | 29.07164 | 2.027922 | 0.2909206 | 29.09206
5438 | Area 1 | Site 6 | Si+Al |  | 2874746.0 | 1.405325 | 1911.124 | 73.125 | 1913.175 | 2685.751 | 14967.2 | 7675.318 | 1.630735 | 9.524274 | -0.6787598 | 24978 |  |  |  |  | 50.85982 | 1.10189 | 0.191656 | 56.954 |  |  |  |  | 4.499647 | 0.414603 | 0.02054594 | 4.868348 |  |  |  |  | 4.115542 | 0.2985619 | 0.03155683 | 4.393668 | 10.81239 | 0.420552 | 0.09820017 | 12.39266 | [16 empty] | 5.050207 | 0.3259321 | 0.05253234 | 5.879487 | [56 empty] | 24.66239 | 1.155611 | 0.2302777 | 23.02777
5441 | Area 1 | Site 6 | Zn |  | 1188434.3 | 1.606461 | 1003.387 | 102.65625 | 1230.106 | 1611.902 | 16985.07 | 4135.53 | 1.145189 | 9.490259 | -0.648582 | 9321 |  |  |  |  | 39.97505 | 1.843848 | 0.1580957 | 46.98095 | [12 empty] | 1.635242 | 0.4030763 | 0.01042916 | 1.452056 | 2.556805 | 0.4390258 | 0.02089953 | 2.637478 | [16 empty] | 4.177896 | 0.5246819 | 0.04422705 | 4.949947 | [16 empty] | 19.59129 | 1.335648 | 0.2206746 | 22.06746 |  |  |  |  | 5.096161 | 1.26972 | 0.05568261 | 5.568261 | [28 empty] | 26.96756 | 1.915169 | 0.2551656 | 25.51656
5442 | Area 1 | Site 6 | CaO/CaCO3 |  | 212535.6 | 2.309524 | 390.3209 | 105.46875 | 520.2006 | 901.4554 | 10479.69 | 2388.762 | 2.136506 | 9.50884 | -0.769109 | 2012 |  |  |  |  | 56.04197 | 4.004948 | 0.1798191 | 53.43645 | [16 empty] | 5.879196 | 1.08696 | 0.05503173 | 6.94489 | [16 empty] | 11.65513 | 1.703893 | 0.1201529 | 13.44767 | [56 empty] | 26.42371 | 4.056667 | 0.259884 | 25.9884
5436 | Area 1 | Site 6 | SiO2 |  | 7697612.4 | 1.440925 | 3041.431 | 53.4375 | 3130.64 | 4382.474 | 14574.34 | 14383.99 | 2.138912 | 9.347805 | -0.7346191 | 70106 |  |  |  |  | 51.82065 | 0.6674018 | 0.1755276 | 52.16116 | [8 empty] | 0.4004116 | 0.1281891 | 0.002582348 | 0.3893697 | 0.8188858 | 0.1196682 | 0.006603606 | 0.9194224 | 13.16684 | 0.2707018 | 0.1304794 | 16.46623 | [16 empty] | 10.14605 | 0.2554863 | 0.1112516 | 12.45142 | [20 empty] | 0.9044482 | 0.2627053 | 0.0100592 | 1.00592 | [32 empty] | 22.74271 | 0.660908 | 0.2231773 | 22.31773
5430 | Area 1 | Site 6 | CaO/CaCO3 |  | 280929.4 | 1.216582 | 563.9153 | 161.71875 | 598.0722 | 686.0493 | 12220.29 | 1943.626 | 1.070085 | 9.464409 | -0.784755 | 1844 |  |  |  |  | 46.80354 | 5.150117 | 0.1049078 | 31.17521 | [36 empty] | 11.20507 | 2.140276 | 0.08445098 | 9.451861 | [56 empty] | 41.99138 | 5.264288 | 0.3316407 | 33.16407
5449 | Area 1 | Site 6 | CaO/CaCO3 |  | 272104.4 | 2.077578 | 433.8972 | 74.53125 | 588.6035 | 901.4554 | 11639.91 | 2203.31 | 1.41973 | 9.505973 | -0.6722124 | 1892 |  |  |  |  | 47.10068 | 5.400289 | 0.1008575 | 29.97159 | [36 empty] | 8.207429 | 1.827237 | 0.05506344 | 6.162771 | [56 empty] | 44.6919 | 5.412382 | 0.3175304 | 31.75304
5448 | Area 1 | Site 6 | Si+Al |  | 7137959.9 | 2.635652 | 2052.404 | 129.375 | 3014.686 | 5409.422 | 13228.85 | 13908.73 | 2.156707 | 9.456884 | -0.6376318 | 63984 |  |  |  |  | 49.89072 | 0.658426 | 0.2065359 | 61.37581 |  |  |  |  | 5.313854 | 0.2555602 | 0.0261943 | 6.206724 |  |  |  |  | 5.090977 | 0.1917108 | 0.04117057 | 5.732193 | 14.25127 | 0.2948181 | 0.1339109 | 16.89928 | [8 empty] | 0.4383451 | 0.1123586 | 0.003894026 | 0.4455864 | 0.6570838 | 0.1139807 | 0.006645265 | 0.7844712 | 2.250305 | 0.1529477 | 0.02431851 | 2.721759 | [56 empty] | 22.10744 | 0.6986113 | 0.2080787 | 20.80787
5453 | Area 1 | Site 6 | CaO/CaCO3 |  | 1480394.9 | 1.543269 | 1147.375 | 39.375 | 1372.916 | 1770.709 | 11176.97 | 5615.305 | 1.694959 | 9.541562 | -0.7845062 | 16738 |  |  |  |  | 12.33645 | 1.345699 | 0.0251881 | 7.485093 |  |  |  |  | 29.61743 | 0.9896678 | 0.1485214 | 35.19205 | [20 empty] | 32.64432 | 1.029659 | 0.2450958 | 28.04587 |  |  |  |  | 1.041634 | 0.3161506 | 0.00833562 | 0.9329333 | [56 empty] | 24.36017 | 1.453355 | 0.2043747 | 20.43747
5455 | Area 1 | Site 6 | SiO2 |  | 159585.5 | 1.610778 | 381.6679 | 130.78125 | 450.7667 | 614.782 | 11622.86 | 1519.789 | 1.151763 | 9.556911 | -0.6580621 | 1127 |  |  |  |  | 70.68467 | 4.301742 | 0.1822582 | 54.16128 | [16 empty] | 29.31534 | 4.301742 | 0.1255726 | 15.847
5422 | Area 1 | Site 6 | Si+Ca+Fe Mixture |  | 5236906.3 | 1.398685 | 2468.372 | 136.40625 | 2582.215 | 3452.474 | 11510.8 | 11118.95 | 1.878636 | 9.36773 | -0.7029032 | 43620 |  |  |  |  | 45.81931 | 1.003681 | 0.1212728 | 36.03836 |  |  |  |  | 1.792828 | 0.3258732 | 0.006295815 | 1.49179 | 1.771427 | 0.2545953 | 0.008731199 | 1.316501 | 1.468986 | 0.214678 | 0.008957757 | 1.247192 | 5.041411 | 0.2690509 | 0.03826203 | 4.828589 | [8 empty] | 2.591046 | 0.2323745 | 0.01849624 | 2.116492 |  |  |  |  | 8.954656 | 0.3686301 | 0.07642692 | 8.553798 | [16 empty] | 3.180287 | 0.3601163 | 0.02878362 | 2.878362 | [36 empty] | 29.38006 | 1.043857 | 0.2398895 | 23.98895
5456 | Area 1 | Site 6 | CaO/CaCO3 |  | 2013572.4 | 1.239018 | 1615.742 | 115.3125 | 1601.175 | 2001.934 | 13881.36 | 6127.992 | 1.484086 | 9.451452 | -0.7760687 | 14572 |  |  |  |  | 52.10475 | 1.732803 | 0.1299066 | 38.60404 | [16 empty] | 2.131415 | 0.3487349 | 0.01693713 | 2.13743 | [16 empty] | 13.83049 | 0.77187 | 0.1193726 | 13.36034 | [56 empty] | 31.93334 | 1.739543 | 0.2744862 | 27.44862
5458 | Area 1 | Site 6 | SiO2 |  | 783219.4 | 2.189226 | 924.9243 | 160.3125 | 998.612 | 2024.869 | 10756.91 | 6036.558 | 3.702418 | 9.505477 | -0.7697305 | 5540 |  |  |  |  | 41.26042 | 3.15741 | 0.08879984 | 26.38845 | [16 empty] | 4.835395 | 0.8243019 | 0.03200744 | 4.039273 | [16 empty] | 4.230318 | 0.9228548 | 0.02752437 | 3.080563 | [56 empty] | 49.67386 | 3.175603 | 0.3397082 | 33.97082
5459 | Area 1 | Site 6 | Si+Al |  | 2244493.5 | 1.340183 | 1642.152 | 22.5 | 1690.496 | 2200.785 | 14369.54 | 6269.775 | 1.393721 | 9.51365 | -0.7111054 | 24120 |  |  |  |  | 49.99763 | 1.005674 | 0.2139222 | 63.57079 |  |  |  |  | 3.561855 | 0.3575315 | 0.01885568 | 4.467843 |  |  |  |  | 8.292421 | 0.3603631 | 0.07360788 | 10.24845 | 14.11446 | 0.4586031 | 0.1389503 | 17.53524 | [16 empty] | 4.342176 | 0.2881925 | 0.05106545 | 5.715311 | [56 empty] | 19.69146 | 1.023673 | 0.1966934 | 19.66934
5460 | Area 1 | Site 6 | Fe |  | 416981.6 | 2.070545 | 592.2822 | 144.84375 | 728.6408 | 1226.347 | 12978.98 | 3296.678 | 2.074084 | 9.510028 | -0.7766487 | 3070 |  |  |  |  | 36.81942 | 4.197998 | 0.08254131 | 24.52862 | [36 empty] | 11.22788 | 1.614763 | 0.08294202 | 9.282977 | [16 empty] | 22.89351 | 3.053708 | 0.1773892 | 17.73892 | [36 empty] | 29.05918 | 4.482703 | 0.2001687 | 20.01687
5457 | Area 1 | Site 6 | SiO2 |  | 377269.1 | 1.499964 | 611.7267 | 18.28125 | 693.0757 | 917.5679 | 11612.31 | 2361.225 | 1.176017 | 9.510366 | -0.6725407 | 2841 |  |  |  |  | 52.16557 | 3.588505 | 0.1801695 | 53.54057 | [16 empty] | 14.19291 | 1.5208 | 0.1182243 | 14.91966 | [76 empty] | 33.64153 | 3.797908 | 0.2692721 | 26.92721
5463 | Area 1 | Site 6 | Si+Al |  | 353735.7 | 1.224009 | 639.4473 | 75.9375 | 671.1112 | 782.6892 | 11908.07 | 2270.861 | 1.160092 | 9.359786 | -0.6581796 | 4802 |  |  |  |  | 50.31283 | 1.97685 | 0.2255618 | 67.02971 |  |  |  |  | 3.430517 | 0.6605265 | 0.02062922 | 4.888081 |  |  |  |  | 7.491304 | 0.7009643 | 0.07551087 | 10.51341 | 21.4624 | 1.165329 | 0.2376171 | 29.98678 | [12 empty] | 5.911285 | 0.6619558 | 0.07480732 | 8.830977 | 1.93681 | 0.4843113 | 0.02534327 | 2.836451 | [56 empty] | 9.45486 | 1.811369 | 0.09923297 | 9.923297
5464 | Area 1 | Site 6 | SiO2 |  | 451546.2 | 1.555647 | 639.312 | 101.25 | 758.2391 | 994.5441 | 12465.88 | 2606.918 | 1.197686 | 9.489641 | -0.639741 | 1914 | [24 empty] | 17.51724 | 3.025727 | 0.08767764 | 11.06474 | [16 empty] | 9.806812 | 2.796842 | 0.0421814 | 4.720996 | [56 empty] | 72.67596 | 4.337051 | 0.332343 | 33.2343
5466 | Area 1 | Site 6 | SiO2 |  | 155908.5 | 1.923783 | 325.4229 | 18.28125 | 445.5433 | 626.043 | 11293.04 | 1573.793 | 1.2642 | 9.463677 | -0.785324 | 1185 |  |  |  |  | 50.56774 | 5.051314 | 0.1805285 | 53.64726 | [16 empty] | 10.69251 | 2.013644 | 0.09450583 | 11.92644 | [76 empty] | 38.73975 | 5.176431 | 0.3383756 | 33.83756
5469 | Area 1 | Site 6 | SiO2 |  | 327260.7 | 1.516163 | 554.7557 | 158.90625 | 645.5085 | 841.0999 | 12999.52 | 2161.783 | 1.136372 | 9.345986 | -0.7368688 | 3048 |  |  |  |  | 56.23161 | 3.423982 | 0.1915782 | 56.93086 | [16 empty] | 14.79647 | 1.506294 | 0.1281001 | 16.16596 | [16 empty] | 5.090654 | 1.089494 | 0.04724844 | 5.288106 | [56 empty] | 23.88126 | 3.61781 | 0.1995187 | 19.95187
5470 | Area 1 | Site 6 | CaO/CaCO3 |  | 1003109.1 | 1.484229 | 983.2472 | 47.8125 | 1130.132 | 1459.364 | 11303.54 | 3971.377 | 1.251193 | 9.346028 | -0.6723809 | 8286 |  |  |  |  | 53.92656 | 2.231294 | 0.1436584 | 42.69065 | [16 empty] | 1.776111 | 0.4541637 | 0.01421287 | 1.793635 | [16 empty] | 11.96489 | 0.9318076 | 0.1038852 | 11.62697 | [56 empty] | 32.33244 | 2.215627 | 0.2806643 | 28.06643
5472 | Area 1 | Site 6 | CaO/CaCO3 |  | 1088417.5 | 1.293042 | 1158.053 | 144.84375 | 1177.207 | 1497.411 | 11576.33 | 4459.111 | 1.453755 | 9.410145 | -0.7849642 | 6724 |  |  |  |  | 40.94749 | 2.982469 | 0.07821728 | 23.24366 | [36 empty] | 8.024681 | 1.071108 | 0.05026408 | 5.62562 | [56 empty] | 51.02783 | 2.990661 | 0.3462405 | 34.62405
5473 | Area 1 | Site 6 | SiO2 |  | 182383.5 | 2.389264 | 333.808 | 108.28125 | 481.8899 | 797.5553 | 10897.05 | 1813.249 | 1.434562 | 9.347071 | -0.7368966 | 1256 |  |  |  |  | 41.04846 | 5.229204 | 0.1123418 | 33.38436 | [16 empty] | 16.98642 | 2.456999 | 0.1494927 | 18.86567 | [16 empty] | 6.20742 | 1.789722 | 0.05464214 | 6.115619 | [56 empty] | 35.75769 | 5.399101 | 0.2944205 | 29.44205
5475 | Area 1 | Site 6 | Si+Al |  | 865586.1 | 1.555711 | 888.2987 | 164.53125 | 1049.809 | 1381.936 | 12477.44 | 3538.718 | 1.151255 | 9.509951 | -0.7704927 | 8270 |  |  |  |  | 52.40238 | 1.990542 | 0.1690497 | 50.23612 | [12 empty] | 2.743576 | 0.4545795 | 0.02202181 | 3.066104 | 11.78292 | 0.7574055 | 0.1130129 | 14.26199 | [12 empty] | 1.731173 | 0.402528 | 0.01772374 | 2.092281 | 10.25282 | 0.753496 | 0.1101962 | 12.3333 | [56 empty] | 21.08711 | 2.007489 | 0.2038711 | 20.38711
5474 | Area 1 | Site 6 | CaO/CaCO3 |  | 1587030.4 | 2.119398 | 1036.73 | 54.84375 | 1421.503 | 2197.244 | 12586.05 | 5186.3 | 1.348715 | 9.377248 | -0.7039127 | 14788 |  |  |  |  | 52.69394 | 1.426338 | 0.1602574 | 47.62335 |  |  |  |  | 2.272291 | 0.4520235 | 0.01037596 | 2.458577 |  |  |  |  | 1.21097 | 0.2648286 | 0.00993995 | 1.383943 | 4.382419 | 0.355438 | 0.04454453 | 5.621427 | [8 empty] | 1.485669 | 0.2572707 | 0.01519029 | 1.738198 |  |  |  |  | 18.09137 | 0.7348906 | 0.2147404 | 24.03402 | [56 empty] | 19.86334 | 1.315222 | 0.2192015 | 21.92015
5476 | Area 1 | Site 6 | Si+Ca+Fe Mixture |  | 3552800.8 | 1.385647 | 1999.605 | 92.8125 | 2126.868 | 2770.747 | 16569.93 | 7723.083 | 1.335982 | 9.411724 | -0.7760161 | 28739 |  |  |  |  | 50.0698 | 1.137225 | 0.1377989 | 40.94938 | [8 empty] | 0.977249 | 0.2369156 | 0.005568812 | 0.8396723 | 1.664235 | 0.2348362 | 0.01194865 | 1.663615 | 2.243534 | 0.2378597 | 0.02001742 | 2.526157 | [16 empty] | 18.23171 | 0.5733623 | 0.1937247 | 21.68192 | [16 empty] | 3.982602 | 0.4395057 | 0.04251604 | 4.251604 | [36 empty] | 22.83088 | 1.070469 | 0.2271184 | 22.71184
5478 | Area 1 | Site 6 | Si+Al |  | 1158282.2 | 1.187758 | 1227.401 | 108.28125 | 1214.401 | 1457.855 | 12947.81 | 4256.014 | 1.244463 | 9.518583 | -0.672546 | 10235 |  |  |  |  | 51.33163 | 1.699522 | 0.1857996 | 55.21366 | [12 empty] | 5.122574 | 0.4905068 | 0.04022902 | 5.601101 | 11.71951 | 0.6844566 | 0.1066144 | 13.45451 | [12 empty] | 4.187181 | 0.4952351 | 0.03958239 | 4.672687 | 1.433783 | 0.417914 | 0.01427229 | 1.597373 | [56 empty] | 26.20532 | 1.771095 | 0.2408477 | 24.08477
5480 | Area 1 | Site 6 | Salt |  | 553769.2 | 1.482596 | 737.327 | 133.59375 | 839.6909 | 1093.158 | 11612.05 | 2960.621 | 1.259583 | 9.457443 | -0.7369404 | 4759 |  |  |  |  | 23.51583 | 3.161776 | 0.04755173 | 14.13084 |  |  |  |  | 19.12586 | 1.851661 | 0.07031161 | 16.66029 | [20 empty] | 19.33801 | 1.696607 | 0.1130457 | 12.93562 | [64 empty] | 38.0203 | 3.285881 | 0.2728097 | 27.28097
5403 | Area 1 | Site 6 | CaO/CaCO3 |  | 166204.3 | 1.211906 | 453.0757 | 160.3125 | 460.0194 | 549.0852 | 11560.61 | 1504.728 | 1.084087 | 9.506239 | -0.7218667 | 1283 |  |  |  |  | 42.15983 | 5.923327 | 0.1036929 | 30.8142 | [16 empty] | 4.787486 | 1.521077 | 0.03859326 | 4.870389 | [16 empty] | 8.573102 | 2.036124 | 0.06969085 | 7.799889 | [56 empty] | 44.47958 | 5.923777 | 0.3726856 | 37.26856
5452 | Area 1 | Site 6 | Si+Ca+Fe Mixture |  | 2610731.2 | 1.406328 | 1627.115 | 174.375 | 1823.208 | 2288.256 | 16540.51 | 6018.913 | 1.104242 | 9.546131 | -0.6794789 | 23335 |  |  |  |  | 51.21825 | 1.167743 | 0.1532554 | 45.54256 | [12 empty] | 2.233742 | 0.2488125 | 0.01775462 | 2.471982 | 6.343167 | 0.3309299 | 0.06140065 | 7.748634 | [16 empty] | 15.97966 | 0.5611329 | 0.1774991 | 19.86593 | [16 empty] | 1.046431 | 0.3239254 | 0.01178331 | 1.178331 | [36 empty] | 23.17876 | 1.121123 | 0.238352 | 23.8352
5489 | Area 1 | Site 6 | CaSO4 |  | 7171789.1 | 1.473651 | 2603.473 | 15.46875 | 3021.822 | 3836.61 | 14939.26 | 11002.12 | 1.343121 | 9.354773 | -0.7358982 | 67852 |  |  |  |  | 54.41254 | 0.6717962 | 0.1743994 | 51.82589 | [12 empty] | 2.979376 | 0.1483717 | 0.02609353 | 3.633012 | 5.507313 | 0.1761795 | 0.05795663 | 7.314006 |  |  |  |  | 1.044549 | 0.1672834 | 0.01038734 | 1.205782 | 0.4597047 | 0.093241 | 0.004888314 | 0.559361 |  |  |  |  | 17.81505 | 0.3369268 | 0.2214335 | 24.78312 | [56 empty] | 17.78147 | 0.6657776 | 0.2018135 | 20.18135
5491 | Area 1 | Site 6 | CaO/CaCO3 |  | 922948.7 | 1.519245 | 952.0544 | 59.0625 | 1084.036 | 1446.404 | 11581.84 | 3723.099 | 1.195148 | 9.374095 | -0.6730497 | 7385 |  |  |  |  | 53.08117 | 2.216175 | 0.1402811 | 41.68703 | [36 empty] | 17.66703 | 1.146138 | 0.1753956 | 19.6305 | [56 empty] | 29.2518 | 2.167648 | 0.2893162 | 28.93162
5492 | Area 1 | Site 6 | CaO/CaCO3 |  | 1733378.5 | 1.314233 | 1405.51 | 139.21875 | 1485.6 | 1847.167 | 12528.48 | 4997.194 | 1.146434 | 9.521763 | -0.7044123 | 4633 |  |  |  |  | 28.72893 | 4.125471 | 0.02554417 | 7.590906 | [28 empty] | 42.26805 | 3.348923 | 0.2024387 | 23.1647 |  |  |  |  | 11.57428 | 2.019003 | 0.05374442 | 6.015144 | [56 empty] | 17.42875 | 3.648772 | 0.09242526 | 9.242526
5496 | Area 1 | Site 6 | CaO/CaCO3 |  | 360354.5 | 1.450041 | 644.8778 | 60.46875 | 677.3607 | 935.0995 | 12343.48 | 2748.702 | 1.668459 | 9.518387 | -0.6403289 | 2630 |  |  |  |  | 38.65097 | 4.653301 | 0.07551955 | 22.44198 | [36 empty] | 6.874436 | 1.709348 | 0.04379852 | 4.901987 | [56 empty] | 54.4746 | 4.719176 | 0.3806518 | 38.06518
5495 | Area 1 | Site 6 | Si+Ca+Fe Mixture |  | 2542337.4 | 1.486399 | 1680.924 | 154.6875 | 1799.168 | 2498.524 | 12161.98 | 7474.805 | 1.748867 | 9.346883 | -0.7767066 | 17045 |  |  |  |  | 48.06604 | 1.667313 | 0.1225192 | 36.40877 | [12 empty] | 2.621286 | 0.3825707 | 0.01575954 | 2.194207 | 4.87227 | 0.4255342 | 0.03574778 | 4.511295 | [12 empty] | 1.174087 | 0.3346673 | 0.008836488 | 1.043144 | 8.070016 | 0.6036427 | 0.06464626 | 7.235292 | [16 empty] | 1.902349 | 0.5667244 | 0.01637595 | 1.637595 |  |  |  |  | 0 | 0.9851833 | 0 | 0 | [28 empty] | 33.29395 | 1.692722 | 0.2604191 | 26.04191
5494 | Area 1 | Site 6 | Si+Ca+Fe Mixture |  | 9906070.4 | 2.122829 | 2585.196 | 149.0625 | 3551.45 | 5487.928 | 12349.52 | 14958.43 | 1.797467 | 9.460456 | -0.6485629 | 77287 |  |  |  |  | 43.92262 | 0.6534709 | 0.1516699 | 45.07141 |  |  |  |  | 0.7938039 | 0.2213648 | 0.003575188 | 0.8471387 | 0.7051596 | 0.132859 | 0.004451809 | 0.6712493 | 8.276431 | 0.2219623 | 0.06468013 | 9.005438 | 12.2629 | 0.2654369 | 0.1074872 | 13.56466 | [12 empty] | 4.501123 | 0.1833456 | 0.04425031 | 5.223733 | 2.813876 | 0.1665501 | 0.02907106 | 3.25367 | [16 empty] | 2.857411 | 0.2453839 | 0.0315126 | 3.15126 |  |  |  |  | 1.306195 | 0.3727795 | 0.01417902 | 1.417902 | [28 empty] | 22.56048 | 0.6632332 | 0.2050075 | 20.50075
5497 | Area 1 | Site 6 | SiO2 |  | 282400.2 | 1.550444 | 520.0396 | 42.1875 | 599.6358 | 806.2924 | 11800.83 | 2155.544 | 1.3093 | 9.51139 | -0.6405956 | 2078 |  |  |  |  | 45.76068 | 5.51879 | 0.1073801 | 31.90989 | [16 empty] | 12.92067 | 2.177196 | 0.08080027 | 10.19683 | [76 empty] | 41.31866 | 5.819171 | 0.2495969 | 24.95969
5500 | Area 1 | Site 6 | CaO/CaCO3 |  | 185325.1 | 1.415464 | 441.0418 | 123.75 | 485.7605 | 624.2788 | 11359.06 | 1652.75 | 1.172925 | 9.498202 | -0.7374547 | 1275 |  |  |  |  | 35.61287 | 5.144121 | 0.07219245 | 21.45327 | [16 empty] | 8.026067 | 1.816794 | 0.06584802 | 8.309883 | [16 empty] | 17.01034 | 2.897342 | 0.1428679 | 15.98996 | [56 empty] | 39.35073 | 5.589403 | 0.3277453 | 32.77453
5498 | Area 1 | Site 6 | CaO/CaCO3 |  | 5540633.6 | 1.269554 | 2748.984 | 135 | 2656.041 | 3489.983 | 13903.08 | 13677.03 | 2.68667 | 9.476931 | -0.7116513 | 45107 |  |  |  |  | 52.28902 | 0.8726284 | 0.1478837 | 43.94627 | [12 empty] | 1.148244 | 0.1693014 | 0.00864347 | 1.203433 | 5.222211 | 0.2313155 | 0.04862586 | 6.136482 | [16 empty] | 16.17539 | 0.4222983 | 0.1693171 | 18.95019 | [56 empty] | 25.16513 | 0.8482189 | 0.2493994 | 24.93994
5502 | Area 1 | Site 6 | CaO/CaCO3 |  | 5053787.4 | 1.520682 | 2395.892 | 45 | 2536.667 | 3643.389 | 16076.7 | 10219.85 | 1.644608 | 9.389006 | -0.6789169 | 41649 |  |  |  |  | 52.10294 | 0.8873141 | 0.1540165 | 45.76876 | [8 empty] | 0.5972 | 0.172192 | 0.003783856 | 0.5705345 | 1.912849 | 0.1813346 | 0.01516498 | 2.111426 | 7.08367 | 0.2653128 | 0.06850625 | 8.645346 | [8 empty] | 0.531906 | 0.1319114 | 0.005007181 | 0.5729628 | 0.5254989 | 0.1345798 | 0.005550601 | 0.6552464 | 15.79102 | 0.4208812 | 0.1747397 | 19.55709 | [24 empty] | 0 | 0.4390703 | 0 | 0 | [28 empty] | 21.45492 | 0.8507986 | 0.2188043 | 21.88043
5504 | Area 1 | Site 6 | SiO2 |  | 203710.6 | 1.552432 | 432.1455 | 14.0625 | 509.2861 | 670.8765 | 10853.12 | 1746.768 | 1.19192 | 9.462644 | -0.7051337 | 1482 |  |  |  |  | 50.21531 | 5.730253 | 0.1349684 | 40.10825 | [16 empty] | 7.932912 | 1.764792 | 0.05848504 | 7.38069 | [16 empty] | 4.655436 | 1.54329 | 0.0353417 | 3.955489 | [56 empty] | 37.19634 | 5.938858 | 0.2786936 | 27.86936
5509 | Area 1 | Site 6 | Salt |  | 382417 | 1.432736 | 598.5482 | 161.71875 | 697.7882 | 857.5616 | 11820.1 | 2288.506 | 1.089825 | 9.350346 | -0.7049802 | 2718 |  |  |  |  | 23.83109 | 4.368769 | 0.04529726 | 13.46089 |  |  |  |  | 15.08477 | 2.267735 | 0.04927703 | 11.67616 | [20 empty] | 13.64333 | 2.091837 | 0.07040399 | 8.056203 | [64 empty] | 47.4408 | 4.546253 | 0.318186 | 31.8186
5510 | Area 1 | Site 6 | SiO2 |  | 316964.8 | 2.167327 | 458.8804 | 168.75 | 635.2733 | 994.5441 | 11026.01 | 2433.943 | 1.487305 | 9.513995 | -0.6802447 | 2693 |  |  |  |  | 73.9744 | 2.503594 | 0.1982179 | 58.90399 | [16 empty] | 13.39869 | 1.761485 | 0.08221792 | 10.37573 | [16 empty] | 12.62692 | 1.728341 | 0.09789976 | 10.95707
5508 | Area 1 | Site 6 | Si+Ca+Fe Mixture |  | 5177337.5 | 1.680686 | 2276.39 | 88.59375 | 2567.487 | 3825.895 | 13968.18 | 11237.92 | 1.941133 | 9.483805 | -0.6487406 | 38030 |  |  |  |  | 50.0312 | 0.9140875 | 0.1820122 | 54.08816 | [8 empty] | 1.280727 | 0.1955275 | 0.008073604 | 1.217348 | 5.118044 | 0.2617081 | 0.03974533 | 5.533756 | 8.041542 | 0.3020729 | 0.07336687 | 9.258746 | [12 empty] | 1.235927 | 0.183005 | 0.01221426 | 1.441889 | 5.542254 | 0.2821299 | 0.05820902 | 6.514829 | [16 empty] | 2.398852 | 0.3278483 | 0.02657348 | 2.657348 | [36 empty] | 26.35145 | 0.9372974 | 0.2542211 | 25.42211
5511 | Area 1 | Site 6 | SiO2 |  | 12298382.7 | 1.270309 | 3867.35 | 147.65625 | 3957.119 | 4912.73 | 17746 | 17363.77 | 1.950878 | 9.551635 | -0.6394554 | 128370 |  |  |  |  | 56.18036 | 0.4266607 | 0.2477953 | 73.63679 | [12 empty] | 0.8734218 | 0.08042455 | 0.007837419 | 1.091207 | 25.34031 | 0.2674187 | 0.2718689 | 34.30928 | [12 empty] | 0.2161285 | 0.06531756 | 0.002359652 | 0.2785561 | 3.185688 | 0.1117366 | 0.03703324 | 4.144808 | [24 empty] | 0 | 0.2200887 | 0 | 0 | [28 empty] | 14.20409 | 0.4468932 | 0.1339485 | 13.39485
5516 | Area 1 | Site 6 | SiO2 |  | 290489.8 | 1.53424 | 558.1044 | 11.25 | 608.1637 | 856.266 | 11428.22 | 2264.623 | 1.404918 | 9.536013 | -0.6413437 | 2311 |  |  |  |  | 45.05755 | 4.207595 | 0.1287541 | 38.26157 | [16 empty] | 8.914668 | 1.333089 | 0.07368317 | 9.298662 | [16 empty] | 3.667453 | 1.143901 | 0.0303254 | 3.394058 | [56 empty] | 42.36032 | 4.185079 | 0.3507784 | 35.07784
5517 | Area 1 | Site 6 | CaO/CaCO3 |  | 152966.8 | 1.235201 | 410.149 | 15.46875 | 441.32 | 506.6166 | 11643.16 | 1459.547 | 1.108227 | 9.490625 | -0.7134499 | 1213 |  |  |  |  | 44.50375 | 6.432136 | 0.1008853 | 29.97987 | [36 empty] | 9.216418 | 2.334624 | 0.06836642 | 7.651657 | [56 empty] | 46.27984 | 6.381457 | 0.3655737 | 36.55737
5507 | Area 1 | Site 6 | SiO2 |  | 18197899.9 | 2.285317 | 3631.558 | 25.3125 | 4813.552 | 8299.263 | 16334.89 | 23568.58 | 2.429045 | 9.496685 | -0.7355284 | 195999 |  |  |  |  | 57.53717 | 0.3334145 | 0.2477584 | 73.62582 | [12 empty] | 0.6216775 | 0.0596459 | 0.005828418 | 0.8114927 | 19.74341 | 0.1807607 | 0.2243075 | 28.30714 | [12 empty] | 0.1930555 | 0.05005962 | 0.002306978 | 0.2723379 | 7.474639 | 0.1208236 | 0.0943559 | 10.56043 | [56 empty] | 14.43007 | 0.3308408 | 0.1523741 | 15.23741
5520 | Area 1 | Site 6 | SiO2 |  | 171352.2 | 1.886244 | 394.7544 | 99.84375 | 467.0893 | 744.6031 | 11051.61 | 1992.462 | 1.843658 | 9.353106 | -0.7132802 | 1181 |  |  |  |  | 44.10549 | 6.683034 | 0.09996267 | 29.70569 | [16 empty] | 5.890181 | 1.804263 | 0.03653875 | 4.611115 | [76 empty] | 50.00433 | 6.795624 | 0.3171398 | 31.71398
5519 | Area 1 | Site 6 | SiO2 |  | 238275.2 | 2.380616 | 398.6938 | 126.5625 | 550.8007 | 949.1366 | 11064.16 | 2161.783 | 1.560757 | 9.397118 | -0.674556 | 1863 |  |  |  |  | 45.88075 | 4.595643 | 0.1330997 | 39.55294 | [16 empty] | 11.18547 | 1.774717 | 0.08633693 | 10.89554 | [76 empty] | 42.93378 | 4.822673 | 0.3248037 | 32.48037
5522 | Area 1 | Site 6 | CaO/CaCO3 |  | 303727.3 | 1.627021 | 517.7447 | 146.25 | 621.8663 | 842.3818 | 12601.93 | 2125.423 | 1.183579 | 9.519796 | -0.6415773 | 2237 |  |  |  |  | 52.10014 | 4.539822 | 0.1276292 | 37.92728 | [36 empty] | 12.22257 | 1.848264 | 0.09919357 | 11.10187 | [56 empty] | 35.67729 | 4.607892 | 0.2962315 | 29.62315
5487 | Area 1 | Site 6 | Fe |  | 1378171.9 | 1.511513 | 1093.017 | 157.5 | 1324.667 | 1652.109 | 14752.52 | 4393.7 | 1.114673 | 9.478633 | -0.7214964 | 13468 |  |  |  |  | 41.65693 | 1.396526 | 0.1973931 | 58.65888 | [12 empty] | 2.05065 | 0.4016858 | 0.01337533 | 1.862252 | 3.953931 | 0.3976671 | 0.03282098 | 4.14194 | [16 empty] | 2.259038 | 0.331447 | 0.0252403 | 2.824927 | [16 empty] | 29.34063 | 1.186884 | 0.3380065 | 33.80065 | [36 empty] | 20.73883 | 1.517972 | 0.1988235 | 19.88235
5526 | Area 1 | Site 6 | CaO/CaCO3 |  | 611867.2 | 1.314787 | 817.2483 | 99.84375 | 882.64 | 1074.508 | 12044.61 | 3009.457 | 1.177902 | 9.360719 | -0.6415022 | 4274 |  |  |  |  | 48.02341 | 3.423459 | 0.1043491 | 31.00918 | [36 empty] | 12.22723 | 1.51884 | 0.09064699 | 10.14533 | [56 empty] | 39.74936 | 3.402967 | 0.3061656 | 30.61656
5527 | Area 1 | Site 6 | Salt |  | 225773.1 | 1.239884 | 521.6886 | 122.34375 | 536.156 | 646.8334 | 11958.78 | 1819.487 | 1.166852 | 9.428463 | -0.7220066 | 1887 |  |  |  |  | 25.95804 | 4.696275 | 0.05286122 | 15.70865 |  |  |  |  | 19.92224 | 3.000485 | 0.07018797 | 16.631 | [20 empty] | 17.38608 | 2.706438 | 0.09816831 | 11.23322 | [64 empty] | 36.73363 | 5.380516 | 0.2521132 | 25.21132
5528 | Area 1 | Site 6 | CaO/CaCO3 |  | 580244.2 | 1.663576 | 815.6869 | 2.8125 | 859.5289 | 1356.957 | 12102.92 | 3848.308 | 2.031043 | 9.499587 | -0.7776454 | 4082 |  |  |  |  | 40.74986 | 4.227328 | 0.0727925 | 21.63159 | [36 empty] | 7.671431 | 1.53795 | 0.04467171 | 4.999715 | [56 empty] | 51.57871 | 4.220725 | 0.3260237 | 32.60237
5515 | Area 1 | Site 6 | Si+Al |  | 26119814.6 | 1.752307 | 4927.322 | 164.53125 | 5766.869 | 8634.181 | 18455.55 | 25297.26 | 1.949696 | 9.473466 | -0.7025644 | 131390 |  |  |  |  | 30.18508 | 0.7495502 | 0.04843463 | 14.39321 |  |  |  |  | 1.198853 | 0.2896155 | 0.002788455 | 0.6607229 |  |  |  |  | 1.757807 | 0.1878539 | 0.007126174 | 0.9921798 | 2.716189 | 0.1857023 | 0.01386576 | 1.74983 | [16 empty] | 1.721888 | 0.20586 | 0.008589916 | 0.9613944 | [20 empty] | 1.854132 | 0.4095103 | 0.01141556 | 1.141556 | [32 empty] | 60.56604 | 0.8167257 | 0.328077 | 32.8077
5531 | Area 1 | Site 6 | Fe |  | 264750.2 | 1.235361 | 564.3551 | 14.0625 | 580.5949 | 697.1824 | 13370.69 | 1958.686 | 1.153144 | 9.515829 | -0.7380898 | 2432 |  |  |  |  | 35.02925 | 3.797498 | 0.1149541 | 34.16067 | [36 empty] | 5.366453 | 1.084289 | 0.04997271 | 5.59301 | [16 empty] | 26.42886 | 2.979474 | 0.2655737 | 26.55737 | [36 empty] | 33.17543 | 3.942789 | 0.2904441 | 29.04441
5525 | Area 1 | Site 6 | CaO/CaCO3 |  | 313287.7 | 2.178424 | 489.1223 | 14.0625 | 631.5777 | 1065.516 | 10968.66 | 2652.1 | 1.786597 | 9.352347 | -0.7136052 | 2208 |  |  |  |  | 47.5632 | 4.84611 | 0.1042342 | 30.97505 | [36 empty] | 7.411256 | 1.647924 | 0.04977019 | 5.570343 | [56 empty] | 45.02555 | 4.86377 | 0.3206668 | 32.06668
5518 | Area 1 | Site 6 | Si+Al |  | 972221.6 | 3.995623 | 680.6382 | 16.875 | 1112.597 | 2719.574 | 11477.85 | 6702.434 | 3.676969 | 9.538456 | -0.6801248 | 7146 |  |  |  |  | 51.24189 | 2.187724 | 0.1750651 | 52.02371 | [12 empty] | 1.461846 | 0.4440621 | 0.01067459 | 1.486226 | 12.70441 | 0.8791116 | 0.1130487 | 14.26651 | [16 empty] | 3.812545 | 0.6366208 | 0.03578991 | 4.005653 | [56 empty] | 30.7793 | 2.285688 | 0.2693547 | 26.93547
5401 | Area 1 | Site 6 | Fe |  | 159585.5 | 1.314828 | 406.7787 | 149.0625 | 450.7667 | 534.8438 | 12669 | 1447.07 | 1.044181 | 9.468185 | -0.6905203 | 1155 |  |  |  |  | 26.13822 | 5.926853 | 0.072937 | 21.67453 | [56 empty] | 24.41469 | 4.558634 | 0.2204177 | 22.04177 | [36 empty] | 49.44708 | 6.449299 | 0.3850465 | 38.50465
5534 | Area 1 | Site 6 | Si+Ca+Fe Mixture |  | 2228314.3 | 1.507016 | 1439.702 | 71.71875 | 1684.392 | 2169.654 | 14556.59 | 5996.544 | 1.28415 | 9.436128 | -0.7374149 | 18167 |  |  |  |  | 49.39191 | 1.50463 | 0.1255765 | 37.31728 | [12 empty] | 1.280219 | 0.298592 | 0.008651427 | 1.204541 | 3.223121 | 0.3400354 | 0.02706929 | 3.416089 | [8 empty] | 0.9808623 | 0.2498959 | 0.007871225 | 0.9006902 |  |  |  |  | 15.93272 | 0.7103227 | 0.1510763 | 16.90866 | [16 empty] | 2.071216 | 0.4864813 | 0.02022135 | 2.022135 | [36 empty] | 27.11995 | 1.460892 | 0.2476256 | 24.76256
5193 | Area 1 | Site 6 | CaO/CaCO3 |  | 480227.5 | 1.437041 | 705.083 | 74.53125 | 781.9492 | 1013.233 | 12820.45 | 2748.702 | 1.251983 | 9.407823 | -0.726956 | 3664 |  |  |  |  | 45.90568 | 3.456302 | 0.1142288 | 33.94511 | [16 empty] | 3.606667 | 0.7759797 | 0.02968249 | 3.745869 | [16 empty] | 11.72699 | 1.417258 | 0.1006038 | 11.25971 | [56 empty] | 38.76066 | 3.409405 | 0.3374147 | 33.74147
5532 | Area 1 | Site 6 | Si+Al |  | 8158719.0 | 2.274082 | 2837.427 | 105.46875 | 3223.043 | 6452.539 | 13590.76 | 22395.81 | 4.892171 | 9.351012 | -0.6392723 | 66882 |  |  |  |  | 49.56189 | 0.7337641 | 0.1621561 | 48.18759 | [12 empty] | 1.230129 | 0.1435138 | 0.009120387 | 1.269835 | 14.96041 | 0.3169054 | 0.1352104 | 17.06328 | [8 empty] | 0.3933215 | 0.1240112 | 0.003122823 | 0.357339 | 0.4999703 | 0.1246601 | 0.004519532 | 0.533529 | 5.43008 | 0.2217478 | 0.0524683 | 5.87232 | [20 empty] | 1.048334 | 0.3094335 | 0.01061308 | 1.061308 | [32 empty] | 26.87587 | 0.7588745 | 0.2353671 | 23.53671
5536 | Area 1 | Site 6 | Fe |  | 217683.5 | 1.21274 | 514.767 | 123.75 | 526.463 | 624.2788 | 11806.44 | 1689.11 | 1.04299 | 9.488954 | -0.7383166 | 1831 |  |  |  |  | 44.44931 | 3.914242 | 0.1971698 | 58.5925 | [56 empty] | 55.5507 | 3.914241 | 0.3546014 | 35.46014
5535 | Area 1 | Site 6 | CaO/CaCO3 |  | 1931205.7 | 1.59681 | 1488.668 | 35.15625 | 1568.084 | 2377.12 | 14522.9 | 6266.121 | 1.617928 | 9.462774 | -0.7133236 | 15899 |  |  |  |  | 55.62687 | 1.422797 | 0.1595584 | 47.41563 | [12 empty] | 1.06965 | 0.270391 | 0.008092606 | 1.126736 | 0.931979 | 0.2619678 | 0.008784506 | 1.108586 | [8 empty] | 0.6523539 | 0.2056832 | 0.006094404 | 0.6973718 |  |  |  |  | 18.10731 | 0.7390963 | 0.196501 | 21.99264 | [56 empty] | 23.61184 | 1.360623 | 0.2475463 | 24.75463
5541 | Area 1 | Site 6 | CaO/CaCO3 |  | 1592913.8 | 1.229279 | 1395.401 | 129.375 | 1424.135 | 1715.338 | 13298.48 | 5163.931 | 1.332167 | 9.352881 | -0.641904 | 11685 |  |  |  |  | 49.26041 | 1.88922 | 0.1190865 | 35.38866 | [16 empty] | 1.670624 | 0.3544311 | 0.01395722 | 1.761373 | [16 empty] | 16.49022 | 0.9289374 | 0.1495411 | 16.73684 | [56 empty] | 32.57874 | 1.835894 | 0.2955456 | 29.55456
5542 | Area 1 | Site 6 | Salt |  | 233127.3 | 1.20471 | 536.9204 | 57.65625 | 544.8182 | 646.8334 | 10598.25 | 1877.145 | 1.202798 | 9.430868 | -0.7782792 | 1588 | [12 empty] | 23.99535 | 5.115431 | 0.05105842 | 12.09826 | [88 empty] | 76.00465 | 5.115432 | 0.3100063 | 31.00063
5543 | Area 1 | Site 6 | Si+Al |  | 347852.4 | 1.33278 | 638.5964 | 67.5 | 665.5069 | 851.1086 | 11191.68 | 2479.125 | 1.406022 | 9.511381 | -0.7384395 | 2764 |  |  |  |  | 42.92798 | 3.933349 | 0.1199497 | 35.6452 | [12 empty] | 4.311121 | 1.095595 | 0.02629877 | 3.661587 | 5.251476 | 1.081293 | 0.03837029 | 4.842251 | [76 empty] | 47.50943 | 4.037622 | 0.3636023 | 36.36023
5533 | Area 1 | Site 6 | CaO/CaCO3 |  | 28685685.4 | 1.381771 | 5419.948 | 1.40625 | 6043.488 | 7489.128 | 16172.08 | 25753.8 | 1.839956 | 9.467082 | -0.7198348 | 251187 |  |  |  |  | 52.13984 | 0.3745339 | 0.1452347 | 43.15907 |  |  |  |  | 0.46543 | 0.09990102 | 0.002004483 | 0.4749611 | 0.2731768 | 0.06732801 | 0.001707919 | 0.2575221 | 1.220634 | 0.06855784 | 0.009667758 | 1.346045 | 5.696885 | 0.09845402 | 0.05576656 | 7.037624 | [16 empty] | 20.19838 | 0.2002022 | 0.2326349 | 26.0368 | 0.282989 | 0.09031183 | 0.002895254 | 0.2895254 | [16 empty] | 0.7143156 | 0.1430881 | 0.008016653 | 0.8016653 | [32 empty] | 19.00835 | 0.3361799 | 0.1998546 | 19.98546
5547 | Area 1 | Site 6 | CaO/CaCO3 |  | 2265820.6 | 1.548477 | 1415.092 | 36.5625 | 1698.509 | 2191.237 | 12698.12 | 5754.504 | 1.163002 | 9.428536 | -0.7778167 | 17243 |  |  |  |  | 51.16388 | 1.62779 | 0.1204184 | 35.78447 | [16 empty] | 1.562134 | 0.3089454 | 0.01189022 | 1.500521 | [16 empty] | 14.04143 | 0.7320957 | 0.1155587 | 12.93347 | [56 empty] | 33.23255 | 1.630003 | 0.2746324 | 27.46324
5548 | Area 1 | Site 6 | SiO2 |  | 161056.4 | 1.791309 | 372.3682 | 116.71875 | 452.8392 | 667.0264 | 11292.15 | 1650.166 | 1.34545 | 9.42516 | -0.7144113 | 1249 |  |  |  |  | 43.6432 | 6.783927 | 0.09980031 | 29.65744 | [16 empty] | 8.795939 | 2.214044 | 0.05534976 | 6.985024 | [76 empty] | 47.56086 | 6.863736 | 0.2986162 | 29.86162
5552 | Area 1 | Site 6 | CaO/CaCO3 |  | 397860.7 | 1.510966 | 596.6087 | 164.53125 | 711.7387 | 901.4554 | 12946.89 | 2339.926 | 1.095124 | 9.407687 | -0.6426714 | 3074 |  |  |  |  | 48.21902 | 3.996393 | 0.1127646 | 33.51002 | [16 empty] | 5.714498 | 1.08037 | 0.04355137 | 5.496093 | [16 empty] | 12.30451 | 1.628428 | 0.09939813 | 11.12477 | [56 empty] | 33.76198 | 4.051798 | 0.2683184 | 26.83184
5549 | Area 1 | Site 6 | CaO/CaCO3 |  | 20970423.0 | 1.979014 | 4304.496 | 1.40625 | 5167.24 | 8518.658 | 17888.27 | 26286.71 | 2.622138 | 9.442745 | -0.7365513 | 187340 |  |  |  |  | 52.5782 | 0.4620966 | 0.1609276 | 47.82249 |  |  |  |  | 0.8113658 | 0.1235984 | 0.003518179 | 0.8336304 | 0.622811 | 0.08580009 | 0.003893555 | 0.587075 | 1.876193 | 0.08682226 | 0.01478203 | 2.058108 | 6.277064 | 0.1210228 | 0.06066231 | 7.655458 | [8 empty] | 0.8073608 | 0.0673965 | 0.007904504 | 0.9044983 | 0.4685408 | 0.0647136 | 0.005132203 | 0.6058547 | 15.74125 | 0.2067244 | 0.1802102 | 20.16936 |  |  |  |  | 0.3744954 | 0.07910805 | 0.003961273 | 0.3961273 | [8 empty] | 0.8467356 | 0.1124299 | 0.009682368 | 0.9682368 | 0.9102724 | 0.1608111 | 0.01023064 | 1.023064 | [32 empty] | 18.6857 | 0.4030087 | 0.1940303 | 19.40303
5555 | Area 1 | Site 6 | SiO2 |  | 214006.4 | 1.335646 | 488.1344 | 73.125 | 521.9975 | 651.9746 | 11465.79 | 1753.006 | 1.142695 | 9.462176 | -0.714652 | 1460 |  |  |  |  | 32.89223 | 6.980467 | 0.05904309 | 17.54571 | [16 empty] | 6.788981 | 1.883298 | 0.04335225 | 5.470963 | [16 empty] | 6.780619 | 2.093694 | 0.04160823 | 4.656846 | [56 empty] | 53.53817 | 6.891081 | 0.3461938 | 34.61938
5554 | Area 1 | Site 6 | CaO/CaCO3 |  | 3021829.5 | 1.490772 | 1681.557 | 95.625 | 1961.508 | 2506.818 | 14469.4 | 6729.972 | 1.192742 | 9.352604 | -0.7774425 | 23461 |  |  |  |  | 32.32874 | 1.390678 | 0.07201563 | 21.40073 |  |  |  |  | 13.33769 | 0.6941433 | 0.05218492 | 12.36519 | 1.775357 | 0.3691372 | 0.007999109 | 1.206116 | 1.461229 | 0.3022442 | 0.008225455 | 1.145233 | 1.472569 | 0.2648103 | 0.01043096 | 1.316365 | [8 empty] | 13.34667 | 0.5941697 | 0.09203573 | 10.53149 |  |  |  |  | 6.875446 | 0.4778092 | 0.05447927 | 6.097389 | [56 empty] | 29.40229 | 1.437271 | 0.2336288 | 23.36288
5558 | Area 1 | Site 6 | CaO/CaCO3 |  | 7002643.1 | 1.664202 | 2566.317 | 130.78125 | 2985.974 | 4270.869 | 13530.75 | 11081.07 | 1.395378 | 9.507775 | -0.7372168 | 61720 |  |  |  |  | 47.73182 | 0.7540971 | 0.1491941 | 44.33568 |  |  |  |  | 2.6387 | 0.228953 | 0.012171 | 2.883912 | 0.6408153 | 0.1471548 | 0.004099799 | 0.6181729 | 1.974972 | 0.1523211 | 0.01583252 | 2.204368 | 9.010994 | 0.2429294 | 0.08820858 | 11.13174 |  |  |  |  | 0.8583236 | 0.2011024 | 0.007403185 | 0.8593757 | 0.3922941 | 0.1124149 | 0.003679449 | 0.4210328 | 0.5457579 | 0.1195578 | 0.005793993 | 0.6839789 | 13.04736 | 0.3155178 | 0.1460929 | 16.35091 | [16 empty] | 0.9450278 | 0.1978108 | 0.01083972 | 1.083972 | [36 empty] | 22.21393 | 0.7780714 | 0.2263181 | 22.63181
5439 | Area 1 | Site 6 | CaO/CaCO3 |  | 380946.1 | 1.647952 | 594.6828 | 14.0625 | 696.445 | 980.0089 | 11413.95 | 2461.481 | 1.265667 | 9.343963 | -0.763037 | 1882 |  |  |  |  | 49.1364 | 5.027464 | 0.110105 | 32.71966 | [36 empty] | 11.18289 | 2.146956 | 0.0827826 | 9.265134 | [56 empty] | 39.68071 | 5.034548 | 0.3051895 | 30.51895
5559 | Area 1 | Site 6 | CaO/CaCO3 |  | 4992747.7 | 1.920912 | 2117.074 | 97.03125 | 2521.302 | 4066.714 | 13779.18 | 10538.27 | 1.770063 | 9.40358 | -0.7041466 | 37011 |  |  |  |  | 42.96657 | 1.129402 | 0.08902133 | 26.45427 | [12 empty] | 1.432525 | 0.2187855 | 0.009557912 | 1.330752 | 4.613951 | 0.264592 | 0.03802173 | 4.798263 | [8 empty] | 1.076499 | 0.1973704 | 0.008254803 | 0.9445824 |  |  |  |  | 21.12439 | 0.6066639 | 0.1920263 | 21.49182 | [56 empty] | 28.78606 | 1.070843 | 0.2529258 | 25.29258
5560 | Area 1 | Site 6 | Si+Ca+Fe Mixture |  | 1803243.1 | 1.439858 | 1275.864 | 120.9375 | 1515.243 | 1837.063 | 13974.7 | 5110.997 | 1.152782 | 9.481371 | -0.7225829 | 14777 |  |  |  |  | 53.33578 | 1.62256 | 0.1522623 | 45.24744 | [12 empty] | 1.19512 | 0.3064955 | 0.008116372 | 1.130045 | 3.956586 | 0.3971831 | 0.03340398 | 4.215512 | [16 empty] | 13.30082 | 0.709774 | 0.1280586 | 14.33248 | [16 empty] | 2.451408 | 0.6096263 | 0.02418499 | 2.418499 |  |  |  |  | 0 | 0.9110122 | 0 | 0 | [28 empty] | 25.76029 | 1.636316 | 0.2354754 | 23.54754
5562 | Area 1 | Site 6 | CaO/CaCO3 |  | 594217.1 | 1.793815 | 684.4712 | 120.9375 | 869.8165 | 1227.815 | 11599.15 | 3103.474 | 1.289856 | 9.420644 | -0.7783811 | 3405 | [44 empty] | 18.04012 | 3.669456 | 0.04948206 | 5.538095 | [56 empty] | 81.95988 | 3.669456 | 0.2706373 | 27.06373
5482 | Area 1 | Site 6 | Si+Al |  | 6149559.1 | 2.521187 | 1681.352 | 73.125 | 2798.189 | 4239.002 | 13782.23 | 10300.77 | 1.373047 | 9.525084 | -0.7690923 | 57273 |  |  |  |  | 42.87527 | 0.7126009 | 0.1383883 | 41.12456 | [12 empty] | 7.643043 | 0.2284739 | 0.06750498 | 9.398743 | 19.04635 | 0.3630582 | 0.1853881 | 23.39559 | [12 empty] | 9.28778 | 0.2648173 | 0.09768598 | 11.53179 | 2.197335 | 0.1776254 | 0.02371202 | 2.65388 | [20 empty] | 0.8454607 | 0.2755626 | 0.009606138 | 0.9606138 | [32 empty] | 18.10476 | 0.6961133 | 0.1691174 | 16.91174
5483 | Area 1 | Site 6 | Si+Al |  | 2383487.3 | 1.575963 | 1474.659 | 160.3125 | 1742.053 | 2324.007 | 11647.72 | 6031.39 | 1.214541 | 9.527867 | -0.7850398 | 24107 |  |  |  |  | 46.0986 | 1.070357 | 0.1596822 | 47.4524 | [12 empty] | 6.689778 | 0.3404862 | 0.05776322 | 8.042394 | 18.8366 | 0.5520002 | 0.1813885 | 22.89085 | [12 empty] | 8.25859 | 0.3934238 | 0.0836164 | 9.870885 | [60 empty] | 20.11642 | 1.109031 | 0.1846645 | 18.46645
5567 | Area 1 | Site 6 | CaO/CaCO3 |  | 184589.7 | 2.9157 | 329.878 | 21.09375 | 484.7958 | 961.8254 | 13065.76 | 2222.025 | 2.128533 | 9.376356 | -0.6985969 | 1691 |  |  |  |  | 50.03953 | 5.649059 | 0.112722 | 33.49736 | [16 empty] | 6.002875 | 1.519185 | 0.04128161 | 5.209653 | [16 empty] | 10.01337 | 2.031107 | 0.07277674 | 8.145266 | [56 empty] | 33.94423 | 5.787623 | 0.2426346 | 24.26346
5565 | Area 1 | Site 6 | SiO2 |  | 17327165.9 | 1.691887 | 4010.88 | 130.78125 | 4696.981 | 6785.958 | 14862.06 | 17984.46 | 1.485448 | 9.447181 | -0.7126627 | 218871 |  |  |  |  | 55.30435 | 0.3058601 | 0.2703528 | 80.34015 | [12 empty] | 0.6409945 | 0.05430581 | 0.006126998 | 0.8530641 | 31.32071 | 0.2218464 | 0.3554785 | 44.86064 | [16 empty] | 0.898141 | 0.05848388 | 0.01091521 | 1.221644 | [20 empty] | 0.4011541 | 0.1127232 | 0.0048162 | 0.48162 | [32 empty] | 11.43464 | 0.311127 | 0.1075937 | 10.75937
5563 | Area 1 | Site 6 | CaO/CaCO3 |  | 396389.9 | 1.158603 | 691.5747 | 113.90625 | 710.4219 | 801.2607 | 11567.37 | 2382.523 | 1.139572 | 9.346961 | -0.7385237 | 2805 |  |  |  |  | 47.58428 | 3.755159 | 0.1136497 | 33.77303 | [16 empty] | 8.072291 | 1.265963 | 0.0680842 | 8.592084 | [16 empty] | 16.07079 | 1.816445 | 0.1466304 | 16.41107 | [56 empty] | 28.27264 | 3.681192 | 0.2448176 | 24.48176
5572 | Area 1 | Site 6 | CaO/CaCO3 |  | 3771955.1 | 1.541174 | 1973.571 | 30.9375 | 2191.484 | 3041.617 | 11914.57 | 8939.52 | 1.685978 | 9.549236 | -0.7847823 | 37229 |  |  |  |  | 53.5168 | 0.9029295 | 0.1722215 | 51.17869 |  |  |  |  | 1.035265 | 0.2436087 | 0.005044359 | 1.195258 | 0.5475534 | 0.167123 | 0.003841485 | 0.5792239 | 1.682654 | 0.1707502 | 0.01485685 | 2.068525 | 6.48629 | 0.2482844 | 0.07013062 | 8.850339 |  |  |  |  | 0.734815 | 0.2037438 | 0.007504782 | 0.8711693 |  |  |  |  | 0.4367772 | 0.1291576 | 0.005370124 | 0.6339412 | 18.53973 | 0.459374 | 0.2367451 | 26.49682 | [56 empty] | 17.02011 | 0.8739162 | 0.1966629 | 19.66629
5574 | Area 1 | Site 6 | SiO2 |  | 814106.9 | 1.901145 | 772.3846 | 85.78125 | 1018.113 | 1468.415 | 12606.13 | 3675.333 | 1.32039 | 9.356111 | -0.6803331 | 6021 |  |  |  |  | 50.68389 | 2.492395 | 0.1620608 | 48.15924 | [16 empty] | 13.82374 | 1.049981 | 0.1160429 | 14.64438 | [16 empty] | 2.78556 | 0.637182 | 0.02401942 | 2.688284 | [56 empty] | 32.70681 | 2.627951 | 0.2650927 | 26.50927
5576 | Area 1 | Site 6 | No Classification |  | 1651747.2 | 1.360415 | 1476.248 | 125.15625 | 1450.196 | 2008.31 | 12937.56 | 5927.479 | 1.692726 | 9.403341 | -0.7381802 | 7469 |  |  |  |  | 23.82532 | 3.200879 | 0.03051006 | 9.066609 | [96 empty] | 76.17468 | 3.200879 | 0.3756714 | 37.56714
5578 | Area 1 | Site 6 | SiO2 |  | 388300.3 | 1.391948 | 623.7273 | 104.0625 | 703.1353 | 868.1961 | 11710.65 | 2397.584 | 1.178067 | 9.402158 | -0.6807152 | 3352 |  |  |  |  | 46.36596 | 3.745122 | 0.1170851 | 34.79392 | [16 empty] | 7.065223 | 1.126809 | 0.05284943 | 6.669489 | [16 empty] | 5.884592 | 1.235535 | 0.04474156 | 5.007533 | [56 empty] | 40.68422 | 3.786881 | 0.3107392 | 31.07392
5579 | Area 1 | Site 6 | Fe |  | 400067 | 2.833777 | 525.52 | 170.15625 | 713.7094 | 1489.206 | 12241.59 | 3493.536 | 2.42766 | 9.399408 | -0.7388557 | 2631 |  |  |  |  | 42.27904 | 4.491662 | 0.09766708 | 29.02351 | [36 empty] | 7.326035 | 1.53966 | 0.05205029 | 5.825536 | [16 empty] | 8.036293 | 2.154208 | 0.06328578 | 6.328578 | [36 empty] | 42.35863 | 4.672104 | 0.3088784 | 30.88784
5252 | Area 1 | Site 6 | Si+Al |  | 9567778.5 | 1.265084 | 3229.545 | 12.65625 | 3490.283 | 4085.646 | 15239.45 | 11979.1 | 1.193513 | 9.403933 | -0.6611096 | 114065 |  |  |  |  | 50.69141 | 0.4574533 | 0.2016121 | 59.91261 |  |  |  |  | 0.4081142 | 0.113056 | 0.002209912 | 0.5236374 |  |  |  |  | 6.749342 | 0.1457023 | 0.06455424 | 8.98791 | 19.38822 | 0.2425445 | 0.2060269 | 26.00017 | [12 empty] | 8.0731 | 0.1636715 | 0.09565144 | 11.29162 | 1.869253 | 0.1081879 | 0.02268983 | 2.539475 | [20 empty] | 0.5146956 | 0.1620999 | 0.006332632 | 0.6332632 | [32 empty] | 12.30586 | 0.4339798 | 0.1252565 | 12.52565
5581 | Area 1 | Site 6 | Si+Ca+Fe Mixture |  | 3906536.4 | 1.643641 | 2001.283 | 15.46875 | 2230.237 | 3289.391 | 11968.25 | 10983.4 | 2.457378 | 9.526081 | -0.778259 | 31011 |  |  |  |  | 48.59987 | 1.062413 | 0.1600977 | 47.57587 | [12 empty] | 5.752186 | 0.3116676 | 0.04201179 | 5.849317 | 9.80591 | 0.3840125 | 0.08298684 | 10.47277 | [12 empty] | 1.786057 | 0.2342572 | 0.0161299 | 1.904129 | 4.76447 | 0.3081323 | 0.04570912 | 5.115823 | [16 empty] | 2.495702 | 0.4023597 | 0.02543931 | 2.543931 | [36 empty] | 26.79581 | 1.113056 | 0.2353204 | 23.53204
5580 | Area 1 | Site 6 | CaO/CaCO3 |  | 6253988.3 | 1.906868 | 2350.877 | 67.5 | 2821.848 | 4482.812 | 14064.12 | 11846.14 | 1.78561 | 9.356162 | -0.7692549 | 56055 |  |  |  |  | 50.42223 | 0.7623135 | 0.1268982 | 37.71005 | [12 empty] | 1.419077 | 0.1427192 | 0.01183813 | 1.648228 | 3.187758 | 0.1602732 | 0.03282938 | 4.143 | [16 empty] | 27.81821 | 0.4996744 | 0.3451367 | 38.62815 | [16 empty] | 0.6432827 | 0.2036946 | 0.007677654 | 0.7677654 | [36 empty] | 16.50945 | 0.6562754 | 0.187727 | 18.7727
5586 | Area 1 | Site 6 | CaO/CaCO3 |  | 2256260.1 | 2.14267 | 1299.731 | 157.5 | 1694.922 | 2784.894 | 12433.63 | 6938.236 | 1.697849 | 9.540625 | -0.6809126 | 16100 |  |  |  |  | 50.09907 | 1.562683 | 0.1358642 | 40.37448 | [16 empty] | 4.022828 | 0.382999 | 0.03390284 | 4.278467 | [16 empty] | 11.08065 | 0.6353823 | 0.09907879 | 11.08902 | [56 empty] | 34.79746 | 1.571764 | 0.310311 | 31.0311
5588 | Area 1 | Site 6 | Fe |  | 516262.9 | 1.246624 | 778.8382 | 53.4375 | 810.7567 | 970.9184 | 13075.27 | 2748.702 | 1.164594 | 9.413327 | -0.7710273 | 3991 |  |  |  |  | 31.84521 | 3.116584 | 0.09390864 | 27.90662 | [56 empty] | 24.89538 | 2.548617 | 0.2161915 | 21.61915 | [36 empty] | 43.2594 | 3.4183 | 0.3252236 | 32.52236
5585 | Area 1 | Site 6 | CaO/CaCO3 |  | 13622133.8 | 1.767579 | 4546.063 | 19.6875 | 4164.642 | 8035.523 | 14619.32 | 28913.42 | 4.883643 | 9.466286 | -0.7770003 | 105592 |  |  |  |  | 48.06112 | 0.6278955 | 0.1208198 | 35.90375 | [12 empty] | 1.550364 | 0.1211683 | 0.01071902 | 1.492414 | 6.114339 | 0.1722175 | 0.05203997 | 6.567337 | [12 empty] | 0.3621764 | 0.1024337 | 0.003245722 | 0.3831564 | 15.58186 | 0.2917966 | 0.1473393 | 16.4904 | [16 empty] | 0.7700102 | 0.1790287 | 0.007536422 | 0.7536422 | [36 empty] | 27.56014 | 0.6194611 | 0.2474957 | 24.74957
5556 | Area 1 | Site 6 | CaO/CaCO3 |  | 583185.9 | 1.250846 | 857.6526 | 111.09375 | 861.7049 | 1072.791 | 12064.35 | 2973.097 | 1.20615 | 9.369446 | -0.6906196 | 4379 |  |  |  |  | 47.03023 | 3.420775 | 0.1073697 | 31.90682 | [36 empty] | 9.831069 | 1.260863 | 0.07302456 | 8.173002 | [56 empty] | 43.1387 | 3.43485 | 0.3373109 | 33.73109
5591 | Area 1 | Site 6 | CaO/CaCO3 |  | 3404246.5 | 3.266806 | 1379.669 | 127.96875 | 2081.927 | 4507.111 | 12499.22 | 11631.63 | 3.162646 | 9.40676 | -0.7776129 | 15486 |  |  |  |  | 28.08172 | 2.395633 | 0.03697568 | 10.98798 | [36 empty] | 2.923337 | 0.7708049 | 0.01270731 | 1.422218 | [56 empty] | 68.99495 | 2.430071 | 0.3461164 | 34.61164
5589 | Area 1 | Site 6 | CaO/CaCO3 |  | 8994888.4 | 1.258425 | 3175.395 | 119.53125 | 3384.176 | 3995.996 | 16630.87 | 11694.46 | 1.209915 | 9.40869 | -0.7696684 | 83939 |  |  |  |  | 54.76826 | 0.5507808 | 0.2013617 | 59.83822 | [8 empty] | 10.21472 | 0.2271823 | 0.07332103 | 11.05544 | 1.154887 | 0.1168927 | 0.009045387 | 1.259392 | 1.824959 | 0.11313 | 0.01807391 | 2.280889 | [16 empty] | 15.60353 | 0.2678395 | 0.1994683 | 22.32475 | [16 empty] | 0.5876934 | 0.1460021 | 0.007361866 | 0.7361866 | [36 empty] | 15.84595 | 0.5143825 | 0.1806183 | 18.06183
5590 | Area 1 | Site 6 | SiO2 |  | 9320678.3 | 1.250325 | 3309.991 | 167.34375 | 3444.917 | 4138.565 | 15190.59 | 12155.73 | 1.26155 | 9.374291 | -0.7049413 | 112392 |  |  |  |  | 57.05604 | 0.4533567 | 0.2537185 | 75.39697 |  |  |  |  | 0.9634072 | 0.1248646 | 0.005048085 | 1.196141 |  |  |  |  | 0.9472066 | 0.08078552 | 0.008873641 | 1.23548 | 21.66818 | 0.2552192 | 0.2445729 | 30.86459 | [8 empty] | 0.5160381 | 0.07117434 | 0.005486716 | 0.6278351 |  |  |  |  | 6.651372 | 0.1495245 | 0.08486239 | 9.497907 | [20 empty] | 0.56675 | 0.1670165 | 0.007018038 | 0.7018038 | [32 empty] | 11.63102 | 0.4468984 | 0.1205789 | 12.05789
5596 | Area 1 | Site 6 | TiO2 |  | 1349490.7 | 1.469352 | 1156.857 | 146.25 | 1310.811 | 1699.83 | 13877.19 | 4595.726 | 1.245456 | 9.347754 | -0.7707953 | 11095 |  |  |  |  | 48.75908 | 2.172127 | 0.1268927 | 37.70843 | [12 empty] | 1.4651 | 0.3889731 | 0.01020598 | 1.420982 | 7.717817 | 0.5970797 | 0.06613246 | 8.345779 | [16 empty] | 9.987865 | 0.7413721 | 0.09471412 | 10.60053 |  |  |  |  | 4.185025 | 0.6292979 | 0.03795272 | 3.795272 | [48 empty] | 27.88511 | 1.976995 | 0.2482213 | 24.82213
5597 | Area 1 | Site 6 | Si+Ca+Fe Mixture |  | 1064884.2 | 1.431714 | 1013.993 | 122.34375 | 1164.411 | 1451.748 | 12455.55 | 4114.231 | 1.264926 | 9.41189 | -0.7708907 | 8251 |  |  |  |  | 44.15791 | 2.24829 | 0.107046 | 31.81063 | [12 empty] | 2.034718 | 0.4648863 | 0.01357068 | 1.889451 | 2.600821 | 0.4638155 | 0.02145246 | 2.707256 | [16 empty] | 16.28474 | 1.055013 | 0.1509096 | 16.88999 | [16 empty] | 3.273204 | 0.7740666 | 0.0318216 | 3.18216 | [36 empty] | 31.64861 | 2.19811 | 0.2855542 | 28.55542
5598 | Area 1 | Site 6 | Si+Al |  | 822931.9 | 1.839901 | 843.7321 | 160.3125 | 1023.616 | 1552.384 | 12858.68 | 3636.39 | 1.278695 | 9.483768 | -0.7064218 | 6910 |  |  |  |  | 52.31525 | 2.428455 | 0.156422 | 46.48359 | [12 empty] | 4.334893 | 0.6565385 | 0.02833379 | 3.944924 | 9.228229 | 0.8808297 | 0.07096497 | 8.955631 | [12 empty] | 3.959686 | 0.6730368 | 0.03167958 | 3.739763 | 2.885577 | 0.6682863 | 0.02428643 | 2.718168 | [56 empty] | 27.27637 | 2.596 | 0.2162072 | 21.62072
5599 | Area 1 | Site 6 | CaO/CaCO3 |  | 1821628.5 | 1.363935 | 1355.667 | 4.21875 | 1522.948 | 1849.042 | 13280.13 | 5492.236 | 1.317737 | 9.498198 | -0.7860784 | 12296 |  |  |  |  | 36.79854 | 2.038535 | 0.08459476 | 25.13884 | [12 empty] | 1.252285 | 0.3129991 | 0.009735239 | 1.355441 | 3.83641 | 0.3962764 | 0.03705757 | 4.676589 | [16 empty] | 17.49998 | 0.966663 | 0.1785968 | 19.98879 | [36 empty] | 7.762375 | 1.985354 | 0.0599559 | 5.99559 | [16 empty] | 32.85042 | 2.030936 | 0.3396764 | 33.96764
5601 | Area 1 | Site 6 | CaO/CaCO3 |  | 161056.4 | 1.561322 | 388.3809 | 116.71875 | 452.8392 | 606.3876 | 11836.69 | 1541.088 | 1.173456 | 9.557097 | -0.6631063 | 1247 |  |  |  |  | 45.0464 | 6.889328 | 0.09070227 | 26.95379 | [36 empty] | 9.3582 | 2.737541 | 0.06159438 | 6.893722 | [56 empty] | 45.5954 | 6.860054 | 0.3187771 | 31.87771
5602 | Area 1 | Site 6 | CaO/CaCO3 |  | 192679.3 | 1.384996 | 446.4978 | 142.03125 | 495.3049 | 618.3979 | 11300.89 | 1665.227 | 1.145254 | 9.436489 | -0.6820932 | 1266 | [12 empty] | 18.09853 | 3.39078 | 0.06477542 | 15.3485 | [20 empty] | 33.34997 | 4.408335 | 0.1819559 | 20.82089 |  |  |  |  | 8.640636 | 2.462482 | 0.05161765 | 5.777113 | [56 empty] | 39.91086 | 6.157772 | 0.2719145 | 27.19145
5603 | Area 1 | Site 6 | CaO/CaCO3 |  | 262544 | 1.388405 | 511.2046 | 133.59375 | 578.1707 | 709.7589 | 11764.74 | 1913.505 | 1.109806 | 9.359608 | -0.6820167 | 1274 |  |  |  |  | 56.35931 | 6.168281 | 0.1291375 | 38.37551 | [36 empty] | 14.47629 | 2.7842 | 0.112635 | 12.60625 | [56 empty] | 29.16439 | 6.243053 | 0.2261287 | 22.61287
5413 | Area 1 | Site 6 | CaO/CaCO3 |  | 487581.6 | 2.047427 | 607.6502 | 158.90625 | 787.9138 | 1244.119 | 12608.88 | 3072.283 | 1.540512 | 9.451147 | -0.7452075 | 3579 |  |  |  |  | 45.24838 | 3.538665 | 0.1055834 | 31.37598 | [36 empty] | 10.69427 | 1.45522 | 0.0839014 | 9.390352 | [56 empty] | 44.05735 | 3.561104 | 0.3649966 | 36.49966
5604 | Area 1 | Site 6 | CaO/CaCO3 |  | 1739261.8 | 1.108828 | 1499.868 | 113.90625 | 1488.119 | 1663.095 | 12232.6 | 5034.624 | 1.159736 | 9.454074 | -0.6626062 | 13341 |  |  |  |  | 48.79148 | 1.820334 | 0.1267143 | 37.65542 | [12 empty] | 1.980067 | 0.388636 | 0.01263728 | 1.759494 | 5.421049 | 0.4966277 | 0.04243364 | 5.355037 | [12 empty] | 1.055619 | 0.3368757 | 0.008329066 | 0.9832433 | 9.103104 | 0.668378 | 0.07640298 | 8.551119 | [56 empty] | 33.64869 | 1.835362 | 0.2773612 | 27.73612
5606 | Area 1 | Site 6 | SiO2 |  | 660404.7 | 2.094872 | 703.2926 | 82.96875 | 916.9806 | 1473.308 | 11849.32 | 3596.376 | 1.558512 | 9.389695 | -0.6626733 | 1842 |  |  |  |  | 51.09565 | 6.435023 | 0.04689901 | 13.93687 | [16 empty] | 33.38273 | 4.949438 | 0.1118833 | 14.11944 | [16 empty] | 15.52162 | 3.851478 | 0.05879666 | 6.580597 | [56 empty] | 0 | 12.99182 | 0 | 0
5609 | Area 1 | Site 6 | SiO2 |  | 539796.3 | 1.26989 | 794.7345 | 149.0625 | 829.0295 | 1009.225 | 11098.52 | 2975.681 | 1.305368 | 9.562198 | -0.7869059 | 3832 |  |  |  |  | 46.20442 | 3.192386 | 0.1341693 | 39.8708 | [16 empty] | 13.67458 | 1.351778 | 0.1153655 | 14.55889 | [16 empty] | 4.583564 | 0.8855562 | 0.0392237 | 4.389966 | [56 empty] | 35.53745 | 3.330456 | 0.2892413 | 28.92413
5613 | Area 1 | Site 6 | CaO/CaCO3 |  | 383887.8 | 1.440659 | 623.7273 | 174.375 | 699.1288 | 898.5781 | 11790.29 | 2322.281 | 1.117932 | 9.531282 | -0.7872115 | 2923 |  |  |  |  | 49.50802 | 4.09813 | 0.1198747 | 35.62291 | [16 empty] | 6.133575 | 1.147377 | 0.04781025 | 6.033554 | [16 empty] | 12.44454 | 1.729401 | 0.1036356 | 11.59903 | [56 empty] | 31.91386 | 4.201883 | 0.2589489 | 25.89489
5614 | Area 1 | Site 6 | CaO/CaCO3 |  | 634665.1 | 1.278809 | 811.6429 | 56.25 | 898.9331 | 1037.937 | 12367.72 | 2973.097 | 1.108316 | 9.391049 | -0.7067961 | 4738 |  |  |  |  | 48.96049 | 3.254713 | 0.1123721 | 33.39336 | [16 empty] | 3.46448 | 0.7702378 | 0.02527047 | 3.189081 | [16 empty] | 11.55881 | 1.321043 | 0.08914164 | 9.976847 | [56 empty] | 36.01621 | 3.292679 | 0.2791283 | 27.91283
5617 | Area 1 | Site 6 | SiO2 |  | 2759285.5 | 1.835523 | 1518.488 | 73.125 | 1874.362 | 2787.22 | 12648.19 | 7241.588 | 1.512381 | 9.428259 | -0.7862233 | 19966 |  |  |  |  | 52.52677 | 1.299599 | 0.1931529 | 57.39883 | [16 empty] | 17.06974 | 0.6247375 | 0.1505289 | 18.99643 | [76 empty] | 30.40349 | 1.397035 | 0.2514167 | 25.14167
5615 | Area 1 | Site 6 | CaO/CaCO3 |  | 8058702.3 | 1.468927 | 2848.799 | 22.5 | 3203.226 | 4184.679 | 15439.58 | 11849.79 | 1.386585 | 9.436069 | -0.744086 | 77708 |  |  |  |  | 48.74796 | 0.660475 | 0.1459469 | 43.37071 |  |  |  |  | 2.678222 | 0.1979354 | 0.01263332 | 2.993459 |  |  |  |  | 1.946771 | 0.1306423 | 0.01624748 | 2.262142 | 6.953736 | 0.1873953 | 0.07082418 | 8.937865 |  |  |  |  | 0.7686667 | 0.1606671 | 0.007240315 | 0.8404694 | 2.911456 | 0.1395869 | 0.02947978 | 3.373319 | 0.6857508 | 0.1009874 | 0.007704482 | 0.9095114 | 16.02097 | 0.3074413 | 0.1885678 | 21.10475 | [16 empty] | 0.4925783 | 0.1603258 | 0.005841115 | 0.5841115 | [36 empty] | 18.79391 | 0.6506152 | 0.2032939 | 20.32939
5616 | Area 1 | Site 6 | Si+Al |  | 9680297.3 | 1.258792 | 3430.123 | 42.1875 | 3510.746 | 4317.81 | 16876.69 | 14076.98 | 1.628998 | 9.474495 | -0.6619143 | 100018 |  |  |  |  | 51.92161 | 0.504406 | 0.2140827 | 63.61849 |  |  |  |  | 1.349413 | 0.1404828 | 0.006898684 | 1.634639 | 0.3156388 | 0.0908212 | 0.002264383 | 0.3414265 | 2.921133 | 0.1198452 | 0.02597179 | 3.616063 | 21.87645 | 0.2843398 | 0.2283422 | 28.81631 | [12 empty] | 0.4518338 | 0.08391258 | 0.004983564 | 0.588308 | 4.826011 | 0.1485008 | 0.05658567 | 6.333141 | [16 empty] | 0.6711031 | 0.1375542 | 0.008033979 | 0.8033979 | [36 empty] | 15.66682 | 0.5120336 | 0.1508413 | 15.08413
5619 | Area 1 | Site 6 | CaSO4 |  | 4633864.1 | 1.779105 | 2332.198 | 1.40625 | 2428.995 | 4149.224 | 12950.53 | 12455.43 | 2.664182 | 9.491988 | -0.7864269 | 40851 |  |  |  |  | 50.39625 | 0.905926 | 0.1531704 | 45.51732 | [12 empty] | 0.9572676 | 0.150793 | 0.008190997 | 1.140436 | 0.6734146 | 0.1331073 | 0.00713397 | 0.9002921 |  |  |  |  | 12.15975 | 0.4014847 | 0.1181394 | 13.71385 | [8 empty] | 14.09897 | 0.3966741 | 0.1633164 | 18.27858 | [56 empty] | 21.71436 | 0.9069718 | 0.2538553 | 25.38553
5618 | Area 1 | Site 6 | CaO/CaCO3 |  | 4705199.6 | 2.104787 | 2024.814 | 177.1875 | 2447.621 | 4261.803 | 12554.27 | 13350.86 | 3.014608 | 9.405501 | -0.753124 | 33084 |  |  |  |  | 47.30093 | 1.198993 | 0.1096926 | 32.5971 | [12 empty] | 1.812397 | 0.255456 | 0.01109246 | 1.544407 | 4.295259 | 0.2960524 | 0.03238565 | 4.087001 | [16 empty] | 12.95877 | 0.5087549 | 0.105777 | 11.8387 | [56 empty] | 33.63265 | 1.20689 | 0.269921 | 26.9921
5621 | Area 1 | Site 6 | CaO/CaCO3 |  | 408156.6 | 1.336897 | 849.5151 | 123.75 | 720.8891 | 1135.714 | 10614.78 | 3883.597 | 2.940571 | 9.350455 | -0.7452785 | 3407 |  |  |  |  | 49.6406 | 3.659632 | 0.1249025 | 37.11701 | [16 empty] | 5.142218 | 1.030225 | 0.03786224 | 4.778136 | [16 empty] | 7.578855 | 1.294122 | 0.05803341 | 6.495174 | [56 empty] | 37.63832 | 3.704147 | 0.2890754 | 28.90754
5624 | Area 1 | Site 6 | CaO/CaCO3 |  | 1070032.1 | 1.744318 | 936.0336 | 147.65625 | 1167.222 | 1632.741 | 12453.51 | 4218.141 | 1.323231 | 9.511511 | -0.6631041 | 7996 |  |  |  |  | 52.43389 | 2.200797 | 0.1500887 | 44.60153 | [16 empty] | 6.368291 | 0.6217041 | 0.05277168 | 6.659676 | [16 empty] | 8.893576 | 0.8409108 | 0.07840188 | 8.774839 | [56 empty] | 32.30425 | 2.247563 | 0.2777778 | 27.77778
5626 | Area 1 | Site 6 | Salt |  | 195621 | 1.145293 | 488.1344 | 129.375 | 499.0715 | 559.0571 | 10801.4 | 1601.33 | 1.043125 | 9.412638 | -0.7455896 | 1704 |  |  |  |  | 19.89805 | 5.532626 | 0.03803993 | 11.30424 |  |  |  |  | 22.46811 | 3.396493 | 0.08202058 | 19.43473 | [20 empty] | 19.6907 | 3.084415 | 0.1102152 | 12.61173 | [64 empty] | 37.94313 | 5.813634 | 0.2595009 | 25.95009
5627 | Area 1 | Site 6 | CaO/CaCO3 |  | 195621 | 1.471041 | 433.8972 | 167.34375 | 499.0715 | 638.2806 | 10978.54 | 1725.469 | 1.211125 | 9.394626 | -0.7540933 | 1385 |  |  |  |  | 46.40042 | 5.904802 | 0.109209 | 32.45339 | [36 empty] | 7.065826 | 2.133919 | 0.05106188 | 5.71491 | [56 empty] | 46.53376 | 5.972262 | 0.358606 | 35.8606
5622 | Area 1 | Site 6 | Si+Al |  | 23232566.5 | 1.608242 | 4717.276 | 129.375 | 5438.807 | 7586.521 | 14570.18 | 27124.5 | 2.520091 | 9.450456 | -0.67977 | 191207 |  |  |  |  | 47.52544 | 0.384283 | 0.1999353 | 59.41435 |  |  |  |  | 6.66991 | 0.1623695 | 0.0327066 | 7.749811 |  |  |  |  | 6.279814 | 0.1239378 | 0.04920512 | 6.850847 | 16.59091 | 0.1887636 | 0.1487777 | 18.77544 | [16 empty] | 1.221195 | 0.07790573 | 0.01293349 | 1.447532 | [16 empty] | 0.3345441 | 0.0999941 | 0.003716378 | 0.3716378 | 0.8146984 | 0.1572158 | 0.008851944 | 0.8851944 | [32 empty] | 20.56347 | 0.4074865 | 0.1829341 | 18.29341
5629 | Area 1 | Site 6 | CaO/CaCO3 |  | 267691.9 | 1.512278 | 513.4796 | 64.6875 | 583.8115 | 776.5237 | 11501.21 | 2046.466 | 1.244985 | 9.381736 | -0.6827089 | 1421 |  |  |  |  | 30.69567 | 6.393256 | 0.05297263 | 15.74176 | [36 empty] | 8.427358 | 2.339209 | 0.0520048 | 5.820443 | [56 empty] | 60.87697 | 6.476042 | 0.4211009 | 42.11009
5631 | Area 1 | Site 6 | Si+Ca+Fe Mixture |  | 4371320.2 | 1.112631 | 2353.632 | 164.53125 | 2359.182 | 2618.725 | 14877.69 | 8258.583 | 1.24162 | 9.408421 | -0.6818582 | 39883 |  |  |  |  | 50.60357 | 0.9099729 | 0.1450303 | 43.09834 | [8 empty] | 0.9831187 | 0.1843035 | 0.00635153 | 0.9576915 | 2.997089 | 0.2075557 | 0.02413685 | 3.360583 | 7.179556 | 0.2693543 | 0.06960674 | 8.784226 | [8 empty] | 0.4726282 | 0.1304466 | 0.004668807 | 0.5342432 |  |  |  |  | 18.86337 | 0.4713157 | 0.218536 | 24.45883 | [16 empty] | 1.237226 | 0.2671324 | 0.0141733 | 1.41733 | [36 empty] | 17.66344 | 0.8690336 | 0.1828826 | 18.28826
5632 | Area 1 | Site 6 | CaO/CaCO3 |  | 993548.7 | 1.108821 | 1138.98 | 15.46875 | 1124.734 | 1262.925 | 11351.44 | 4044.096 | 1.309917 | 9.530061 | -0.7456108 | 5273 |  |  |  |  | 26.33055 | 3.870706 | 0.03407769 | 10.12679 | [36 empty] | 5.356462 | 1.303987 | 0.02426117 | 2.715342 | [56 empty] | 68.31299 | 3.918232 | 0.356065 | 35.6065
5635 | Area 1 | Site 6 | CaO/CaCO3 |  | 1512017.9 | 1.660757 | 1105.051 | 146.25 | 1387.502 | 1835.222 | 14018.03 | 4895.424 | 1.261287 | 9.509396 | -0.6635638 | 11905 |  |  |  |  | 53.69148 | 1.6805 | 0.146347 | 43.4896 | [36 empty] | 18.11816 | 0.8704608 | 0.186928 | 20.92122 | [56 empty] | 28.19037 | 1.603811 | 0.2884765 | 28.84765
5638 | Area 1 | Site 6 | SiO2 |  | 266221 | 1.43796 | 521.6135 | 49.21875 | 582.2054 | 750.0591 | 10399.69 | 2003.868 | 1.20029 | 9.553165 | -0.6639445 | 2075 |  |  |  |  | 41.51135 | 5.481523 | 0.08311377 | 24.69874 | [16 empty] | 7.635853 | 1.718147 | 0.04340188 | 5.477227 | [76 empty] | 50.85281 | 5.610166 | 0.2907319 | 29.07319
5637 | Area 1 | Site 6 | CaO/CaCO3 |  | 3359386.0 | 1.13873 | 1999.283 | 12.65625 | 2068.164 | 2276.642 | 15785 | 6760.093 | 1.082519 | 9.476801 | -0.7451427 | 27941 |  |  |  |  | 55.12448 | 1.040049 | 0.1567257 | 46.57384 | [12 empty] | 0.8813607 | 0.1913013 | 0.007119416 | 0.9912389 | 1.318186 | 0.1891415 | 0.01328416 | 1.676433 | [16 empty] | 21.92425 | 0.6044936 | 0.2590933 | 28.99805 | [56 empty] | 20.75172 | 0.9637907 | 0.2328241 | 23.28241
5524 | Area 1 | Site 6 | Si+Al |  | 277987.7 | 1.498053 | 517.7447 | 36.5625 | 594.9327 | 775.6093 | 11304.12 | 2043.882 | 1.195848 | 9.480751 | -0.6747183 | 2314 |  |  |  |  | 43.62146 | 4.344768 | 0.119875 | 35.62298 | [12 empty] | 3.597499 | 1.164727 | 0.02149954 | 2.993388 | 8.198207 | 1.45134 | 0.05884494 | 7.426108 | [76 empty] | 44.58283 | 4.421453 | 0.3263722 | 32.63722
5639 | Area 1 | Site 6 | CaO/CaCO3 |  | 10378943.7 | 1.141429 | 3618.907 | 32.34375 | 3635.228 | 4130.727 | 17067.09 | 13356.03 | 1.367703 | 9.506355 | -0.7527277 | 56359 |  |  |  |  | 43.34325 | 1.018082 | 0.08050819 | 23.92444 | [12 empty] | 0.9209605 | 0.2033251 | 0.004880688 | 0.6795399 | 1.108543 | 0.1933942 | 0.007379555 | 0.9312845 | [16 empty] | 15.58452 | 0.4803266 | 0.1099675 | 12.3077 | [56 empty] | 39.04273 | 1.01364 | 0.2823534 | 28.23534
5643 | Area 1 | Site 6 | SiO2 |  | 261808.5 | 1.511991 | 523.8317 | 142.03125 | 577.3604 | 792.0289 | 10675.78 | 2237.086 | 1.521148 | 9.351106 | -0.7461195 | 2103 |  |  |  |  | 51.56472 | 4.248699 | 0.1595861 | 47.42384 | [16 empty] | 11.60488 | 1.658477 | 0.09783315 | 12.34634 | [16 empty] | 5.172445 | 1.237546 | 0.04548862 | 5.091145 | [56 empty] | 31.65796 | 4.371448 | 0.2635266 | 26.35266
5642 | Area 1 | Site 6 | CaO/CaCO3 |  | 7394620.5 | 2.28117 | 2242.075 | 146.25 | 3068.407 | 5114.556 | 12639.5 | 12612.27 | 1.71183 | 9.362735 | -0.752988 | 63214 |  |  |  |  | 37.09768 | 0.7854233 | 0.09359169 | 27.81244 |  |  |  |  | 13.58338 | 0.4015781 | 0.05668417 | 13.43128 |  |  |  |  | 0.8508009 | 0.1536082 | 0.005280318 | 0.7351806 | 1.608339 | 0.1574516 | 0.01261321 | 1.591761 | [8 empty] | 13.15593 | 0.3397436 | 0.1015595 | 11.62127 |  |  |  |  | 7.191982 | 0.2667364 | 0.06316979 | 7.070044 | [56 empty] | 26.5119 | 0.7965554 | 0.2323721 | 23.23721
5646 | Area 1 | Site 6 | SiO2 |  | 363296.1 | 1.305432 | 651.9748 | 22.5 | 680.1198 | 851.1086 | 12574.5 | 2388.762 | 1.249899 | 9.491876 | -0.6643661 | 2842 |  |  |  |  | 49.26883 | 3.860059 | 0.1516583 | 45.06795 | [16 empty] | 12.25132 | 1.56085 | 0.09526865 | 12.02271 | [76 empty] | 38.47986 | 4.053496 | 0.2915351 | 29.15351
5647 | Area 1 | Site 6 | Si+Al |  | 2053285.0 | 1.448162 | 1557.762 | 99.84375 | 1616.887 | 2255.892 | 11439.74 | 6623.477 | 1.700251 | 9.347472 | -0.745385 | 16301 |  |  |  |  | 49.24906 | 1.466564 | 0.1680925 | 49.95169 | [12 empty] | 1.008091 | 0.2821272 | 0.007275807 | 1.013013 | 17.40372 | 0.7149454 | 0.1528065 | 19.28386 | [16 empty] | 1.453869 | 0.3189573 | 0.01313447 | 1.470027 | [56 empty] | 30.88526 | 1.577247 | 0.2545033 | 25.45033
5648 | Area 1 | Site 6 | SiO2 |  | 1836336.9 | 3.143145 | 883.6591 | 9.84375 | 1529.084 | 2777.468 | 12810.2 | 6335.185 | 1.739228 | 9.508795 | -0.7543022 | 16316 |  |  |  |  | 55.32112 | 1.26503 | 0.2363505 | 70.23575 | [12 empty] | 0.8411599 | 0.237387 | 0.007047405 | 0.9812129 | 16.32892 | 0.6012224 | 0.1667462 | 21.04303 | [16 empty] | 2.371275 | 0.3229541 | 0.02576186 | 2.8833 | [56 empty] | 25.13751 | 1.314559 | 0.244475 | 24.4475
5649 | Area 1 | Site 6 | CaO/CaCO3 |  | 210329.3 | 1.566265 | 436.9895 | 123.75 | 517.4936 | 684.4416 | 10774.88 | 1810.665 | 1.240413 | 9.432917 | -0.7544433 | 1791 | [24 empty] | 32.18927 | 3.084772 | 0.1357373 | 17.12977 | [12 empty] | 15.57991 | 2.627438 | 0.07458606 | 8.804858 | 52.23082 | 3.514682 | 0.232102 | 25.97715
5650 | Area 1 | Site 6 | TiO2 |  | 277987.7 | 1.1396 | 611.778 | 14.0625 | 594.9327 | 697.1824 | 10963.14 | 2110.363 | 1.274908 | 9.416582 | -0.7279379 | 2617 |  |  |  |  | 42.44311 | 4.838831 | 0.07411635 | 22.02499 | [8 empty] | 5.516876 | 1.131734 | 0.03471501 | 5.234373 | 3.144525 | 0.8434091 | 0.02358552 | 3.283821 | 4.33671 | 0.8914171 | 0.03992001 | 5.037822 | [16 empty] | 13.4875 | 1.602278 | 0.1894747 | 21.20625 |  |  |  |  | 31.07128 | 2.987179 | 0.3723484 | 37.23484
5651 | Area 1 | Site 6 | Fe |  | 313287.7 | 1.50416 | 542.3716 | 15.46875 | 631.5777 | 815.8138 | 10804.67 | 2316.043 | 1.362511 | 9.378412 | -0.6646457 | 1824 |  |  |  |  | 22.0509 | 3.395113 | 0.07272895 | 21.6127 | [36 empty] | 6.946617 | 1.705409 | 0.05814254 | 6.507387 | [16 empty] | 71.00248 | 3.586362 | 0.5518409 | 55.18409
5652 | Area 1 | Site 6 | CaO/CaCO3 |  | 286812.7 | 1.127951 | 581.9941 | 37.96875 | 604.3023 | 656.4609 | 11860.17 | 1937.388 | 1.041417 | 9.465844 | -0.746356 | 2272 |  |  |  |  | 53.71069 | 4.348925 | 0.1427884 | 42.43212 | [16 empty] | 4.542459 | 1.038718 | 0.0372749 | 4.704015 | [16 empty] | 13.03846 | 1.872113 | 0.1170647 | 13.10203 | [56 empty] | 28.70839 | 4.371946 | 0.2500358 | 25.00358
5653 | Area 1 | Site 6 | CaO/CaCO3 |  | 222096 | 1.827989 | 424.7967 | 154.6875 | 531.772 | 776.5237 | 11033.88 | 1892.206 | 1.28288 | 9.41708 | -0.7546229 | 1867 |  |  |  |  | 51.75912 | 5.230352 | 0.1225035 | 36.4041 | [16 empty] | 3.797564 | 1.122202 | 0.02836024 | 3.579003 | [16 empty] | 12.98493 | 2.226859 | 0.1048975 | 11.74026 | [56 empty] | 31.45839 | 5.177812 | 0.2502915 | 25.02915
5654 | Area 1 | Site 6 | SiO2 |  | 638342.2 | 2.308397 | 728.1532 | 18.28125 | 901.5334 | 1680.867 | 10439.52 | 4974.381 | 3.084713 | 9.504907 | -0.7278862 | 4657 |  |  |  |  | 50.54589 | 3.463719 | 0.1249837 | 37.14113 | [16 empty] | 5.344912 | 0.9303858 | 0.03601066 | 4.54447 | [16 empty] | 4.580295 | 1.045717 | 0.03173375 | 3.551682 | [56 empty] | 39.5289 | 3.595712 | 0.2765741 | 27.65741
5655 | Area 1 | Site 6 | CaO/CaCO3 |  | 1605415.9 | 1.799204 | 1463.897 | 163.125 | 1429.713 | 2633.849 | 12321.24 | 7753.205 | 2.979649 | 9.486943 | -0.7459356 | 13183 |  |  |  |  | 44.87252 | 1.950702 | 0.1022191 | 30.37623 | [16 empty] | 3.043807 | 0.4448393 | 0.02181412 | 2.752897 | [16 empty] | 8.192199 | 0.7106399 | 0.05974428 | 6.686656 | [56 empty] | 43.89147 | 1.96729 | 0.3323846 | 33.23846
5657 | Area 1 | Site 6 | CaO/CaCO3 |  | 436102.4 | 1.720067 | 643.1288 | 168.75 | 745.1596 | 1106.225 | 11870.98 | 2794.954 | 1.425447 | 9.436198 | -0.754825 | 3207 |  |  |  |  | 47.37293 | 3.380182 | 0.1344153 | 39.94391 | [12 empty] | 2.503794 | 0.7075981 | 0.01822114 | 2.536935 | 7.941435 | 1.075843 | 0.06999031 | 8.832632 | [12 empty] | 3.015468 | 0.7812022 | 0.02701933 | 3.189622 | 8.417571 | 1.252287 | 0.07949822 | 8.897542 | [56 empty] | 30.7488 | 3.365005 | 0.2799818 | 27.99818
5658 | Area 1 | Site 6 | CaO/CaCO3 |  | 2118737.1 | 1.436951 | 1654.28 | 54.84375 | 1642.455 | 2377.12 | 11906 | 7277.948 | 1.98944 | 9.480256 | -0.7275721 | 15919 |  |  |  |  | 51.21996 | 1.585737 | 0.1316837 | 39.13215 | [16 empty] | 4.081857 | 0.3738307 | 0.03461247 | 4.368022 | [16 empty] | 14.97109 | 0.739777 | 0.1385518 | 15.5069 | [56 empty] | 29.7271 | 1.570509 | 0.2685075 | 26.85075
5660 | Area 1 | Site 6 | Si+Al |  | 868527.8 | 1.781641 | 884.9218 | 139.21875 | 1051.591 | 1576.613 | 11336.83 | 4013.975 | 1.476236 | 9.509586 | -0.746601 | 7286 |  |  |  |  | 48.54569 | 2.138954 | 0.1633132 | 48.53143 |  |  |  |  | 3.762587 | 0.7269823 | 0.01588402 | 3.763709 |  |  |  |  | 4.406999 | 0.6188466 | 0.03145933 | 4.380094 | 9.364399 | 0.7546565 | 0.07912408 | 9.985294 | [16 empty] | 5.020301 | 0.6505142 | 0.04771601 | 5.340437 | [56 empty] | 28.90002 | 2.269033 | 0.253217 | 25.3217
5661 | Area 1 | Site 6 | CaO/CaCO3 |  | 243423.1 | 1.231126 | 522.1766 | 28.125 | 556.7189 | 642.8652 | 10743.29 | 1907.266 | 1.189189 | 9.502954 | -0.7284544 | 1638 |  |  |  |  | 50.52555 | 5.362362 | 0.1066061 | 31.67991 | [36 empty] | 18.19409 | 2.706473 | 0.1481161 | 16.57734 | [56 empty] | 31.28036 | 5.191768 | 0.2557261 | 25.57261
5662 | Area 1 | Site 6 | Si+Al |  | 3993315.7 | 1.692457 | 1871.919 | 54.84375 | 2254.872 | 3168.142 | 13202.44 | 7894.988 | 1.242108 | 9.364473 | -0.6644198 | 42688 |  |  |  |  | 52.06478 | 0.6930459 | 0.2636531 | 78.34922 |  |  |  |  | 6.031978 | 0.2811228 | 0.03462492 | 8.204354 |  |  |  |  | 7.794484 | 0.2510456 | 0.07207099 | 10.03447 | 18.5874 | 0.3765941 | 0.1905282 | 24.04426 | [16 empty] | 1.985141 | 0.1638705 | 0.02487302 | 2.783821 | [56 empty] | 13.53621 | 0.7097288 | 0.1359962 | 13.59962
5665 | Area 1 | Site 6 | Zn |  | 688350.5 | 1.765808 | 784.5564 | 139.21875 | 936.1811 | 1385.376 | 15569.89 | 3636.39 | 1.528697 | 9.428676 | -0.7283796 | 6358 |  |  |  |  | 28.05464 | 2.464969 | 0.07500079 | 22.28782 | [16 empty] | 2.633643 | 0.6425679 | 0.01606241 | 2.027043 | [16 empty] | 3.932791 | 0.7130549 | 0.03228343 | 3.613203 | [16 empty] | 4.471853 | 1.02203 | 0.04213959 | 4.213959 |  |  |  |  | 26.01376 | 2.65944 | 0.2399943 | 23.99943 | [28 empty] | 34.89332 | 2.918237 | 0.2525241 | 25.25241
5666 | Area 1 | Site 6 | CaO/CaCO3 |  | 223566.8 | 1.489196 | 461.0158 | 8.4375 | 533.5299 | 686.543 | 11588 | 1783.127 | 1.131742 | 9.477448 | -0.6658484 | 1689 |  |  |  |  | 50.29574 | 4.911376 | 0.132021 | 39.23238 | [16 empty] | 3.557132 | 1.180185 | 0.02883082 | 3.63839 | [16 empty] | 10.89493 | 2.015313 | 0.09366541 | 10.48315 | [56 empty] | 35.2522 | 5.017164 | 0.3035582 | 30.35582
5671 | Area 1 | Site 6 | CaSO4 |  | 3610898.7 | 1.603407 | 1949.413 | 171.5625 | 2144.187 | 3125.702 | 13787.41 | 8983.188 | 1.778426 | 9.474574 | -0.6656024 | 23843 |  |  |  |  | 39.5131 | 1.422467 | 0.09064975 | 26.93819 | [12 empty] | 1.864094 | 0.2925234 | 0.01172774 | 1.632858 | 5.612612 | 0.3720861 | 0.04351992 | 5.492123 |  |  |  |  | 5.337696 | 0.5451968 | 0.0348338 | 4.043574 | [8 empty] | 12.59663 | 0.6017682 | 0.1077515 | 12.05969 | [16 empty] | 5.624397 | 0.6274811 | 0.05111333 | 5.111333 |  |  |  |  | 0 | 0.8363741 | 0 | 0 | [28 empty] | 29.45148 | 1.532362 | 0.2431307 | 24.31307
5672 | Area 1 | Site 6 | Salt |  | 285341.9 | 1.277749 | 569.4901 | 153.28125 | 602.7508 | 727.6652 | 10972.21 | 1937.388 | 1.046785 | 9.526574 | -0.7291747 | 2776 |  |  |  |  | 19.72301 | 3.666176 | 0.04164257 | 12.37483 |  |  |  |  | 23.42233 | 2.439538 | 0.09960016 | 23.6002 | [20 empty] | 24.70835 | 2.336073 | 0.1636123 | 18.72187 | [64 empty] | 32.14631 | 4.005333 | 0.2513157 | 25.13157
5673 | Area 1 | Site 6 | SiO2 |  | 155908.5 | 1.791975 | 351.9913 | 115.3125 | 445.5433 | 630.7598 | 11824.17 | 1528.611 | 1.192654 | 9.474343 | -0.7292767 | 1172 |  |  |  |  | 46.00188 | 7.248156 | 0.1105585 | 32.85443 | [16 empty] | 12.32948 | 2.809519 | 0.07868788 | 9.930247 | [76 empty] | 41.66864 | 7.526121 | 0.2582054 | 25.82054
5675 | Area 1 | Site 6 | CaO/CaCO3 |  | 259602.3 | 1.393426 | 524.0121 | 105.46875 | 574.9225 | 730.1722 | 12388.84 | 1919.743 | 1.129712 | 9.490763 | -0.6665349 | 1824 |  |  |  |  | 48.39198 | 5.719559 | 0.09708179 | 28.84958 | [36 empty] | 10.30219 | 2.291422 | 0.06726904 | 7.528837 | [56 empty] | 41.30583 | 5.751599 | 0.2819797 | 28.19797
5676 | Area 1 | Site 6 | CaO/CaCO3 |  | 1288451.0 | 1.639638 | 1223.505 | 77.34375 | 1280.823 | 2006.104 | 12485.73 | 6751.27 | 2.815096 | 9.350493 | -0.7287361 | 9378 |  |  |  |  | 48.77067 | 2.306002 | 0.1142649 | 33.95584 | [16 empty] | 3.491497 | 0.5420024 | 0.02467021 | 3.113329 | [16 empty] | 8.598752 | 0.8518019 | 0.06315815 | 7.068741 | [24 empty] | 0 | 1.619907 | 0 | 0 | [28 empty] | 39.13909 | 2.324288 | 0.2925407 | 29.25407
5679 | Area 1 | Site 6 | SiO2 |  | 486110.8 | 1.29807 | 767.0292 | 150.46875 | 786.7245 | 995.6573 | 11712.44 | 2761.179 | 1.248084 | 9.5322 | -0.6666971 | 2208 |  |  |  |  | 18.42361 | 4.132228 | 0.02872531 | 8.536237 | [16 empty] | 27.13548 | 3.186054 | 0.1779861 | 22.46148 | [16 empty] | 6.604961 | 2.026847 | 0.03945665 | 4.416039 | [56 empty] | 47.83595 | 5.244979 | 0.2660147 | 26.60147
5678 | Area 1 | Site 6 | CaO/CaCO3 |  | 7488753.9 | 1.210459 | 3091.766 | 143.4375 | 3087.876 | 3742.455 | 13889.9 | 13014.81 | 1.799932 | 9.359036 | -0.7284433 | 71790 |  |  |  |  | 53.0823 | 0.6290935 | 0.1708699 | 50.77704 | [8 empty] | 0.9496959 | 0.1350044 | 0.006460591 | 0.9741359 | 1.304101 | 0.1201082 | 0.01102127 | 1.534496 | 10.78239 | 0.2335748 | 0.1114084 | 14.05951 | [12 empty] | 0.3243455 | 0.09320524 | 0.003674766 | 0.4338047 | 15.27795 | 0.2991701 | 0.181176 | 20.27745 | [56 empty] | 18.27922 | 0.5992737 | 0.1926109 | 19.26109
5680 | Area 1 | Site 6 | Si+Al |  | 1622330.5 | 2.808458 | 887.5959 | 165.9375 | 1437.225 | 2492.776 | 11253.92 | 5955.017 | 1.739469 | 9.363903 | -0.6664805 | 15837 |  |  |  |  | 50.13799 | 1.241461 | 0.2070454 | 61.52722 | [12 empty] | 1.632389 | 0.2606141 | 0.01452841 | 2.022796 | 27.96246 | 0.8226617 | 0.2934382 | 37.03129 | [16 empty] | 1.490183 | 0.2749928 | 0.01642209 | 1.837981 | [56 empty] | 18.77699 | 1.332714 | 0.1688864 | 16.88864
5683 | Area 1 | Site 6 | CaO/CaCO3 |  | 3556477.8 | 3.019295 | 1338.489 | 144.84375 | 2127.968 | 4041.294 | 14147.23 | 9513.519 | 2.025128 | 9.407496 | -0.7291795 | 30678 |  |  |  |  | 53.39634 | 1.056507 | 0.1696336 | 50.40963 |  |  |  |  | 1.290906 | 0.3372031 | 0.005332076 | 1.263432 |  |  |  |  | 1.862029 | 0.2284897 | 0.01377225 | 1.917515 | 7.37581 | 0.3291917 | 0.06670486 | 8.418015 | [16 empty] | 10.80339 | 0.4150909 | 0.1098304 | 12.29236 | [56 empty] | 25.27151 | 1.054902 | 0.2393026 | 23.93026
5687 | Area 1 | Site 6 | Si+Al |  | 17790478.8 | 1.251743 | 4765.353 | 80.15625 | 4759.364 | 5964.999 | 16926.39 | 18558.46 | 1.540588 | 9.484052 | -0.728144 | 199347 |  |  |  |  | 52.48002 | 0.3434444 | 0.2071282 | 61.55185 | [12 empty] | 1.077902 | 0.06485425 | 0.01012287 | 1.409411 | 26.52728 | 0.2200709 | 0.2967674 | 37.45142 | [12 empty] | 0.1832059 | 0.05134054 | 0.002134247 | 0.2519471 | 7.508834 | 0.1215632 | 0.09260641 | 10.36463 | [20 empty] | 0.6108322 | 0.1302902 | 0.007368264 | 0.7368264 | [32 empty] | 11.61193 | 0.330588 | 0.1134934 | 11.34934
5688 | Area 1 | Site 6 | Fe |  | 614073.4 | 1.408245 | 776.2738 | 7.03125 | 884.2299 | 1093.183 | 16759.56 | 2921.677 | 1.106202 | 9.35307 | -0.643477 | 5122 |  |  |  |  | 35.541 | 2.464922 | 0.1347792 | 40.05202 | [16 empty] | 2.676017 | 0.6248131 | 0.02036407 | 2.569904 | [16 empty] | 3.002796 | 0.6610105 | 0.02939965 | 3.290446 | [16 empty] | 30.73218 | 2.116464 | 0.3200192 | 32.00192 | [36 empty] | 28.04801 | 2.670879 | 0.2462467 | 24.62467
5689 | Area 1 | Site 6 | Si+Al |  | 20768183.2 | 2.039428 | 4298.66 | 144.84375 | 5142.263 | 8766.806 | 15101.45 | 27089.65 | 2.811891 | 9.460215 | -0.6433017 | 194032 |  |  |  |  | 46.90649 | 0.3824766 | 0.1875739 | 55.74092 |  |  |  |  | 4.767618 | 0.1431319 | 0.02396741 | 5.679065 |  |  |  |  | 5.593051 | 0.1133016 | 0.04631105 | 6.447904 | 17.20628 | 0.1879795 | 0.1638876 | 20.68228 | [8 empty] | 0.2664695 | 0.06025488 | 0.00239931 | 0.2745488 | 0.2343006 | 0.0625243 | 0.002418756 | 0.2855333 | 3.363295 | 0.09956323 | 0.0371669 | 4.159767 | [16 empty] | 0.3278866 | 0.09886493 | 0.003790936 | 0.3790936 | 0.8381701 | 0.1501874 | 0.009493608 | 0.9493608 | [32 empty] | 20.49643 | 0.3959754 | 0.1912997 | 19.12997
5690 | Area 1 | Site 6 | Si+Ca+Fe Mixture |  | 3169648.4 | 1.427361 | 1844.362 | 125.15625 | 2008.911 | 2632.569 | 13513.66 | 7676.831 | 1.479596 | 9.552635 | -0.6437408 | 16795 |  |  |  |  | 39.921 | 1.716793 | 0.08618968 | 25.6128 | [12 empty] | 2.144998 | 0.3879347 | 0.01248877 | 1.738816 | 5.35675 | 0.4854096 | 0.038405 | 4.846631 | [16 empty] | 10.987 | 0.7016714 | 0.0834348 | 9.338129 | [16 empty] | 1.953229 | 0.6263668 | 0.01628227 | 1.628227 | [36 empty] | 39.63703 | 1.772214 | 0.2992575 | 29.92575
5691 | Area 1 | Site 6 | Fe |  | 3578540.4 | 1.427094 | 2243.859 | 171.5625 | 2134.558 | 3202.198 | 14922.45 | 11095.06 | 2.737435 | 9.537584 | -0.6443277 | 30047 |  |  |  |  | 37.60192 | 1.07412 | 0.1285008 | 38.18629 | [12 empty] | 1.316714 | 0.2604084 | 0.007553606 | 1.051691 | 1.829431 | 0.254432 | 0.01347877 | 1.700993 | [16 empty] | 4.710167 | 0.3289342 | 0.04391794 | 4.915351 | [16 empty] | 25.55592 | 0.8458373 | 0.2532769 | 25.32769 | [36 empty] | 28.98584 | 1.147165 | 0.2465845 | 24.65845
5692 | Area 1 | Site 6 | CaO/CaCO3 |  | 2420258.2 | 1.741577 | 1404.653 | 120.9375 | 1755.44 | 2446.311 | 13804.11 | 6506.647 | 1.392012 | 9.362476 | -0.6504796 | 15797 |  |  |  |  | 50.37764 | 1.468785 | 0.1384253 | 41.13555 | [12 empty] | 1.460016 | 0.2762993 | 0.01104299 | 1.537519 | 2.233825 | 0.2909804 | 0.02094142 | 2.642764 | [16 empty] | 17.4213 | 0.7490789 | 0.1830002 | 20.48162 | [56 empty] | 28.50722 | 1.412847 | 0.291852 | 29.1852
5693 | Area 1 | Site 6 | CaO/CaCO3 |  | 4419122.3 | 2.066008 | 1969.898 | 140.625 | 2372.046 | 4069.826 | 13077.73 | 11782.24 | 2.499826 | 9.474340207 | -0.6496294 | 37036 |  |  |  |  | 52.44139 | 1.024229 | 0.1461839 | 43.44115 |  |  |  |  | 1.652331 | 0.3661371 | 0.006528776 | 1.54699 |  |  |  |  | 0.9889552 | 0.1830591 | 0.007059999 | 0.9829663 | 2.045722 | 0.2010512 | 0.01829011 | 2.308173 | [8 empty] | 0.5597713 | 0.1619293 | 0.004999672 | 0.5721035 |  |  |  |  | 17.20423 | 0.4988989 | 0.1800414 | 20.15046 | [24 empty] | 1.567538 | 0.4759387 | 0.01645113 | 1.645113 | [28 empty] | 23.54007 | 0.9622268 | 0.2337007 | 23.37007
5694 | Area 1 | Site 6 | CaO/CaCO3 |  | 60991094.5 | 1.394033 | 8863.052 | 112.5 | 8812.28 | 12355.38 | 15077.21 | 49512.55 | 3.198559 | 9.542407 | -0.6506766 | 454914 |  |  |  |  | 42.27739 | 0.2842744 | 0.1183379 | 35.16621 |  |  |  |  | 3.643456 | 0.09743147 | 0.01584689 | 3.754911 | 0.3423957 | 0.05515313 | 0.002015595 | 0.3039139 | 1.873872 | 0.05839565 | 0.01386704 | 1.930713 | 10.40637 | 0.1006502 | 0.09408974 | 11.87393 | [8 empty] | 4.944314 | 0.07811016 | 0.04205874 | 4.812707 | 0.3174945 | 0.04737612 | 0.002997303 | 0.3538305 | 10.51272 | 0.1105613 | 0.1058056 | 11.8419 | [16 empty] | 0.8194934 | 0.08089544 | 0.008669029 | 0.8669029 | 0.8077622 | 0.1155192 | 0.008440988 | 0.8440988 | [32 empty] | 24.05472 | 0.2794033 | 0.2228969 | 22.28969
5695 | Area 1 | Site 6 | Si+Al |  | 158940583.1 | 1.642092 | 16012.49 | 151.875 | 14225.66 | 26293.98 | 15692.22 | 136357 | 9.309151 | 9.391791 | -0.6496578 | 1245721 |  |  |  |  | 50.1734 | 0.1571939 | 0.1890003 | 56.1648 | [8 empty] | 0.1998043 | 0.02132997 | 0.001507198 | 0.2272572 | 1.126966 | 0.02549153 | 0.01052939 | 1.46601 | 28.43858 | 0.1023405 | 0.3155791 | 39.82543 | [12 empty] | 0.5424605 | 0.02444818 | 0.006260539 | 0.7390544 | 7.181838 | 0.04984962 | 0.08778152 | 9.82462 | [16 empty] | 0.6405574 | 0.03962428 | 0.007870752 | 0.7870752 | 0.6294473 | 0.05743856 | 0.007533651 | 0.7533651 | [12 empty] | 1.324424 | 0.1142046 | 0.0120275 | 1.20275 | [12 empty] | 0 | 0.1546267 | 0 | 0 | 9.742524 | 0.1512454 | 0.09302717 | 9.302717
5697 | Area 1 | Site 6 | CaO/CaCO3 |  | 545695045.8 | 1.852055 | 24228.84 | 156.09375 | 26359.07 | 44873.15 | 15159.26 | 288211.7 | 12.11333 | 9.435561 | -0.6496045 | 4261984 |  |  |  |  | 47.56026 | 0.1016975 | 0.1349044 | 40.08925 |  |  |  |  | 2.725735 | 0.04209034 | 0.01130225 | 2.678062 | 0.5153812 | 0.01867911 | 0.002926462 | 0.4412556 | 2.088942 | 0.02010259 | 0.01516779 | 2.111817 | 6.821255 | 0.0277918 | 0.06092593 | 7.688726 | [8 empty] | 1.372084 | 0.01635575 | 0.01312056 | 1.501362 | 0.4587619 | 0.01416943 | 0.004928887 | 0.5818533 | 17.14575 | 0.04722187 | 0.1923336 | 21.52623 | [16 empty] | 0.7413154 | 0.02457422 | 0.008301673 | 0.8301673 | 0.7860813 | 0.03556401 | 0.0086044 | 0.86044 | 3.959764 | 0.05594491 | 0.04347278 | 4.347278 | [12 empty] | 0.3049831 | 0.07029751 | 0.002791044 | 0.2791044 | [12 empty] | 15.51968 | 0.08632852 | 0.1516851 | 15.16851
5698 | Area 1 | Site 6 | SiO2 |  | 3619723.7 | 1.536496 | 1879.151 | 174.375 | 2146.806 | 2887.308 | 14657.75 | 7898.642 | 1.371575 | 9.558677 | -0.6521243 | 36719 |  |  |  |  | 53.86382 | 0.8644994 | 0.2166914 | 64.39371 |  |  |  |  | 0.8618554 | 0.239373 | 0.004114377 | 0.9748993 | 1.672118 | 0.2031918 | 0.01128732 | 1.701915 | 0.9188766 | 0.1587209 | 0.007551696 | 1.051425 | 18.20435 | 0.4322156 | 0.1821743 | 22.99002 | [16 empty] | 4.809926 | 0.2544385 | 0.05317915 | 5.951878 | [56 empty] | 19.66906 | 0.8974892 | 0.1864542 | 18.64542
5700 | Area 1 | Site 6 | Si+Al |  | 30312428.3 | 1.169637 | 6702.282 | 11.25 | 6212.486 | 7839.237 | 16737.62 | 30710.98 | 2.476035 | 9.488897 | -0.6589134 | 294866 |  |  |  |  | 52.07278 | 0.3260966 | 0.1949228 | 57.9248 |  |  |  |  | 1.808028 | 0.10927 | 0.009033139 | 2.140397 | 0.6225544 | 0.05944675 | 0.004358202 | 0.6571351 | 2.009734 | 0.06388883 | 0.0175795 | 2.4476 | 13.99135 | 0.1335822 | 0.1478981 | 18.66443 |  |  |  |  | 0.6720917 | 0.07640154 | 0.006358177 | 0.7380692 | 0.4114505 | 0.04590154 | 0.004210202 | 0.4817659 | 0.3808104 | 0.04664873 | 0.004415609 | 0.5212611 | 10.19687 | 0.1202856 | 0.1246993 | 13.9565 | [16 empty] | 0.5499637 | 0.08046661 | 0.006788925 | 0.6788925 |  |  |  |  | 0.6591553 | 0.146202 | 0.0079866 | 0.79866 | [28 empty] | 16.62522 | 0.3231758 | 0.1752849 | 17.52849
5702 | Area 1 | Site 6 | CaO/CaCO3 |  | 63698900.8 | 1.432312 | 8320.826 | 60.46875 | 9005.774 | 11918.02 | 15600.82 | 36530.45 | 1.667125 | 9.529575 | -0.6580988 | 641126 |  |  |  |  | 58.45879 | 0.2022158 | 0.1825186 | 54.23865 |  |  |  |  | 0.4507935 | 0.06259802 | 0.002284996 | 0.5414286 | 0.1299871 | 0.03350377 | 0.0009757911 | 0.147131 | 1.111058 | 0.03438839 | 0.01075178 | 1.496975 | 2.312732 | 0.03813248 | 0.02780803 | 3.509315 |  |  |  |  | 0.3100615 | 0.03209984 | 0.004209331 | 0.4886271 | 0.164003 | 0.02244593 | 0.002320862 | 0.2655721 |  |  |  |  | 29.33927 | 0.1414138 | 0.4621291 | 51.72209 | [16 empty] | 0.242029 | 0.04290628 | 0.003481035 | 0.3481035 | 0.3442916 | 0.06413506 | 0.004843151 | 0.4843151 | 1.111303 | 0.08602279 | 0.01565503 | 1.565503 | [28 empty] | 6.025681 | 0.148939 | 0.08265957 | 8.265957
5703 | Area 1 | Site 6 | CaO/CaCO3 |  | 2526158.3 | 1.230385 | 1902.402 | 9.84375 | 1793.434 | 2340.687 | 12623 | 7198.99 | 1.632574 | 9.505575 | -0.6584902 | 18350 |  |  |  |  | 47.0762 | 1.529645 | 0.1189352 | 35.34371 | [12 empty] | 1.046342 | 0.3005501 | 0.006825014 | 0.9502493 | 9.911446 | 0.5226758 | 0.07964201 | 10.05066 | [16 empty] | 10.71499 | 0.607778 | 0.09159327 | 10.25124 | [56 empty] | 31.25102 | 1.552029 | 0.2533129 | 25.33129
5704 | Area 1 | Site 6 | CaO/CaCO3 |  | 21470506.7 | 1.461799 | 5129.543 | 175.78125 | 5228.489 | 7498.362 | 14569.57 | 24063.62 | 2.146198 | 9.431324 | -0.6596357 | 160785 |  |  |  |  | 43.55186 | 0.4860912 | 0.09176701 | 27.2702 | [12 empty] | 2.838515 | 0.09295713 | 0.02433722 | 3.38848 | 4.798386 | 0.1080446 | 0.04967291 | 6.268618 |  |  |  |  | 0.3861805 | 0.08543191 | 0.004192132 | 0.4866306 | 0.3384763 | 0.05698836 | 0.003893058 | 0.4454757 | 0.3078902 | 0.06211014 | 0.003994165 | 0.4715097 | 35.98703 | 0.3617211 | 0.4694974 | 52.54675 | [16 empty] | 0.5347981 | 0.1189547 | 0.006512482 | 0.6512482 | 0.8471411 | 0.1715243 | 0.01019969 | 1.019969 | [32 empty] | 10.40971 | 0.3791493 | 0.1190562 | 11.90562
5705 | Area 1 | Site 6 | Si+Al |  | 607454.7 | 2.494152 | 615.519 | 35.15625 | 879.4517 | 1535.198 | 12496.2 | 3660.273 | 1.755105 | 9.457466 | -0.6593542 | 5098 |  |  |  |  | 47.24003 | 2.59071 | 0.1565173 | 46.51191 |  |  |  |  | 3.28919 | 0.9543691 | 0.01352131 | 3.203866 |  |  |  |  | 4.766462 | 0.7371349 | 0.03320975 | 4.623806 | 8.324081 | 0.9009769 | 0.06851438 | 8.646373 | [16 empty] | 3.514908 | 0.6763634 | 0.03201575 | 3.583243 | [56 empty] | 32.86533 | 2.719041 | 0.2820787 | 28.20787
5706 | Area 1 | Site 6 | CaO/CaCO3 |  | 2986529.5 | 2.079972 | 1735.199 | 82.96875 | 1950.017 | 3609.165 | 12814.99 | 10831.73 | 3.126214 | 9.467581 | -0.659903 | 21685 |  |  |  |  | 47.96151 | 1.437294 | 0.1179838 | 35.06099 | [12 empty] | 2.144668 | 0.3107511 | 0.01348097 | 1.87696 | 3.837341 | 0.3469892 | 0.02961397 | 3.737221 | [16 empty] | 11.70671 | 0.6002014 | 0.09783658 | 10.95 | [56 empty] | 34.34978 | 1.45415 | 0.2834471 | 28.34471
5707 | Area 1 | Site 6 | CaO/CaCO3 |  | 9004448.9 | 1.871347 | 2714.146 | 168.75 | 3385.974 | 5079.11 | 18476 | 13248.02 | 1.551084 | 9.500014 | -0.6606561 | 84781 |  |  |  |  | 57.69998 | 0.5793965 | 0.1839015 | 54.6496 | [12 empty] | 1.452826 | 0.1164188 | 0.01222527 | 1.702128 | 2.476026 | 0.1213155 | 0.02574955 | 3.24954 | [12 empty] | 0.2997473 | 0.08298072 | 0.003637571 | 0.4294139 | 19.9575 | 0.3204251 | 0.2501347 | 27.9954 | [12 empty] | 0.7071125 | 0.1454589 | 0.008362337 | 0.8362337 | 0.5317343 | 0.1502046 | 0.006481113 | 0.6481113 | [36 empty] | 16.87509 | 0.5212971 | 0.1952104 | 19.52104
5708 | Area 1 | Site 6 | CaO/CaCO3 |  | 13026445.8 | 1.341679 | 3796.601 | 116.71875 | 4072.565 | 5093.819 | 14159.27 | 14721.56 | 1.323951 | 9.40629 | -0.6652331 | 133069 |  |  |  |  | 46.79137 | 0.5175978 | 0.1149159 | 34.1493 |  |  |  |  | 0.5423199 | 0.1257982 | 0.002575726 | 0.6103169 | 0.3565342 | 0.08337052 | 0.0024748 | 0.3731534 | 1.992442 | 0.09389975 | 0.01754246 | 2.442443 | 5.035963 | 0.1196708 | 0.05420091 | 6.840043 |  |  |  |  | 0.596407 | 0.09909413 | 0.006477861 | 0.7519624 |  |  |  |  | 0.715535 | 0.07115131 | 0.009306796 | 1.098664 | 29.98255 | 0.34502 | 0.3964109 | 44.36682 | [16 empty] | 0.3827158 | 0.1106167 | 0.004821219 | 0.4821219 | 0.5877682 | 0.1656361 | 0.007312656 | 0.7312656 | [32 empty] | 13.0164 | 0.432988 | 0.1533767 | 15.33767
5709 | Area 1 | Site 6 | Si+Al |  | 92031585.9 | 1.306161 | 12418.63 | 113.90625 | 10824.89 | 16220.74 | 14933.27 | 78529.25 | 5.33232 | 9.35482 | -0.6633289 | 419439 |  |  |  |  | 28.44962 | 0.393522 | 0.04901207 | 14.56481 |  |  |  |  | 1.283824 | 0.1415476 | 0.003272303 | 0.7753703 |  |  |  |  | 2.866081 | 0.1061784 | 0.01266614 | 1.763511 | 4.868726 | 0.1134042 | 0.0266315 | 3.36084 | [12 empty] | 1.503211 | 0.1094734 | 0.007514756 | 0.8871142 | 1.389738 | 0.1093499 | 0.007581912 | 0.8485773 | [16 empty] | 0.4262942 | 0.1397994 | 0.002810101 | 0.2810101 | 2.698094 | 0.2242386 | 0.01799724 | 1.799724 | [32 empty] | 56.51442 | 0.440641 | 0.3254177 | 32.54177
5710 | Area 1 | Site 6 | CaO/CaCO3 |  | 3040950.3 | 1.447706 | 1870.543 | 57.65625 | 1967.704 | 2707.995 | 15733.49 | 7680.486 | 1.543683 | 9.393407 | -0.6665537 | 25868 |  |  |  |  | 55.91974 | 1.043702 | 0.1908717 | 56.72094 | [8 empty] | 8.664595 | 0.4017069 | 0.05704348 | 8.601087 | 1.234674 | 0.2202719 | 0.00906193 | 1.261696 | 2.327841 | 0.2246313 | 0.02149185 | 2.712227 | [16 empty] | 15.06252 | 0.4986563 | 0.1759035 | 19.68735 | [56 empty] | 16.79063 | 1.015935 | 0.1763333 | 17.63333
5711 | Area 1 | Site 6 | CaO/CaCO3 |  | 3413806.9 | 1.250515 | 2198.663 | 67.5 | 2084.849 | 2749.462 | 16241.29 | 9111.425 | 1.935191 | 9.460038 | -0.6670304 | 30927 |  |  |  |  | 56.29682 | 1.06564 | 0.1843516 | 54.78337 | [12 empty] | 1.229787 | 0.2038844 | 0.00908587 | 1.265029 | 2.390937 | 0.2171278 | 0.02208324 | 2.786859 | [16 empty] | 13.79247 | 0.4604809 | 0.1511085 | 16.91225 | [24 empty] | 3.278658 | 0.6433275 | 0.03596849 | 3.596849 | [28 empty] | 23.01133 | 0.9944375 | 0.2364486 | 23.64486
5712 | Area 1 | Site 6 | SiO2 |  | 308875.2 | 2.739427 | 464.0043 | 146.25 | 627.1142 | 1271.106 | 10875.09 | 2988.158 | 2.300457 | 9.507061 | -0.6669792 | 2479 |  |  |  |  | 43.50106 | 4.406113 | 0.1111954 | 33.04369 | [16 empty] | 8.984862 | 1.375243 | 0.06933041 | 8.749353 | [16 empty] | 4.828784 | 1.249404 | 0.03722794 | 4.166599 | [56 empty] | 42.68529 | 4.36755 | 0.3297479 | 32.97479
5713 | Area 1 | Site 6 | CaO/CaCO3 |  | 17321282.6 | 1.208419 | 4691.514 | 59.0625 | 4696.184 | 5669.315 | 15072.85 | 18940.77 | 1.648183 | 9.38877 | -0.6676083 | 110520 |  |  |  |  | 50.66571 | 0.5458868 | 0.1559066 | 46.33041 |  |  |  |  | 0.8484509 | 0.1631196 | 0.003995537 | 0.9467402 | 0.4492235 | 0.09067729 | 0.003028127 | 0.4565848 | 2.210274 | 0.1063542 | 0.01891897 | 2.634094 | 10.30102 | 0.1850278 | 0.1072935 | 13.54022 |  |  |  |  | 0.3969068 | 0.1017878 | 0.004127801 | 0.479163 | 0.4597864 | 0.06913636 | 0.005107723 | 0.5844676 | 0.5181653 | 0.07451429 | 0.006496628 | 0.7669246 | 19.5371 | 0.2816348 | 0.2531296 | 28.33059 | [16 empty] | 0.6589176 | 0.1491208 | 0.008287446 | 0.8287446 | 1.114463 | 0.2268641 | 0.01368646 | 1.368646 | 1.947818 | 0.2946548 | 0.02396893 | 2.396893 | [28 empty] | 10.89218 | 0.4629494 | 0.1193609 | 11.93609
5714 | Area 1 | Site 6 | CaO/CaCO3 |  | 3329969.3 | 1.445383 | 1954.934 | 126.5625 | 2059.089 | 2825.628 | 12915.24 | 8549.458 | 1.746735 | 9.51704 | -0.6676094 | 26985 |  |  |  |  | 44.54465 | 1.219214 | 0.1175105 | 34.92032 |  |  |  |  | 5.65061 | 0.4614543 | 0.02269672 | 5.377974 |  |  |  |  | 1.981097 | 0.2605687 | 0.01334197 | 1.857608 | 4.044468 | 0.2974589 | 0.03360521 | 4.240908 | [8 empty] | 3.826304 | 0.3052891 | 0.03025707 | 3.462262 |  |  |  |  | 11.86978 | 0.4980971 | 0.1108376 | 12.40509 | [56 empty] | 28.08309 | 1.22033 | 0.2530381 | 25.30381
5715 | Area 1 | Site 6 | CaO/CaCO3 |  | 14013375.8 | 1.223078 | 3958.609 | 80.15625 | 4224.025 | 4841.689 | 17517.56 | 14764.16 | 1.237841 | 9.556521 | -0.674089 | 129032 |  |  |  |  | 52.63529 | 0.5044037 | 0.1543693 | 45.87358 |  |  |  |  | 0.5119929 | 0.1370978 | 0.002287998 | 0.5421397 | 0.3591718 | 0.09504795 | 0.002335655 | 0.3521729 | 2.04203 | 0.1021175 | 0.0168195 | 2.341785 | 5.446171 | 0.1323808 | 0.05487277 | 6.92483 | [12 empty] | 0.298544 | 0.07270193 | 0.003494727 | 0.4125513 | 20.4425 | 0.2719166 | 0.2479139 | 27.74684 | [16 empty] | 0.6596906 | 0.1276137 | 0.00784302 | 0.784302 | 0.7080397 | 0.1845819 | 0.008281649 | 0.8281649 | [32 empty] | 16.89658 | 0.4488825 | 0.1847455 | 18.47455
5716 | Area 1 | Site 6 | Si+Al |  | 21338131.6 | 1.799282 | 4737.705 | 54.84375 | 5212.346 | 8524.469 | 16156.72 | 28603.2 | 3.051146 | 9.537132 | -0.6726935 | 197461 |  |  |  |  | 51.7327 | 0.3996069 | 0.1879854 | 55.86321 |  |  |  |  | 0.7181192 | 0.1028365 | 0.003517165 | 0.8333903 | 0.2320114 | 0.06722228 | 0.001622776 | 0.2446841 | 1.451237 | 0.07376195 | 0.01271032 | 1.769662 | 15.91897 | 0.1766769 | 0.168866 | 21.31054 |  |  |  |  | 0.3789858 | 0.09353034 | 0.003470697 | 0.4028851 | 0.3304055 | 0.05552162 | 0.00329085 | 0.3765661 | 0.2259902 | 0.05557621 | 0.002555795 | 0.3017107 | 10.16808 | 0.1485589 | 0.1215438 | 13.60333 | [16 empty] | 0.4578895 | 0.09649409 | 0.005553849 | 0.5553849 | 0.6154965 | 0.1428548 | 0.007320118 | 0.7320118 | [32 empty] | 17.77012 | 0.4067169 | 0.1831103 | 18.31103
5717 | Area 1 | Site 6 | CaO/CaCO3 |  | 30007230.2 | 1.68358 | 5330.946 | 115.3125 | 6181.132 | 8975.076 | 14517.18 | 26438.39 | 1.853678 | 9.347 | -0.6790527 | 289528 |  |  |  |  | 53.34638 | 0.3232572 | 0.1787064 | 53.10578 |  |  |  |  | 0.6160794 | 0.08233627 | 0.002998349 | 0.7104571 | 0.7253795 | 0.06139149 | 0.005112016 | 0.770796 | 1.626677 | 0.06083848 | 0.0143505 | 1.998025 | 11.3986 | 0.1187337 | 0.1223257 | 15.43725 |  |  |  |  | 0.9499817 | 0.07355948 | 0.009642077 | 1.119271 | 0.4752903 | 0.04430476 | 0.00514741 | 0.589009 | 0.4317156 | 0.04559683 | 0.00526846 | 0.6219398 | 15.91934 | 0.1507563 | 0.2023001 | 22.64168 | [16 empty] | 0.7066688 | 0.07993232 | 0.008816799 | 0.8816799 | 0.5240985 | 0.1114627 | 0.006403874 | 0.6403874 | [32 empty] | 13.2798 | 0.3061632 | 0.1459385 | 14.59385
5718 | Area 1 | Site 6 | CaO/CaCO3 |  | 10876085.8 | 2.055895 | 3135.313 | 168.75 | 3721.272 | 6445.875 | 13977.79 | 20488.54 | 3.071423 | 9.377239 | -0.6759534 | 78988 |  |  |  |  | 37.34604 | 0.7550407 | 0.07797591 | 23.17193 | [8 empty] | 0.8236173 | 0.1433004 | 0.004581337 | 0.6907797 | 2.121555 | 0.1485152 | 0.01492825 | 2.078465 | 3.604781 | 0.1592264 | 0.03144227 | 3.967949 | [16 empty] | 26.75995 | 0.4659945 | 0.2793074 | 31.26044 | [16 empty] | 0.9878454 | 0.2081 | 0.01045227 | 1.045227 | 0.9325319 | 0.2967965 | 0.009802739 | 0.9802739 | 2.788219 | 0.4128749 | 0.02950145 | 2.950145 | [28 empty] | 24.63546 | 0.6809342 | 0.2379483 | 23.79483
5719 | Area 1 | Site 6 | CaO/CaCO3 |  | 2413639.4 | 1.781719 | 1587.6 | 147.65625 | 1753.038 | 2828.657 | 11789.31 | 11652.93 | 4.477012 | 9.480181 | -0.6759925 | 16920 |  |  |  |  | 47.22672 | 1.735892 | 0.109596 | 32.5684 | [12 empty] | 1.237502 | 0.3760523 | 0.006978145 | 0.9715697 | 3.36729 | 0.4067487 | 0.02365808 | 2.9856 | [16 empty] | 8.649272 | 0.6357263 | 0.0637184 | 7.131445 | [24 empty] | 0 | 1.011094 | 0 | 0 | [28 empty] | 39.51921 | 1.760182 | 0.2953362 | 29.53362
5720 | Area 1 | Site 6 | CaO/CaCO3 |  | 47961707.0 | 2.472796 | 6736.173 | 118.125 | 7814.521 | 16657.18 | 16205.99 | 56152.16 | 5.231527 | 9.496667 | -0.6784708 | 463239 |  |  |  |  | 52.13421 | 0.2585273 | 0.1761801 | 52.35505 |  |  |  |  | 0.477323 | 0.06356714 | 0.002355536 | 0.5581428 |  |  |  |  | 3.667327 | 0.06044573 | 0.03292067 | 4.583557 | 10.3879 | 0.09019052 | 0.1102668 | 13.91544 |  |  |  |  | 0.2887421 | 0.05702141 | 0.002848173 | 0.3306214 | 0.1657889 | 0.03342587 | 0.001765467 | 0.2020193 | 3.09396 | 0.05736552 | 0.03707098 | 4.376215 | 12.97279 | 0.1085722 | 0.1608136 | 17.99846 | [16 empty] | 0.2815749 | 0.05968334 | 0.003510497 | 0.3510497 | 0.4230783 | 0.08971139 | 0.005179308 | 0.5179308 | [32 empty] | 16.1073 | 0.2506155 | 0.1769162 | 17.69162
5721 | Area 1 | Site 6 | CaO/CaCO3 |  | 2243758.0 | 1.219641 | 1898.3 | 5.625 | 1690.219 | 2315.244 | 11774.33 | 7513.749 | 2.002292 | 9.436683 | -0.6759374 | 10658 |  |  |  |  | 41.01748 | 1.972843 | 0.08966439 | 26.64537 | [12 empty] | 1.889567 | 0.3700514 | 0.01334232 | 1.857656 | 5.461294 | 0.4772811 | 0.04779045 | 6.031055 | [16 empty] | 25.44698 | 1.202561 | 0.2701073 | 30.23076 | [24 empty] | 5.133738 | 1.451324 | 0.05434321 | 5.434321 | [28 empty] | 21.05094 | 1.83327 | 0.2014393 | 20.14393
5722 | Area 1 | Site 6 | Si+Al |  | 155420140.7 | 1.65569 | 14675.55 | 151.875 | 14067.23 | 24298.16 | 16485.25 | 159005.3 | 12.94513 | 9.518277 | -0.6841525 | 1677393 |  |  |  |  | 51.81055 | 0.13044 | 0.1998701 | 59.39497 |  |  |  |  | 1.051242 | 0.04126121 | 0.00558427 | 1.323189 | 0.3818902 | 0.02135412 | 0.002870069 | 0.4327526 | 3.020266 | 0.02856376 | 0.02841689 | 3.956494 | 20.1667 | 0.06762607 | 0.2237594 | 28.23797 | [8 empty] | 0.2798295 | 0.01642432 | 0.003112246 | 0.3561287 | 1.802193 | 0.02422824 | 0.02281257 | 2.693016 | 9.788255 | 0.04717294 | 0.1292267 | 14.46322 |  |  |  |  | 0.4066095 | 0.02211047 | 0.005016835 | 0.5016835 | [8 empty] | 0.460052 | 0.02964214 | 0.006015093 | 0.6015093 | 0.4332155 | 0.04197183 | 0.005508473 | 0.5508473 | 1.428701 | 0.0587275 | 0.01817741 | 1.817741 | [28 empty] | 8.970485 | 0.1046904 | 0.09467532 | 9.467532
5723 | Area 1 | Site 6 | Si+Ca+Fe Mixture |  | 107475348.2 | 1.571963 | 11903.27 | 112.5 | 11697.94 | 18711.49 | 18602.53 | 80890.04 | 4.84475 | 9.463334 | -0.684985 | 952408 |  |  |  |  | 44.55737 | 0.1688276 | 0.1866258 | 55.45918 |  |  |  |  | 4.595545 | 0.07517686 | 0.02459366 | 5.827454 | 0.1768079 | 0.02857199 | 0.001225727 | 0.1848167 | 8.028445 | 0.05728657 | 0.07037859 | 9.798836 | 20.37914 | 0.09350251 | 0.1999096 | 25.22817 |  |  |  |  | 0.1937697 | 0.03480282 | 0.00183612 | 0.2131402 | 0.2761449 | 0.02360021 | 0.002851164 | 0.3262536 | 0.2945272 | 0.02492008 | 0.003514201 | 0.4148502 | 5.847927 | 0.05059814 | 0.07413033 | 8.296761 | [16 empty] | 1.297451 | 0.04917748 | 0.01665767 | 1.665767 | 0.5474125 | 0.06268734 | 0.006787918 | 0.6787918 | 4.217364 | 0.1081438 | 0.05233028 | 5.233028 | [24 empty] | 0 | 0.1977055 | 0 | 0 | 9.588093 | 0.1636637 | 0.09281516 | 9.281516
5724 | Area 1 | Site 6 | CaO/CaCO3 |  | 34284416.9 | 1.519012 | 6781.805 | 101.25 | 6606.987 | 10301.64 | 13530.23 | 48889.27 | 5.547797 | 9.434347 | -0.6806545 | 230829 |  |  |  |  | 41.84154 | 0.4368959 | 0.1083998 | 32.21294 |  |  |  |  | 0.4764186 | 0.1045098 | 0.002217265 | 0.5253797 | 0.377633 | 0.06099127 | 0.002509521 | 0.3783887 | 2.149655 | 0.07468393 | 0.0180833 | 2.517745 | 10.04027 | 0.1344209 | 0.1030451 | 13.00408 |  |  |  |  | 0.4883109 | 0.08748291 | 0.004687897 | 0.5441799 | 0.3296111 | 0.05408908 | 0.003425718 | 0.3919988 | 0.2693169 | 0.05662167 | 0.003184329 | 0.3759089 | 23.00233 | 0.2372989 | 0.2830486 | 31.67916 |  |  |  |  | 0.31611 | 0.07103424 | 0.003513849 | 0.3513849 | [8 empty] | 0.8601802 | 0.1056289 | 0.01050663 | 1.050663 | 0.9609448 | 0.148118 | 0.01156941 | 1.156941 | 1.917637 | 0.2057573 | 0.02318607 | 2.318607 | [28 empty] | 16.97004 | 0.3733742 | 0.182088 | 18.2088
5725 | Area 1 | Site 6 | Si+Al |  | 542737.9 | 1.347002 | 752.2135 | 105.46875 | 831.2854 | 1013.233 | 11489.32 | 2724.819 | 1.088618 | 9.390305 | -0.6830398 | 3922 |  |  |  |  | 48.03221 | 3.207204 | 0.153017 | 45.47173 |  |  |  |  | 4.369167 | 1.135757 | 0.01706505 | 4.043553 |  |  |  |  | 4.889486 | 0.9375663 | 0.03186915 | 4.437154 | 9.927236 | 1.171914 | 0.07610483 | 9.604271 | [16 empty] | 3.453154 | 0.819822 | 0.02981485 | 3.336916 | [56 empty] | 29.32875 | 3.441405 | 0.2324557 | 23.24557
5726 | Area 1 | Site 6 | CaO/CaCO3 |  | 255189.8 | 2.748598 | 410.7263 | 156.09375 | 570.0156 | 1128.921 | 11486.86 | 2667.161 | 2.218325 | 9.352014 | -0.6835304 | 1668 |  |  |  |  | 31.79179 | 7.1948 | 0.04388888 | 13.04236 | [36 empty] | 9.407812 | 2.600181 | 0.04691551 | 5.250843 | [56 empty] | 58.80039 | 7.151047 | 0.3262656 | 32.62656
5728 | Area 1 | Site 6 | CaSO4 |  | 12330741.1 | 1.763209 | 3809.673 | 157.5 | 3962.321 | 6717.249 | 12228.8 | 22486.62 | 3.263241 | 9.365595 | -0.6908341 | 90307 |  |  |  |  | 47.85405 | 0.6976023 | 0.1415865 | 42.07494 |  |  |  |  | 0.8962349 | 0.191147 | 0.003576216 | 0.8473824 |  |  |  |  | 3.834533 | 0.1669815 | 0.02722183 | 3.790106 | 4.306725 | 0.162837 | 0.03661214 | 4.620376 |  |  |  |  | 4.537449 | 0.2489042 | 0.03295076 | 3.824986 |  |  |  |  | 0.7149199 | 0.12042 | 0.006331599 | 0.7474429 | 7.818346 | 0.2304207 | 0.07385065 | 8.26546 | [20 empty] | 1.17513 | 0.2798057 | 0.011712 | 1.1712 | [32 empty] | 28.86262 | 0.7346788 | 0.2648429 | 26.48429
5729 | Area 1 | Site 6 | Si+Ca+Fe Mixture |  | 18894340.1 | 1.533348 | 4659.702 | 37.96875 | 4904.796 | 7144.944 | 16963.85 | 27497.36 | 3.184493 | 9.533433 | -0.6901283 | 193764 |  |  |  |  | 51.85971 | 0.3901816 | 0.1766853 | 52.50517 |  |  |  |  | 0.4996838 | 0.1195653 | 0.002457015 | 0.5821883 | 0.9677152 | 0.07726657 | 0.006875873 | 1.036753 | 2.966706 | 0.0874832 | 0.0263445 | 3.667954 | 9.849513 | 0.1337744 | 0.1051469 | 13.26932 | [12 empty] | 0.865769 | 0.0620505 | 0.01077898 | 1.272455 | 16.07141 | 0.1838568 | 0.2080328 | 23.2833 | [16 empty] | 1.224495 | 0.1074001 | 0.01564456 | 1.564456 | 0.5111407 | 0.1341913 | 0.006395589 | 0.6395589 | 0.5691515 | 0.1659218 | 0.007138601 | 0.7138601 | [28 empty] | 14.61471 | 0.3371402 | 0.1636808 | 16.36808
5730 | Area 1 | Site 6 | Salt |  | 697911 | 1.206405 | 894.9131 | 168.75 | 942.66 | 1079.627 | 13495.95 | 2994.396 | 1.022371 | 9.370612 | -0.6912441 | 5907 |  |  |  |  | 18.92759 | 2.697748 | 0.03739888 | 11.11374 |  |  |  |  | 22.03334 | 1.73976 | 0.0849994 | 20.14056 | [20 empty] | 20.82536 | 1.614437 | 0.123032 | 14.07833 | [64 empty] | 38.21371 | 2.885788 | 0.2766113 | 27.66113
5731 | Area 1 | Site 6 | Fe |  | 456694.1 | 1.485053 | 752.0088 | 29.53125 | 762.549 | 1116.773 | 12385.34 | 3030.755 | 1.60054 | 9.379344 | -0.6916565 | 3253 |  |  |  |  | 33.57837 | 3.671816 | 0.0889948 | 26.44639 | [56 empty] | 19.23205 | 2.575587 | 0.1550596 | 15.50596 | [36 empty] | 47.18958 | 3.910905 | 0.3350705 | 33.50705
5733 | Area 1 | Site 6 | Si+Ca+Fe Mixture |  | 45666469.8 | 1.690492 | 6556.861 | 177.1875 | 7625.245 | 11084.32 | 15033.82 | 32477.98 | 1.838106 | 9.42333 | -0.6927152 | 394903 |  |  |  |  | 50.59792 | 0.3325428 | 0.167803 | 49.86566 |  |  |  |  | 0.6758345 | 0.1032763 | 0.002751446 | 0.6519536 | 1.356521 | 0.06886025 | 0.00785932 | 1.185038 | 3.92952 | 0.07893454 | 0.0281629 | 3.92113 | 8.999406 | 0.1053644 | 0.07692079 | 9.707244 |  |  |  |  | 1.048884 | 0.08865079 | 0.008039105 | 0.9331944 | 0.3989887 | 0.04892623 | 0.003325365 | 0.3805157 | 0.8898548 | 0.05396563 | 0.008404051 | 0.9920952 | 7.215872 | 0.1011387 | 0.07224271 | 8.085496 | [16 empty] | 1.781602 | 0.09662666 | 0.01850278 | 1.850278 | 0.7392456 | 0.1213408 | 0.007525846 | 0.7525846 | 0.5273849 | 0.1428061 | 0.005386405 | 0.5386405 | [28 empty] | 21.83897 | 0.3437549 | 0.1965498 | 19.65498
5735 | Area 1 | Site 6 | Si+Ca+Fe Mixture |  | 8413173.4 | 3.028292 | 1972.148 | 129.375 | 3272.917 | 5972.239 | 13919.7 | 14410.01 | 1.96408 | 9.456384 | -0.6977805 | 96587 |  |  |  |  | 56.52521 | 0.4480284 | 0.2984475 | 88.68898 | [12 empty] | 1.119554 | 0.08647143 | 0.01079382 | 1.502828 | 26.54896 | 0.2936935 | 0.3062313 | 38.64575 | [16 empty] | 2.263659 | 0.1049254 | 0.02958789 | 3.311514 | [16 empty] | 3.106572 | 0.1790253 | 0.04068891 | 4.068891 | 0.6034649 | 0.1745534 | 0.00763763 | 0.763763 | [32 empty] | 9.832573 | 0.428411 | 0.09992044 | 9.992044
5737 | Area 1 | Site 6 | CaO/CaCO3 |  | 269374514.9 | 5.453228 | 10515.7 | 105.46875 | 18519.67 | 57344.5 | 15858.94 | 198769.6 | 11.67169 | 9.389685 | -0.7203003 | 1295181 |  |  |  |  | 34.99591 | 0.2234234 | 0.06839202 | 20.32391 |  |  |  |  | 0.720034 | 0.08232974 | 0.001988103 | 0.47108 | 0.4158108 | 0.05261452 | 0.001597657 | 0.2408968 | 2.176708 | 0.05265179 | 0.01052727 | 1.465715 | 3.891396 | 0.05644487 | 0.02344222 | 2.958359 | [12 empty] | 0.3829845 | 0.04889573 | 0.002194258 | 0.2590314 | 4.895811 | 0.07017318 | 0.03047826 | 3.411166 | [16 empty] | 0.7282274 | 0.07345759 | 0.005255401 | 0.5255401 | 1.928406 | 0.1147966 | 0.01399075 | 1.399075 | 0.5145206 | 0.1289908 | 0.003769725 | 0.3769725 | [28 empty] | 49.35019 | 0.2443695 | 0.3168747 | 31.68747
5738 | Area 1 | Site 6 | Si+Al |  | 2308474.8 | 1.422495 | 1617.84 | 158.90625 | 1714.422 | 2301.369 | 14686.99 | 6194.472 | 1.322737 | 9.561169 | -0.6989597 | 20697 |  |  |  |  | 52.8061 | 1.212136 | 0.1965915 | 58.42068 | [12 empty] | 1.131052 | 0.2328292 | 0.009007756 | 1.254153 | 16.79676 | 0.5734872 | 0.1622847 | 20.48 | [16 empty] | 4.355739 | 0.3441979 | 0.04486879 | 5.021773 | [56 empty] | 24.91035 | 1.259561 | 0.2285682 | 22.85682
5739 | Area 1 | Site 6 | CaO/CaCO3 |  | 17854460.1 | 1.605372 | 4672.807 | 142.03125 | 4767.914 | 7501.595 | 12746.45 | 27582.11 | 3.39077 | 9.371366 | -0.7002208 | 131309 |  |  |  |  | 43.95567 | 0.6292177 | 0.09991305 | 29.69094 |  |  |  |  | 1.371029 | 0.1989593 | 0.004613074 | 1.093065 | 0.5535794 | 0.1336904 | 0.002617237 | 0.3946302 | 1.568852 | 0.1272174 | 0.009324447 | 1.298246 | 4.514333 | 0.153477 | 0.03331132 | 4.203819 | [8 empty] | 0.6966819 | 0.1109169 | 0.004695564 | 0.537305 | 0.4606768 | 0.1113727 | 0.003510953 | 0.4144667 | 12.48583 | 0.2592456 | 0.101278 | 11.33517 | [16 empty] | 0.6002007 | 0.1776932 | 0.005199085 | 0.5199085 | 0.9231755 | 0.2606479 | 0.007955021 | 0.7955021 | [32 empty] | 32.86997 | 0.6294563 | 0.2598509 | 25.98509
5740 | Area 1 | Site 6 | Salt |  | 229450.2 | 1.449796 | 462.7387 | 165.9375 | 540.5044 | 670.8765 | 11008.52 | 1798.188 | 1.121429 | 9.530633 | -0.6995638 | 2051 | [12 empty] | 25.07279 | 3.531697 | 0.0768094 | 18.19994 | [20 empty] | 28.42474 | 3.712307 | 0.1187375 | 13.58692 | [64 empty] | 46.50247 | 5.388931 | 0.2500588 | 25.00588
5741 | Area 1 | Site 6 | SiO2 |  | 539796.3 | 1.383042 | 762.6796 | 43.59375 | 829.0295 | 1054.818 | 11037.13 | 2924.261 | 1.260644 | 9.46281 | -0.6997914 | 1940 |  |  |  |  | 26.78386 | 5.914987 | 0.03273956 | 9.729143 | [16 empty] | 27.69483 | 3.73994 | 0.1590135 | 20.06717 | [16 empty] | 18.45713 | 3.262124 | 0.1060273 | 11.86671 | [56 empty] | 27.0642 | 6.735337 | 0.1325785 | 13.25785
5742 | Area 1 | Site 6 | CaO/CaCO3 |  | 14028084.1 | 1.156386 | 4808.85 | 52.03125 | 4226.241 | 5560.886 | 16693.69 | 24343.09 | 3.361578 | 9.36 | -0.704905 | 127669 |  |  |  |  | 51.18482 | 0.5267591 | 0.1414988 | 42.04889 |  |  |  |  | 0.7013634 | 0.1481171 | 0.002990903 | 0.7086927 | 0.3619221 | 0.1010561 | 0.002231965 | 0.3365384 | 2.165245 | 0.1091714 | 0.01684331 | 2.345101 | 6.929225 | 0.1527931 | 0.06562426 | 8.281645 | [12 empty] | 0.487809 | 0.07974253 | 0.005242876 | 0.6189196 | 18.96095 | 0.2714724 | 0.2119508 | 23.7218 | [16 empty] | 0.8654735 | 0.1403223 | 0.009583426 | 0.9583426 | [36 empty] | 18.34318 | 0.4925752 | 0.1850784 | 18.50784
5743 | Area 1 | Site 6 | CaO/CaCO3 |  | 9016950.9 | 1.84494 | 2841.448 | 157.5 | 3388.324 | 5242.301 | 16622.26 | 16643.89 | 2.444781 | 9.48968 | -0.7065883 | 76662 |  |  |  |  | 55.12931 | 0.673226 | 0.1503071 | 44.66642 | [12 empty] | 1.084581 | 0.1277077 | 0.008139992 | 1.133334 | 1.945205 | 0.130941 | 0.01814745 | 2.29017 | [16 empty] | 20.19834 | 0.3694257 | 0.2195539 | 24.57275 | [56 empty] | 21.64256 | 0.6456533 | 0.2232384 | 22.32384
5745 | Area 1 | Site 6 | CaO/CaCO3 |  | 15037812.0 | 1.208603 | 5260.341 | 30.9375 | 4375.698 | 6357.663 | 15322.33 | 28044.89 | 4.162104 | 9.365747 | -0.7083528 | 166134 |  |  |  |  | 53.64864 | 0.4620073 | 0.2002224 | 59.49964 |  |  |  |  | 0.9751719 | 0.1340713 | 0.005072507 | 1.201928 | 0.3469151 | 0.06995113 | 0.00258641 | 0.3899821 | 3.18977 | 0.09329966 | 0.03005076 | 4.183979 | 9.193256 | 0.1405274 | 0.1036068 | 13.07496 | 1.644236 | 0.1063196 | 0.01813115 | 3.241634 | 0.3979888 | 0.08656037 | 0.004370588 | 0.5073462 | 0.362184 | 0.05124622 | 0.00425955 | 0.4874128 | 1.657587 | 0.07300721 | 0.02194841 | 2.591001 | 13.95548 | 0.1861725 | 0.1915343 | 21.43676 | 0.2676192 | 0.08360883 | 0.003333739 | 0.3333739 | [12 empty] | 0.8256636 | 0.1015484 | 0.01115835 | 1.115835 | 0.4879484 | 0.1378141 | 0.006438838 | 0.6438838 | 1.034318 | 0.1759614 | 0.01367062 | 1.367062 | [28 empty] | 12.01322 | 0.4852916 | 0.1431455 | 14.31455
5746 | Area 1 | Site 6 | CaSO4 |  | 5338393.8 | 1.319715 | 2366.237 | 112.5 | 2607.116 | 3122.758 | 11792.26 | 8969.641 | 1.199305 | 9.380934 | -0.707332 | 68143 |  |  |  |  | 19.52715 | 0.6601608 | 0.04501909 | 13.37823 |  |  |  |  | 24.76161 | 0.4246699 | 0.1413109 | 33.48354 | 0.8579651 | 0.1535468 | 0.004516331 | 0.680978 | 0.8771358 | 0.1306777 | 0.00591718 | 0.8238511 | 2.003169 | 0.138222 | 0.01710918 | 2.159142 |  |  |  |  | 2.171568 | 0.1846009 | 0.01961921 | 2.277435 | 31.19625 | 0.4691966 | 0.2909123 | 33.28857 | 0.8272311 | 0.1266524 | 0.00740864 | 0.8745873 | 4.24363 | 0.1859369 | 0.04134821 | 4.627744 | [56 empty] | 13.53429 | 0.6883091 | 0.132268 | 13.2268
5747 | Area 1 | Site 6 | CaO/CaCO3 |  | 529500.4 | 1.46747 | 707.2967 | 123.75 | 821.0852 | 1037.937 | 10913.44 | 2812.599 | 1.188884 | 9.450439 | -0.7075936 | 4607 |  |  |  |  | 53.01221 | 2.93421 | 0.1436456 | 42.68684 | [16 empty] | 4.074425 | 0.6889544 | 0.03472161 | 4.381795 | [16 empty] | 13.58364 | 1.34479 | 0.1264946 | 14.15744 | [56 empty] | 29.32973 | 2.910943 | 0.2662804 | 26.62804
5748 | Area 1 | Site 6 | CaO/CaCO3 |  | 4449274.4 | 1.593181 | 2206.454 | 137.8125 | 2380.124 | 3515.282 | 15673.12 | 9606.467 | 1.650549 | 9.484391 | -0.708429 | 40896 |  |  |  |  | 55.93384 | 0.8259213 | 0.1670578 | 49.64421 | [12 empty] | 1.298608 | 0.1584725 | 0.01100694 | 1.532501 | 3.163692 | 0.1850265 | 0.03313342 | 4.181369 | [16 empty] | 21.83205 | 0.4815513 | 0.2717763 | 30.41755 | [56 empty] | 17.77181 | 0.7636949 | 0.2046973 | 20.46973
5749 | Area 1 | Site 6 | CaSO4 |  | 11007725.4 | 1.47788 | 3683.976 | 139.21875 | 3743.724 | 5444.473 | 14909.68 | 17792.77 | 2.288653 | 9.501448 | -0.7086027 | 98960 |  |  |  |  | 47.8414 | 0.6015961 | 0.1423571 | 42.30395 |  |  |  |  | 3.462805 | 0.1946022 | 0.01568661 | 3.716933 |  |  |  |  | 2.49522 | 0.1240137 | 0.01976734 | 2.752215 | 5.028237 | 0.1491838 | 0.04858131 | 6.13086 |  |  |  |  | 1.00296 | 0.1548726 | 0.0088211 | 1.02397 | 1.209877 | 0.1037933 | 0.01151075 | 1.317155 | 0.3423562 | 0.08782935 | 0.003654977 | 0.4314688 | 15.4109 | 0.2735182 | 0.1730961 | 19.37314 | [16 empty] | 0.8166698 | 0.1580632 | 0.009340239 | 0.9340239 | [36 empty] | 22.38957 | 0.5977959 | 0.2342864 | 23.42864
5751 | Area 1 | Site 6 | Si+Al |  | 19077459.0 | 1.571023 | 4956.204 | 153.28125 | 4928.506 | 7786.31 | 14688.56 | 34530.24 | 4.973576 | 9.434058 | -0.7089119 | 166188 |  |  |  |  | 47.79029 | 0.4524206 | 0.1538583 | 45.72175 |  |  |  |  | 0.6393935 | 0.1228947 | 0.002809784 | 0.6657768 |  |  |  |  | 4.41918 | 0.1192244 | 0.0346381 | 4.822675 | 11.47746 | 0.1716568 | 0.1056697 | 13.33529 | [12 empty] | 4.336428 | 0.1219335 | 0.04295684 | 5.071039 | 6.357604 | 0.1451192 | 0.06583155 | 7.367951 | [16 empty] | 0.9939457 | 0.127217 | 0.01086278 | 1.086278 | 0.8480978 | 0.1825993 | 0.009122541 | 0.9122541 | [32 empty] | 23.13761 | 0.4472259 | 0.2174652 | 21.74652
5752 | Area 1 | Site 6 | No Classification |  | 1713522.2 | 1.947205 | 1270.063 | 85.78125 | 1477.066 | 2473.074 | 12614.03 | 6808.929 | 2.153069 | 9.524662 | -0.7080752 | 4622 |  |  |  |  | 23.62161 | 4.405255 | 0.0259767 | 7.719438 | [96 empty] | 76.37839 | 4.405255 | 0.3242987 | 32.42987
5753 | Area 1 | Site 6 | CaO/CaCO3 |  | 13747154.7 | 1.695049 | 3430.738 | 102.65625 | 4183.709 | 5815.27 | 13997.44 | 17704.99 | 1.81455 | 9.495912 | -0.7151618 | 114805 |  |  |  |  | 46.98087 | 0.5804222 | 0.1034855 | 30.75255 | [12 empty] | 1.027365 | 0.1027007 | 0.007810365 | 1.08744 | 2.515334 | 0.1138418 | 0.02377491 | 3.000344 | [16 empty] | 28.36258 | 0.3777021 | 0.312959 | 35.02678 | [56 empty] | 21.11386 | 0.513785 | 0.2195945 | 21.95945
5755 | Area 1 | Site 6 | CaO/CaCO3 |  | 249306.4 | 1.278944 | 531.7802 | 175.78125 | 563.4065 | 680.1174 | 12202.22 | 1847.024 | 1.088934 | 9.400698 | -0.7151549 | 1850 |  |  |  |  | 51.74705 | 4.452489 | 0.1365208 | 40.5696 | [36 empty] | 10.61253 | 1.979045 | 0.08944625 | 10.01094 | [56 empty] | 37.64042 | 4.442775 | 0.3271438 | 32.71438
5756 | Area 1 | Site 6 | Salt |  | 275046.1 | 1.569564 | 517.7447 | 115.3125 | 591.7766 | 812.6333 | 11360.38 | 2031.405 | 1.193927 | 9.394895 | -0.7155037 | 2218 | [12 empty] | 27.68755 | 3.3125 | 0.09202045 | 21.80419 | [20 empty] | 30.47976 | 3.480716 | 0.1372807 | 15.70879 | [64 empty] | 41.83268 | 5.033401 | 0.2354361 | 23.54361
5758 | Area 1 | Site 6 | Fe |  | 129631263.8 | 1.354468 | 11957.63 | 1.40625 | 12847.24 | 16196.23 | 16045.36 | 68828.33 | 2.908137 | 9.37423 | -0.7159785 | 795632 |  |  |  |  | 40.87731 | 0.2416472 | 0.1202296 | 35.72836 |  |  |  |  | 1.08715 | 0.0990511 | 0.003369625 | 0.7984307 |  |  |  |  | 1.594873 | 0.05242775 | 0.00931244 | 1.296574 | 5.951178 | 0.06912174 | 0.04390489 | 5.540705 | [12 empty] | 0.3011676 | 0.04021813 | 0.002634199 | 0.3109662 | 9.377272 | 0.08736952 | 0.08723323 | 9.763255 | [16 empty] | 15.13293 | 0.1440052 | 0.1458996 | 14.58996 | 1.276546 | 0.1080594 | 0.01190203 | 1.190203 | 1.619002 | 0.1370339 | 0.01520469 | 1.520469 | [28 empty] | 22.78258 | 0.2582862 | 0.1866641 | 18.66641
5759 | Area 1 | Site 6 | Si+Al |  | 5679627.4 | 2.544465 | 2047.342 | 167.34375 | 2689.15 | 5209.391 | 14338.05 | 14368.93 | 2.892805 | 9.514538 | -0.7221704 | 49469 |  |  |  |  | 47.1089 | 0.7855067 | 0.1751868 | 52.05988 |  |  |  |  | 3.575562 | 0.274819 | 0.01668601 | 3.953739 |  |  |  |  | 5.416103 | 0.2280771 | 0.04263182 | 5.935643 | 12.57832 | 0.3231763 | 0.1151184 | 14.52771 | [12 empty] | 2.144812 | 0.1779659 | 0.02106265 | 2.486439 | 2.891595 | 0.199164 | 0.03017402 | 3.377115 | [20 empty] | 1.302659 | 0.330851 | 0.01426003 | 1.426003 | [32 empty] | 24.98206 | 0.8136448 | 0.2326056 | 23.26056
5760 | Area 1 | Site 6 | CaO/CaCO3 |  | 1389938.6 | 1.485729 | 1108.719 | 109.6875 | 1330.31 | 1647.256 | 15832.45 | 4515.699 | 1.167466 | 9.407391 | -0.723349 | 11931 |  |  |  |  | 51.7911 | 1.760636 | 0.1348632 | 40.077 | [12 empty] | 1.401076 | 0.3308019 | 0.01002475 | 1.395749 | 1.045572 | 0.3132104 | 0.009293714 | 1.172847 | [16 empty] | 18.36446 | 0.919063 | 0.1849101 | 20.69537 | [56 empty] | 27.3978 | 1.654313 | 0.2694415 | 26.94415
5761 | Area 1 | Site 6 | CaO/CaCO3 |  | 2692362.6 | 1.643463 | 1535.334 | 91.40625 | 1851.492 | 2523.265 | 14195.46 | 6545.59 | 1.266351 | 9.395676 | -0.723477 | 21619 |  |  |  |  | 47.8355 | 1.366137 | 0.1189401 | 35.34517 | [8 empty] | 1.122152 | 0.2981113 | 0.006121731 | 0.9230423 | 3.198227 | 0.3313554 | 0.02156953 | 3.003134 | 7.204846 | 0.4096245 | 0.05842756 | 7.373437 | [16 empty] | 14.96714 | 0.6366814 | 0.1380548 | 15.45127 | [24 empty] | 0 | 0.772852 | 0 | 0 | [28 empty] | 25.67213 | 1.387669 | 0.2195447 | 21.95447
5763 | Area 1 | Site 6 | CaO/CaCO3 |  | 312552.3 | 1.614404 | 515.253 | 19.6875 | 630.8359 | 831.8265 | 12002.27 | 2082.825 | 1.104519 | 9.51093 | -0.723524 | 2627 |  |  |  |  | 56.99003 | 3.518492 | 0.1652827 | 49.11669 | [36 empty] | 16.00986 | 1.748342 | 0.1632481 | 18.27094 | [56 empty] | 27.00011 | 3.493176 | 0.2718397 | 27.18397
5765 | Area 1 | Site 6 | Si+Al |  | 28662887.5 | 2.255859 | 4789.225 | 111.09375 | 6041.086 | 10803.81 | 16439.23 | 37476.87 | 3.899391 | 9.491374 | -0.728908 | 288735 |  |  |  |  | 52.1985 | 0.2986455 | 0.1829183 | 54.35744 | [12 empty] | 4.535495 | 0.07987088 | 0.04198132 | 5.845075 | 14.6119 | 0.1323173 | 0.1565113 | 19.75141 | [12 empty] | 4.491198 | 0.08175483 | 0.05432888 | 6.413504 | 10.3926 | 0.120151 | 0.1294388 | 14.48696 | [20 empty] | 0.4826418 | 0.1093759 | 0.005930315 | 0.5930315 | [32 empty] | 13.28766 | 0.273451 | 0.1418399 | 14.18399
5766 | Area 1 | Site 6 | TiO2 |  | 35972199.5 | 1.295697 | 7060.066 | 84.375 | 6767.66 | 9147.709 | 16676.25 | 30241.52 | 2.02316 | 9.418346 | -0.7255255 | 341642 |  |  |  |  | 50.02083 | 0.3675498 | 0.1496124 | 44.46 |  |  |  |  | 0.8120476 | 0.07643956 | 0.004108377 | 0.9734776 | 2.626918 | 0.06940846 | 0.01946172 | 2.934462 | 1.908609 | 0.05753464 | 0.01744275 | 2.428561 | 7.258324 | 0.09080824 | 0.08180902 | 10.32413 | 0.5272437 | 0.06204408 | 0.006007716 | 1.074108 |  |  |  |  | 0.1710557 | 0.03496079 | 0.002120938 | 0.2426952 | 0.223401 | 0.03648314 | 0.003110477 | 0.3671907 | 6.359813 | 0.08663642 | 0.09358976 | 10.47469 |  |  |  |  | 18.34845 | 0.1771015 | 0.248618 | 24.8618 | [8 empty] | 0.2907829 | 0.06337579 | 0.004000411 | 0.4000411 | 0.4604034 | 0.09558434 | 0.006238323 | 0.6238323 | [12 empty] | 0.994883 | 0.20528 | 0.01134913 | 1.134913 | [16 empty] | 9.997226 | 0.3301808 | 0.1231276 | 12.31276
5767 | Area 1 | Site 6 | CaSO4 |  | 15412139.4 | 1.924221 | 4019.438 | 149.0625 | 4429.825 | 7734.286 | 14388.31 | 25495.19 | 3.356167 | 9.510627 | -0.7307102 | 125325 |  |  |  |  | 48.41462 | 0.5646893 | 0.13118 | 38.98247 | [12 empty] | 1.278438 | 0.1023859 | 0.009702422 | 1.350872 | 1.73302 | 0.1006323 | 0.01623465 | 2.048779 |  |  |  |  | 10.34295 | 0.2411681 | 0.08713483 | 10.11478 | [8 empty] | 13.9253 | 0.2434689 | 0.1430634 | 16.01184 | [16 empty] | 0.9014443 | 0.1462899 | 0.009571551 | 0.9571551 | [36 empty] | 23.40422 | 0.5752323 | 0.2400112 | 24.00112
5769 | Area 1 | Site 6 | CaO/CaCO3 |  | 6245163.3 | 1.189639 | 2985.544 | 109.6875 | 2819.856 | 3551.719 | 13844.3 | 12149.49 | 1.880885 | 9.352796 | -0.7318563 | 51781 |  |  |  |  | 52.06563 | 0.8621549 | 0.1434887 | 42.64023 | [12 empty] | 1.532037 | 0.1744345 | 0.01090754 | 1.518661 | 2.98181 | 0.1847876 | 0.0263245 | 3.322097 | [16 empty] | 16.32052 | 0.4106212 | 0.1659486 | 18.57318 | [24 empty] | 1.547355 | 0.4519755 | 0.01596487 | 1.596487 | [28 empty] | 25.55265 | 0.8172655 | 0.2471884 | 24.71884
5770 | Area 1 | Site 6 | CaO/CaCO3 |  | 391977.4 | 1.468862 | 758.9756 | 18.28125 | 706.4567 | 1114.83 | 11180.44 | 3330.453 | 2.251831 | 9.358654 | -0.731399 | 2628 |  |  |  |  | 44.03159 | 4.524342 | 0.08858412 | 26.32435 | [16 empty] | 5.062371 | 1.085891 | 0.03637006 | 4.589826 | [16 empty] | 14.82325 | 2.15207 | 0.1120057 | 12.53582 | [56 empty] | 36.0828 | 4.570946 | 0.2714572 | 27.14572
5771 | Area 1 | Site 6 | Fe |  | 6219423.7 | 1.871245 | 2479.443 | 113.90625 | 2814.039 | 4639.645 | 15313.74 | 14181.96 | 2.573432 | 9.381297 | -0.7335559 | 55673 |  |  |  |  | 30.62221 | 0.7069358 | 0.1266631 | 37.64021 | [12 empty] | 1.483257 | 0.2022174 | 0.008112472 | 1.129503 | 1.442923 | 0.1738262 | 0.01029091 | 1.298692 | [16 empty] | 1.506053 | 0.1681963 | 0.01507359 | 1.687056 | [16 empty] | 41.07173 | 0.7174556 | 0.43215 | 43.215 | [36 empty] | 23.87381 | 0.8144156 | 0.2044545 | 20.44545
5772 | Area 1 | Site 6 | Si+Al |  | 4004346.9 | 1.448898 | 1985.91 | 23.90625 | 2257.984 | 2877.382 | 14459.41 | 7710.607 | 1.181505 | 9.408226 | -0.7320003 | 42075 |  |  |  |  | 50.3055 | 0.7519141 | 0.2336771 | 69.44132 |  |  |  |  | 6.605171 | 0.3139413 | 0.03559843 | 8.435028 |  |  |  |  | 6.185978 | 0.2423959 | 0.05385683 | 7.498506 | 14.99987 | 0.3545031 | 0.1498089 | 18.90558 | [16 empty] | 3.265233 | 0.1914428 | 0.03940565 | 4.410331 | [20 empty] | 0.9350113 | 0.2913478 | 0.01134505 | 1.134505 | [32 empty] | 17.70324 | 0.7728556 | 0.1785442 | 17.85442
5773 | Area 1 | Site 6 | SiO2 |  | 773659 | 1.217646 | 1087.635 | 137.8125 | 992.4984 | 1324.354 | 11433.81 | 4362.509 | 1.957552 | 9.414351 | -0.7391636 | 6207 |  |  |  |  | 47.97355 | 2.481123 | 0.1387541 | 41.23324 | [16 empty] | 9.382723 | 0.8739343 | 0.07709693 | 9.729473 | [16 empty] | 4.806068 | 0.7825913 | 0.04030776 | 4.511296 | [56 empty] | 37.83765 | 2.539695 | 0.3115331 | 31.15331
5775 | Area 1 | Site 6 | CaO/CaCO3 |  | 41633441.5 | 1.17822 | 7967.223 | 153.28125 | 7280.752 | 9387.141 | 16378.02 | 35034.54 | 2.346069 | 9.426502 | -0.7359172 | 382484 |  |  |  |  | 53.10085 | 0.3096094 | 0.1561125 | 46.39161 |  |  |  |  | 0.515381 | 0.07149533 | 0.002470408 | 0.5853618 | 0.4933091 | 0.05100528 | 0.003462609 | 0.5220965 | 1.633538 | 0.05256928 | 0.01451205 | 2.020518 | 6.242109 | 0.07863838 | 0.06798004 | 8.578939 |  |  |  |  | 0.6968442 | 0.06016383 | 0.007620988 | 0.8846588 |  |  |  |  | 0.3170458 | 0.03833903 | 0.004129369 | 0.4874705 | 23.4559 | 0.1771308 | 0.3132683 | 35.06139 |  |  |  |  | 0.2987094 | 0.04904884 | 0.003532185 | 0.3532185 | [8 empty] | 0.5656025 | 0.06958983 | 0.007220892 | 0.7220892 | 0.4565004 | 0.0987536 | 0.005725439 | 0.5725439 | [32 empty] | 12.22421 | 0.2614057 | 0.1439824 | 14.39824
5777 | Area 1 | Site 6 | Si+Al |  | 1404647.0 | 3.216389 | 803.8591 | 102.65625 | 1337.33 | 2585.524 | 10642.64 | 6829.157 | 2.642148 | 9.494676 | -0.7393779 | 13411 |  |  |  |  | 50.1426 | 1.306769 | 0.2133499 | 63.40072 | [12 empty] | 1.402481 | 0.2873167 | 0.01282443 | 1.78555 | 31.5639 | 0.9434979 | 0.3388931 | 42.7676 | [16 empty] | 0.870675 | 0.2781117 | 0.009773268 | 1.093837 | [44 empty] | 0 | 1.098218 | 0 | 0 | [8 empty] | 16.02034 | 1.415327 | 0.1423141 | 14.23141
5778 | Area 1 | Site 6 | CaO/CaCO3 |  | 935450.7 | 1.259591 | 1108.303 | 113.90625 | 1091.354 | 1396.008 | 11431.15 | 4229.547 | 1.521798 | 9.427286 | -0.7390905 | 6115 |  |  |  |  | 27.47948 | 3.106358 | 0.0359447 | 10.68161 | [16 empty] | 2.672782 | 0.6133106 | 0.01929332 | 2.434777 | [16 empty] | 35.49936 | 2.271376 | 0.2765261 | 30.94916 | [56 empty] | 34.34837 | 2.913468 | 0.2667486 | 26.67486
5780 | Area 1 | Site 6 | TiO2 |  | 31080204.0 | 1.665628 | 7023.212 | 8.4375 | 6290.671 | 11698.06 | 14767.88 | 55986.94 | 8.025641 | 9.470188 | -0.7381961 | 266746 |  |  |  |  | 48.67225 | 0.3820697 | 0.1632997 | 48.52742 |  |  |  |  | 0.4859254 | 0.09666323 | 0.002159716 | 0.5117435 | 0.1973191 | 0.06483 | 0.001248371 | 0.1882309 | 2.491705 | 0.07901325 | 0.01971681 | 2.745179 | 13.877 | 0.1525856 | 0.1319752 | 16.655 | [12 empty] | 1.527517 | 0.07052435 | 0.01512492 | 1.785491 | 5.698632 | 0.1080991 | 0.05989143 | 6.703125 |  |  |  |  | 1.361619 | 0.08312353 | 0.01391787 | 1.391787 | [8 empty] | 0.7165837 | 0.1003589 | 0.007905553 | 0.7905553 | 0.6850517 | 0.1372205 | 0.007444649 | 0.7444649 | [32 empty] | 24.2864 | 0.3584618 | 0.2285578 | 22.85578
5781 | Area 1 | Site 6 | CaO/CaCO3 |  | 2846064.8 | 1.20147 | 1947.06 | 125.15625 | 1903.608 | 2339.333 | 13410.4 | 8228.462 | 1.89314 | 9.360872 | -0.739753 | 22013 |  |  |  |  | 48.37772 | 1.328755 | 0.1226642 | 36.45185 |  |  |  |  | 1.461953 | 0.3753501 | 0.005814798 | 1.377813 |  |  |  |  | 2.125701 | 0.2696422 | 0.01522816 | 2.120223 | 2.842026 | 0.2827285 | 0.02501947 | 3.157405 | [16 empty] | 18.57009 | 0.6856062 | 0.1868951 | 20.91754 | [56 empty] | 26.62251 | 1.259285 | 0.2565301 | 25.65301
5782 | Area 1 | Site 6 | Si+Al |  | 759686 | 2.736851 | 655.8413 | 153.28125 | 983.4949 | 1794.94 | 14839.63 | 4017.629 | 1.690813 | 9.428615 | -0.7397422 | 4402 |  |  |  |  | 28.05989 | 3.409924 | 0.05059596 | 15.03549 | [12 empty] | 6.068501 | 1.006372 | 0.03570539 | 4.971274 | 11.40253 | 1.30587 | 0.07752397 | 9.783364 | [12 empty] | 5.506249 | 1.11802 | 0.03607897 | 4.25911 | 7.609668 | 1.299477 | 0.05280588 | 5.910102 | [56 empty] | 41.35316 | 3.599304 | 0.2819965 | 28.19965
5783 | Area 1 | Site 6 | Si+Al |  | 2470266.6 | 1.89905 | 1383.302 | 97.03125 | 1773.483 | 2626.96 | 13116.79 | 6427.69 | 1.330933 | 9.513631 | -0.7408274 | 25402 |  |  |  |  | 54.38579 | 1.020948 | 0.225321 | 66.95814 | [12 empty] | 1.313501 | 0.1922014 | 0.01124616 | 1.565806 | 19.97618 | 0.5455496 | 0.2055547 | 25.94057 | [16 empty] | 3.519743 | 0.2746524 | 0.03897013 | 4.361587 | [56 empty] | 20.80478 | 1.073816 | 0.1979211 | 19.79211
5785 | Area 1 | Site 6 | Si+Ca+Fe Mixture |  | 6109846.5 | 1.154191 | 2763.007 | 123.75 | 2789.139 | 3189.039 | 18957.87 | 9817.315 | 1.255294 | 9.448298 | -0.7465616 | 49717 |  |  |  |  | 49.59379 | 0.8601666 | 0.1284535 | 38.17224 | [12 empty] | 1.588306 | 0.1636493 | 0.01210772 | 1.685763 | 3.115437 | 0.1819186 | 0.02939225 | 3.709241 | [16 empty] | 22.25614 | 0.4847297 | 0.2487185 | 27.83689 | [16 empty] | 1.137812 | 0.25493 | 0.01263746 | 1.263746 | 1.13429 | 0.327638 | 0.0124418 | 1.24418 | [32 empty] | 21.17422 | 0.7703345 | 0.2202499 | 22.02499
5786 | Area 1 | Site 6 | CaO/CaCO3 |  | 109478624.8 | 1.550295 | 10553.75 | 120.9375 | 11806.46 | 16361.42 | 18002 | 68931.17 | 3.453759 | 9.523311 | -0.742759 | 1004384 |  |  |  |  | 54.12945 | 0.1640412 | 0.1550433 | 46.07389 |  |  |  |  | 0.4212407 | 0.03806772 | 0.002129084 | 0.5044851 | 0.4695146 | 0.02790688 | 0.003517638 | 0.5303938 | 1.46549 | 0.02967699 | 0.01394918 | 1.94215 | 7.17548 | 0.04792685 | 0.08361933 | 10.55259 |  |  |  |  | 0.8157913 | 0.02928146 | 0.01029974 | 1.195613 | 0.1016511 | 0.01874346 | 0.001338482 | 0.1531601 | 0.4766812 | 0.0220969 | 0.007056098 | 0.8329699 | 28.49056 | 0.1112919 | 0.4229346 | 47.33538 | [16 empty] | 0.6932626 | 0.04124659 | 0.009469039 | 0.9469039 | 0.3613055 | 0.05478235 | 0.004833466 | 0.4833466 | [32 empty] | 5.399571 | 0.1229137 | 0.06807543 | 6.807543
5787 | Area 1 | Site 6 | CaO/CaCO3 |  | 9605284.7 | 1.316473 | 3878.991 | 120.9375 | 3497.117 | 5106.588 | 11643.82 | 19304.81 | 3.087529 | 9.385926 | -0.7454911 | 100695 |  |  |  |  | 56.79909 | 0.5052548 | 0.1789863 | 53.18897 |  |  |  |  | 1.507751 | 0.1564673 | 0.007369154 | 1.746117 | 0.5162949 | 0.09715216 | 0.003662641 | 0.5522575 | 1.182377 | 0.09472881 | 0.01068236 | 1.487308 | 2.24911 | 0.09932187 | 0.0252386 | 3.185058 | [8 empty] | 0.3988939 | 0.06766841 | 0.004940698 | 0.5653553 |  |  |  |  | 24.59332 | 0.3182957 | 0.3452362 | 38.63928 | [16 empty] | 0.5790523 | 0.1258639 | 0.007684403 | 0.7684403 | [36 empty] | 12.17411 | 0.4169399 | 0.1539525 | 15.39525
5788 | Area 1 | Site 6 | Si+Ca+Fe Mixture |  | 59589389.2 | 1.521683 | 8499.176 | 129.375 | 8710.429 | 12933.05 | 14554.99 | 57725.51 | 4.449967 | 9.379227 | -0.7471139 | 624350 |  |  |  |  | 48.54242 | 0.2221646 | 0.1747999 | 51.9449 |  |  |  |  | 2.018097 | 0.1224576 | 0.009264518 | 2.195222 |  |  |  |  | 3.099457 | 0.05112346 | 0.02530085 | 3.522647 | 6.13825 | 0.06104335 | 0.06215188 | 7.843439 |  |  |  |  | 0.6481429 | 0.04083532 | 0.007408012 | 0.859936 | 0.2460169 | 0.02690101 | 0.00299263 | 0.3424413 | 0.5898629 | 0.0304794 | 0.008152463 | 0.9623953 | 17.72776 | 0.1068922 | 0.2533967 | 28.36049 | [16 empty] | 1.351137 | 0.05821569 | 0.01887412 | 1.887412 | 0.535946 | 0.07219569 | 0.007193863 | 0.7193863 | 11.37192 | 0.1621126 | 0.1528959 | 15.28959 | [28 empty] | 7.730995 | 0.176755 | 0.08963634 | 8.963634
5790 | Area 1 | Site 6 | Si+Al |  | 1165636.3 | 1.50316 | 1021.314 | 54.84375 | 1218.251 | 1535.198 | 14587.21 | 4126.707 | 1.162611 | 9.439104 | -0.7476405 | 10118 |  |  |  |  | 48.60672 | 1.76633 | 0.1595048 | 47.39971 | [12 empty] | 4.693772 | 0.4824654 | 0.03674861 | 5.116522 | 13.27934 | 0.7309887 | 0.1207722 | 15.24121 | [12 empty] | 4.865804 | 0.5374843 | 0.04582026 | 5.409065 | 3.232851 | 0.4844586 | 0.0319111 | 3.571532 | [56 empty] | 25.32151 | 1.86467 | 0.2290508 | 22.90508
5791 | Area 1 | Site 6 | Zn |  | 32194361.1 | 1.504048 | 6112.279 | 99.84375 | 6402.432 | 9193.158 | 17806.86 | 27545.31 | 1.87545 | 9.490955 | -0.748406 | 300189 |  |  |  |  | 39.281 | 0.3370406 | 0.1476938 | 43.88984 |  |  |  |  | 2.61733 | 0.1953951 | 0.01173887 | 2.781519 | 0.4060993 | 0.06416611 | 0.002336632 | 0.3523204 | 2.763369 | 0.07536429 | 0.02096535 | 2.919014 | 9.558023 | 0.1157965 | 0.09139434 | 11.53378 | [8 empty] | 0.4298797 | 0.04422773 | 0.00472617 | 0.5408072 | 0.2328007 | 0.04321676 | 0.002948006 | 0.348011 | 11.41443 | 0.1278593 | 0.1532255 | 17.1492 | [16 empty] | 1.120485 | 0.08204652 | 0.01558383 | 1.558383 | 0.6600524 | 0.109476 | 0.008801522 | 0.8801522 | 17.24558 | 0.272949 | 0.2306309 | 23.06309 | [8 empty] | 1.185945 | 0.2427359 | 0.01171977 | 1.171977 | [16 empty] | 13.08501 | 0.3197002 | 0.1403684 | 14.03684
5793 | Area 1 | Site 6 | CaO/CaCO3 |  | 11835069.9 | 1.384962 | 3827.919 | 73.125 | 3881.865 | 5301.521 | 11211.65 | 23353.63 | 3.667146 | 9.521567 | -0.755124 | 75968 |  |  |  |  | 35.17157 | 0.7475847 | 0.06414218 | 19.06099 |  |  |  |  | 0.4541861 | 0.1308417 | 0.001998354 | 0.4735087 | 0.4599447 | 0.1019806 | 0.002948892 | 0.4446376 | 2.123415 | 0.1261726 | 0.01722328 | 2.398004 | 6.992321 | 0.1895831 | 0.06915428 | 8.727126 |  |  |  |  | 0.8529146 | 0.1439166 | 0.00846393 | 0.9825091 |  |  |  |  | 0.7499009 | 0.1120286 | 0.009033858 | 1.066444 | 38.63936 | 0.5689247 | 0.4699024 | 52.59207 | [16 empty] | 0.7301989 | 0.2128336 | 0.008412896 | 0.8412896 | 1.18195 | 0.2936338 | 0.01352575 | 1.352575 | [32 empty] | 12.64425 | 0.6003129 | 0.1347377 | 13.47377
5795 | Area 1 | Site 6 | CaO/CaCO3 |  | 83875808.6 | 1.413327 | 9692.717 | 22.5 | 10334.12 | 13698.98 | 16915 | 54320.2 | 2.799472 | 9.430642 | -0.7495605 | 866646 |  |  |  |  | 51.10262 | 0.1804307 | 0.174423 | 51.83289 |  |  |  |  | 1.279685 | 0.06609149 | 0.006619819 | 1.568562 | 0.4872571 | 0.03139156 | 0.003570456 | 0.5383578 | 3.22754 | 0.04092053 | 0.03001845 | 4.17948 | 12.55864 | 0.07149575 | 0.1397744 | 17.63924 |  |  |  |  | 0.5543736 | 0.03262021 | 0.006365358 | 0.7389028 | 0.3858259 | 0.02274833 | 0.004703368 | 0.538198 | 0.7634907 | 0.02638822 | 0.01054126 | 1.244391 | 18.55463 | 0.09088622 | 0.2638018 | 29.52504 | [16 empty] | 0.8065721 | 0.04426696 | 0.01101355 | 1.101355 | 0.4088346 | 0.05835464 | 0.005428765 | 0.5428765 | 2.889721 | 0.0956642 | 0.03841533 | 3.841533 | [24 empty] | 0 | 0.1789573 | 0 | 0 | 6.98081 | 0.1450832 | 0.08077351 | 8.077351
5797 | Area 1 | Site 6 | Si+Al |  | 2203310.1 | 2.128767 | 1288.225 | 177.1875 | 1674.915 | 2742.33 | 13822.44 | 6699.85 | 1.62123 | 9.45057 | -0.755675 | 17705 |  |  |  |  | 50.39413 | 1.435306 | 0.1602837 | 47.63117 | [12 empty] | 1.10941 | 0.2709019 | 0.007982572 | 1.111416 | 14.98745 | 0.6245354 | 0.1314209 | 16.58505 | [16 empty] | 5.550677 | 0.4404935 | 0.05148232 | 5.761967 | [56 empty] | 27.95833 | 1.510948 | 0.2362821 | 23.62821
5799 | Area 1 | Site 6 | CaO/CaCO3 |  | 17196997.1 | 2.540831 | 3329.276 | 136.40625 | 4679.305 | 8459.127 | 14896.63 | 24131.17 | 2.6946 | 9.403762 | -0.7585466 | 136923 |  |  |  |  | 50.13323 | 0.5523727 | 0.1314038 | 39.04898 | [8 empty] | 0.4186423 | 0.1056334 | 0.002440409 | 0.3679678 | 1.276882 | 0.09922397 | 0.009401853 | 1.309023 | 2.612019 | 0.1086303 | 0.02390114 | 3.016274 |  |  |  |  | 0.566072 | 0.1431306 | 0.00462502 | 0.5368811 | [8 empty] | 19.06296 | 0.280851 | 0.1997247 | 22.35345 | [20 empty] | 0.7388044 | 0.2055195 | 0.007790017 | 0.7790017 | [32 empty] | 25.1914 | 0.545111 | 0.2527003 | 25.27003
5800 | Area 1 | Site 6 | Si+Ca+Fe Mixture |  | 12393251.6 | 1.248539 | 3878.622 | 15.46875 | 3972.352 | 4842.61 | 16865.11 | 14736.62 | 1.394443 | 9.36539 | -0.7572202 | 119738 |  |  |  |  | 48.92017 | 0.525949 | 0.1380729 | 41.03082 |  |  |  |  | 0.5569429 | 0.1379497 | 0.002517396 | 0.5964956 | 0.8138842 | 0.1022948 | 0.005351029 | 0.8068347 | 2.507879 | 0.1127727 | 0.02074027 | 2.887675 | 7.725895 | 0.1586852 | 0.0776033 | 9.793375 | [12 empty] | 0.2686507 | 0.06922993 | 0.003194592 | 0.3771204 | 21.58271 | 0.2899661 | 0.2655715 | 29.72311 | [16 empty] | 2.019667 | 0.1641383 | 0.02422452 | 2.422452 | 0.821007 | 0.1898495 | 0.009668984 | 0.9668984 | [32 empty] | 14.78319 | 0.4587277 | 0.1589869 | 15.89869
5802 | Area 1 | Site 6 | CaO/CaCO3 |  | 42125435.7 | 1.153366 | 7663.285 | 67.5 | 7323.645 | 8838.573 | 16235.14 | 32658.26 | 2.014799 | 9.431176 | -0.7634726 | 199579 |  |  |  |  | 32.92384 | 0.5353025 | 0.06062738 | 18.01651 |  |  |  |  | 1.524554 | 0.1684739 | 0.004651772 | 1.102235 |  |  |  |  | 2.636253 | 0.1265805 | 0.01400954 | 1.950553 | 5.952324 | 0.1513894 | 0.03881159 | 4.897942 | [8 empty] | 2.10954 | 0.1314712 | 0.01180698 | 1.351051 | 1.684758 | 0.130326 | 0.01072375 | 1.265935 | 9.681615 | 0.2126854 | 0.06612018 | 7.400256 | [20 empty] | 2.160745 | 0.2778688 | 0.01669 | 1.669 | [32 empty] | 41.32636 | 0.5616982 | 0.2835188 | 28.35188
5803 | Area 1 | Site 6 | CaSO4 |  | 4135986.6 | 1.702869 | 2191.938 | 139.21875 | 2294.799 | 3732.582 | 11901.78 | 12002.98 | 2.771974 | 9.370593 | -0.7631625 | 33541 |  |  |  |  | 47.36323 | 1.118294 | 0.1243076 | 36.94021 | [12 empty] | 1.000596 | 0.1953569 | 0.00727057 | 1.012284 | 1.705339 | 0.2028373 | 0.01536756 | 1.939354 |  |  |  |  | 9.696434 | 0.4800378 | 0.07471404 | 8.672947 | [8 empty] | 12.3182 | 0.4594201 | 0.1182621 | 13.23605 | [56 empty] | 27.9162 | 1.162437 | 0.2729052 | 27.29052
5804 | Area 1 | Site 6 | CaSO4 |  | 52846348.4 | 2.252344 | 7306.262 | 111.09375 | 8202.808 | 16456.22 | 12643.4 | 61591.46 | 5.712368 | 9.358825 | -0.7607685 | 367452 | 8.74411 | 1.091825 | 0.01653739 | 9.288579 | 39.19347 | 0.6096099 | 0.08547626 | 25.40079 |  |  |  |  | 0.8074179 | 0.1217878 | 0.0028637 | 0.678552 | 0.3321291 | 0.07349414 | 0.001658949 | 0.2501383 | 1.633861 | 0.07542215 | 0.01027925 | 1.431183 | 2.862623 | 0.08495921 | 0.02231159 | 2.815676 |  |  |  |  | 2.422403 | 0.1267969 | 0.01577199 | 1.830842 |  |  |  |  | 0.3913762 | 0.06309297 | 0.003142629 | 0.3709862 | 9.344023 | 0.174101 | 0.07998007 | 8.951472 | [16 empty] | 0.6414147 | 0.1011626 | 0.005860668 | 0.5860668 | 1.247792 | 0.1507241 | 0.01128749 | 1.128749 | 0.7227361 | 0.1764569 | 0.006573719 | 0.6573719 | [28 empty] | 31.65665 | 0.5474109 | 0.2677048 | 26.77048
5805 | Area 1 | Site 6 | Si+Al |  | 18318508.4 | 2.027924 | 3759.693 | 156.09375 | 4829.477 | 7624.372 | 16496.5 | 22227.56 | 2.146266 | 9.393508 | -0.7639366 | 174254 |  |  |  |  | 52.836 | 0.4728962 | 0.1959407 | 58.22726 | [12 empty] | 1.032271 | 0.07203604 | 0.009019876 | 1.255841 | 15.56449 | 0.1945287 | 0.1655489 | 20.89193 | [8 empty] | 0.2096239 | 0.05901168 | 0.002038922 | 0.2333102 |  |  |  |  | 8.375589 | 0.1481628 | 0.09814741 | 10.98478 | [20 empty] | 0.6741367 | 0.1528451 | 0.007979221 | 0.7979221 | [12 empty] | 1.681856 | 0.3850895 | 0.01475646 | 1.475646 | [16 empty] | 19.62603 | 0.4616746 | 0.2022773 | 20.22773
5806 | Area 1 | Site 6 | CaO/CaCO3 |  | 15498183.2 | 1.710924 | 3528.334 | 149.0625 | 4442.173 | 6036.713 | 14449.92 | 17107.74 | 1.502777 | 9.513886 | -0.7655868 | 147122 |  |  |  |  | 55.62286 | 0.4251339 | 0.1449619 | 43.07801 | [8 empty] | 0.3284392 | 0.07676506 | 0.00232952 | 0.351248 | 0.7304552 | 0.07064034 | 0.006626876 | 0.9226623 | 0.6998964 | 0.06357569 | 0.007925448 | 1.000175 | [16 empty] | 33.42146 | 0.3317389 | 0.4816017 | 53.90148 | [56 empty] | 9.196889 | 0.3216535 | 0.1192966 | 11.92966
5807 | Area 1 | Site 6 | Si+Ca+Fe Mixture |  | 4456628.6 | 2.589034 | 1489.171 | 177.1875 | 2382.091 | 3855.514 | 11625.66 | 9811.077 | 1.718767 | 9.527609 | -0.7639685 | 48108 |  |  |  |  | 49.01487 | 0.7260078 | 0.2125379 | 63.15942 |  |  |  |  | 1.020413 | 0.2063186 | 0.005103909 | 1.209368 | 1.154652 | 0.160581 | 0.008157067 | 1.229933 | 7.660799 | 0.2476009 | 0.06627362 | 9.227301 | 16.07524 | 0.3506833 | 0.1555551 | 19.63072 | [12 empty] | 2.508005 | 0.1708929 | 0.02736207 | 3.230082 | 1.553285 | 0.1576165 | 0.01793203 | 2.006975 | [16 empty] | 3.439251 | 0.2822567 | 0.04131391 | 4.131391 | [36 empty] | 17.57348 | 0.7462658 | 0.1701486 | 17.01486
5811 | Area 1 | Site 6 | CaSO4 |  | 11385729.9 | 1.673149 | 3878.102 | 102.65625 | 3807.461 | 6488.645 | 15475.6 | 18789.1 | 2.467409 | 9.443211 | -0.7718058 | 59895 |  |  |  |  | 28.2441 | 0.9018837 | 0.04739434 | 14.08407 | [12 empty] | 2.163288 | 0.1659227 | 0.0145841 | 2.030549 | 6.272482 | 0.2326647 | 0.05182395 | 6.540074 |  |  |  |  | 8.170477 | 0.3447087 | 0.06224291 | 7.225275 | [8 empty] | 28.98821 | 0.59883 | 0.2771013 | 31.01353 | [16 empty] | 1.660008 | 0.2935125 | 0.01613568 | 1.613568 |  |  |  |  | 3.589259 | 0.5595108 | 0.03495857 | 3.495857 | [28 empty] | 20.91218 | 0.8946934 | 0.1856942 | 18.56942
5812 | Area 1 | Site 6 | Si+Ca+Fe Mixture |  | 2251112.2 | 2.269837 | 1436.317 | 30.9375 | 1692.987 | 3260.207 | 13731.13 | 8119.383 | 2.330446 | 9.45696 | -0.7721943 | 17653 |  |  |  |  | 44.45276 | 1.4426 | 0.1339763 | 39.81344 | [8 empty] | 1.012359 | 0.3242873 | 0.005650111 | 0.8519307 | 5.604652 | 0.4344794 | 0.03852421 | 5.36374 | 7.067136 | 0.4557179 | 0.05688679 | 7.178995 | [12 empty] | 3.43382 | 0.388172 | 0.02846474 | 3.360253 | 2.580535 | 0.3799547 | 0.02272443 | 2.543347 | [16 empty] | 1.612123 | 0.4931523 | 0.01565723 | 1.565723 | [36 empty] | 34.23662 | 1.509488 | 0.2909603 | 29.09603
5813 | Area 1 | Site 6 | SiO2 |  | 368444 | 2.25704 | 536.9204 | 40.78125 | 684.9215 | 1211.851 | 12025.25 | 3148.656 | 2.141258 | 9.461353 | -0.7718717 | 2871 |  |  |  |  | 46.79767 | 3.693471 | 0.1373335 | 40.81109 | [16 empty] | 6.644654 | 1.125697 | 0.05081009 | 6.412128 | [16 empty] | 3.051845 | 0.9726319 | 0.02547413 | 2.851098 | [28 empty] | 5.357142 | 1.701869 | 0.03873389 | 4.325361 | [24 empty] | 38.14869 | 3.828164 | 0.3056315 | 30.56315
5816 | Area 1 | Site 6 | Zn |  | 18286150.0 | 1.733585 | 4584.565 | 102.65625 | 4825.21 | 7947.731 | 16416.78 | 27051.78 | 3.184634 | 9.445566 | -0.7789937 | 148122 |  |  |  |  | 24.11603 | 0.4187549 | 0.09082953 | 26.99161 |  |  |  |  | 3.915512 | 0.3988198 | 0.0126917 | 3.007291 |  |  |  |  | 1.725242 | 0.1206787 | 0.00952893 | 1.326716 | 4.332298 | 0.1378112 | 0.03179302 | 4.012213 | [16 empty] | 5.705942 | 0.142727 | 0.06628742 | 7.418973 | [16 empty] | 13.30085 | 0.2752895 | 0.1677054 | 16.77054 | 1.012873 | 0.2029988 | 0.01204839 | 1.204839 | 27.40919 | 0.4840164 | 0.3284553 | 32.84553 | [28 empty] | 18.48207 | 0.4968141 | 0.1665883 | 16.65883
5817 | Area 1 | Site 6 | CaO/CaCO3 |  | 14617888.7 | 2.36615 | 3234.786 | 136.40625 | 4314.171 | 7653.989 | 15774.08 | 22443.13 | 2.742031 | 9.50661 | -0.778599 | 116961 |  |  |  |  | 52.45216 | 0.67646 | 0.1369775 | 40.70531 | [12 empty] | 1.179418 | 0.1078584 | 0.008423331 | 1.172784 | 0.9413534 | 0.09399896 | 0.008383374 | 1.057964 | [8 empty] | 0.333549 | 0.0841513 | 0.002924768 | 0.3346759 |  |  |  |  | 18.20517 | 0.3166361 | 0.1868238 | 20.90956 | [20 empty] | 1.012329 | 0.2301773 | 0.01043894 | 1.043894 | [12 empty] | 1.929231 | 0.5606592 | 0.01537306 | 1.537306 | [16 empty] | 23.94679 | 0.6287303 | 0.2380935 | 23.80935
5818 | Area 1 | Site 6 | Si+Ca+Fe Mixture |  | 11631359.3 | 1.1873 | 4433.640386 | 64.6875 | 3848.312 | 5264.062 | 13357.24 | 21604.28 | 3.193296 | 9.515535 | -0.7736421 | 98387 |  |  |  |  | 52.74017 | 0.5551189 | 0.14657 | 43.55587 | [8 empty] | 0.3324088 | 0.1026003 | 0.002186222 | 0.3296413 | 1.283406 | 0.1040161 | 0.01073934 | 1.495242 | 1.972666 | 0.1054617 | 0.02049572 | 2.586518 | [16 empty] | 24.89493 | 0.3446796 | 0.3131967 | 35.05337 | [16 empty] | 1.4667 | 0.17408 | 0.0178547 | 1.78547 | [36 empty] | 17.30971 | 0.4843761 | 0.2012078 | 20.12078
5820 | Area 1 | Site 6 | CaO/CaCO3 |  | 1194317.6 | 1.789006 | 1039.709 | 45 | 1233.147 | 1860.046 | 11780.94 | 5018.493 | 1.678096 | 9.458745 | -0.7792463 | 8207 |  |  |  |  | 50.03608 | 2.556465 | 0.1116617 | 33.18225 | [16 empty] | 4.338021 | 0.614131 | 0.02982941 | 3.764409 | [16 empty] | 10.56976 | 1.043681 | 0.07692251 | 8.609267 | [56 empty] | 35.05614 | 2.588646 | 0.2542672 | 25.42672
5822 | Area 1 | Site 6 | Si+Al |  | 7524789.3 | 1.325522 | 3175.331 | 149.0625 | 3095.296 | 4208.969 | 13340.24 | 15609.25 | 2.576676 | 9.439626 | -0.7805085 | 29275 |  |  |  |  | 18.8506 | 1.206788 | 0.02970421 | 8.827134 | [12 empty] | 3.385132 | 0.3134494 | 0.01910716 | 2.660298 | 22.27204 | 0.7639103 | 0.1481656 | 18.69819 | [12 empty] | 2.204627 | 0.402737 | 0.01299561 | 1.534128 | 8.64355 | 0.568566 | 0.05510483 | 6.167402 | [24 empty] | 0 | 1.022301 | 0 | 0 | [28 empty] | 44.64404 | 1.447965 | 0.2670186 | 26.70186
5827 | Area 1 | Site 6 | CaSO4 |  | 28849683.4 | 1.320383 | 7440.183 | 35.15625 | 6060.739 | 9823.888 | 14869.64 | 52183.37 | 7.511269 | 9.497822 | -0.7815493 | 237051 |  |  |  |  | 48.30646 | 0.4006332 | 0.1354796 | 40.26017 | [8 empty] | 0.3302328 | 0.07175409 | 0.002104573 | 0.3173302 | 1.272086 | 0.07001495 | 0.01020268 | 1.420523 | 3.558901 | 0.08458029 | 0.0352151 | 4.444072 |  |  |  |  | 7.695283 | 0.150658 | 0.06947897 | 8.065251 | 0.3685581 | 0.05947787 | 0.003402516 | 0.3893439 |  |  |  |  | 15.95406 | 0.1843385 | 0.1769762 | 19.80741 | [16 empty] | 0.4105452 | 0.09632523 | 0.00465009 | 0.465009 | 0.7361637 | 0.1486696 | 0.008236081 | 0.8236081 | [32 empty] | 21.3677 | 0.3962746 | 0.2291802 | 22.91802
Min |  |  |  |  | 149289.7 | 1.065446 | 309.3394 | 1.40625 | 435.9834 | 488.8826 | 10391.57 | 1410.71 | 1.016637 |  |  |  | 8.74411 |  |  | 9.288579 | 12.33645 |  |  | 6.491604 | 27.3239 |  |  | 32.84457 | 0.4081142 |  |  | 0.47108 | 0.1299871 |  |  | 0.147131 | 0.6216775 |  |  | 0.5991423 | 0.6734146 |  |  | 0.9002921 | 0.5272437 |  |  | 1.074108 | 0.1937697 |  |  | 0.2131402 | 0.1016511 |  |  | 0.1531601 | 0.1832059 |  |  | 0.2519471 | 0.870675 |  |  | 0.8485773 | 0.2676192 |  |  | 0.2895254 | 0.2987094 |  |  | 0.3513849 | 1.012076 |  |  | 1.290027 | 0.7071125 |  |  | 0.8362337 | 0.242029 |  |  | 0.2810101 | 0.3442916 |  |  | 0.48162 | 0 |  |  | 0 | 5.357142 |  |  | 4.325361 |  |  |  |  | 0.994883 |  |  | 1.134913 | 0.3049831 |  |  | 0.2791044 | 0 |  |  | 0 | 0 |  |  | 0 | 0 |  |  | 0 | 0 |  |  | 0
Max |  |  |  |  | 545695045.8 | 7.142252 | 24228.84 | 177.1875 | 26359.07 | 57344.5 | 18957.87 | 288211.7 | 12.94513 |  |  |  | 8.74411 |  |  | 9.288579 | 85.06075 |  |  | 88.68898 | 27.3239 |  |  | 32.84457 | 29.61743 |  |  | 35.19205 | 10.21472 |  |  | 11.05544 | 9.784704 |  |  | 14.24501 | 33.38273 |  |  | 44.86064 | 3.262175 |  |  | 3.77567 | 12.15975 |  |  | 13.71385 | 42.26805 |  |  | 33.28857 | 15.57991 |  |  | 17.1206 | 70.63485 |  |  | 62.96493 | 0.282989 |  |  | 0.3333739 | 31.07128 |  |  | 37.23484 | 1.012076 |  |  | 1.290027 | 0.7071125 |  |  | 0.8362337 | 71.00248 |  |  | 72.045 | 3.908658 |  |  | 2.64916 | 27.40919 |  |  | 32.84553 | 5.357142 |  |  | 4.325361 |  |  |  |  | 7.762375 |  |  | 5.99559 | 0.3049831 |  |  | 0.2791044 | 0 |  |  | 0 | 0 |  |  | 0 | 0 |  |  | 0 | 100 |  |  | 42.46439
Mean |  |  |  |  | 7069411.1 | 1.652676 | 1711.979 | 99.80873 | 1892.66 | 2830.111 | 12965.35 | 9446.056 | 1.774372 |  |  |  | 8.74411 |  |  | 9.288579 | 46.21764 |  |  | 38.2898 | 27.3239 |  |  | 32.84457 | 6.517352 |  |  | 6.190565 | 1.391674 |  |  | 1.301144 | 2.667744 |  |  | 2.802799 | 8.480498 |  |  | 9.263397 | 1.811218 |  |  | 2.697138 | 3.099286 |  |  | 2.86397 | 8.605492 |  |  | 6.062381 | 2.166926 |  |  | 2.499743 | 11.16623 |  |  | 11.77634 | 0.2753041 |  |  | 0.3114496 | 7.429324 |  |  | 8.226824 | 1.012076 |  |  | 1.290027 | 0.7071125 |  |  | 0.8362337 | 8.031932 |  |  | 7.516024 | 0.9148678 |  |  | 0.9413745 | 3.200041 |  |  | 3.542035 | 5.357142 |  |  | 4.325361 |  |  |  |  | 2.479786 |  |  | 2.086364 | 0.3049831 |  |  | 0.2791044 | 0 |  |  | 0 | 0 |  |  | 0 | 0 |  |  | 0 | 32.51984 |  |  | 25.8564
Std Dev |  |  |  |  | 30770155.9 | 0.5231612 | 2204.044 | 53.16257 | 2330.084 | 4297.811 | 1752.213 | 20193.65 | 1.235093 |  |  |  | 0 |  |  | 0 | 9.763665 |  |  | 13.88716 | 0 |  |  | 0 | 8.526751 |  |  | 8.200682 | 1.995689 |  |  | 2.003018 | 1.907901 |  |  | 2.284982 | 6.51294 |  |  | 7.892587 | 1.37509 |  |  | 1.430722 | 3.903734 |  |  | 3.553884 | 11.44949 |  |  | 8.114443 | 2.784037 |  |  | 3.282421 | 7.623054 |  |  | 9.323318 | 0.01086812 |  |  | 0.03100554 | 10.58383 |  |  | 12.78663 | 0 |  |  | 0 | 0 |  |  | 0 | 13.58995 |  |  | 12.48307 | 0.5841194 |  |  | 0.3630311 | 6.232109 |  |  | 6.923343 | 0 |  |  | 0 |  |  |  |  | 2.609957 |  |  | 1.922427 | 0 |  |  | 0 | 0 |  |  | 0 | 0 |  |  | 0 | 0 |  |  | 0 | 13.05205 |  |  | 6.237297

## Site 7
Id | Area | Field | Class | Subclass | Area (nm²) | Aspect Ratio | Breadth (nm) | Direction (°) | ECD (nm) | Length (nm) | Mean Gray Level | Perimeter (nm) | Shape | Stage X | Stage Y | Count | B Wt% | B Wt% σ | B k ratio | B Apparent Concentration (%) | O Wt% | O Wt% σ | O k ratio | O Apparent Concentration (%) | Na Wt% | Na Wt% σ | Na k ratio | Na Apparent Concentration (%) | Mg Wt% | Mg Wt% σ | Mg k ratio | Mg Apparent Concentration (%) | Al Wt% | Al Wt% σ | Al k ratio | Al Apparent Concentration (%) | Si Wt% | Si Wt% σ | Si k ratio | Si Apparent Concentration (%) | P Wt% | P Wt% σ | P k ratio | P Apparent Concentration (%) | S Wt% | S Wt% σ | S k ratio | S Apparent Concentration (%) | Cl Wt% | Cl Wt% σ | Cl k ratio | Cl Apparent Concentration (%) | K Wt% | K Wt% σ | K k ratio | K Apparent Concentration (%) | Ca Wt% | Ca Wt% σ | Ca k ratio | Ca Apparent Concentration (%) | Ti Wt% | Ti Wt% σ | Ti k ratio | Ti Apparent Concentration (%) | Fe Wt% | Fe Wt% σ | Fe k ratio | Fe Apparent Concentration (%) | Cu Wt% | Cu Wt% σ | Cu k ratio | Cu Apparent Concentration (%) | Zn Wt% | Zn Wt% σ | Zn k ratio | Zn Apparent Concentration (%) | Br Wt% | Br Wt% σ | Br k ratio | Br Apparent Concentration (%) | Nb Wt% | Nb Wt% σ | Nb k ratio | Nb Apparent Concentration (%) | Mo Wt% | Mo Wt% σ | Mo k ratio | Mo Apparent Concentration (%) | Tc Wt% | Tc Wt% σ | Tc k ratio | Tc Apparent Concentration (%) | Rh Wt% | Rh Wt% σ | Rh k ratio | Rh Apparent Concentration (%) | Ta Wt% | Ta Wt% σ | Ta k ratio | Ta Apparent Concentration (%) | W Wt% | W Wt% σ | W k ratio | W Apparent Concentration (%) | Au Wt% | Au Wt% σ | Au k ratio | Au Apparent Concentration (%)
6469 | Area 1 | Site 7 | Si+Al |  | 711148.5 | 2.033766 | 790.7695 | 174.375 | 951.5579 | 1608.24 | 11857.89 | 4123.053 | 1.90225 | 9.511563 | 1.020963 | 5743 |  |  |  |  | 49.17499 | 2.478483 | 0.1663445 | 49.43223 | [8 empty] | 1.969315 | 0.4926263 | 0.01433629 | 1.996047 | 13.41884 | 1.023969 | 0.1181843 | 14.91462 | [16 empty] | 2.689978 | 0.6295901 | 0.02476223 | 2.771421 | [44 empty] | 32.74688 | 2.598638 | 0.2817201 | 28.17201
6468 | Area 1 | Site 7 | Fe |  | 1892964.0 | 1.937723 | 1489.04 | 53.4375 | 1552.481 | 2885.346 | 15300.53 | 8372.829 | 2.947082 | 9.542072 | 1.020998 | 15995 |  |  |  |  | 31.13471 | 1.654839 | 0.0852327 | 25.32841 | [8 empty] | 1.437894 | 0.41697 | 0.006978681 | 0.9716443 | 1.9769 | 0.4046408 | 0.01233644 | 1.556833 | [16 empty] | 2.545724 | 0.4365455 | 0.01923357 | 2.152645 |  |  |  |  | 25.57212 | 1.320524 | 0.2141904 | 21.41904 | [36 empty] | 37.33266 | 1.848154 | 0.2661015 | 26.61015
6467 | Area 1 | Site 7 | CaO/CaCO3 |  | 1831924.4 | 2.04145 | 1244.979 | 129.375 | 1527.245 | 2541.563 | 13470.06 | 7235.35 | 2.274059 | 9.538302 | 1.021271 | 13806 |  |  |  |  | 46.71048 | 1.718118 | 0.1179711 | 35.05721 | [8 empty] | 1.964407 | 0.3670837 | 0.01273852 | 1.773589 | 4.495358 | 0.4402147 | 0.03585796 | 4.525201 | [16 empty] | 11.08642 | 0.7021375 | 0.09468374 | 10.59713 | [44 empty] | 35.74333 | 1.730455 | 0.3022474 | 30.22474
5835 | Area 1 | Site 7 | CaO/CaCO3 |  | 286812.7 | 1.363537 | 569.4901 | 167.34375 | 604.3023 | 776.5206 | 12012.53 | 2043.882 | 1.159053 | 9.464475 | 1.004505 | 2281 |  |  |  |  | 48.96659 | 4.253133 | 0.1261489 | 37.48738 | [12 empty] | 5.77641 | 1.062439 | 0.04877381 | 6.155154 | [16 empty] | 13.08324 | 1.815902 | 0.1180616 | 13.21361 | [44 empty] | 32.17376 | 4.269264 | 0.2836847 | 28.36847
6466 | Area 1 | Site 7 | CaO/CaCO3 |  | 17825043.4 | 1.381725 | 4426.215 | 59.0625 | 4763.985 | 6115.813 | 15930.92 | 20379.46 | 1.854151 | 9.557502 | 1.021611 | 149145 |  |  |  |  | 53.7043 | 0.4439797 | 0.1401905 | 41.66011 |  |  |  |  | 0.6802722 | 0.08572079 | 0.004620809 | 0.6967313 | 1.068504 | 0.08060212 | 0.009201999 | 1.281198 | 2.695298 | 0.09018401 | 0.02881236 | 3.63606 | [12 empty] | 0.1958723 | 0.06128579 | 0.002592159 | 0.3060035 | 29.62082 | 0.3110747 | 0.3961004 | 44.33206 |  |  |  |  | 0.7375649 | 0.1198363 | 0.009222999 | 0.9222999 | [36 empty] | 11.29738 | 0.3504072 | 0.135374 | 13.5374
5837 | Area 1 | Site 7 | Fe |  | 321377.3 | 1.395022 | 553.257 | 18.28125 | 639.6799 | 771.8055 | 15659.84 | 2112.947 | 1.105483 | 9.409296 | 0.9322695 | 2799 |  |  |  |  | 25.39939 | 3.825158 | 0.07357193 | 21.86321 | [40 empty] | 37.86966 | 3.756855 | 0.3112034 | 31.12034 | [36 empty] | 36.73095 | 4.40627 | 0.250694 | 25.0694
6465 | Area 1 | Site 7 | Si+Ca+Fe Mixture |  | 26253660.5 | 1.3923 | 6240.195 | 136.40625 | 5781.626 | 8688.225 | 14197.06 | 40100.36 | 4.874127 | 9.346819 | 1.02313 | 154708 |  |  |  |  | 37.57402 | 0.6283587 | 0.07637138 | 22.69512 | 1.810812 | 0.2209649 | 0.005157281 | 1.222015 | 0.5348874 | 0.1455416 | 0.002108043 | 0.3178533 | 1.316951 | 0.1380102 | 0.006535869 | 0.9099914 | 4.208763 | 0.1578748 | 0.02622045 | 3.308967 | [8 empty] | 1.272046 | 0.1451784 | 0.006781697 | 0.7760175 | 0.62174 | 0.1314054 | 0.003774589 | 0.4455889 | 6.189521 | 0.2043094 | 0.04057765 | 4.541502 |  |  |  |  | 2.010609 | 0.2235606 | 0.01488244 | 1.488244 | 1.416693 | 0.3079784 | 0.01048286 | 1.048286 | [32 empty] | 43.04397 | 0.6630194 | 0.2860707 | 28.60707
6464 | Area 1 | Site 7 | CaO/CaCO3 |  | 1496574.1 | 2.061523 | 1112.82 | 29.53125 | 1380.398 | 2294.103 | 12214.86 | 6300.967 | 2.111088 | 9.504409 | 1.028479 | 11424 |  |  |  |  | 52.75357 | 1.791948 | 0.1416973 | 42.10787 | [12 empty] | 1.656489 | 0.3358323 | 0.01453683 | 1.834518 | [16 empty] | 15.58835 | 0.8551924 | 0.1505184 | 16.84621 | [44 empty] | 30.00159 | 1.76276 | 0.2869193 | 28.69193
6463 | Area 1 | Site 7 | CaO/CaCO3 |  | 93378870.3 | 1.904606 | 9979.297 | 146.25 | 10903.84 | 19006.63 | 18235.66 | 73191.46 | 4.565227 | 9.53033 | 1.021954 | 859342 |  |  |  |  | 51.1925 | 0.1869617 | 0.1507261 | 44.79093 | 0.1975834 | 0.04123844 | 0.0009804221 | 0.2323105 | 0.3261488 | 0.03045916 | 0.002371893 | 0.357637 | 1.092378 | 0.03128617 | 0.01002196 | 1.395362 | 12.17896 | 0.07021563 | 0.1364997 | 17.22597 |  |  |  |  | 0.7579572 | 0.03745368 | 0.008230044 | 0.9553591 | 0.1746511 | 0.02286911 | 0.002014234 | 0.2304853 | 0.1434413 | 0.0237408 | 0.001870436 | 0.2208042 | 22.58811 | 0.1069705 | 0.3030937 | 33.92264 |  |  |  |  | 0.4645952 | 0.04450495 | 0.005968672 | 0.5968672 | 0.5662567 | 0.0649068 | 0.007136308 | 0.7136308 | [32 empty] | 10.3174 | 0.1623666 | 0.1175214 | 11.75214
5841 | Area 1 | Site 7 | CaO/CaCO3 |  | 169146 | 1.77679 | 377.5778 | 165.9375 | 464.0726 | 670.8765 | 10801.63 | 1710.408 | 1.376348 | 9.512522 | 1.036366 | 1667 |  |  |  |  | 62.30167 | 4.796922 | 0.1539926 | 45.76165 | [12 empty] | 7.969453 | 1.457754 | 0.06395613 | 8.07113 | [16 empty] | 10.94762 | 1.858538 | 0.1037204 | 11.60852 | [20 empty] | 18.78126 | 4.6158 | 0.1626058 | 16.26058
5847 | Area 1 | Site 7 | CaO/CaCO3 |  | 158850.1 | 1.712647 | 361.0773 | 37.96875 | 449.7269 | 618.3979 | 11169.28 | 1562.387 | 1.222868 | 9.471308 | 1.004148 | 1359 |  |  |  |  | 39.76152 | 6.293813 | 0.08040206 | 23.8929 | [32 empty] | 14.93012 | 2.753893 | 0.1152373 | 12.89751 | [44 empty] | 45.30836 | 6.128545 | 0.370561 | 37.0561
5852 | Area 1 | Site 7 | SiO2 |  | 368444 | 1.543231 | 590.6832 | 149.0625 | 684.9215 | 911.5605 | 10839.13 | 2358.641 | 1.201551 | 9.423395 | 1.011772 | 3786 |  |  |  |  | 52.62277 | 2.751963 | 0.2151619 | 63.93918 | [12 empty] | 20.80103 | 1.47376 | 0.2038812 | 25.72939 | [64 empty] | 26.5762 | 2.933379 | 0.2364219 | 23.64219
5853 | Area 1 | Site 7 | CaO/CaCO3 |  | 250041.9 | 1.370814 | 498.1163 | 7.03125 | 564.2368 | 682.8246 | 11831.36 | 1892.206 | 1.1395 | 9.355042 | 0.9478704 | 1436 |  |  |  |  | 53.15717 | 5.70872 | 0.1351579 | 40.16457 | [32 empty] | 7.738442 | 2.205238 | 0.05787496 | 6.477439 | [44 empty] | 39.10438 | 5.807897 | 0.3034546 | 30.34546
5854 | Area 1 | Site 7 | CaO/CaCO3 |  | 213271 | 1.691398 | 413.76 | 125.15625 | 521.0999 | 699.833 | 11717.31 | 1716.647 | 1.099563 | 9.458203 | 0.9079941 | 1730 |  |  |  |  | 49.11211 | 5.150148 | 0.1197918 | 35.59827 | [12 empty] | 5.86659 | 1.304585 | 0.04873494 | 6.150249 | [16 empty] | 15.23503 | 2.309904 | 0.1370226 | 15.33575 | [44 empty] | 29.78627 | 4.86397 | 0.2589902 | 25.89902
5855 | Area 1 | Site 7 | CaO/CaCO3 |  | 180177.2 | 1.635112 | 382.8747 | 161.71875 | 478.9664 | 626.043 | 11133.93 | 1607.568 | 1.141377 | 9.485614 | 0.8998409 | 1784 |  |  |  |  | 50.6345 | 4.771416 | 0.1458442 | 43.3402 | [12 empty] | 5.42785 | 1.217019 | 0.04579122 | 5.778757 | [16 empty] | 8.300597 | 1.661003 | 0.07349537 | 8.225695 | [44 empty] | 35.63705 | 4.777835 | 0.3135096 | 31.35096
5857 | Area 1 | Site 7 | CaO/CaCO3 |  | 169881.4 | 1.274754 | 433.8972 | 168.75 | 465.0803 | 553.1123 | 12089.42 | 1519.789 | 1.081959 | 9.463808 | 0.9797463 | 1379 |  |  |  |  | 44.70224 | 6.002823 | 0.09823842 | 29.1933 | [24 empty] | 7.209174 | 2.192812 | 0.04467562 | 5.112151 |  |  |  |  | 7.517204 | 1.898357 | 0.05487952 | 6.142186 | [44 empty] | 40.57139 | 6.179907 | 0.3181899 | 31.81899
5860 | Area 1 | Site 7 | SiO2 |  | 258866.9 | 1.321395 | 552.5769 | 164.53125 | 574.1076 | 730.1722 | 10928.83 | 2052.704 | 1.295288 | 9.419695 | 1.035991 | 1963 |  |  |  |  | 35.34718 | 5.814134 | 0.06605535 | 19.62952 | [12 empty] | 4.534654 | 1.523272 | 0.02627644 | 3.316032 | [64 empty] | 60.11817 | 5.840787 | 0.3577434 | 35.77434
5862 | Area 1 | Site 7 | CaO/CaCO3 |  | 458900.4 | 1.30061 | 720.1618 | 157.5 | 764.3887 | 936.6494 | 12382.51 | 2591.858 | 1.164915 | 9.48217 | 0.8997889 | 3694 |  |  |  |  | 57.67334 | 3.015824 | 0.1620608 | 48.15924 | [32 empty] | 18.15765 | 1.57439 | 0.1887269 | 21.12255 | [44 empty] | 24.16901 | 2.947768 | 0.2450017 | 24.50017
5864 | Area 1 | Site 7 | CaO/CaCO3 |  | 664081.8 | 1.385353 | 836.9126 | 168.75 | 919.5299 | 1159.42 | 11623.68 | 3257.735 | 1.271745 | 9.490151 | 0.996109 | 5107 |  |  |  |  | 50.08951 | 2.704661 | 0.1350814 | 40.14184 | [32 empty] | 13.14028 | 1.188645 | 0.1217324 | 13.62445 | [44 empty] | 36.77021 | 2.673954 | 0.3498874 | 34.98874
5868 | Area 1 | Site 7 | CaO/CaCO3 |  | 213271 | 1.321883 | 461.0158 | 68.90625 | 521.0999 | 609.4089 | 11042.65 | 1682.871 | 1.056721 | 9.515363 | 0.899632 | 1498 |  |  |  |  | 43.12114 | 6.268109 | 0.08517414 | 25.31101 | [32 empty] | 16.53386 | 2.779269 | 0.1264311 | 14.15033 | [44 empty] | 40.34499 | 5.902917 | 0.3208881 | 32.08881
5869 | Area 1 | Site 7 | Si+Ca+Fe Mixture |  | 531706.7 | 1.692071 | 638.0508 | 11.25 | 822.794 | 1079.627 | 12474.65 | 2800.122 | 1.17347 | 9.448514 | 0.9396748 | 4758 |  |  |  |  | 43.06691 | 2.774448 | 0.1195141 | 35.51576 | [12 empty] | 3.630916 | 0.681533 | 0.03005735 | 3.793175 | [16 empty] | 11.30651 | 1.153991 | 0.105417 | 11.7984 |  |  |  |  | 9.183448 | 1.309049 | 0.09107536 | 9.107536 | [36 empty] | 32.81222 | 2.786302 | 0.2954438 | 29.54438
5867 | Area 1 | Site 7 | SiO2 |  | 247100.2 | 1.465314 | 480.4677 | 74.53125 | 560.908 | 704.036 | 11395.67 | 1885.968 | 1.145475 | 9.442532 | 0.9557871 | 1748 |  |  |  |  | 46.78081 | 5.296762 | 0.1201589 | 35.70736 | [12 empty] | 6.844112 | 1.661445 | 0.04621767 | 5.832574 | [64 empty] | 46.37508 | 5.374907 | 0.3183651 | 31.83651
5863 | Area 1 | Site 7 | CaO/CaCO3 |  | 595688 | 2.046755 | 636.6276 | 77.34375 | 870.8924 | 1303.021 | 11604.83 | 3239.02 | 1.401517 | 9.467458 | 1.004124 | 4107 |  |  |  |  | 47.1736 | 3.201479 | 0.1151358 | 34.21464 | [12 empty] | 5.197901 | 0.8194739 | 0.04289541 | 5.413312 | [16 empty] | 13.6934 | 1.396114 | 0.119983 | 13.42865 | [44 empty] | 33.9351 | 3.170288 | 0.2934577 | 29.34577
5873 | Area 1 | Site 7 | CaO/CaCO3 |  | 741300.6 | 1.251273 | 922.0316 | 156.09375 | 971.5211 | 1153.713 | 11588.36 | 3375.635 | 1.223226 | 9.492337 | 0.9795923 | 7032 |  |  |  |  | 60.465 | 2.03815 | 0.21129 | 62.78858 | [8 empty] | 2.275805 | 0.4611442 | 0.01810786 | 2.521164 | 4.491623 | 0.5446593 | 0.04348611 | 5.487857 | [16 empty] | 13.60021 | 0.9081106 | 0.1551522 | 17.36484 | [44 empty] | 19.16737 | 2.054428 | 0.2015396 | 20.15396
5874 | Area 1 | Site 7 | CaO/CaCO3 |  | 284606.5 | 1.725822 | 477.12 | 163.125 | 601.9736 | 823.4239 | 11371.95 | 2067.765 | 1.195495 | 9.526514 | 0.9074621 | 2126 |  |  |  |  | 53.29167 | 4.614592 | 0.1291081 | 38.36676 | [12 empty] | 7.279944 | 1.390758 | 0.05459813 | 6.890171 | [16 empty] | 12.73025 | 2.06977 | 0.1044014 | 11.68474 | [44 empty] | 26.69814 | 4.784125 | 0.2074763 | 20.74763
5875 | Area 1 | Site 7 | SiO2 |  | 383152.4 | 1.554208 | 616.8885 | 81.5625 | 698.4589 | 958.7727 | 12051.98 | 2512.901 | 1.311503 | 9.543956 | 0.9155593 | 2117 |  |  |  |  | 43.13033 | 6.074868 | 0.08165086 | 24.26401 | [12 empty] | 14.99773 | 2.665344 | 0.07865073 | 9.925558 | [64 empty] | 41.87194 | 6.645222 | 0.2080312 | 20.80312
5866 | Area 1 | Site 7 | CaO/CaCO3 |  | 173558.5 | 1.374368 | 406.7787 | 165.9375 | 470.0867 | 559.0637 | 11038.5 | 1543.672 | 1.092582 | 9.421903 | 1.011258 | 1727 |  |  |  |  | 56.51609 | 4.578527 | 0.1579938 | 46.95068 | [32 empty] | 16.86601 | 2.279301 | 0.1701268 | 19.04081 | [44 empty] | 26.61791 | 4.357954 | 0.2646708 | 26.46708
5876 | Area 1 | Site 7 | CaO/CaCO3 |  | 172087.6 | 1.500613 | 401.2285 | 8.4375 | 468.0906 | 602.0887 | 10685.12 | 1571.209 | 1.141585 | 9.477836 | 0.9073306 | 1369 |  |  |  |  | 44.86785 | 6.172591 | 0.08719194 | 25.91064 | [32 empty] | 15.74317 | 2.955838 | 0.115267 | 12.90083 | [44 empty] | 39.38898 | 6.183445 | 0.2989611 | 29.89611
5877 | Area 1 | Site 7 | CaO/CaCO3 |  | 227979.3 | 1.31041 | 493.6115 | 122.34375 | 538.7693 | 646.8334 | 11549.81 | 1753.006 | 1.072659 | 9.42441 | 0.988097 | 1684 |  |  |  |  | 45.68758 | 5.569617 | 0.09856275 | 29.28967 | [32 empty] | 12.67711 | 2.331916 | 0.09579847 | 10.72189 | [44 empty] | 41.63531 | 5.398362 | 0.3291435 | 32.91435
5881 | Area 1 | Site 7 | Fe |  | 207387.7 | 3.602051 | 298.3044 | 99.84375 | 513.862 | 1074.508 | 13001.71 | 2336.271 | 2.094372 | 9.56317 | 0.9794655 | 1424 |  |  |  |  | 27.86068 | 5.395257 | 0.07808405 | 23.20407 | [40 empty] | 27.66751 | 4.433063 | 0.2362038 | 23.62038 | [36 empty] | 44.47182 | 5.774451 | 0.3250862 | 32.50862
5878 | Area 1 | Site 7 | CaO/CaCO3 |  | 934715.3 | 1.61891 | 966.636 | 118.125 | 1090.925 | 1564.896 | 11810.17 | 4044.096 | 1.392367 | 9.512045 | 1.011688 | 8007 |  |  |  |  | 50.03699 | 2.177522 | 0.1405324 | 41.76171 | [8 empty] | 1.357268 | 0.4441775 | 0.009435087 | 1.313651 | 6.085103 | 0.6200972 | 0.05222059 | 6.59013 | [16 empty] | 10.9928 | 0.8782886 | 0.102068 | 11.42358 | [44 empty] | 31.52783 | 2.196016 | 0.2833112 | 28.33112
5888 | Area 1 | Site 7 | CaO/CaCO3 |  | 262544 | 1.62628 | 488.1344 | 81.5625 | 578.1707 | 793.8432 | 11506.99 | 2025.167 | 1.243111 | 9.437108 | 0.9554923 | 1800 |  |  |  |  | 49.51236 | 5.231101 | 0.1101392 | 32.72984 | [32 empty] | 11.40985 | 2.023764 | 0.08405924 | 9.408018 | [44 empty] | 39.07778 | 5.394151 | 0.2984266 | 29.84266
5887 | Area 1 | Site 7 | CaO/CaCO3 |  | 441250.4 | 1.774124 | 632.7991 | 126.5625 | 749.5448 | 1122.664 | 11271.66 | 2691.044 | 1.30601 | 9.533974 | 0.9957825 | 5039 |  |  |  |  | 59.12107 | 2.098047 | 0.1812118 | 53.85031 | [12 empty] | 3.874699 | 0.5375474 | 0.04455322 | 5.622524 | [16 empty] | 26.04973 | 1.425372 | 0.3674634 | 41.12697 | [44 empty] | 10.9545 | 1.746139 | 0.1385307 | 13.85307
5889 | Area 1 | Site 7 | CaO/CaCO3 |  | 519940 | 1.689113 | 640.9734 | 157.5 | 813.6388 | 1082.677 | 12478.77 | 2721.165 | 1.133305 | 9.454359 | 1.0034 | 3694 |  |  |  |  | 48.88579 | 3.554025 | 0.1125058 | 33.43312 | [32 empty] | 14.05725 | 1.632918 | 0.1144613 | 12.81066 | [44 empty] | 37.05697 | 3.530644 | 0.3101924 | 31.01924
5890 | Area 1 | Site 7 | CaO/CaCO3 |  | 494200.4 | 1.400859 | 747.2378 | 163.125 | 793.2436 | 1046.775 | 12336.58 | 2797.538 | 1.260199 | 9.43915 | 1.011084 | 3798 |  |  |  |  | 45.85367 | 3.59446 | 0.110949 | 32.97046 | [8 empty] | 4.180028 | 0.9039708 | 0.02605151 | 3.627161 | 2.609818 | 0.7700426 | 0.01950249 | 2.461174 | [16 empty] | 10.96944 | 1.423354 | 0.08968029 | 10.03713 | [44 empty] | 36.38704 | 3.549558 | 0.2955533 | 29.55533
5892 | Area 1 | Site 7 | CaO/CaCO3 |  | 158850.1 | 1.167777 | 436.3083 | 25.3125 | 449.7269 | 509.5109 | 11717.68 | 1489.668 | 1.111684 | 9.4294 | 0.9876328 | 1073 |  |  |  |  | 44.62887 | 7.628033 | 0.08081187 | 24.01469 | [32 empty] | 11.71165 | 3.065476 | 0.07324898 | 8.19812 | [44 empty] | 43.65948 | 7.708782 | 0.2878546 | 28.78546
5893 | Area 1 | Site 7 | SiO2 |  | 233862.7 | 1.454343 | 460.532 | 111.09375 | 545.6768 | 669.7716 | 11573.56 | 1828.309 | 1.13744 | 9.530315 | 0.9147274 | 1791 |  |  |  |  | 46.75061 | 4.886424 | 0.1320008 | 39.2264 | [12 empty] | 9.74363 | 1.785525 | 0.07227401 | 9.12083 | [64 empty] | 43.50576 | 5.016813 | 0.3203285 | 32.03285
5894 | Area 1 | Site 7 | Fe |  | 731740.2 | 1.656659 | 836.5886 | 59.0625 | 965.236 | 1385.942 | 11214.27 | 3936.088 | 1.684856 | 9.421301 | 1.003557 | 6015 |  |  |  |  | 41.91466 | 2.499731 | 0.1371768 | 40.76453 | [8 empty] | 5.892458 | 0.7669574 | 0.03823569 | 5.323569 | 6.237818 | 0.7442346 | 0.04782372 | 6.035255 | [16 empty] | 2.628925 | 0.6155713 | 0.0233707 | 2.615678 |  |  |  |  | 9.623655 | 1.372764 | 0.09336198 | 9.336198 | [36 empty] | 33.70248 | 2.636834 | 0.2796653 | 27.96653
5898 | Area 1 | Site 7 | CaO/CaCO3 |  | 174293.9 | 1.44754 | 420.9964 | 158.90625 | 471.0816 | 609.4089 | 11813.26 | 1571.209 | 1.127135 | 9.394588 | 1.043465 | 1281 |  |  |  |  | 49.63416 | 6.026025 | 0.1154901 | 34.31994 | [32 empty] | 10.91823 | 2.475812 | 0.08309595 | 9.300204 | [44 empty] | 39.44761 | 6.134741 | 0.3116773 | 31.16773
5899 | Area 1 | Site 7 | Si+Al |  | 369179.5 | 1.87934 | 553.0503 | 105.46875 | 685.6048 | 1039.369 | 11660.6 | 2551.844 | 1.403657 | 9.467071 | 1.035147 | 2341 |  |  |  |  | 42.82061 | 4.021962 | 0.1226231 | 36.43964 | [8 empty] | 5.006502 | 1.233961 | 0.03187703 | 4.438251 | 13.8723 | 1.772621 | 0.1028276 | 12.97663 | [64 empty] | 38.30058 | 4.465743 | 0.2779585 | 27.79585
5902 | Area 1 | Site 7 | CaO/CaCO3 |  | 441985.8 | 1.645817 | 623.7273 | 12.65625 | 750.1692 | 1026.541 | 12021.3 | 2697.282 | 1.309889 | 9.547227 | 0.8986352 | 3439 |  |  |  |  | 50.02694 | 3.419388 | 0.1250432 | 37.15882 | [12 empty] | 2.295885 | 0.7435769 | 0.01831863 | 2.311774 | [16 empty] | 12.55703 | 1.50195 | 0.1069059 | 11.96504 | [44 empty] | 35.12014 | 3.463081 | 0.3013308 | 30.13308
5906 | Area 1 | Site 7 | SiO2 |  | 240481.4 | 1.372105 | 488.1344 | 21.09375 | 553.3448 | 669.7716 | 11203.83 | 1761.829 | 1.027155 | 9.394043 | 0.9549505 | 1891 |  |  |  |  | 46.04804 | 5.014041 | 0.1212752 | 36.03909 | [12 empty] | 9.361152 | 1.719446 | 0.06546365 | 8.261376 | [64 empty] | 44.5908 | 5.252548 | 0.3103195 | 31.03195
5907 | Area 1 | Site 7 | SiO2 |  | 161056.4 | 1.960693 | 342.1629 | 165.9375 | 452.8392 | 670.8765 | 11087.37 | 1637.69 | 1.325182 | 9.498528 | 1.03472 | 1280 |  |  |  |  | 51.72935 | 5.634461 | 0.1624717 | 48.28137 | [12 empty] | 9.854067 | 2.08997 | 0.07522983 | 9.493848 | [64 empty] | 38.41658 | 5.855483 | 0.2921938 | 29.21938
5908 | Area 1 | Site 7 | CaO/CaCO3 |  | 730269.3 | 2.284537 | 760.6133 | 157.5 | 964.2654 | 1737.649 | 10642.01 | 4504.292 | 2.210855 | 9.46618 | 0.9146873 | 5849 |  |  |  |  | 46.44167 | 2.670627 | 0.1282328 | 38.10666 | 4.434482 | 1.037721 | 0.01596329 | 3.782492 |  |  |  |  | 2.436526 | 0.6479945 | 0.01484525 | 2.06691 | 4.178082 | 0.6981669 | 0.03130678 | 3.950851 | [16 empty] | 6.560893 | 0.8864428 | 0.05378768 | 6.019986 | [44 empty] | 35.94834 | 2.76708 | 0.2893083 | 28.93083
5910 | Area 1 | Site 7 | Si+Al |  | 562594.2 | 1.408075 | 747.8504 | 101.25 | 846.3552 | 1053.03 | 12499.73 | 2996.98 | 1.270465 | 9.447698 | 1.019919 | 4638 |  |  |  |  | 47.74674 | 3.118647 | 0.1315709 | 39.09864 | [8 empty] | 3.722448 | 0.787752 | 0.02326484 | 3.239172 | 8.343416 | 0.9989558 | 0.06223967 | 7.854517 | [16 empty] | 4.875889 | 0.9151128 | 0.03888667 | 4.352246 | [44 empty] | 35.31151 | 3.267282 | 0.2710523 | 27.10523
5911 | Area 1 | Site 7 | CaO/CaCO3 |  | 1114157.1 | 1.74098 | 990.0565 | 23.90625 | 1191.045 | 1723.669 | 11897.35 | 4426.405 | 1.399413 | 9.393537 | 1.011005 | 7533 |  |  |  |  | 44.53446 | 2.915598 | 0.08801546 | 26.15536 | [12 empty] | 4.484834 | 0.7329327 | 0.02749367 | 3.469644 | [16 empty] | 7.124493 | 0.9870263 | 0.04419284 | 4.946119 | [44 empty] | 43.85621 | 2.965921 | 0.2803164 | 28.03164
5915 | Area 1 | Site 7 | CaO/CaCO3 |  | 471402.5 | 1.536587 | 650.8459 | 102.65625 | 774.7311 | 1000.081 | 12373.38 | 2588.204 | 1.130824 | 9.413194 | 0.963589 | 3191 |  |  |  |  | 42.20617 | 4.419306 | 0.08094844 | 24.05527 | [12 empty] | 3.506583 | 1.033524 | 0.02235778 | 2.821505 | [16 empty] | 9.477064 | 1.657521 | 0.06115502 | 6.844548 | [44 empty] | 44.81018 | 4.498832 | 0.300415 | 30.0415
5919 | Area 1 | Site 7 | Si+Al |  | 341233.6 | 1.955751 | 542.3716 | 175.78125 | 659.145 | 1060.744 | 10904.01 | 2630.801 | 1.614041 | 9.385414 | 0.9464137 | 2657 |  |  |  |  | 53.27849 | 3.998944 | 0.1592772 | 47.33205 | [8 empty] | 5.94386 | 1.09439 | 0.03834982 | 5.33946 | 7.108068 | 1.218757 | 0.05298114 | 6.686109 | [12 empty] | 3.562609 | 0.9898874 | 0.02840385 | 3.353065 | 3.543419 | 1.108599 | 0.02971852 | 3.326135 | [44 empty] | 26.56356 | 4.246356 | 0.2097578 | 20.97578
5918 | Area 1 | Site 7 | CaO/CaCO3 |  | 518469.2 | 1.258475 | 786.4388 | 80.15625 | 812.4872 | 989.7133 | 11526.75 | 2754.94 | 1.164908 | 9.557269 | 0.9952794 | 3878 |  |  |  |  | 39.91619 | 3.410156 | 0.07821452 | 23.24284 | [12 empty] | 4.2269 | 0.7761391 | 0.0369729 | 4.665903 | [16 empty] | 26.30724 | 2.069378 | 0.2521103 | 28.21651 | [44 empty] | 29.54968 | 3.196618 | 0.2752743 | 27.52743
5922 | Area 1 | Site 7 | Fe |  | 271369 | 2.578875 | 412.2591 | 127.96875 | 587.8075 | 1063.165 | 12170.96 | 2431.359 | 1.733518 | 9.409949 | 1.019808 | 1673 |  |  |  |  | 39.18187 | 4.803143 | 0.1429299 | 42.47418 | [40 empty] | 35.37128 | 4.352014 | 0.2949411 | 29.49411 | [36 empty] | 25.44684 | 5.503251 | 0.1790191 | 17.90191
5916 | Area 1 | Site 7 | CaO/CaCO3 |  | 1399499.0 | 1.293458 | 1331.957 | 61.875 | 1334.877 | 1722.829 | 11996.02 | 4992.026 | 1.417004 | 9.351099 | 0.9312222 | 10597 |  |  |  |  | 40.80062 | 1.9971 | 0.1030195 | 30.61407 | 4.974649 | 0.7199394 | 0.01912165 | 4.530864 |  |  |  |  | 1.377973 | 0.3804954 | 0.008847896 | 1.231896 | 5.831984 | 0.5384667 | 0.04648128 | 5.865841 | [8 empty] | 4.703906 | 0.5411543 | 0.03340949 | 3.822989 |  |  |  |  | 8.186098 | 0.7131219 | 0.06959142 | 7.78876 | [44 empty] | 34.12477 | 2.029803 | 0.2864488 | 28.64488
5925 | Area 1 | Site 7 | CaO/CaCO3 |  | 1866489.0 | 2.000388 | 1135.136 | 130.78125 | 1541.586 | 2270.712 | 15795.46 | 5573.777 | 1.324537 | 9.40494 | 0.9468892 | 15925 |  |  |  |  | 54.29007 | 1.454071 | 0.1428297 | 42.44438 | [32 empty] | 21.30454 | 0.82375 | 0.228697 | 25.59606 | [44 empty] | 24.40539 | 1.386797 | 0.2556175 | 25.56175
5930 | Area 1 | Site 7 | SiO2 |  | 219889.8 | 1.368196 | 461.0158 | 25.3125 | 529.1241 | 630.7598 | 11019.32 | 1719.231 | 1.069679 | 9.509869 | 1.043147 | 1389 |  |  |  |  | 38.02659 | 7.056618 | 0.07589381 | 22.5532 | [12 empty] | 7.422192 | 2.061121 | 0.04417025 | 5.574193 | [64 empty] | 54.55122 | 7.108589 | 0.3262395 | 32.62395
5903 | Area 1 | Site 7 | Si+Ca+Fe Mixture |  | 2204780.9 | 1.29502 | 1544.5 | 40.78125 | 1675.474 | 2000.158 | 11266.45 | 6051.618 | 1.321806 | 9.400575 | 0.9071362 | 24124 |  |  |  |  | 48.5988 | 1.031148 | 0.1976539 | 58.73637 | 2.280159 | 0.3347372 | 0.01087235 | 2.576198 | 1.690067 | 0.2421184 | 0.01141183 | 1.72069 | 4.764457 | 0.2979186 | 0.04002614 | 5.572854 | 9.557889 | 0.3751689 | 0.0952916 | 12.0256 | [8 empty] | 1.432281 | 0.1930506 | 0.01516913 | 1.735776 |  |  |  |  | 9.183901 | 0.3819777 | 0.1158982 | 12.97147 |  |  |  |  | 7.470167 | 0.5053052 | 0.09448319 | 9.448319 | [36 empty] | 15.02229 | 1.002128 | 0.1606986 | 16.06986
5932 | Area 1 | Site 7 | SiO2 |  | 241216.9 | 1.238178 | 536.912 | 168.75 | 554.1903 | 664.7929 | 11234.2 | 1862.085 | 1.143882 | 9.401929 | 0.9462403 | 1936 |  |  |  |  | 72.89522 | 4.083096 | 0.1261959 | 37.50135 | [12 empty] | 27.10478 | 4.083096 | 0.07368352 | 9.298706
5923 | Area 1 | Site 7 | Si+Al |  | 1150928.0 | 1.850714 | 902.7491 | 125.15625 | 1210.54 | 1670.73 | 15347.13 | 4184.366 | 1.210602 | 9.420862 | 0.995584 | 10412 |  |  |  |  | 50.59642 | 1.674995 | 0.1799121 | 53.46409 | [8 empty] | 4.882636 | 0.4770792 | 0.03897293 | 5.426215 | 12.81239 | 0.6950319 | 0.1185624 | 14.96233 | [12 empty] | 4.629435 | 0.5341035 | 0.04452578 | 5.256252 | 1.968741 | 0.4182788 | 0.01988029 | 2.225027 | [44 empty] | 25.11038 | 1.723367 | 0.2323476 | 23.23476
5933 | Area 1 | Site 7 | Si+Ca+Fe Mixture |  | 867056.9 | 1.565668 | 918.5949 | 2.8125 | 1050.7 | 1438.215 | 11654.33 | 3799.472 | 1.324918 | 9.434688 | 0.9464362 | 7074 |  |  |  |  | 42.9465 | 2.430397 | 0.1185922 | 35.2418 | [8 empty] | 3.326487 | 0.6036452 | 0.02178774 | 3.033515 | 9.007452 | 0.8032731 | 0.07098162 | 8.957733 | [12 empty] | 3.547817 | 0.6184969 | 0.02799471 | 3.304765 | 3.413238 | 0.6717422 | 0.02860347 | 3.201337 |  |  |  |  | 2.920659 | 0.8103113 | 0.02705324 | 2.705324 | [36 empty] | 34.83785 | 2.476158 | 0.2821575 | 28.21575
5927 | Area 1 | Site 7 | Fe |  | 301521.1 | 1.222868 | 575.2719 | 61.875 | 619.6035 | 703.4817 | 12017.93 | 1949.864 | 1.003416 | 9.42738 | 1.010603 | 2828 |  |  |  |  | 38.81457 | 3.188088 | 0.16613 | 49.36849 | [40 empty] | 29.80162 | 2.697506 | 0.3154695 | 31.54695 | [36 empty] | 31.38382 | 3.450258 | 0.2849866 | 28.49866
5931 | Area 1 | Site 7 | CaO/CaCO3 |  | 389035.7 | 1.480111 | 653.9691 | 168.75 | 703.8009 | 967.9466 | 11469.14 | 2558.082 | 1.338535 | 9.400396 | 0.9236515 | 2193 |  |  |  |  | 48.6875 | 4.971079 | 0.1072383 | 31.86778 | [32 empty] | 6.968907 | 1.829158 | 0.04610489 | 5.160118 | [44 empty] | 44.34359 | 4.965973 | 0.3103918 | 31.03918
5936 | Area 1 | Site 7 | CaO/CaCO3 |  | 743506.8 | 1.705506 | 917.4063 | 115.3125 | 972.9657 | 1564.642 | 11907.53 | 4583.25 | 2.248289 | 9.444613 | 0.987406 | 5588 |  |  |  |  | 48.40689 | 2.792871 | 0.1264583 | 37.57934 | [8 empty] | 1.987593 | 0.6048888 | 0.01259932 | 1.754208 | 5.015429 | 0.7514948 | 0.0390515 | 4.928218 | [16 empty] | 9.113529 | 1.035252 | 0.07588169 | 8.492776 | [44 empty] | 35.47654 | 2.786871 | 0.291446 | 29.1446
5939 | Area 1 | Site 7 | SiO2 |  | 444927.4 | 1.554666 | 628.9286 | 123.75 | 752.6614 | 977.7737 | 11127.51 | 2521.723 | 1.137354 | 9.352337 | 1.043221 | 2790 |  |  |  |  | 42.07999 | 4.495131 | 0.09796938 | 29.11335 | [12 empty] | 7.417787 | 1.443557 | 0.04864123 | 6.138422 | [64 empty] | 50.50222 | 4.583333 | 0.333751 | 33.3751
5940 | Area 1 | Site 7 | Si+Ca+Fe Mixture |  | 2060639.1 | 1.872702 | 1319.095 | 16.875 | 1619.78 | 2470.272 | 11175.33 | 6821.405 | 1.79695 | 9.386801 | 0.995633 | 15362 |  |  |  |  | 48.05335 | 1.54874 | 0.1551286 | 46.09922 | [8 empty] | 2.041097 | 0.317603 | 0.01467531 | 2.043249 | 7.481759 | 0.4732392 | 0.06631248 | 8.368498 | [16 empty] | 8.932491 | 0.549423 | 0.09065963 | 10.14674 |  |  |  |  | 2.284345 | 0.5275688 | 0.02449129 | 2.449129 |  |  |  |  | 3.125235 | 0.931297 | 0.03314468 | 3.314468 | [28 empty] | 28.08173 | 1.518779 | 0.2635579 | 26.35579
5941 | Area 1 | Site 7 | CaO/CaCO3 |  | 516262.9 | 1.273776 | 800.2569 | 151.875 | 810.7567 | 1019.348 | 12176.14 | 2791.3 | 1.20097 | 9.496548 | 1.034451 | 4059 |  |  |  |  | 49.37598 | 3.25167 | 0.118876 | 35.32611 | [32 empty] | 14.41352 | 1.505528 | 0.1234014 | 13.81124 | [44 empty] | 36.2105 | 3.236366 | 0.3176504 | 31.76504
5943 | Area 1 | Site 7 | CaO/CaCO3 |  | 722179.7 | 1.83133 | 822.8264 | 149.0625 | 958.9097 | 1506.867 | 11778.23 | 4128.221 | 1.877892 | 9.540621 | 1.043019 | 4272 |  |  |  |  | 30.35152 | 3.257012 | 0.06035211 | 17.9347 | [12 empty] | 7.834788 | 1.042638 | 0.06118921 | 7.721951 | [16 empty] | 11.51551 | 1.47544 | 0.08748446 | 9.791373 | [44 empty] | 50.29817 | 3.385339 | 0.395384 | 39.5384
5942 | Area 1 | Site 7 | CaO/CaCO3 |  | 858231.9 | 1.570731 | 950.967 | 74.53125 | 1045.34 | 1493.714 | 11520.82 | 4141.768 | 1.590585 | 9.528846 | 0.9065657 | 4554 |  |  |  |  | 41.63034 | 3.511744 | 0.08248715 | 24.51252 | [12 empty] | 3.523642 | 0.7982291 | 0.02235747 | 2.821466 | [16 empty] | 6.850159 | 1.212118 | 0.04329902 | 4.846081 | [44 empty] | 47.99586 | 3.584221 | 0.3190156 | 31.90156
5937 | Area 1 | Site 7 | SiO2 |  | 1356844.8 | 1.160569 | 1271.627 | 111.09375 | 1314.378 | 1475.81 | 12215.63 | 4253.43 | 1.061057 | 9.490921 | 0.9714306 | 11940 |  |  |  |  | 49.8333 | 1.412658 | 0.1408985 | 41.8705 | [8 empty] | 0.7899915 | 0.2452004 | 0.007215675 | 1.004641 | 31.86115 | 1.028741 | 0.3434326 | 43.34049 | [16 empty] | 17.51555 | 0.7524835 | 0.2167147 | 24.25498
5947 | Area 1 | Site 7 | Si+Al |  | 200768.9 | 1.432288 | 455.9638 | 137.8125 | 505.5956 | 653.0713 | 11013.88 | 1695.348 | 1.13923 | 9.405134 | 0.9542925 | 1641 |  |  |  |  | 49.04348 | 4.565889 | 0.1721711 | 51.16372 | [8 empty] | 6.573295 | 1.366792 | 0.04672993 | 6.506225 | 14.15811 | 1.985127 | 0.11418 | 14.40928 | [64 empty] | 30.2251 | 4.925886 | 0.2411519 | 24.11519
5929 | Area 1 | Site 7 | CaO/CaCO3 |  | 302256.5 | 1.55446 | 557.4256 | 160.3125 | 620.3587 | 866.4958 | 11062.08 | 2412.645 | 1.532503 | 9.36846 | 0.9382619 | 2149 |  |  |  |  | 56.24761 | 4.022288 | 0.1545206 | 45.91856 | [32 empty] | 17.2543 | 2.042443 | 0.1730091 | 19.3634 | [44 empty] | 26.49809 | 3.871119 | 0.2617601 | 26.17601
5949 | Area 1 | Site 7 | CaO/CaCO3 |  | 267691.9 | 1.625 | 490.8175 | 35.15625 | 583.8115 | 797.5784 | 11085.95 | 2183.082 | 1.416755 | 9.450863 | 0.9232395 | 2117 |  |  |  |  | 45.70749 | 5.394137 | 0.08780739 | 26.09353 | [32 empty] | 10.33835 | 2.24291 | 0.06602313 | 7.389393 | [44 empty] | 43.95416 | 5.405656 | 0.2963288 | 29.63288
5950 | Area 1 | Site 7 | Fe |  | 331673.2 | 2.921366 | 440.2218 | 132.1875 | 649.8457 | 1286.049 | 12457.76 | 2927.915 | 2.056823 | 9.525683 | 0.9233541 | 2597 |  |  |  |  | 31.17848 | 4.128779 | 0.0880761 | 26.17338 | [40 empty] | 27.17315 | 3.362487 | 0.222931 | 22.2931 | [36 empty] | 41.64837 | 4.496828 | 0.2937754 | 29.37754
5951 | Area 1 | Site 7 | CaO/CaCO3 |  | 251512.7 | 1.62027 | 497.6283 | 137.8125 | 565.8939 | 806.2924 | 11161.38 | 2170.605 | 1.490705 | 9.485974 | 0.9948913 | 2156 |  |  |  |  | 54.78573 | 4.460983 | 0.1520039 | 45.17067 | [12 empty] | 4.709056 | 1.295754 | 0.03543091 | 4.471307 | [16 empty] | 7.347895 | 1.515011 | 0.05891478 | 6.593817 | [44 empty] | 33.15732 | 4.56922 | 0.2626764 | 26.26764
5952 | Area 1 | Site 7 | CaO/CaCO3 |  | 262544 | 1.225715 | 542.3716 | 11.25 | 578.1707 | 664.7929 | 11994.24 | 1855.846 | 1.043932 | 9.554856 | 0.9540878 | 2007 |  |  |  |  | 81.08963 | 3.676106 | 0.09316349 | 27.68519 | [32 empty] | 18.91037 | 3.676105 | 0.06972214 | 7.803391
5954 | Area 1 | Site 7 | CaO/CaCO3 |  | 461106.6 | 1.40094 | 837.7259 | 139.21875 | 766.224 | 1173.603 | 10240.61 | 4655.968 | 3.741182 | 9.352426 | 0.9712212 | 4335 |  |  |  |  | 34.82033 | 3.56569 | 0.0551903 | 16.40078 | [12 empty] | 11.50784 | 1.099235 | 0.1080237 | 13.63237 | [16 empty] | 40.899 | 2.640211 | 0.4500995 | 50.37571 | [44 empty] | 12.77283 | 2.539972 | 0.1215699 | 12.15699
5955 | Area 1 | Site 7 | CaO/CaCO3 |  | 1427444.9 | 1.828578 | 1140.35 | 21.09375 | 1348.139 | 2085.219 | 11864.62 | 6348.732 | 2.247009 | 9.447845 | 0.9952141 | 9883 |  |  |  |  | 45.47068 | 1.987265 | 0.1228 | 36.49222 | [8 empty] | 1.890689 | 0.4085042 | 0.01307175 | 1.819985 | 7.923368 | 0.6264962 | 0.06702677 | 8.458639 | [12 empty] | 1.337136 | 0.4215912 | 0.01117327 | 1.319 | 8.531352 | 0.7347825 | 0.07597821 | 8.503579 | [44 empty] | 34.84679 | 2.018357 | 0.3026403 | 30.26403
5959 | Area 1 | Site 7 | SiO2 |  | 350058.6 | 1.890999 | 521.399 | 120.9375 | 667.614 | 985.9647 | 11205.74 | 2489.018 | 1.408333 | 9.415659 | 1.042665 | 2329 |  |  |  |  | 45.3656 | 5.010654 | 0.1084124 | 32.21669 | [12 empty] | 10.19275 | 1.786819 | 0.06532278 | 8.243599 | [64 empty] | 44.44164 | 5.20502 | 0.2813345 | 28.13345
5962 | Area 1 | Site 7 | CaSO4 |  | 1112686.3 | 3.260526 | 844.9464 | 119.53125 | 1190.259 | 2754.97 | 12950.52 | 6559.581 | 3.077298 | 9.472506 | 1.010846 | 8802 |  |  |  |  | 40.56321 | 2.417597 | 0.09191807 | 27.31509 | [20 empty] | 9.170208 | 1.113434 | 0.05559608 | 6.453698 | [8 empty] | 9.046429 | 0.8624115 | 0.07199087 | 8.05731 | [44 empty] | 41.22016 | 2.502529 | 0.3555602 | 35.55602
5966 | Area 1 | Site 7 | CaO/CaCO3 |  | 760421.4 | 1.265451 | 933.5866 | 147.65625 | 983.9709 | 1181.408 | 12649.55 | 3418.233 | 1.222754 | 9.426054 | 0.9301706 | 5883 |  |  |  |  | 55.54037 | 2.737694 | 0.147238 | 43.7544 | [32 empty] | 11.25488 | 1.150822 | 0.09394044 | 10.51394 | [44 empty] | 33.20476 | 2.770556 | 0.2808926 | 28.08926
5970 | Area 1 | Site 7 | Fe |  | 249306.4 | 1.887092 | 425.56 | 78.75 | 563.4065 | 803.071 | 12002.57 | 1997.63 | 1.273757 | 9.442075 | 0.9628654 | 1767 |  |  |  |  | 43.56276 | 5.043509 | 0.1463364 | 43.48646 | [40 empty] | 56.43724 | 5.043509 | 0.2748383 | 27.48383
5968 | Area 1 | Site 7 | Si+Al |  | 230185.6 | 2.446928 | 367.227 | 5.625 | 541.3699 | 898.5781 | 11113.76 | 2179.427 | 1.642089 | 9.438267 | 0.9449967 | 2061 |  |  |  |  | 39.77382 | 4.401845 | 0.1131416 | 33.62204 | [8 empty] | 3.649344 | 1.130359 | 0.02377098 | 3.309642 | 7.160021 | 1.320281 | 0.05622786 | 7.095838 | [64 empty] | 49.41681 | 4.527609 | 0.3979452 | 39.79452
5971 | Area 1 | Site 7 | CaO/CaCO3 |  | 1823834.8 | 1.497308 | 1335.433 | 158.90625 | 1523.87 | 1999.555 | 13444.81 | 5635.09 | 1.385499 | 9.355867 | 0.923192 | 13538 |  |  |  |  | 48.83118 | 1.673874 | 0.1349461 | 40.10164 | [8 empty] | 2.216498 | 0.3729575 | 0.01539882 | 2.143983 | 6.05933 | 0.4650447 | 0.05138912 | 6.485201 | [16 empty] | 11.0288 | 0.6905895 | 0.1017298 | 11.38573 | [44 empty] | 31.8642 | 1.682325 | 0.2838444 | 28.38444
5972 | Area 1 | Site 7 | Salt |  | 1459803.2 | 1.173089 | 1315.852 | 18.28125 | 1363.334 | 1543.611 | 12015.95 | 4643.492 | 1.175399 | 9.447808 | 0.9381024 | 14810 |  |  |  |  | 23.28685 | 1.543918 | 0.052722 | 15.66728 | 22.90946 | 0.9957135 | 0.1071757 | 25.39523 | [16 empty] | 2.283784 | 0.5157443 | 0.01643379 | 1.907665 | 23.49945 | 0.9596562 | 0.1796685 | 20.55915 |  |  |  |  | 3.484692 | 0.4352296 | 0.02941187 | 3.291814 | [44 empty] | 24.53577 | 1.727548 | 0.2143414 | 21.43414
5975 | Area 1 | Site 7 | CaO/CaCO3 |  | 1085475.9 | 1.333714 | 1210.544 | 172.96875 | 1175.615 | 1614.52 | 12228.01 | 4807.645 | 1.694473 | 9.490285 | 0.994753 | 8038 |  |  |  |  | 47.93551 | 2.317668 | 0.126271 | 37.52367 | [8 empty] | 2.434421 | 0.5430048 | 0.01568694 | 2.184099 | 6.050362 | 0.661866 | 0.04748208 | 5.99214 | [12 empty] | 1.859511 | 0.5302378 | 0.01464495 | 1.728832 | 7.586759 | 0.830006 | 0.06347861 | 7.104608 | [44 empty] | 34.13343 | 2.328964 | 0.2806318 | 28.06318
5976 | Area 1 | Site 7 | CaO/CaCO3 |  | 282400.2 | 1.68032 | 523.7074 | 56.25 | 599.6358 | 879.9963 | 11593.41 | 2433.943 | 1.669345 | 9.348056 | 0.9227089 | 1298 |  |  |  |  | 28.67793 | 6.64202 | 0.04231125 | 12.57354 | [32 empty] | 11.70584 | 3.288301 | 0.06650271 | 7.443069 | [44 empty] | 59.61623 | 6.898719 | 0.377707 | 37.7707
5979 | Area 1 | Site 7 | Fe |  | 651579.7 | 1.779188 | 759.3202 | 170.15625 | 910.8331 | 1350.973 | 16455.91 | 3287.856 | 1.320225 | 9.462375 | 0.986337 | 5619 |  |  |  |  | 31.1485 | 2.250654 | 0.1107901 | 32.92324 | [32 empty] | 3.501191 | 0.6379902 | 0.0339155 | 3.795866 |  |  |  |  | 31.82977 | 2.001613 | 0.3352673 | 33.52673 | [36 empty] | 33.52054 | 2.514752 | 0.3012037 | 30.12037
5977 | Area 1 | Site 7 | SiO2 |  | 4010230.3 | 1.416625 | 1936.755 | 46.40625 | 2259.642 | 2743.657 | 14030.78 | 7706.952 | 1.178654 | 9.406196 | 1.003512 | 37520 |  |  |  |  | 54.83361 | 0.8613361 | 0.2247959 | 66.8021 | [8 empty] | 0.5265936 | 0.1525504 | 0.004302032 | 0.5989735 | 19.33009 | 0.4467263 | 0.1922116 | 24.2567 | [16 empty] | 2.37398 | 0.2024519 | 0.02500912 | 2.799053 | [44 empty] | 22.93572 | 0.9176652 | 0.2110934 | 21.10934
5978 | Area 1 | Site 7 | CaSO4 |  | 3661642.5 | 1.473559 | 1993.783 | 66.09375 | 2159.201 | 2937.956 | 16302.18 | 8201.995 | 1.46202 | 9.426311 | 1.034414 | 32239 |  |  |  |  | 51.62039 | 1.107811 | 0.1308661 | 38.88918 | [8 empty] | 0.8391372 | 0.1851139 | 0.006305539 | 0.8779225 | 0.7175047 | 0.170597 | 0.006737738 | 0.8502886 |  |  |  |  | 1.355823 | 0.2840954 | 0.01165502 | 1.352936 | [8 empty] | 21.92362 | 0.6186098 | 0.2362409 | 26.44039 | [44 empty] | 23.54352 | 1.08061 | 0.2460834 | 24.60834
5983 | Area 1 | Site 7 | CaO/CaCO3 |  | 1277419.8 | 1.7412 | 1002.664 | 5.625 | 1275.328 | 1745.838 | 12788.61 | 4553.128 | 1.291446 | 9.374257 | 0.9707191 | 7799 |  |  |  |  | 29.53845 | 2.694682 | 0.04331907 | 12.87303 | [12 empty] | 2.471001 | 0.5022484 | 0.01954584 | 2.466644 | [16 empty] | 34.77207 | 1.893075 | 0.2986699 | 33.42752 | [44 empty] | 33.21848 | 2.420295 | 0.2835818 | 28.35818
5985 | Area 1 | Site 7 | CaO/CaCO3 |  | 924419.5 | 1.590688 | 1084.743 | 150.46875 | 1084.9 | 1725.488 | 11743.95 | 4697.496 | 1.899564 | 9.439293 | 0.9377824 | 7448 |  |  |  |  | 50.89593 | 2.445305 | 0.1251441 | 37.1888 | [32 empty] | 11.99917 | 1.054561 | 0.09808222 | 10.97749 | [44 empty] | 37.10489 | 2.431148 | 0.3120169 | 31.20169
5986 | Area 1 | Site 7 | Salt |  | 975898.7 | 1.372322 | 976.2688 | 126.5625 | 1114.699 | 1339.755 | 11828.21 | 3598.96 | 1.056184 | 9.456492 | 0.9054189 | 8305 |  |  |  |  | 20.27421 | 2.041713 | 0.04340639 | 12.89898 | 22.35775 | 1.334187 | 0.09762488 | 23.13216 | [20 empty] | 21.07875 | 1.216215 | 0.1465176 | 16.76575 | 1.308331 | 0.4203314 | 0.00935461 | 1.104308 | 2.31558 | 0.552965 | 0.01804203 | 2.019287 | [44 empty] | 32.66536 | 2.205812 | 0.2685123 | 26.85123
5980 | Area 1 | Site 7 | CaO/CaCO3 |  | 1303894.8 | 1.298345 | 1170.4 | 125.15625 | 1288.476 | 1519.583 | 12325.3 | 4253.43 | 1.104145 | 9.502565 | 0.9866366 | 10643 |  |  |  |  | 48.45664 | 1.901484 | 0.115537 | 34.33389 | [32 empty] | 21.81564 | 1.067824 | 0.2204178 | 24.66945 | [44 empty] | 29.72772 | 1.764849 | 0.2995007 | 29.95007
5990 | Area 1 | Site 7 | Salt |  | 331673.2 | 1.14368 | 627.7871 | 168.75 | 649.8457 | 717.9879 | 11862.37 | 2074.003 | 1.032045 | 9.439776 | 0.929511 | 2632 |  |  |  |  | 41.46011 | 4.913249 | 0.0734493 | 21.82677 | [24 empty] | 6.942636 | 1.592664 | 0.03854755 | 4.410927 | 13.56451 | 2.137597 | 0.08127406 | 9.594374 | [48 empty] | 38.03275 | 4.923038 | 0.2632691 | 26.32691
5988 | Area 1 | Site 7 | Si+Ca+Fe Mixture |  | 874411.1 | 1.879009 | 859.2836 | 60.46875 | 1055.147 | 1614.601 | 12063.34 | 5068.399 | 2.337847 | 9.401879 | 0.9948097 | 6685 |  |  |  |  | 46.95667 | 2.924162 | 0.1168725 | 34.73074 | [12 empty] | 8.457328 | 0.9387751 | 0.05543741 | 6.996085 | [16 empty] | 3.633868 | 0.7998924 | 0.02508199 | 2.807209 |  |  |  |  | 4.223788 | 1.200314 | 0.03195865 | 3.195865 | [36 empty] | 36.72835 | 3.039013 | 0.2461959 | 24.61959
5992 | Area 1 | Site 7 | CaO/CaCO3 |  | 1962093.2 | 1.186141 | 1510.505 | 129.375 | 1580.574 | 1791.672 | 14667.06 | 5166.515 | 1.082595 | 9.37212 | 0.9380426 | 15671 |  |  |  |  | 53.87967 | 1.433481 | 0.1526537 | 45.36377 | [8 empty] | 0.8795638 | 0.2778399 | 0.006742023 | 0.9386944 | 2.056734 | 0.2913249 | 0.01966963 | 2.482267 | [16 empty] | 18.55171 | 0.753627 | 0.202479 | 22.66171 | [44 empty] | 24.63232 | 1.40131 | 0.2586626 | 25.86626
5994 | Area 1 | Site 7 | Salt |  | 706000.6 | 1.318646 | 849.4307 | 97.03125 | 948.1075 | 1120.098 | 11676.43 | 3118.535 | 1.096191 | 9.408493 | 1.033477 | 5563 |  |  |  |  | 19.87866 | 2.70473 | 0.04064417 | 12.07814 | 21.0229 | 1.768336 | 0.08021915 | 19.00788 | [20 empty] | 17.36972 | 1.524942 | 0.1012402 | 11.58473 | [52 empty] | 41.72872 | 2.998201 | 0.3041405 | 30.41405
5989 | Area 1 | Site 7 | CaO/CaCO3 |  | 652315.1 | 1.232175 | 915.9425 | 35.15625 | 911.347 | 1128.601 | 12144.75 | 3272.795 | 1.306683 | 9.355244 | 1.009674 | 5332 |  |  |  |  | 52.6171 | 2.438202 | 0.1584749 | 47.09363 | [8 empty] | 1.831046 | 0.5084603 | 0.0141571 | 1.971098 | 7.511862 | 0.7418969 | 0.07088035 | 8.944953 | [16 empty] | 14.08227 | 1.121346 | 0.1496486 | 16.74886 | [44 empty] | 23.95772 | 2.445503 | 0.2361972 | 23.61972
5996 | Area 1 | Site 7 | Salt |  | 1423767.8 | 1.250259 | 1204.692 | 165.9375 | 1346.402 | 1506.177 | 12664.13 | 4401.452 | 1.082787 | 9.455897 | 1.033527 | 12929 |  |  |  |  | 12.59237 | 1.691709 | 0.02477611 | 7.362663 | 24.8421 | 1.171974 | 0.1127186 | 26.70861 |  |  |  |  | 1.334017 | 0.3815697 | 0.007294857 | 1.015666 | [8 empty] | 1.862982 | 0.5992852 | 0.01141887 | 1.325524 | 27.64513 | 1.211103 | 0.183705 | 21.02103 | [52 empty] | 31.7234 | 1.957831 | 0.25082 | 25.082
5999 | Area 1 | Site 7 | CaO/CaCO3 |  | 245629.4 | 2.175544 | 403.714 | 171.5625 | 559.2361 | 878.2975 | 11492.55 | 2112.947 | 1.446395 | 9.459404 | 0.9624474 | 1797 |  |  |  |  | 52.32256 | 5.571216 | 0.118005 | 35.06728 | [32 empty] | 6.562249 | 2.001515 | 0.04260545 | 4.768457 | [44 empty] | 41.11519 | 5.660864 | 0.2791453 | 27.91453
5997 | Area 1 | Site 7 | Fe |  | 3457196.5 | 1.284061 | 1894.279 | 59.0625 | 2098.056 | 2432.369 | 16565.3 | 6993.31 | 1.125723 | 9.389459 | 0.9951703 | 28794 |  |  |  |  | 30.55994 | 0.8916203 | 0.1433977 | 42.61319 | [8 empty] | 1.874212 | 0.2547757 | 0.01154238 | 1.607049 | 3.937312 | 0.283539 | 0.03144993 | 3.968915 | [16 empty] | 2.117425 | 0.2264549 | 0.02444846 | 2.736303 |  |  |  |  | 39.25473 | 0.9116609 | 0.4706579 | 47.06579 | 2.837159 | 0.5471705 | 0.03182638 | 3.182638 | [32 empty] | 19.41923 | 1.035424 | 0.1840847 | 18.40847
5998 | Area 1 | Site 7 | CaSO4 |  | 3821228.0 | 1.700118 | 2024.326 | 149.0625 | 2205.751 | 3441.594 | 14329.84 | 9769.549 | 1.987633 | 9.361548 | 0.9869984 | 30195 |  |  |  |  | 49.80403 | 1.123747 | 0.1419498 | 42.18291 | [8 empty] | 0.9681843 | 0.1891249 | 0.007619653 | 1.060887 | 1.23781 | 0.1796109 | 0.01206714 | 1.522848 |  |  |  |  | 10.44865 | 0.4829737 | 0.09099445 | 10.56281 | 0.6068304 | 0.1856987 | 0.005302587 | 0.6067656 |  |  |  |  | 13.04069 | 0.4684245 | 0.1377631 | 15.41863 | [44 empty] | 23.89381 | 1.150745 | 0.2550542 | 25.50542
6001 | Area 1 | Site 7 | CaO/CaCO3 |  | 499348.3 | 1.594051 | 660.5986 | 54.84375 | 797.3644 | 1053.028 | 12319.45 | 2746.118 | 1.20178 | 9.449695 | 0.9626706 | 3731 |  |  |  |  | 48.18736 | 3.690892 | 0.1065988 | 31.67773 | [32 empty] | 17.35406 | 1.764368 | 0.147134 | 16.46743 | [44 empty] | 34.45857 | 3.491094 | 0.2971191 | 29.71191
6002 | Area 1 | Site 7 | CaO/CaCO3 |  | 184589.7 | 1.763616 | 385.325 | 151.875 | 484.7958 | 679.5652 | 11702.43 | 1650.166 | 1.173919 | 9.367674 | 0.8977472 | 1277 |  |  |  |  | 82.35276 | 3.498307 | 0.1644994 | 48.88393 | [32 empty] | 17.64725 | 3.498307 | 0.1067842 | 11.95142
6003 | Area 1 | Site 7 | Salt |  | 318435.7 | 1.140103 | 625.705 | 8.4375 | 636.7455 | 713.368 | 11387.06 | 2074.003 | 1.074947 | 9.395612 | 1.033159 | 2640 |  |  |  |  | 21.45545 | 4.746523 | 0.03821077 | 11.35501 | 22.08609 | 2.908982 | 0.075404 | 17.86693 | [20 empty] | 22.01038 | 2.683996 | 0.1178046 | 13.48017 | [52 empty] | 34.44808 | 4.942681 | 0.2209017 | 22.09017
6000 | Area 1 | Site 7 | SiO2 |  | 405950.3 | 1.919435 | 558.9096 | 111.09375 | 718.9381 | 1072.791 | 11717.92 | 2588.204 | 1.313149 | 9.392442 | 0.9533244 | 3026 |  |  |  |  | 51.86474 | 4.063483 | 0.1512445 | 44.945 | [12 empty] | 15.60115 | 1.783782 | 0.1102713 | 13.91601 | [64 empty] | 32.53411 | 4.357957 | 0.2182642 | 21.82642
5834 | Area 1 | Site 7 | CaO/CaCO3 |  | 327260.7 | 1.549676 | 566.7622 | 171.5625 | 645.5085 | 878.2975 | 10829.48 | 2437.598 | 1.444842 | 9.501941 | 1.028454 | 2281 |  |  |  |  | 45.19792 | 5.315025 | 0.09183974 | 27.29181 | [32 empty] | 7.853997 | 1.857959 | 0.05038401 | 5.639043 | [44 empty] | 46.94809 | 5.35688 | 0.3215802 | 32.15802
6007 | Area 1 | Site 7 | CaO/CaCO3 |  | 208123.1 | 1.975612 | 379.6601 | 167.34375 | 514.7723 | 750.0609 | 11679.58 | 1843.37 | 1.299256 | 9.545793 | 0.9043853 | 1377 |  |  |  |  | 42.69774 | 5.805946 | 0.0944737 | 28.07454 | [12 empty] | 5.851379 | 1.550036 | 0.04387521 | 5.536961 | [16 empty] | 10.86386 | 2.446688 | 0.08339285 | 9.333435 | [44 empty] | 40.58702 | 5.637281 | 0.3145296 | 31.45296
6011 | Area 1 | Site 7 | CaO/CaCO3 |  | 2928431.5 | 1.597724 | 1647.776 | 71.71875 | 1930.957 | 2632.691 | 11728.24 | 7819.685 | 1.661627 | 9.428179 | 0.9869556 | 22687 |  |  |  |  | 54.14925 | 1.301519 | 0.1397767 | 41.53713 | [12 empty] | 0.9084587 | 0.2276583 | 0.007771295 | 0.9807213 | [16 empty] | 17.26041 | 0.6555515 | 0.1651534 | 18.48418 | [44 empty] | 27.68187 | 1.275844 | 0.2608692 | 26.08692
6008 | Area 1 | Site 7 | CaO/CaCO3 |  | 648638 | 1.399513 | 803.8591 | 74.53125 | 908.7748 | 1125.011 | 10789.79 | 3187.6 | 1.246566 | 9.4496 | 0.8979657 | 4511 |  |  |  |  | 34.50017 | 3.558461 | 0.05599436 | 16.63972 | [8 empty] | 2.08007 | 0.6551681 | 0.01379101 | 1.920127 | 4.935211 | 0.7960295 | 0.04005314 | 5.054623 | [16 empty] | 32.55771 | 2.345498 | 0.2999047 | 33.56571 | [44 empty] | 25.92685 | 2.968414 | 0.2254831 | 22.54831
6015 | Area 1 | Site 7 | SiO2 |  | 3334381.8 | 1.648846 | 1865.665 | 123.75 | 2060.453 | 3076.195 | 11704.08 | 8481.907 | 1.716967 | 9.465436 | 0.9383351 | 14461 |  |  |  |  | 25.33778 | 2.553902 | 0.03111335 | 9.245884 | [12 empty] | 2.376324 | 0.6140861 | 0.01035721 | 1.307058 | [64 empty] | 72.28589 | 2.576465 | 0.3276462 | 32.76462
6019 | Area 1 | Site 7 | CaO/CaCO3 |  | 258866.9 | 1.575485 | 468.2364 | 16.875 | 574.1076 | 737.6992 | 11499.17 | 1913.505 | 1.125571 | 9.35089 | 1.028117 | 1653 |  |  |  |  | 43.63374 | 6.740683 | 0.08041999 | 23.89823 | [32 empty] | 6.024022 | 1.899798 | 0.03410298 | 3.816849 | [44 empty] | 50.34224 | 6.77273 | 0.3081446 | 30.81446
6018 | Area 1 | Site 7 | CaO/CaCO3 |  | 529500.4 | 1.892923 | 651.6332 | 56.25 | 821.0852 | 1233.491 | 11626.75 | 3082.176 | 1.427705 | 9.447221 | 0.9528553 | 4028 |  |  |  |  | 47.48868 | 3.057026 | 0.1311774 | 38.9817 | [8 empty] | 2.807685 | 0.6908929 | 0.01980206 | 2.757049 | 6.588641 | 0.8865187 | 0.05624491 | 7.097991 | [16 empty] | 10.90078 | 1.219597 | 0.1012769 | 11.33504 | [44 empty] | 32.21421 | 3.091347 | 0.2879101 | 28.79101
6014 | Area 1 | Site 7 | CaO/CaCO3 |  | 1032525.8 | 1.425303 | 1144.758 | 15.46875 | 1146.583 | 1631.628 | 10352.06 | 6747.616 | 3.509053 | 9.533268 | 0.9941287 | 13925 |  |  |  |  | 65.91272 | 1.051896 | 0.2502488 | 74.3659 | [8 empty] | 1.499396 | 0.2248904 | 0.01554318 | 2.164082 | 4.09085 | 0.3016854 | 0.05197226 | 6.558791 | [16 empty] | 24.86424 | 0.7653178 | 0.4130795 | 46.23239 | [44 empty] | 3.632788 | 0.7723401 | 0.05163997 | 5.163997
6026 | Area 1 | Site 7 | SiO2 |  | 328731.5 | 1.20941 | 635.0097 | 42.1875 | 646.9575 | 767.9871 | 11908.82 | 2143.068 | 1.111784 | 9.403693 | 1.03272 | 2475 |  |  |  |  | 47.29497 | 4.429615 | 0.1220388 | 36.26601 | [12 empty] | 8.489376 | 1.518626 | 0.05710061 | 7.205979 | [64 empty] | 44.21565 | 4.60584 | 0.2984208 | 29.84208
6025 | Area 1 | Site 7 | CaO/CaCO3 |  | 878088.2 | 1.377767 | 1173.404 | 112.5 | 1057.363 | 1616.677 | 12054.29 | 4704.804 | 2.00602 | 9.36469 | 0.9377761 | 6381 |  |  |  |  | 47.08354 | 2.674974 | 0.1174955 | 34.91589 | [8 empty] | 3.198468 | 0.7037182 | 0.01970029 | 2.742879 | 2.312149 | 0.5709594 | 0.01731297 | 2.184861 | [16 empty] | 9.535213 | 1.021603 | 0.07700946 | 8.618998 | [44 empty] | 37.87062 | 2.669005 | 0.3074832 | 30.74832
5991 | Area 1 | Site 7 | Fe |  | 310346.1 | 1.532602 | 515.253 | 164.53125 | 628.6055 | 789.6776 | 14452.87 | 2040.228 | 1.067336 | 9.521967 | 0.9220548 | 2454 |  |  |  |  | 38.45778 | 4.121069 | 0.1235618 | 36.7186 | [12 empty] | 3.248655 | 1.029171 | 0.02087449 | 2.634317 | [24 empty] | 24.25688 | 3.172565 | 0.2052128 | 20.52128 | [36 empty] | 34.03669 | 4.745698 | 0.2459459 | 24.59459
6012 | Area 1 | Site 7 | CaO/CaCO3 |  | 156643.9 | 1.516081 | 397.135 | 81.5625 | 446.5929 | 602.0887 | 10380.59 | 1716.647 | 1.497058 | 9.435317 | 0.9114257 | 1429 |  |  |  |  | 77.73619 | 3.740252 | 0.1250636 | 37.16488 | [32 empty] | 22.26381 | 3.740252 | 0.1324967 | 14.8292
6021 | Area 1 | Site 7 | Salt |  | 1816480.6 | 1.317075 | 1328.81 | 167.34375 | 1520.794 | 1750.142 | 12923.13 | 5009.67 | 1.099456 | 9.444013 | 0.8980778 | 15035 |  |  |  |  | 25.99537 | 1.569464 | 0.05667153 | 16.84095 | 16.52257 | 0.8784289 | 0.07223536 | 17.11613 | 1.575467 | 0.4209516 | 0.007434221 | 1.120941 | 1.267246 | 0.3289755 | 0.00749114 | 1.042994 | 2.757818 | 0.3712124 | 0.02049801 | 2.586806 | [8 empty] | 21.90654 | 0.9382308 | 0.1617296 | 18.50643 |  |  |  |  | 4.645175 | 0.468119 | 0.03803376 | 4.256787 | [44 empty] | 25.32982 | 1.72402 | 0.2094006 | 20.94006
6034 | Area 1 | Site 7 | Fe |  | 172823.1 | 1.265473 | 433.8972 | 160.3125 | 469.0897 | 549.0852 | 12306.77 | 1528.611 | 1.075926 | 9.408603 | 0.9936393 | 1338 |  |  |  |  | 46.99994 | 6.295016 | 0.1288025 | 38.27597 | [40 empty] | 53.00006 | 6.295016 | 0.2045976 | 20.45976
6036 | Area 1 | Site 7 | Salt |  | 478756.6 | 1.446453 | 755.7639 | 119.53125 | 780.7508 | 1093.177 | 10697.72 | 3403.172 | 1.925055 | 9.550128 | 0.8978198 | 4008 |  |  |  |  | 24.06017 | 3.121273 | 0.05196854 | 15.44338 | 20.60988 | 1.963478 | 0.08172674 | 19.3651 | [20 empty] | 20.96244 | 1.855617 | 0.1330022 | 15.2192 | [52 empty] | 34.36751 | 3.39689 | 0.2614833 | 26.14833
6033 | Area 1 | Site 7 | CaO/CaCO3 |  | 7594654.0 | 2.128623 | 2515.333 | 21.09375 | 3109.632 | 5354.195 | 14679.69 | 15993.07 | 2.680069 | 9.559917 | 0.938166 | 59109 |  |  |  |  | 50.49156 | 0.8272775 | 0.1363398 | 40.51581 | [8 empty] | 1.302497 | 0.1526268 | 0.009566623 | 1.331964 | 5.572361 | 0.2131875 | 0.05047614 | 6.369984 |  |  |  |  | 0.9351854 | 0.23422 | 0.007285719 | 0.8457401 | [8 empty] | 15.83021 | 0.3842031 | 0.1597209 | 17.87616 | [44 empty] | 25.86818 | 0.8537261 | 0.2481904 | 24.81904
6038 | Area 1 | Site 7 | CaO/CaCO3 |  | 659669.3 | 2.688324 | 635.8196 | 47.8125 | 916.4699 | 1709.289 | 11779.13 | 4296.028 | 2.226374 | 9.407918 | 0.8980739 | 4301 |  |  |  |  | 42.24638 | 3.560462 | 0.08452346 | 25.11765 | [12 empty] | 3.933843 | 0.8756257 | 0.026866 | 3.390433 | [16 empty] | 11.05827 | 1.448209 | 0.07710135 | 8.629282 | [44 empty] | 42.76151 | 3.635014 | 0.3065982 | 30.65982
6039 | Area 1 | Site 7 | SiO2 |  | 876617.4 | 1.425228 | 886.1214 | 105.46875 | 1056.477 | 1262.925 | 12144.52 | 3561.087 | 1.151185 | 9.487462 | 1.032585 | 6969 |  |  |  |  | 49.59098 | 2.272156 | 0.1548681 | 46.02181 | [12 empty] | 14.26928 | 0.9770479 | 0.1258508 | 15.88211 | [16 empty] | 5.453775 | 0.7143545 | 0.04987032 | 5.581551 | [44 empty] | 30.68596 | 2.348533 | 0.2608089 | 26.08089
6037 | Area 1 | Site 7 | CaSO4 |  | 4419122.3 | 1.20716 | 2238.396 | 30.9375 | 2372.046 | 2702.103 | 12205.74 | 8294.942 | 1.239027 | 9.38767 | 0.9120801 | 46984 |  |  |  |  | 52.51637 | 0.8256643 | 0.1625709 | 48.31085 |  |  |  |  | 0.5561917 | 0.1477463 | 0.003831319 | 0.577691 | 2.276649 | 0.1685672 | 0.01981719 | 2.759154 | 6.664394 | 0.2273256 | 0.07061231 | 8.911127 |  |  |  |  | 1.461439 | 0.1874581 | 0.01533591 | 1.780221 |  |  |  |  | 0.4880856 | 0.1146699 | 0.006116072 | 0.7220001 | 20.05585 | 0.4346028 | 0.2598008 | 29.07723 |  |  |  |  | 0.9771286 | 0.2208448 | 0.01231953 | 1.231953 |  |  |  |  | 1.416655 | 0.3750994 | 0.01755897 | 1.755897 | [28 empty] | 13.58725 | 0.7705934 | 0.1554812 | 15.54812
6040 | Area 1 | Site 7 | CaO/CaCO3 |  | 264014.8 | 1.568265 | 467.1962 | 129.375 | 579.788 | 732.6872 | 12149.93 | 1971.163 | 1.171135 | 9.436107 | 1.002137 | 2449 |  |  |  |  | 55.83149 | 4.102338 | 0.1539366 | 45.74499 | [32 empty] | 12.1028 | 1.750048 | 0.107101 | 11.98688 | [44 empty] | 32.0657 | 4.155507 | 0.2862442 | 28.62442
6041 | Area 1 | Site 7 | CaO/CaCO3 |  | 1100919.6 | 1.445553 | 1129.449 | 47.8125 | 1183.949 | 1632.678 | 11480.42 | 5448.568 | 2.14585 | 9.394904 | 1.028007 | 7819 |  |  |  |  | 51.208 | 2.397843 | 0.1251858 | 37.20118 | [12 empty] | 6.452641 | 0.7137298 | 0.05072149 | 6.400946 | [16 empty] | 13.42606 | 1.046036 | 0.1144466 | 12.80901 | [44 empty] | 28.91331 | 2.437159 | 0.236753 | 23.6753
6042 | Area 1 | Site 7 | CaO/CaCO3 |  | 1396557.4 | 1.540098 | 1093.933 | 123.75 | 1333.474 | 1684.764 | 13771.55 | 4475.241 | 1.141207 | 9.370076 | 0.9220981 | 10523 |  |  |  |  | 54.25392 | 1.807638 | 0.1561536 | 46.40384 | 1.945125 | 0.5668595 | 0.007734511 | 1.832688 |  |  |  |  | 1.051159 | 0.3435617 | 0.007549681 | 1.051145 | 1.660406 | 0.339777 | 0.01489171 | 1.879303 | [16 empty] | 16.09656 | 0.8952422 | 0.1662218 | 18.60376 | [44 empty] | 24.99282 | 1.761618 | 0.2480445 | 24.80445
6043 | Area 1 | Site 7 | SiO2 |  | 409627.4 | 2.148801 | 536.9204 | 29.53125 | 722.1868 | 1153.735 | 11585.78 | 2773.655 | 1.494535 | 9.513737 | 1.027714 | 3933 |  |  |  |  | 54.20103 | 2.813361 | 0.201434 | 59.85969 | [12 empty] | 16.84725 | 1.305745 | 0.1607462 | 20.28583 | [16 empty] | 4.096238 | 0.7935256 | 0.04128682 | 4.620874 | [44 empty] | 24.85548 | 2.960641 | 0.2240877 | 22.40877
6044 | Area 1 | Site 7 | Salt |  | 166939.7 | 1.638308 | 404.1035 | 125.15625 | 461.0361 | 662.0461 | 10214.77 | 1855.846 | 1.641778 | 9.546103 | 0.9215512 | 1852 |  |  |  |  | 18.16401 | 4.117938 | 0.03824062 | 11.36388 | 25.9334 | 2.999652 | 0.1184693 | 28.07123 | [20 empty] | 29.65161 | 3.097121 | 0.2109348 | 24.13689 | [52 empty] | 26.25098 | 4.87111 | 0.2120947 | 21.20947
6045 | Area 1 | Site 7 | CaO/CaCO3 |  | 624369.2 | 1.891133 | 759.3202 | 101.25 | 891.6118 | 1435.976 | 11441.12 | 3790.65 | 1.83137 | 9.443557 | 1.032478 | 4263 |  |  |  |  | 43.90554 | 4.121789 | 0.07356429 | 21.86094 | [32 empty] | 11.7729 | 1.776819 | 0.06857014 | 7.674458 | [44 empty] | 44.32157 | 4.178748 | 0.2727824 | 27.27824
6046 | Area 1 | Site 7 | CaO/CaCO3 |  | 180177.2 | 1.366314 | 446.0241 | 111.09375 | 478.9664 | 609.4089 | 11461.69 | 1650.166 | 1.202668 | 9.349561 | 1.027657 | 695 |  |  |  |  | 82.17539 | 5.312665 | 0.1302935 | 38.71902 | [32 empty] | 17.82461 | 5.312664 | 0.08632293 | 9.661373
6047 | Area 1 | Site 7 | SiO2 |  | 267691.9 | 1.271849 | 546.0742 | 37.96875 | 583.8115 | 694.524 | 11500.71 | 1943.626 | 1.123001 | 9.4588 | 0.9934715 | 1908 |  |  |  |  | 41.98856 | 5.481244 | 0.09130713 | 27.13354 | [12 empty] | 7.878623 | 1.734122 | 0.05297903 | 6.685843 | [16 empty] | 5.083422 | 1.683873 | 0.03393118 | 3.797621 | [44 empty] | 45.04939 | 5.544288 | 0.3057204 | 30.57204
6049 | Area 1 | Site 7 | Salt |  | 466254.5 | 1.171487 | 759.3202 | 127.96875 | 770.4893 | 889.5338 | 11355.7 | 2545.606 | 1.105985 | 9.439845 | 0.9110974 | 3780 |  |  |  |  | 20.41838 | 3.636442 | 0.03711574 | 11.0296 | 22.10406 | 2.274623 | 0.08086706 | 19.1614 | [20 empty] | 20.47688 | 2.064684 | 0.1188875 | 13.60409 |  |  |  |  | 3.106293 | 0.9765994 | 0.02043769 | 2.287412 | [44 empty] | 33.89439 | 3.897744 | 0.2345021 | 23.45021
6048 | Area 1 | Site 7 | CaO/CaCO3 |  | 261808.5 | 1.938588 | 458.8566 | 37.96875 | 577.3604 | 889.5338 | 11092.01 | 2097.886 | 1.337735 | 9.348259 | 0.98519 | 2058 |  |  |  |  | 49.36141 | 3.771453 | 0.1753711 | 52.11465 | [8 empty] | 8.257374 | 1.267188 | 0.06660476 | 9.273405 | 4.425782 | 1.000719 | 0.04033383 | 5.090046 | [16 empty] | 6.537777 | 1.37748 | 0.06844342 | 7.660275 | [44 empty] | 31.41766 | 3.713441 | 0.3121687 | 31.21687
6050 | Area 1 | Site 7 | CaO/CaCO3 |  | 1767943.1 | 1.302542 | 1481.858 | 156.09375 | 1500.338 | 1930.182 | 13478.79 | 5434.578 | 1.329393 | 9.483196 | 1.019679 | 9591 |  |  |  |  | 42.94406 | 2.336767 | 0.0826429 | 24.55881 | [12 empty] | 2.679347 | 0.5278385 | 0.0193907 | 2.447066 | [8 empty] | 1.573723 | 0.5126176 | 0.01003812 | 1.148644 |  |  |  |  | 16.68736 | 1.170676 | 0.1272455 | 14.24148 | [44 empty] | 36.11552 | 2.359668 | 0.2795167 | 27.95167
6052 | Area 1 | Site 7 | SiO2 |  | 572154.6 | 1.626396 | 687.4877 | 104.0625 | 853.5162 | 1118.127 | 11449.4 | 2966.859 | 1.224251 | 9.476967 | 1.032131 | 3809 |  |  |  |  | 44.95689 | 3.510567 | 0.1079511 | 32.07958 | [12 empty] | 5.052533 | 0.9777277 | 0.03557024 | 4.488891 | [16 empty] | 4.319097 | 1.110785 | 0.03040873 | 3.403383 | [44 empty] | 45.67148 | 3.583774 | 0.3327487 | 33.27487
6054 | Area 1 | Site 7 | CaO/CaCO3 |  | 1948855.7 | 1.607184 | 1274.573 | 172.96875 | 1575.233 | 2048.474 | 14180.11 | 5249.126 | 1.125083 | 9.501374 | 1.032224 | 17046 |  |  |  |  | 50.15693 | 1.427009 | 0.1385748 | 41.17997 | [8 empty] | 1.396909 | 0.2855592 | 0.01031181 | 1.435717 | 5.411505 | 0.3854036 | 0.04928359 | 6.219487 | [16 empty] | 15.10546 | 0.6682002 | 0.1524226 | 17.05934 | [44 empty] | 27.92919 | 1.40577 | 0.2694464 | 26.94464
6056 | Area 1 | Site 7 | Si+Al |  | 188266.8 | 1.782763 | 388.7062 | 120.9375 | 489.6006 | 692.9709 | 11252.02 | 1697.932 | 1.218588 | 9.382792 | 1.0019 | 1471 |  |  |  |  | 50.58218 | 3.972453 | 0.1977892 | 58.77658 | [8 empty] | 2.712264 | 0.8923242 | 0.02424098 | 3.375081 | 22.44419 | 2.315889 | 0.2353185 | 29.6967 | [16 empty] | 5.005307 | 1.225481 | 0.05697488 | 6.376702 | [44 empty] | 19.25605 | 3.867221 | 0.1835142 | 18.35142
6058 | Area 1 | Site 7 | CaO/CaCO3 |  | 797192.3 | 1.655278 | 801.4325 | 40.78125 | 1007.48 | 1326.594 | 12813.33 | 3536.134 | 1.248201 | 9.541369 | 0.8975271 | 5725 |  |  |  |  | 49.40556 | 2.743783 | 0.1190908 | 35.38995 | [8 empty] | 1.89741 | 0.5967136 | 0.01167469 | 1.625472 | [20 empty] | 13.16778 | 1.289119 | 0.1096239 | 12.26924 | [44 empty] | 35.52925 | 2.742514 | 0.2998985 | 29.98985
6060 | Area 1 | Site 7 | TiO2 |  | 531706.7 | 1.185023 | 786.4388 | 171.5625 | 822.794 | 931.9476 | 12018.22 | 2697.282 | 1.088857 | 9.519377 | 1.027249 | 5174 |  |  |  |  | 50.19295 | 3.080162 | 0.1304266 | 38.75859 | [8 empty] | 2.281495 | 0.5581218 | 0.01842169 | 2.564858 | 1.721897 | 0.4636304 | 0.0171515 | 2.164484 | [16 empty] | 5.030409 | 0.6465089 | 0.06197533 | 6.936359 | 20.11627 | 1.604371 | 0.2331026 | 23.31026 | [40 empty] | 20.65698 | 2.37554 | 0.2321486 | 23.21486
6061 | Area 1 | Site 7 | CaO/CaCO3 |  | 270633.5 | 1.440288 | 558.8567 | 147.65625 | 587.0105 | 804.9147 | 11025.94 | 2134.245 | 1.33936 | 9.375499 | 0.9210641 | 1792 |  |  |  |  | 46.41781 | 6.132529 | 0.08512701 | 25.29701 | [32 empty] | 9.747759 | 2.280407 | 0.05832819 | 6.528166 | [44 empty] | 43.83444 | 6.147647 | 0.2768182 | 27.68182
6063 | Area 1 | Site 7 | SiO2 |  | 189002.2 | 1.767045 | 379.6601 | 104.0625 | 490.5559 | 670.8765 | 11553.87 | 1785.711 | 1.342597 | 9.400826 | 1.001834 | 1563 |  |  |  |  | 43.91164 | 5.248695 | 0.1159768 | 34.46456 | [12 empty] | 9.013593 | 1.711331 | 0.06524842 | 8.234216 | [64 empty] | 47.07478 | 5.311969 | 0.3394771 | 33.94771
6064 | Area 1 | Site 7 | CaO/CaCO3 |  | 262544 | 1.448537 | 550.5938 | 108.28125 | 578.1707 | 797.5553 | 11322.83 | 2101.54 | 1.338639 | 9.396449 | 1.02722 | 1871 |  |  |  |  | 80.74484 | 3.912094 | 0.09805774 | 29.1396 | [32 empty] | 19.25516 | 3.912095 | 0.07620092 | 8.528505
6066 | Area 1 | Site 7 | SiO2 |  | 1535551.2 | 2.108919 | 967.1021 | 54.84375 | 1398.258 | 2039.54 | 11878.33 | 5189.954 | 1.395895 | 9.417824 | 0.952142 | 13976 |  |  |  |  | 49.53748 | 1.479072 | 0.1812788 | 53.87022 | [8 empty] | 0.9368868 | 0.26339 | 0.007525686 | 1.047804 | 23.38715 | 0.8579079 | 0.2258795 | 28.50552 | [16 empty] | 2.50295 | 0.361501 | 0.02513523 | 2.813167 | [44 empty] | 23.63555 | 1.624042 | 0.203411 | 20.3411
6065 | Area 1 | Site 7 | CaSO4 |  | 1612034.6 | 1.901897 | 1255.555 | 105.46875 | 1432.657 | 2387.936 | 12669.84 | 6786.56 | 2.273605 | 9.561382 | 0.8980295 | 11091 |  |  |  |  | 44.65667 | 2.361177 | 0.08713316 | 25.89317 | [20 empty] | 5.137987 | 0.9003484 | 0.03047515 | 3.537613 | [8 empty] | 16.17968 | 1.078718 | 0.1238727 | 13.86399 | [44 empty] | 34.02566 | 2.432652 | 0.2701224 | 27.01224
6067 | Area 1 | Site 7 | CaO/CaCO3 |  | 464783.7 | 1.940258 | 565.3255 | 171.5625 | 769.273 | 1096.877 | 11398.5 | 2785.062 | 1.328033 | 9.448007 | 0.9515531 | 4143 |  |  |  |  | 60.45434 | 2.843914 | 0.1745267 | 51.86371 | [32 empty] | 16.42215 | 1.460174 | 0.1648328 | 18.4483 | [44 empty] | 23.12351 | 2.756711 | 0.2254636 | 22.54636
6068 | Area 1 | Site 7 | CaO/CaCO3 |  | 152231.4 | 1.099919 | 441.0418 | 153.28125 | 440.2579 | 485.1101 | 11602.69 | 1401.888 | 1.027337 | 9.447732 | 0.9035534 | 1135 |  |  |  |  | 84.16663 | 4.550336 | 0.1119538 | 33.26906 | [32 empty] | 15.83337 | 4.550336 | 0.05846512 | 6.543491
6069 | Area 1 | Site 7 | CaO/CaCO3 |  | 1082534.2 | 3.258735 | 659.9672 | 95.625 | 1174.021 | 2150.658 | 11212.125 | 4939.536 | 1.79358 | 9.556698 | 0.9938154 | 8484 |  |  |  |  | 35.87347 | 2.223548 | 0.0702313 | 20.87048 | [8 empty] | 2.629992 | 0.4485568 | 0.01928294 | 2.684771 | 8.07758 | 0.6802522 | 0.07153592 | 9.027684 | [8 empty] | 1.440397 | 0.4217034 | 0.01191287 | 1.363168 |  |  |  |  | 25.46899 | 1.334911 | 0.2505402 | 28.04078 | [44 empty] | 26.50957 | 2.140484 | 0.2439141 | 24.39141
6071 | Area 1 | Site 7 | CaO/CaCO3 |  | 620692.2 | 1.224888 | 934.0376 | 59.0625 | 888.9825 | 1144.092 | 12420.56 | 3433.294 | 1.511248 | 9.426149 | 0.9517298 | 4613 |  |  |  |  | 48.60322 | 3.316769 | 0.1098709 | 32.65009 | [32 empty] | 11.50659 | 1.385933 | 0.08692101 | 9.728311 | [44 empty] | 39.89018 | 3.376661 | 0.3132944 | 31.32944
6070 | Area 1 | Site 7 | SiO2 |  | 1279626.0 | 1.877933 | 1030.864 | 168.75 | 1276.429 | 1935.893 | 11937.88 | 5201.36 | 1.682445 | 9.518848 | 0.9211076 | 9013 |  |  |  |  | 49.94978 | 1.881713 | 0.1569639 | 46.6446 | [12 empty] | 10.02838 | 0.6706097 | 0.09418114 | 11.88546 | [16 empty] | 8.664104 | 0.7180822 | 0.08568157 | 9.589591 | [44 empty] | 31.35774 | 1.968111 | 0.2954216 | 29.54216
6072 | Area 1 | Site 7 | Si+Al |  | 1017817.5 | 1.649595 | 909.3859 | 40.78125 | 1138.387 | 1500.118 | 12927.78 | 3987.508 | 1.243149 | 9.492877 | 1.019158 | 7830 |  |  |  |  | 49.42119 | 2.32559 | 0.1422517 | 42.27263 | [8 empty] | 2.058865 | 0.4815917 | 0.0132288 | 1.84185 | 9.615403 | 0.8086141 | 0.07517389 | 9.486789 | [16 empty] | 5.022665 | 0.7248145 | 0.04151769 | 4.646713 | [44 empty] | 33.88187 | 2.40334 | 0.2680525 | 26.80525
6078 | Area 1 | Site 7 | CaO/CaCO3 |  | 549356.7 | 1.240038 | 823.2146 | 129.375 | 836.3388 | 1020.818 | 11623.44 | 2800.122 | 1.135768 | 9.476722 | 0.9036432 | 4287 |  |  |  |  | 50.90482 | 2.980831 | 0.1401018 | 41.63375 | [8 empty] | 1.853518 | 0.5673517 | 0.01308276 | 1.821518 | 5.151483 | 0.7867347 | 0.04461302 | 5.630071 | [16 empty] | 13.46039 | 1.355298 | 0.1292057 | 14.46087 | [44 empty] | 28.62979 | 2.956797 | 0.2634738 | 26.34738
6077 | Area 1 | Site 7 | Si+Ca+Fe Mixture |  | 3430721.5 | 1.287642 | 2037.543 | 60.46875 | 2090.007 | 2623.625 | 11594.94 | 8164.565 | 1.546218 | 9.494876 | 0.9215841 | 34720 |  |  |  |  | 46.77457 | 0.9518433 | 0.157059 | 46.67287 | [8 empty] | 1.793867 | 0.2033783 | 0.01353985 | 1.885159 | 4.775615 | 0.2421524 | 0.04521542 | 5.706093 | [16 empty] | 14.95686 | 0.4281914 | 0.1807922 | 20.23449 |  |  |  |  | 7.436191 | 0.4428836 | 0.09067678 | 9.067678 |  |  |  |  | 5.364014 | 0.6219683 | 0.06387723 | 6.387723 | [28 empty] | 18.89888 | 0.8724323 | 0.2006366 | 20.06366
6080 | Area 1 | Site 7 | CaO/CaCO3 |  | 3724153.0 | 1.233022 | 2177.809 | 37.96875 | 2177.553 | 2685.286 | 13946.9 | 8851.74 | 1.674249 | 9.417245 | 0.9369559 | 29646 |  |  |  |  | 50.49986 | 1.080318 | 0.15232 | 45.26459 | 2.217152 | 0.3497212 | 0.009341661 | 2.213501 |  |  |  |  | 2.695888 | 0.2465124 | 0.02004108 | 2.790327 | 6.728617 | 0.3186335 | 0.06063163 | 7.651585 | [16 empty] | 12.53331 | 0.4640577 | 0.1287057 | 14.4049 | [44 empty] | 25.32518 | 1.070821 | 0.241679 | 24.1679
6081 | Area 1 | Site 7 | Si+Al |  | 434631.6 | 1.895779 | 569.4901 | 168.75 | 743.902 | 1079.627 | 12278.59 | 2609.502 | 1.246764 | 9.467475 | 1.030917 | 3309 |  |  |  |  | 46.40439 | 3.790994 | 0.1259459 | 37.42706 | [8 empty] | 3.136575 | 0.9500614 | 0.01786389 | 2.487196 | 10.34488 | 1.386829 | 0.07077097 | 8.93115 | [64 empty] | 40.11416 | 4.039701 | 0.2750852 | 27.50852
6082 | Area 1 | Site 7 | CaO/CaCO3 |  | 753067.3 | 1.490268 | 910.0266 | 78.75 | 979.2012 | 1356.183 | 11940.49 | 3566.255 | 1.343944 | 9.557858 | 1.026872 | 4563 |  |  |  |  | 41.11727 | 3.520732 | 0.08316116 | 24.71282 | [12 empty] | 2.585449 | 0.8286748 | 0.01718897 | 2.169213 | [16 empty] | 8.035216 | 1.267679 | 0.05336384 | 5.972549 | [44 empty] | 48.26207 | 3.537601 | 0.3389896 | 33.89896
6084 | Area 1 | Site 7 | Zn |  | 861173.6 | 1.319201 | 953.6005 | 82.96875 | 1047.13 | 1257.991 | 12790.7 | 3536.134 | 1.155465 | 9.527102 | 0.936343 | 7163 |  |  |  |  | 36.44762 | 2.333569 | 0.1149708 | 34.16561 | [12 empty] | 3.007768 | 0.5612729 | 0.0206288 | 2.603312 | [16 empty] | 1.629054 | 0.5164632 | 0.01426784 | 1.596875 | [12 empty] | 22.8187 | 2.262274 | 0.2249328 | 22.49328 | [28 empty] | 36.09686 | 2.558123 | 0.2871087 | 28.71087
6085 | Area 1 | Site 7 | SiO2 |  | 305933.6 | 1.746334 | 542.3716 | 12.65625 | 624.1208 | 947.1619 | 11574.52 | 2376.285 | 1.468791 | 9.452503 | 0.9844722 | 2842 |  |  |  |  | 42.30986 | 3.571786 | 0.1224839 | 36.39826 | [12 empty] | 10.7772 | 1.31112 | 0.0958433 | 12.09523 | [16 empty] | 4.893237 | 0.9787842 | 0.04331253 | 4.847594 | [44 empty] | 42.0197 | 3.585787 | 0.3682404 | 36.82404
6075 | Area 1 | Site 7 | TiO2 |  | 15258437.2 | 1.343831 | 4408.777 | 168.75 | 4407.68 | 5924.651 | 15717.43 | 19596.76 | 2.00285 | 9.439032 | 0.9535656 | 127536 |  |  |  |  | 47.42295 | 0.6241611 | 0.1176476 | 34.96108 | 0.6325828 | 0.1528804 | 0.002598316 | 0.6156694 | 0.5890109 | 0.1092085 | 0.0035337 | 0.5328157 | 2.053257 | 0.1106397 | 0.01571471 | 2.187965 | 2.72055 | 0.1089022 | 0.02584632 | 3.261751 | [8 empty] | 0.2459143 | 0.07247656 | 0.00242421 | 0.277398 |  |  |  |  | 1.737754 | 0.1008777 | 0.02060381 | 2.306005 | 22.9424 | 0.3536881 | 0.2588054 | 25.88054 |  |  |  |  | 0.7314068 | 0.1993074 | 0.008373586 | 0.8373586 | [32 empty] | 20.92417 | 0.4912012 | 0.2232733 | 22.32733
6087 | Area 1 | Site 7 | Si+Al |  | 841317.3 | 1.250484 | 1030.506 | 8.4375 | 1034.987 | 1288.632 | 12718.34 | 3654.034 | 1.262919 | 9.449743 | 0.9104131 | 6901 |  |  |  |  | 49.23851 | 2.389506 | 0.149161 | 44.32583 | [8 empty] | 4.549297 | 0.6592719 | 0.02992309 | 4.166203 | 11.20391 | 0.9112019 | 0.08628448 | 10.88892 | [12 empty] | 4.391307 | 0.7311253 | 0.03407415 | 4.022441 | [48 empty] | 30.61697 | 2.56515 | 0.2377069 | 23.77069
6090 | Area 1 | Site 7 | CaO/CaCO3 |  | 478756.6 | 1.213191 | 732.2016 | 149.0625 | 780.7508 | 888.3001 | 10804.95 | 2609.502 | 1.131855 | 9.517799 | 1.0186 | 3108 |  |  |  |  | 40.59823 | 4.192886 | 0.07121222 | 21.16198 | [32 empty] | 17.93819 | 2.194882 | 0.1271854 | 14.23475 | [44 empty] | 41.46357 | 4.268808 | 0.3069377 | 30.69377
6094 | Area 1 | Site 7 | CaO/CaCO3 |  | 235333.5 | 1.550922 | 455.9638 | 32.34375 | 547.3901 | 707.1642 | 12276.7625 | 1831.963 | 1.134854 | 9.406278 | 0.9204206 | 1589 |  |  |  |  | 80.59972 | 3.024181 | 0.1607463 | 47.76863 | [32 empty] | 19.40028 | 3.024182 | 0.1268938 | 14.20211
6095 | Area 1 | Site 7 | CaSO4 |  | 1115628.0 | 1.744185 | 1143.383 | 157.5 | 1191.831 | 1994.272 | 11082.15 | 5499.988 | 2.157716 | 9.429699 | 1.030995 | 9353 |  |  |  |  | 53.59862 | 1.957208 | 0.1660352 | 49.34033 | [20 empty] | 9.869894 | 0.8267762 | 0.08977549 | 10.42131 | [8 empty] | 12.8064 | 0.7956089 | 0.1407788 | 15.75614 | [44 empty] | 23.72507 | 1.987761 | 0.2650959 | 26.50959
6091 | Area 1 | Site 7 | Zn |  | 2929166.9 | 1.241146 | 1837.948 | 118.125 | 1931.199 | 2281.162 | 13078.11 | 6678.552 | 1.211743 | 9.465057 | 0.8975219 | 24269 |  |  |  |  | 43.91961 | 1.233979 | 0.1367958 | 40.65131 | [8 empty] | 1.547336 | 0.2673387 | 0.01022431 | 1.423534 | 5.891405 | 0.3498186 | 0.04920897 | 6.21007 | [16 empty] | 9.510335 | 0.453309 | 0.09682374 | 10.83664 | [12 empty] | 11.31404 | 0.9787453 | 0.1214904 | 12.14904 | [28 empty] | 27.81727 | 1.221415 | 0.2561688 | 25.61688
6097 | Area 1 | Site 7 | CaO/CaCO3 |  | 1394351.1 | 1.229049 | 1335.773 | 67.5 | 1332.42 | 1641.731 | 11319.75 | 5276.663 | 1.589047 | 9.489034 | 0.9037438 | 11153 |  |  |  |  | 49.20503 | 1.871716 | 0.132109 | 39.25855 | [8 empty] | 1.673148 | 0.407841 | 0.01147528 | 1.597707 | 5.991115 | 0.5085012 | 0.05051469 | 6.374849 | [16 empty] | 12.10475 | 0.7969973 | 0.1110845 | 12.43272 | [44 empty] | 31.02596 | 1.871554 | 0.2746995 | 27.46995
6100 | Area 1 | Site 7 | Si+Al |  | 770717.3 | 1.272343 | 961.723 | 102.65625 | 990.6098 | 1223.642 | 13171.62 | 3575.077 | 1.319672 | 9.562611 | 0.9102863 | 5764 |  |  |  |  | 48.9136 | 2.283894 | 0.1721812 | 51.1667 | 3.319605 | 0.8147383 | 0.01462026 | 3.464262 |  |  |  |  | 3.276012 | 0.5715269 | 0.02467567 | 3.435603 | 7.642291 | 0.7600431 | 0.06938692 | 8.756486 | [16 empty] | 5.484994 | 0.7381262 | 0.05509904 | 6.166755 | [44 empty] | 31.3635 | 2.3335 | 0.297817 | 29.7817
6102 | Area 1 | Site 7 | SiO2 |  | 1140632.2 | 1.412627 | 1195.79 | 174.375 | 1205.113 | 1689.204 | 13175.99 | 4644.562 | 1.504992 | 9.417151 | 1.001688 | 10645 |  |  |  |  | 26.50424 | 1.821247 | 0.06594872 | 19.59783 | 20.75158 | 1.103155 | 0.09536296 | 22.5962 | [8 empty] | 2.019466 | 0.3922339 | 0.01564556 | 1.974438 | [8 empty] | 20.56547 | 1.025981 | 0.1549137 | 17.7265 |  |  |  |  | 1.617356 | 0.417692 | 0.01366893 | 1.529845 | [44 empty] | 28.54188 | 1.916296 | 0.246713 | 24.6713
6083 | Area 1 | Site 7 | CaO/CaCO3 |  | 756008.9 | 1.215587 | 934.2924 | 146.25 | 981.1119 | 1135.714 | 11631.25 | 3266.557 | 1.123165 | 9.385444 | 0.9933017 | 6148 |  |  |  |  | 53.72213 | 2.467969 | 0.145636 | 43.27832 | [12 empty] | 3.605465 | 0.5647384 | 0.03244721 | 4.094771 | [16 empty] | 16.88945 | 1.238981 | 0.1699817 | 19.02457 | [44 empty] | 25.78296 | 2.415423 | 0.2496944 | 24.96944
6104 | Area 1 | Site 7 | CaO/CaCO3 |  | 2683537.6 | 1.425871 | 1646.61 | 172.96875 | 1848.455 | 2347.854 | 16725.32 | 6149.29 | 1.121328 | 9.430163 | 0.9517544 | 24437 |  |  |  |  | 57.94283 | 1.119471 | 0.178374 | 53.00701 | [8 empty] | 1.087569 | 0.2144099 | 0.008558052 | 1.191541 | 1.877105 | 0.2229866 | 0.01835913 | 2.316884 | [16 empty] | 18.00208 | 0.5864426 | 0.2056831 | 23.02032 | [44 empty] | 21.09042 | 1.076545 | 0.2283605 | 22.83605
6106 | Area 1 | Site 7 | CaO/CaCO3 |  | 1981949.5 | 2.772935 | 1076.855 | 104.0625 | 1588.552 | 2986.049 | 11443.53 | 7126.271 | 2.039024 | 9.512248 | 1.03162 | 17209 |  |  |  |  | 51.48751 | 1.439189 | 0.135458 | 40.25374 | [8 empty] | 1.330321 | 0.2744864 | 0.009961548 | 1.38695 | 1.668229 | 0.2529595 | 0.01550786 | 1.957059 | [16 empty] | 19.95835 | 0.7816267 | 0.2118131 | 23.7064 | [44 empty] | 25.55559 | 1.350756 | 0.2619383 | 26.19383
6109 | Area 1 | Site 7 | SiO2 |  | 642754.7 | 1.686724 | 780.5534 | 122.34375 | 904.6439 | 1316.578 | 13431.36 | 3330.453 | 1.373256 | 9.426285 | 0.9102383 | 5301 |  |  |  |  | 52.32254 | 2.924755 | 0.1635733 | 48.60872 | [12 empty] | 16.11873 | 1.333377 | 0.1212337 | 15.29945 | [64 empty] | 31.55874 | 3.166554 | 0.2243807 | 22.43807
6108 | Area 1 | Site 7 | CaO/CaCO3 |  | 2044460.0 | 1.899105 | 1462.101 | 167.34375 | 1613.409 | 2776.683 | 12474.36 | 7402.086 | 2.132651 | 9.401092 | 0.9517188 | 15359 |  |  |  |  | 49.12921 | 1.616692 | 0.1363455 | 40.51748 | [8 empty] | 1.397123 | 0.339803 | 0.00919794 | 1.280633 | 6.564733 | 0.4732945 | 0.05334574 | 6.732122 | [16 empty] | 8.207029 | 0.5818861 | 0.07079869 | 7.923879 | [44 empty] | 34.7019 | 1.657384 | 0.2927935 | 29.27935
6111 | Area 1 | Site 7 | SiO2 |  | 229450.2 | 1.650499 | 448.4593 | 28.125 | 540.5044 | 740.1817 | 11267.1 | 1870.907 | 1.213965 | 9.464003 | 0.9030277 | 1367 |  |  |  |  | 35.28696 | 7.799003 | 0.06035227 | 17.93475 | [12 empty] | 8.554704 | 2.398321 | 0.04526239 | 5.71202 | [64 empty] | 56.15833 | 7.94901 | 0.2952851 | 29.52851
6113 | Area 1 | Site 7 | CaO/CaCO3 |  | 290489.8 | 1.515357 | 533.8814 | 50.625 | 608.1637 | 809.0207 | 11381.07 | 2097.886 | 1.205655 | 9.432963 | 0.9199696 | 2047 |  |  |  |  | 44.37253 | 5.136407 | 0.08998883 | 26.74178 | [12 empty] | 4.42573 | 1.297746 | 0.02950447 | 3.723403 | [16 empty] | 10.2974 | 2.008997 | 0.07055128 | 7.89619 | [44 empty] | 40.90435 | 5.31278 | 0.2855048 | 28.55048
6107 | Area 1 | Site 7 | CaO/CaCO3 |  | 617015.1 | 1.491295 | 938.7184 | 21.09375 | 886.3453 | 1399.906 | 11086.51 | 4507.947 | 2.620909 | 9.559811 | 1.026193 | 4338 |  |  |  |  | 46.81914 | 3.534016 | 0.09877026 | 29.35134 | [32 empty] | 11.77104 | 1.471013 | 0.08456587 | 9.464721 | [44 empty] | 41.40981 | 3.549522 | 0.3110343 | 31.10343
6110 | Area 1 | Site 7 | CaO/CaCO3 |  | 1204613.5 | 2.109334 | 926.0879 | 104.0625 | 1238.451 | 1953.428 | 11786.87 | 5264.187 | 1.830649 | 9.554583 | 0.9935998 | 8668 |  |  |  |  | 43.14972 | 2.202203 | 0.1047511 | 31.12867 | [8 empty] | 1.603333 | 0.4385556 | 0.01110736 | 1.546482 | 9.777102 | 0.7605555 | 0.0828798 | 10.45926 | [16 empty] | 13.72194 | 0.9848609 | 0.124183 | 13.89872 | [44 empty] | 31.7479 | 2.235322 | 0.2723798 | 27.23798
5914 | Area 1 | Site 7 | Si+Ca+Fe Mixture |  | 975898.7 | 1.474781 | 982.1731 | 127.96875 | 1114.699 | 1448.49 | 10945.75 | 4135.53 | 1.394594 | 9.49795 | 0.9788294 | 8507 |  |  |  |  | 49.59047 | 1.990147 | 0.1608092 | 47.78732 | [8 empty] | 2.40177 | 0.4911528 | 0.0172879 | 2.407 | 6.026488 | 0.5698466 | 0.05309038 | 6.699896 | [16 empty] | 8.687749 | 0.7347338 | 0.08641754 | 9.671962 |  |  |  |  | 4.213964 | 0.8576812 | 0.04411248 | 4.411248 | [36 empty] | 29.07956 | 1.998412 | 0.2728357 | 27.28357
6114 | Area 1 | Site 7 | Si+Al |  | 12303530.6 | 1.49817 | 3355.753 | 149.0625 | 3957.947 | 5027.488 | 16013.08 | 13782.01 | 1.228529 | 9.552817 | 0.9047333 | 122107 |  |  |  |  | 52.14787 | 0.4689843 | 0.2128002 | 63.23736 | [8 empty] | 1.118573 | 0.0864819 | 0.009786826 | 1.362623 | 25.15733 | 0.2863768 | 0.2631864 | 33.21357 | [16 empty] | 3.48578 | 0.1212792 | 0.0392008 | 4.387404 | [12 empty] | 0.6720831 | 0.2130848 | 0.0076438 | 0.76438 | [28 empty] | 17.41838 | 0.487395 | 0.160878 | 16.0878
6124 | Area 1 | Site 7 | Si+Al |  | 1559820.0 | 1.911159 | 1256.396 | 161.71875 | 1409.264 | 2401.173 | 12162.29 | 7162.631 | 2.617344 | 9.422407 | 0.9932237 | 9770 |  |  |  |  | 41.5746 | 2.237563 | 0.1029458 | 30.59218 | [8 empty] | 1.627222 | 0.5191445 | 0.009042673 | 1.259015 | 8.590984 | 0.7483902 | 0.05890116 | 7.433204 | [64 empty] | 48.20719 | 2.312694 | 0.3323376 | 33.23376
6103 | Area 1 | Site 7 | CaO/CaCO3 |  | 449339.9 | 1.414213 | 651.9748 | 151.875 | 756.3844 | 922.0313 | 12498.62 | 2452.658 | 1.065342 | 9.414347 | 0.9842797 | 3313 |  |  |  |  | 46.47893 | 3.587497 | 0.1200641 | 35.67919 | [12 empty] | 5.640192 | 0.9514999 | 0.04415629 | 5.572432 | [16 empty] | 7.216499 | 1.335139 | 0.05777689 | 6.466463 | [44 empty] | 40.66438 | 3.647332 | 0.3294483 | 32.94483
6127 | Area 1 | Site 7 | CaO/CaCO3 |  | 230185.6 | 1.272437 | 513.2444 | 132.1875 | 541.3699 | 653.0713 | 11824.08 | 1791.95 | 1.110104 | 9.509647 | 0.9926795 | 1900 |  |  |  |  | 52.07263 | 4.928521 | 0.125789 | 37.38045 | [32 empty] | 13.01527 | 2.080331 | 0.1061985 | 11.88587 | [44 empty] | 34.91211 | 4.929825 | 0.2905331 | 29.05331
6126 | Area 1 | Site 7 | CaO/CaCO3 |  | 505231.7 | 1.270097 | 757.2897 | 130.78125 | 802.048 | 961.8313 | 12400.69 | 2682.221 | 1.133154 | 9.398343 | 0.9784053 | 4303 |  |  |  |  | 54.33984 | 3.120332 | 0.1371361 | 40.75242 | [32 empty] | 15.23751 | 1.445535 | 0.1350514 | 15.11513 | [44 empty] | 30.42266 | 3.156777 | 0.2700501 | 27.00501
6030 | Area 1 | Site 7 | TiO2 |  | 7855727.1 | 1.224394 | 3416.696 | 54.84375 | 3162.629 | 4183.383 | 15685.04 | 14761.58 | 2.20734 | 9.36991 | 1.042803 | 64642 |  |  |  |  | 52.03377 | 0.7571261 | 0.154646 | 45.95581 |  |  |  |  | 3.314749 | 0.1838221 | 0.02247829 | 3.389305 | 1.552461 | 0.1360844 | 0.01282069 | 1.785029 | 2.74949 | 0.1461994 | 0.02831422 | 3.573195 | [16 empty] | 8.438289 | 0.2355792 | 0.1085568 | 12.14982 | 13.55209 | 0.3418643 | 0.1623533 | 16.23533 | [40 empty] | 18.35915 | 0.6279746 | 0.2124455 | 21.24455
6125 | Area 1 | Site 7 | CaO/CaCO3 |  | 13910417.3 | 1.50107 | 3825.555 | 85.78125 | 4208.479 | 5742.425 | 13307.93 | 17507.69 | 1.753508 | 9.465387 | 0.9054946 | 108097 |  |  |  |  | 50.3338 | 0.6174128 | 0.1433295 | 42.59293 | 2.096918 | 0.1957989 | 0.008605796 | 2.039138 | 0.6184333 | 0.1223038 | 0.003576889 | 0.5393278 | 1.34682 | 0.111158 | 0.009854866 | 1.372097 | 2.331769 | 0.1168962 | 0.02125842 | 2.682769 |  |  |  |  | 0.8516164 | 0.1594246 | 0.007108111 | 0.825123 | 0.7544249 | 0.09656853 | 0.006815109 | 0.7798408 | 0.404484 | 0.09086514 | 0.004090881 | 0.4829271 | 16.00479 | 0.2824779 | 0.1699383 | 19.01971 |  |  |  |  | 0.6720036 | 0.1645375 | 0.007266534 | 0.7266534 | 0.873721 | 0.2279793 | 0.009329055 | 0.9329055 | [32 empty] | 23.71123 | 0.6099868 | 0.2395424 | 23.95424
6129 | Area 1 | Site 7 | Zn |  | 449339.9 | 1.36866 | 703.6049 | 147.65625 | 756.3844 | 962.9959 | 10706.84 | 2639.624 | 1.233954 | 9.4824 | 0.9196395 | 4085 |  |  |  |  | 43.25097 | 3.211354 | 0.1239246 | 36.82639 | [8 empty] | 2.503217 | 0.7591419 | 0.01543802 | 2.149442 | 8.075444 | 1.018083 | 0.06184152 | 7.804272 | [16 empty] | 8.399122 | 1.111014 | 0.07740249 | 8.662986 | [12 empty] | 10.02157 | 2.318565 | 0.09773204 | 9.773204 | [28 empty] | 27.74968 | 3.207214 | 0.2291785 | 22.91785
6121 | Area 1 | Site 7 | Si+Al |  | 743506.8 | 1.424122 | 908.3961 | 57.65625 | 972.9657 | 1293.667 | 12506.86 | 3710.622 | 1.473665 | 9.50563 | 1.02997 | 6252 |  |  |  |  | 45.87983 | 2.483623 | 0.1456928 | 43.29522 | 2.929171 | 0.8830587 | 0.01104502 | 2.617112 |  |  |  |  | 2.754561 | 0.6365218 | 0.0175916 | 2.449285 | 9.703922 | 0.8998296 | 0.07514156 | 9.482709 | [64 empty] | 38.73252 | 2.646359 | 0.3042539 | 30.42539
6130 | Area 1 | Site 7 | Si+Al |  | 2522481.2 | 1.57635 | 1552.97 | 50.625 | 1792.128 | 2448.025 | 12724.41 | 7299.246 | 1.680809 | 9.458723 | 1.042068 | 18825 |  |  |  |  | 44.92232 | 1.432187 | 0.1325605 | 39.39271 | 1.769334 | 0.417518 | 0.007118633 | 1.686756 |  |  |  |  | 5.660579 | 0.4198287 | 0.0392824 | 5.469303 | 8.938895 | 0.4860346 | 0.07214442 | 9.104476 | [12 empty] | 2.522744 | 0.3496928 | 0.02097102 | 2.475622 | 4.080351 | 0.4170517 | 0.0360857 | 4.038758 | [44 empty] | 32.10577 | 1.491286 | 0.2687893 | 26.87893
6132 | Area 1 | Site 7 | Si+Al |  | 176500.1 | 1.190505 | 453.8403 | 163.125 | 474.0538 | 540.299 | 10805.01 | 1541.088 | 1.070779 | 9.391268 | 0.9836166 | 1661 |  |  |  |  | 44.61706 | 4.618727 | 0.1413586 | 42.00721 | [8 empty] | 4.320472 | 1.20622 | 0.02953183 | 4.111727 | 11.706 | 1.735255 | 0.09438475 | 11.91116 | [64 empty] | 39.35647 | 4.857684 | 0.3157897 | 31.57897
6131 | Area 1 | Site 7 | CaO/CaCO3 |  | 327996.1 | 1.239844 | 588.9234 | 30.9375 | 646.2334 | 730.173 | 12640.56 | 2061.527 | 1.031097 | 9.547159 | 0.9194895 | 2421 |  |  |  |  | 54.57272 | 3.817431 | 0.1429167 | 42.47025 | [32 empty] | 18.488 | 2.000448 | 0.1840384 | 20.59781 | [44 empty] | 26.93928 | 3.710621 | 0.2645999 | 26.45999
6135 | Area 1 | Site 7 | CaSO4 |  | 2962996.1 | 1.733565 | 1844.063 | 99.84375 | 1942.319 | 3196.803 | 11796.14 | 9874.973 | 2.618972 | 9.51738 | 1.042356 | 25017 |  |  |  |  | 47.70715 | 1.264417 | 0.1257481 | 37.36829 | [8 empty] | 1.059464 | 0.2085466 | 0.008209561 | 1.14302 | 1.237737 | 0.2110512 | 0.01185666 | 1.496286 |  |  |  |  | 11.86243 | 0.5655446 | 0.102176 | 11.86079 | [8 empty] | 14.89181 | 0.5627092 | 0.1546802 | 17.312 | [44 empty] | 23.24142 | 1.283246 | 0.2438873 | 24.38873
6136 | Area 1 | Site 7 | Zn |  | 1351696.9 | 2.147895 | 1002.524 | 95.625 | 1311.882 | 2153.316 | 13888.42 | 5666.725 | 1.890493 | 9.469156 | 0.9035125 | 12209 |  |  |  |  | 25.1419 | 1.684482 | 0.0745381 | 22.15032 | [8 empty] | 1.591063 | 0.5063518 | 0.007138688 | 0.9939221 | 2.705178 | 0.4932964 | 0.01618174 | 2.042103 | [16 empty] | 2.33713 | 0.4468421 | 0.02078847 | 2.326672 | [12 empty] | 37.92983 | 2.010131 | 0.378522 | 37.8522 | [28 empty] | 30.2949 | 1.983058 | 0.2226508 | 22.26508
6140 | Area 1 | Site 7 | CaO/CaCO3 |  | 241216.9 | 1.170454 | 542.3716 | 160.3125 | 554.1903 | 634.8212 | 11241.58 | 1819.487 | 1.092145 | 9.500857 | 1.029214 | 1831 |  |  |  |  | 49.79533 | 6.126205 | 0.09751865 | 28.9794 | [32 empty] | 7.636227 | 2.185421 | 0.04519546 | 5.058334 | [44 empty] | 42.56843 | 6.150052 | 0.2647972 | 26.47972
6143 | Area 1 | Site 7 | SiO2 |  | 221360.6 | 1.320528 | 488.1344 | 67.5 | 530.8908 | 644.595 | 11236.3 | 1768.067 | 1.123795 | 9.394586 | 1.040916 | 1696 |  |  |  |  | 45.93093 | 5.464238 | 0.1193759 | 35.47466 | [12 empty] | 7.721474 | 1.682973 | 0.0534156 | 6.740938 | [64 empty] | 46.34759 | 5.552422 | 0.3233679 | 32.33679
6142 | Area 1 | Site 7 | CaO/CaCO3 |  | 1937824.5 | 1.68646 | 1415.121 | 126.5625 | 1570.769 | 2386.546 | 13462.67 | 6469.217 | 1.718617 | 9.382424 | 0.9785782 | 13749 |  |  |  |  | 50.99684 | 1.60516 | 0.1325462 | 39.38845 | [12 empty] | 2.302272 | 0.3261168 | 0.02135182 | 2.694555 | [16 empty] | 19.25498 | 0.8546786 | 0.1989886 | 22.27106 | [44 empty] | 27.44591 | 1.547604 | 0.2767649 | 27.67649
6144 | Area 1 | Site 7 | SiO2 |  | 2145947.5 | 1.236882 | 1650.333 | 109.6875 | 1652.969 | 2041.266 | 13188.79 | 5822.055 | 1.256966 | 9.445353 | 1.041534 | 19953 |  |  |  |  | 52.89727 | 1.187865 | 0.2176664 | 64.68344 | [8 empty] | 0.6347383 | 0.2076756 | 0.005233257 | 0.7286283 | 21.14999 | 0.6504198 | 0.2113534 | 26.67236 | [16 empty] | 1.12368 | 0.239931 | 0.01172531 | 1.312312 | [44 empty] | 24.19433 | 1.27491 | 0.2197075 | 21.97075
6024 | Area 1 | Site 7 | SiO2 |  | 201504.3 | 1.502282 | 460.2175 | 137.8125 | 506.5208 | 691.3766 | 11043.34 | 1783.127 | 1.255656 | 9.545944 | 0.9286021 | 1323 |  |  |  |  | 31.62389 | 5.824633 | 0.0633466 | 18.82457 | [12 empty] | 12.66325 | 2.556775 | 0.08222596 | 10.37674 | [64 empty] | 55.71285 | 6.190854 | 0.3467016 | 34.67016
6147 | Area 1 | Site 7 | CaO/CaCO3 |  | 309610.7 | 1.322996 | 569.4901 | 120.9375 | 627.8603 | 753.4334 | 11057.4 | 2055.288 | 1.085725 | 9.395854 | 0.9026647 | 1636 |  |  |  |  | 39.14852 | 6.105996 | 0.06588195 | 19.57799 | [32 empty] | 25.52491 | 3.595497 | 0.2040497 | 22.8375 | [44 empty] | 35.32657 | 5.755734 | 0.2875687 | 28.75687
6145 | Area 1 | Site 7 | CaO/CaCO3 |  | 635400.5 | 2.346073 | 617.4104 | 52.03125 | 899.4538 | 1448.49 | 13109.01 | 3418.233 | 1.463342 | 9.477651 | 1.041107 | 4952 |  |  |  |  | 44.92067 | 2.938959 | 0.1045453 | 31.0675 | [12 empty] | 5.762937 | 0.7632725 | 0.04989638 | 6.296819 | [16 empty] | 17.68867 | 1.438093 | 0.1644242 | 18.40256 | [44 empty] | 31.62771 | 2.84548 | 0.2863445 | 28.63445
6138 | Area 1 | Site 7 | CaO/CaCO3 |  | 647167.2 | 1.143849 | 899.659 | 71.71875 | 907.7438 | 1029.074 | 13040.51 | 2973.097 | 1.086906 | 9.426156 | 0.9195943 | 4522 |  |  |  |  | 48.92413 | 3.225558 | 0.1147192 | 34.09084 | [12 empty] | 3.730295 | 0.7530509 | 0.02929173 | 3.696555 | [16 empty] | 14.37387 | 1.419629 | 0.1211743 | 13.56198 | [44 empty] | 32.97172 | 3.236677 | 0.2754572 | 27.54572
6148 | Area 1 | Site 7 | CaO/CaCO3 |  | 594952.6 | 1.781704 | 731.3339 | 12.65625 | 870.3546 | 1303.021 | 10585.8 | 3778.173 | 1.909288 | 9.437447 | 0.9777293 | 4795 |  |  |  |  | 46.49403 | 2.598836 | 0.1417243 | 42.11591 | 2.377327 | 0.7052179 | 0.01084998 | 2.570896 | 1.906812 | 0.5917405 | 0.01202905 | 1.813754 | 3.643865 | 0.6422062 | 0.02812842 | 3.916331 | 8.481548 | 0.8840538 | 0.07843793 | 9.898704 | [16 empty] | 12.74841 | 1.123484 | 0.136806 | 15.31151 | [44 empty] | 24.34801 | 2.652454 | 0.2369339 | 23.69339
6146 | Area 1 | Site 7 | CaO/CaCO3 |  | 8852217.5 | 1.709684 | 2618.77 | 154.6875 | 3357.23 | 4477.269 | 15971.03 | 12201.98 | 1.338439 | 9.424299 | 0.9847343 | 80114 |  |  |  |  | 52.63641 | 0.6588592 | 0.1621884 | 48.19716 | 0.6539661 | 0.170056 | 0.002943079 | 0.6973609 |  |  |  |  | 1.635131 | 0.1238609 | 0.01347636 | 1.876318 | 5.977864 | 0.1743762 | 0.06044289 | 7.627767 |  |  |  |  | 0.6913112 | 0.1631616 | 0.006351551 | 0.7373 |  |  |  |  | 0.5546821 | 0.09449303 | 0.006187668 | 0.730452 | 16.56261 | 0.3119497 | 0.1930846 | 21.61027 |  |  |  |  | 0.5200367 | 0.1641937 | 0.006086713 | 0.6086713 | [36 empty] | 20.76799 | 0.6508112 | 0.2239905 | 22.39905
6151 | Area 1 | Site 7 | Si+Al |  | 906034.1 | 1.54017 | 914.2314 | 15.46875 | 1074.057 | 1408.072 | 12958.82 | 3602.614 | 1.139938 | 9.355102 | 1.040833 | 7256 |  |  |  |  | 48.25067 | 2.224522 | 0.1541465 | 45.80737 | [8 empty] | 4.405262 | 0.5739152 | 0.03269275 | 4.551824 | 10.7916 | 0.8342437 | 0.09398204 | 11.86034 | [12 empty] | 4.790384 | 0.6462131 | 0.04244156 | 5.010211 | 2.212334 | 0.5294252 | 0.02062381 | 2.308243 | [44 empty] | 29.54975 | 2.343307 | 0.2606553 | 26.06553
6152 | Area 1 | Site 7 | CaO/CaCO3 |  | 1274478.1 | 2.195663 | 918.051 | 42.1875 | 1273.859 | 2015.731 | 11335.31 | 5023.217 | 1.575512 | 9.460884 | 0.9028941 | 10217 |  |  |  |  | 54.19583 | 1.929898 | 0.1417505 | 42.12368 | [32 empty] | 16.54421 | 0.9619068 | 0.1571084 | 17.58378 | [44 empty] | 29.25997 | 1.904281 | 0.2769005 | 27.69005
6153 | Area 1 | Site 7 | Si+Al |  | 2487181.2 | 1.267947 | 1819.814 | 156.09375 | 1779.544 | 2307.427 | 13132.79 | 6821.405 | 1.48878 | 9.452298 | 0.9199029 | 20709 |  |  |  |  | 47.35293 | 1.329187 | 0.1424078 | 42.31901 | 2.175763 | 0.4037427 | 0.009163334 | 2.171247 |  |  |  |  | 3.42457 | 0.3310703 | 0.02502184 | 3.483799 | 10.2232 | 0.4698644 | 0.08905736 | 11.23885 | [8 empty] | 1.105277 | 0.2590719 | 0.008891736 | 1.017466 | 3.017684 | 0.348242 | 0.02737374 | 3.23146 | 6.366247 | 0.4369919 | 0.06089764 | 6.815742 | [44 empty] | 26.33433 | 1.344687 | 0.2346563 | 23.46563
6154 | Area 1 | Site 7 | Fe |  | 191208.5 | 1.2427 | 479.0769 | 150.46875 | 493.4108 | 595.3486 | 13222.72 | 1607.568 | 1.075528 | 9.445383 | 0.9622937 | 1434 |  |  |  |  | 36.6652 | 5.18049 | 0.1266154 | 37.62602 | [40 empty] | 30.33462 | 4.479786 | 0.2674703 | 26.74703 | [36 empty] | 33.00018 | 5.827328 | 0.24889 | 24.889
6156 | Area 1 | Site 7 | SiO2 |  | 226508.5 | 1.454604 | 518.3306 | 142.03125 | 537.0285 | 753.9658 | 10991.51 | 2140.484 | 1.609643 | 9.410658 | 0.9829533 | 1611 |  |  |  |  | 45.53148 | 5.339801 | 0.1221515 | 36.2995 | [12 empty] | 6.942802 | 1.5715 | 0.04989291 | 6.296381 | [64 empty] | 47.52572 | 5.501401 | 0.3465385 | 34.65385
6155 | Area 1 | Site 7 | Si+Ca+Fe Mixture |  | 2231255.9 | 2.40025 | 1111.862 | 95.625 | 1685.504 | 2668.746 | 12655.87 | 6271.289 | 1.402666 | 9.365108964 | 1.041586 | 19497 |  |  |  |  | 47.09174 | 1.238132 | 0.1886691 | 56.06639 | 5.827681 | 0.4895336 | 0.02691112 | 6.376573 |  |  |  |  | 5.575975 | 0.3850752 | 0.04211922 | 5.864274 | 13.04569 | 0.532126 | 0.1146444 | 14.46789 | [16 empty] | 1.554877 | 0.2649689 | 0.01585592 | 1.774615 |  |  |  |  | 1.810372 | 0.4261865 | 0.01958519 | 1.958519 | [36 empty] | 25.09367 | 1.34086 | 0.2244382 | 22.44382
6010 | Area 1 | Site 7 | CaO/CaCO3 |  | 3360856.8 | 1.138004 | 2333.835 | 26.71875 | 2068.617 | 2655.913 | 13091.92 | 10326.35 | 2.524838 | 9.41976 | 1.010202 | 22355 |  |  |  |  | 43.95062 | 1.543329 | 0.09229495 | 27.42709 | [8 empty] | 1.502939 | 0.3156545 | 0.008539502 | 1.188958 | 3.0425 | 0.356805 | 0.02147821 | 2.710505 | [16 empty] | 12.50725 | 0.6549696 | 0.09328239 | 10.44028 | [44 empty] | 38.99668 | 1.543044 | 0.2943698 | 29.43698
6159 | Area 1 | Site 7 | CaO/CaCO3 |  | 650844.3 | 1.491012 | 834.6698 | 168.75 | 910.319 | 1244.503 | 12387.03 | 3433.294 | 1.441235 | 9.478532 | 0.977486 | 5289 |  |  |  |  | 48.34917 | 2.860933 | 0.1127612 | 33.509 | [32 empty] | 13.28179 | 1.299032 | 0.1080364 | 12.09158 | [44 empty] | 38.36904 | 2.785322 | 0.3225038 | 32.25038
6157 | Area 1 | Site 7 | Si+Ca+Fe Mixture |  | 7690258.2 | 1.233487 | 3439.822 | 85.78125 | 3129.144 | 4242.975 | 13181.3 | 16614.84 | 2.856547 | 9.454664 | 0.9298811 | 66916 |  |  |  |  | 50.80683 | 0.7346444 | 0.1538463 | 45.71817 | 1.335169 | 0.2081444 | 0.005847597 | 1.385585 |  |  |  |  | 1.127133 | 0.1268987 | 0.008960976 | 1.24764 | 6.064737 | 0.1963498 | 0.05970543 | 7.534701 |  |  |  |  | 0.6232043 | 0.1881833 | 0.005504875 | 0.6390162 | 0.4403518 | 0.1050052 | 0.004214986 | 0.4823133 | 0.3580509 | 0.1080994 | 0.00385152 | 0.4546705 | 15.75329 | 0.3373654 | 0.1778358 | 19.90361 |  |  |  |  | 1.425378 | 0.2186412 | 0.01628405 | 1.628405 | [36 empty] | 22.06587 | 0.7337869 | 0.231391 | 23.1391
6164 | Area 1 | Site 7 | CaO/CaCO3 |  | 168410.6 | 1.585862 | 379.6601 | 171.5625 | 463.0626 | 602.0887 | 10891.64 | 1564.971 | 1.157266 | 9.507081 | 1.008952 | 1331 |  |  |  |  | 45.33464 | 5.348622 | 0.1227572 | 36.47948 | [32 empty] | 5.899292 | 1.825743 | 0.04821035 | 5.395764 | [44 empty] | 48.76607 | 5.351286 | 0.4285153 | 42.85153
6160 | Area 1 | Site 7 | CaO/CaCO3 |  | 3549123.7 | 1.686591 | 1639.254 | 68.90625 | 2125.767 | 2764.751 | 15791.99 | 7511.165 | 1.26498 | 9.543189 | 0.903248 | 30566 |  |  |  |  | 50.93081 | 1.052731 | 0.1298571 | 38.58934 | [8 empty] | 1.411319 | 0.19953 | 0.01126543 | 1.56849 | 3.033785 | 0.2202316 | 0.02991091 | 3.774694 | [16 empty] | 24.49532 | 0.6381875 | 0.2835295 | 31.73299 | [44 empty] | 20.12876 | 0.951985 | 0.2178226 | 21.78226
6165 | Area 1 | Site 7 | SiO2 |  | 1003844.6 | 1.315379 | 1163.51 | 7.03125 | 1130.546 | 1530.457 | 13056.15 | 4617.025 | 1.68985 | 9.362902 | 0.9827399 | 7758 |  |  |  |  | 47.79578 | 2.129143 | 0.1561461 | 46.40158 | [12 empty] | 14.2434 | 0.9294321 | 0.1262161 | 15.92821 | [16 empty] | 2.299677 | 0.5260673 | 0.02059172 | 2.304652 | [44 empty] | 35.66114 | 2.205845 | 0.3030997 | 30.30997
6167 | Area 1 | Site 7 | CaO/CaCO3 |  | 2769581.4 | 1.243109 | 1762.708 | 126.5625 | 1877.855 | 2191.237 | 13852.95 | 6469.217 | 1.202484 | 9.418736 | 0.9777684 | 23552 |  |  |  |  | 53.53529 | 1.28662 | 0.1419894 | 42.19469 | [8 empty] | 1.899459 | 0.2695231 | 0.01318625 | 1.835926 | 2.817539 | 0.2827454 | 0.02404608 | 3.034565 | [16 empty] | 16.45041 | 0.6280552 | 0.1603048 | 17.94151 | [44 empty] | 25.2973 | 1.253571 | 0.2358916 | 23.58916
6172 | Area 1 | Site 7 | CaO/CaCO3 |  | 250041.9 | 1.6312 | 461.0158 | 64.6875 | 564.2368 | 752.0088 | 11433.03 | 1843.37 | 1.08144 | 9.513365 | 1.039863 | 2302 |  |  |  |  | 54.14722 | 3.828768 | 0.1544195 | 45.88851 | [32 empty] | 17.44434 | 1.934798 | 0.1847339 | 20.67565 | [44 empty] | 28.40844 | 3.713392 | 0.2987058 | 29.87058
6168 | Area 1 | Site 7 | Si+Al |  | 1937089.0 | 1.517372 | 1452.38 | 125.15625 | 1570.471 | 2203.801 | 14029.12 | 5729.551 | 1.348596 | 9.401755 | 0.9283151 | 17195 |  |  |  |  | 50.52795 | 1.351408 | 0.1748748 | 51.96717 | [8 empty] | 2.098263 | 0.2996359 | 0.01643777 | 2.288636 | 17.23894 | 0.6498541 | 0.1614947 | 20.3803 | [12 empty] | 1.416681 | 0.2659926 | 0.01331179 | 1.571452 | 4.213293 | 0.3870422 | 0.04212665 | 4.714868 | [44 empty] | 24.50487 | 1.409359 | 0.2179284 | 21.79284
6173 | Area 1 | Site 7 | CaO/CaCO3 |  | 469931.6 | 1.364399 | 818.5088 | 150.46875 | 773.5215 | 1116.773 | 11198.54 | 3396.934 | 1.954023 | 9.411091 | 0.9821666 | 3351 |  |  |  |  | 51.13997 | 3.259145 | 0.1460073 | 43.38866 | [12 empty] | 4.687627 | 0.8456448 | 0.04181416 | 5.27686 | [16 empty] | 12.00813 | 1.378703 | 0.1149413 | 12.86438 | [44 empty] | 32.16428 | 3.227699 | 0.3026971 | 30.26971
6174 | Area 1 | Site 7 | CaO/CaCO3 |  | 266221 | 1.608417 | 491.5529 | 157.5 | 582.2054 | 790.6222 | 11892.96 | 2022.583 | 1.222814 | 9.451589 | 1.039795 | 1955 |  |  |  |  | 44.03906 | 5.037854 | 0.09395996 | 27.92188 | [32 empty] | 10.06558 | 2.081534 | 0.07185166 | 8.041731 | [44 empty] | 45.89535 | 5.006769 | 0.3483172 | 34.83172
6175 | Area 1 | Site 7 | Salt |  | 761892.3 | 1.490664 | 813.5573 | 170.15625 | 984.922 | 1212.74 | 12617.17 | 3254.08 | 1.105995 | 9.422413 | 0.9185662 | 6760 |  |  |  |  | 23.0486 | 2.522087 | 0.04931756 | 14.65559 | 21.652 | 1.599562 | 0.08612059 | 20.40623 | [20 empty] | 20.90237 | 1.454346 | 0.1315224 | 15.04988 | [52 empty] | 34.39704 | 2.695137 | 0.2592337 | 25.92337
6177 | Area 1 | Site 7 | CaO/CaCO3 |  | 207387.7 | 1.626974 | 461.0158 | 167.34375 | 513.862 | 750.0609 | 10440.1 | 1995.046 | 1.52726 | 9.41204 | 0.9818948 | 1469 |  |  |  |  | 48.2672 | 5.817459 | 0.109636 | 32.5803 | [32 empty] | 14.41756 | 2.556803 | 0.1173017 | 13.12856 | [44 empty] | 37.31524 | 5.741448 | 0.3123826 | 31.23826
6178 | Area 1 | Site 7 | CaO/CaCO3 |  | 1128130.1 | 2.025627 | 919.8573 | 68.90625 | 1198.491 | 1863.288 | 13344.63 | 4469.003 | 1.40881 | 9.45458 | 1.009366 | 8751 |  |  |  |  | 50.35198 | 2.184199 | 0.1247016 | 37.05731 | [12 empty] | 1.72884 | 0.4050892 | 0.01441764 | 1.819476 | [16 empty] | 15.72055 | 1.041837 | 0.1425198 | 15.951 | [44 empty] | 32.19863 | 2.161429 | 0.2915342 | 29.15342
6180 | Area 1 | Site 7 | Zn |  | 894267.4 | 1.179549 | 1080.804 | 156.09375 | 1067.06 | 1274.861 | 13488.28 | 3669.095 | 1.197955 | 9.378188 | 0.9276251 | 7076 |  |  |  |  | 44.28234 | 2.292841 | 0.1462401 | 43.45786 | [8 empty] | 1.814339 | 0.4940061 | 0.01142396 | 1.590563 | 8.445422 | 0.7575804 | 0.06704955 | 8.461513 | [16 empty] | 6.064411 | 0.6831945 | 0.05969563 | 6.681212 | [12 empty] | 13.39341 | 1.900874 | 0.1389633 | 13.89633 | [28 empty] | 26.00008 | 2.329096 | 0.2245056 | 22.45056
5973 | Area 1 | Site 7 | CaO/CaCO3 |  | 247835.6 | 1.974221 | 406.7787 | 11.25 | 561.742 | 803.071 | 11126.99 | 2012.69 | 1.30071 | 9.436315 | 0.9449979 | 1817 |  |  |  |  | 81.40538 | 3.489099 | 0.1291572 | 38.38137 | [32 empty] | 18.59462 | 3.489099 | 0.09334286 | 10.44705
6139 | Area 1 | Site 7 | CaO/CaCO3 |  | 974427.9 | 1.740701 | 881.9424 | 125.15625 | 1113.858 | 1535.198 | 12616.78 | 3972.447 | 1.288715 | 9.465687 | 0.9925993 | 7602 |  |  |  |  | 48.21768 | 2.542519 | 0.1101709 | 32.73924 | [12 empty] | 4.643723 | 0.6259814 | 0.03388282 | 4.275942 | [16 empty] | 11.25978 | 1.055199 | 0.08651046 | 9.682361 | [44 empty] | 35.8788 | 2.589668 | 0.2751104 | 27.51104
6181 | Area 1 | Site 7 | SiO2 |  | 1516430.4 | 1.842507 | 1204.413 | 142.03125 | 1389.525 | 2219.14 | 13005.87 | 6278.597 | 2.068678 | 9.520246 | 0.9023678 | 11842 |  |  |  |  | 50.39057 | 1.717806 | 0.1632122 | 48.50142 | [12 empty] | 13.99283 | 0.7102819 | 0.1259836 | 15.89887 | [16 empty] | 5.247507 | 0.5309521 | 0.04911667 | 5.4972 | [44 empty] | 30.3691 | 1.783688 | 0.2642553 | 26.42553
6183 | Area 1 | Site 7 | Zn |  | 4179376.3 | 2.059463 | 1885.133 | 111.09375 | 2306.805 | 3882.363 | 16815.11 | 11249.32 | 2.409526 | 9.468647 | 1.040868 | 35251 |  |  |  |  | 36.5731 | 1.002244 | 0.1275638 | 37.90784 | 2.720742 | 0.6542662 | 0.01016608 | 2.408846 | 0.8683681 | 0.2536801 | 0.004199167 | 0.6331556 | 1.628263 | 0.232712 | 0.01026752 | 1.429551 | 7.409282 | 0.3309145 | 0.05991754 | 7.561469 | [16 empty] | 6.074315 | 0.3027868 | 0.06453691 | 7.223054 |  |  |  |  | 3.796953 | 0.3677628 | 0.04372944 | 4.372944 | 1.286503 | 0.4186638 | 0.01434069 | 1.434069 | 14.40205 | 0.8554967 | 0.1614249 | 16.14249 | [28 empty] | 25.24042 | 1.046125 | 0.2290788 | 22.90788
6184 | Area 1 | Site 7 | Fe |  | 247835.6 | 2.14756 | 402.6903 | 130.78125 | 561.742 | 864.8017 | 13485.53 | 2028.821 | 1.321643 | 9.55265 | 0.9815061 | 1958 |  |  |  |  | 23.93139 | 4.826065 | 0.0650572 | 19.3329 | [40 empty] | 33.49152 | 4.266205 | 0.2775209 | 27.75209 | [36 empty] | 42.57709 | 5.235391 | 0.2962772 | 29.62772
6186 | Area 1 | Site 7 | CaO/CaCO3 |  | 875146.5 | 2.478108 | 732.2016 | 170.15625 | 1055.59 | 1814.474 | 12837.32 | 4168.235 | 1.579842 | 9.47403 | 0.9764312 | 6919 |  |  |  |  | 55.30102 | 2.35928 | 0.1558993 | 46.32824 | [12 empty] | 4.79093 | 0.5976323 | 0.0402352 | 5.077599 | [16 empty] | 12.26325 | 0.9963914 | 0.1131999 | 12.66948 | [44 empty] | 27.6448 | 2.378333 | 0.2461567 | 24.61567
6086 | Area 1 | Site 7 | SiO2 |  | 302256.5 | 1.42302 | 542.3716 | 18.28125 | 620.3587 | 771.8055 | 11323.09 | 2076.587 | 1.135311 | 9.364499 | 0.9360407 | 2063 |  |  |  |  | 45.57278 | 4.343749 | 0.1364858 | 40.5592 | [12 empty] | 15.27924 | 1.896186 | 0.1223111 | 15.43541 | [64 empty] | 39.14797 | 4.68412 | 0.2967434 | 29.67434
6189 | Area 1 | Site 7 | CaO/CaCO3 |  | 1668661.7 | 1.454875 | 1319.146 | 23.90625 | 1457.603 | 1919.192 | 13661.15 | 5295.378 | 1.33726 | 9.415313 | 0.9274386 | 11123 |  |  |  |  | 47.70297 | 2.052451 | 0.1017419 | 30.23443 | [32 empty] | 16.97155 | 1.016974 | 0.1378994 | 15.43388 | [44 empty] | 35.32549 | 2.030352 | 0.2929152 | 29.29152
6195 | Area 1 | Site 7 | CaO/CaCO3 |  | 1243590.6 | 1.573697 | 1342.876 | 81.5625 | 1258.328 | 2113.279 | 11707.13 | 6796.452 | 2.955815 | 9.562897 | 0.9768623 | 8297 |  |  |  |  | 43.17372 | 2.441234 | 0.09638274 | 28.64185 | [8 empty] | 2.352151 | 0.536573 | 0.01361897 | 1.896174 | 3.147092 | 0.5803125 | 0.02241191 | 2.828336 | [16 empty] | 9.584624 | 0.9294235 | 0.07152292 | 8.004937 | [44 empty] | 41.74242 | 2.468733 | 0.3174518 | 31.74518
6190 | Area 1 | Site 7 | Si+Al |  | 1827511.9 | 1.788298 | 1235.784 | 60.46875 | 1525.405 | 2209.95 | 11908.86 | 5646.496 | 1.388315 | 9.368192 | 0.9023028 | 15287 |  |  |  |  | 48.89842 | 1.511677 | 0.1684795 | 50.06669 |  |  |  |  | 1.424101 | 0.348913 | 0.008376032 | 1.262949 | 6.147511 | 0.467384 | 0.04435605 | 6.17571 | 9.089747 | 0.5266111 | 0.07601029 | 9.59234 | [12 empty] | 3.2649 | 0.3844358 | 0.02966889 | 3.502402 | 2.426611 | 0.3692314 | 0.02331679 | 2.609645 | [8 empty] | 2.27928 | 0.6674699 | 0.02315249 | 2.315249 | [32 empty] | 26.46943 | 1.570032 | 0.2330513 | 23.30513
6194 | Area 1 | Site 7 | SiO2 |  | 674377.6 | 1.202546 | 882.0836 | 147.65625 | 926.6306 | 1060.746 | 11716.91 | 3003.218 | 1.064292 | 9.513128 | 1.008433 | 5699 |  |  |  |  | 52.66463 | 2.477073 | 0.1615748 | 48.01483 | [12 empty] | 9.522589 | 0.8522867 | 0.0854004 | 10.77735 | [16 empty] | 9.368289 | 0.937843 | 0.09004406 | 10.07785 | [44 empty] | 28.44449 | 2.552056 | 0.2579954 | 25.79954
6196 | Area 1 | Site 7 | CaO/CaCO3 |  | 7565972.7 | 1.309733 | 3013.09 | 75.9375 | 3103.755 | 3946.341 | 15043.31 | 11150.14 | 1.307633 | 9.450547 | 0.9376125 | 67777 |  |  |  |  | 52.0593 | 0.6904808 | 0.141284 | 41.98506 | 2.204011 | 0.2135813 | 0.009969808 | 2.36234 |  |  |  |  | 1.326632 | 0.1275198 | 0.01090818 | 1.51875 | 3.818861 | 0.1603856 | 0.03880637 | 4.897283 | [8 empty] | 1.258876 | 0.1141296 | 0.01349442 | 1.544143 | 0.5562643 | 0.1030146 | 0.006617873 | 0.7812376 | 23.40449 | 0.4069318 | 0.2863514 | 32.04882 | [44 empty] | 15.37156 | 0.6063905 | 0.1718971 | 17.18971
6198 | Area 1 | Site 7 | CaO/CaCO3 |  | 411098.2 | 1.492859 | 600.5232 | 87.1875 | 723.4822 | 896.4964 | 11640.24 | 2470.303 | 1.181258 | 9.511718 | 1.008407 | 3471 |  |  |  |  | 53.03559 | 3.576954 | 0.1360137 | 40.41889 | [12 empty] | 2.757902 | 0.7816769 | 0.02106967 | 2.658948 | [16 empty] | 10.89179 | 1.401127 | 0.08943002 | 10.00912 | [44 empty] | 33.31472 | 3.608955 | 0.2731156 | 27.31156
6200 | Area 1 | Site 7 | SiO2 |  | 201504.3 | 1.357964 | 461.0158 | 18.28125 | 506.5208 | 626.043 | 12141.26 | 1628.867 | 1.047797 | 9.430734 | 1.038642 | 1431 |  |  |  |  | 74.20193 | 4.387436 | 0.1456442 | 43.28078 | [12 empty] | 25.79807 | 4.387436 | 0.07687873 | 9.701935
6201 | Area 1 | Site 7 | SiO2 |  | 193414.7 | 1.736932 | 398.9625 | 59.0625 | 496.2492 | 692.9709 | 10961.58 | 1725.469 | 1.22494 | 9.384642 | 0.9267803 | 1759 |  |  |  |  | 52.81549 | 5.168077 | 0.1479489 | 43.96566 | [12 empty] | 11.33686 | 1.924134 | 0.07580731 | 9.566725 | [64 empty] | 35.84765 | 5.465333 | 0.2361133 | 23.61133
6182 | Area 1 | Site 7 | SiO2 |  | 2579108.3 | 1.339969 | 1576.237 | 105.46875 | 1812.132 | 2112.108 | 16320.59 | 5963.839 | 1.097419 | 9.420352 | 0.9190014 | 24307 |  |  |  |  | 54.46472 | 1.084139 | 0.2203858 | 65.49156 | [12 empty] | 20.52121 | 0.5828593 | 0.1991501 | 25.13233 | [16 empty] | 1.296044 | 0.2270819 | 0.01313611 | 1.470211 | [44 empty] | 23.71803 | 1.160422 | 0.2099629 | 20.99629
6203 | Area 1 | Site 7 | CaO/CaCO3 |  | 270633.5 | 2.030046 | 448.857 | 143.4375 | 587.0105 | 911.2002 | 11388.76 | 2119.185 | 1.320524 | 9.545439 | 0.9440329 | 2119 |  |  |  |  | 56.99624 | 5.307574 | 0.1310428 | 38.94169 | [32 empty] | 11.94042 | 2.13723 | 0.08694529 | 9.731028 | [44 empty] | 31.06333 | 5.609665 | 0.2272825 | 22.72825
6204 | Area 1 | Site 7 | CaO/CaCO3 |  | 152966.8 | 1.470283 | 383.8041 | 144.84375 | 441.32 | 564.3007 | 10537.99 | 1577.447 | 1.294502 | 9.505846 | 0.9011838 | 1367 |  |  |  |  | 53.82926 | 5.324173 | 0.1490778 | 44.30113 | [12 empty] | 7.089401 | 1.512155 | 0.06176896 | 7.795114 | [16 empty] | 13.88101 | 2.382492 | 0.1335132 | 14.94297 | [44 empty] | 25.20032 | 5.322574 | 0.228404 | 22.8404
6202 | Area 1 | Site 7 | CaO/CaCO3 |  | 2554839.5 | 2.087588 | 1344.048 | 113.90625 | 1803.586 | 2805.819 | 12078.65 | 7247.826 | 1.636221 | 9.434328 | 0.9769991 | 18685 |  |  |  |  | 50.66328 | 1.379522 | 0.1335095 | 39.67473 | [8 empty] | 1.300609 | 0.2692808 | 0.00978763 | 1.362735 | 8.090659 | 0.4273318 | 0.07472647 | 9.430325 | [16 empty] | 18.26984 | 0.7097908 | 0.1914679 | 21.42933 | [44 empty] | 21.67561 | 1.352149 | 0.2082733 | 20.82733
6205 | Area 1 | Site 7 | SiO2 |  | 403008.7 | 2.301881 | 565.7195 | 149.0625 | 716.3285 | 1302.219 | 10990.32 | 3442.116 | 2.33952 | 9.391274 | 0.9921861 | 2647 |  |  |  |  | 38.98964 | 4.860948 | 0.07539834 | 22.40596 | [12 empty] | 4.762902 | 1.298492 | 0.0271514 | 3.42645 | [64 empty] | 56.24747 | 4.916415 | 0.329495 | 32.9495
6208 | Area 1 | Site 7 | Si+Ca+Fe Mixture |  | 1248738.5 | 1.402508 | 1203.933 | 150.46875 | 1260.93 | 1688.526 | 10701 | 5612.721 | 2.007546 | 9.497558 | 0.9186264 | 12527 |  |  |  |  | 49.45132 | 1.577554 | 0.1828387 | 54.33378 |  |  |  |  | 1.326881 | 0.309807 | 0.008609514 | 1.298153 | 6.104198 | 0.4660076 | 0.04846684 | 6.748056 | 11.66622 | 0.6216419 | 0.1065498 | 13.44636 | [12 empty] | 1.483303 | 0.3303046 | 0.01477562 | 1.744257 | 4.582064 | 0.4730943 | 0.04847099 | 5.424935 |  |  |  |  | 2.076154 | 0.5161822 | 0.02305008 | 2.305008 | [36 empty] | 23.30986 | 1.63302 | 0.218794 | 21.8794
6210 | Area 1 | Site 7 | CaO/CaCO3 |  | 329466.9 | 1.716627 | 504.7665 | 109.6875 | 647.6807 | 866.4958 | 12859.41 | 2173.189 | 1.140705 | 9.361737 | 0.9013035 | 2019 |  |  |  |  | 49.21763 | 5.734873 | 0.09553301 | 28.38933 | [32 empty] | 12.99818 | 2.408498 | 0.08690292 | 9.726286 | [44 empty] | 37.78419 | 5.848375 | 0.2604813 | 26.04813
6206 | Area 1 | Site 7 | CaO/CaCO3 |  | 671436 | 1.481366 | 787.3343 | 161.71875 | 924.6074 | 1166.33 | 10894.91 | 3176.193 | 1.195637 | 9.366945 | 0.9443374 | 6185 |  |  |  |  | 58.77178 | 2.137505 | 0.180038 | 53.5015 | [32 empty] | 19.50053 | 1.191028 | 0.2276558 | 25.47953 | [44 empty] | 21.7277 | 2.051775 | 0.2447663 | 24.47663
6212 | Area 1 | Site 7 | Salt |  | 1059736.3 | 1.57104 | 1064.353 | 171.5625 | 1161.593 | 1672.141 | 12436.49 | 4525.591 | 1.537953 | 9.394031 | 0.9358861 | 7706 |  |  |  |  | 19.93372 | 2.207408 | 0.04041322 | 12.00951 | 20.39073 | 1.399121 | 0.08438757 | 19.99559 | [8 empty] | 1.496224 | 0.4660632 | 0.01046331 | 1.320448 | [8 empty] | 22.13297 | 1.3871 | 0.1446773 | 16.55516 |  |  |  |  | 2.221523 | 0.6374592 | 0.01638888 | 1.834265 | [44 empty] | 33.82482 | 2.508489 | 0.2629953 | 26.29953
6214 | Area 1 | Site 7 | CaO/CaCO3 |  | 775129.8 | 2.437866 | 677.4627 | 60.46875 | 993.4414 | 1651.564 | 11818.52 | 4283.552 | 1.883752 | 9.37911 | 0.9269737 | 5306 |  |  |  |  | 39.62342 | 3.522633 | 0.07307504 | 21.71555 | [12 empty] | 3.419466 | 0.842601 | 0.02062938 | 2.603384 | [16 empty] | 6.624424 | 1.167591 | 0.03941052 | 4.410876 | [12 empty] | 0 | 3.170926 | 0 | 0 | [28 empty] | 50.33268 | 3.540038 | 0.3177098 | 31.77098
6215 | Area 1 | Site 7 | CaO/CaCO3 |  | 980311.2 | 1.72417 | 920.435 | 56.25 | 1117.216 | 1586.986 | 13067.14 | 3966.209 | 1.27696 | 9.444503 | 0.9014131 | 7942 |  |  |  |  | 57.83917 | 2.296135 | 0.1510802 | 44.89618 | [12 empty] | 4.451581 | 0.5773084 | 0.03615226 | 4.56234 | [16 empty] | 15.95715 | 1.075825 | 0.1477102 | 16.53192 | [44 empty] | 21.7521 | 2.357937 | 0.1895926 | 18.95926
6209 | Area 1 | Site 7 | Si+Ca+Fe Mixture |  | 14732613.8 | 1.974293 | 3331.462 | 171.5625 | 4331.068 | 6577.284 | 13749.24 | 19099.13 | 1.970323 | 9.346784 | 1.009815 | 124279 |  |  |  |  | 48.8553 | 0.5244986 | 0.1826527 | 54.27849 | 0.8576641 | 0.1533301 | 0.003767353 | 0.8926721 | 2.694369 | 0.1319641 | 0.01665255 | 2.510892 | 3.675847 | 0.1336014 | 0.02732341 | 3.804249 | 12.99154 | 0.2154817 | 0.1150886 | 14.52394 | [8 empty] | 0.9677963 | 0.09680201 | 0.008036386 | 0.9195894 | 0.5940522 | 0.0906324 | 0.00560324 | 0.6614604 | 2.788151 | 0.1258735 | 0.02815146 | 3.150748 |  |  |  |  | 1.505976 | 0.162178 | 0.01610253 | 1.610253 | 0.7651177 | 0.2183823 | 0.00802756 | 0.802756 | [32 empty] | 24.30417 | 0.54361 | 0.2176961 | 21.76961
6216 | Area 1 | Site 7 | Si+Al |  | 2423935.3 | 1.409134 | 1594.534 | 150.46875 | 1756.773 | 2246.912 | 13670.18 | 6512.885 | 1.392567 | 9.468806 | 0.9926515 | 22066 |  |  |  |  | 52.00796 | 1.213435 | 0.1720744 | 51.13496 | [8 empty] | 2.346954 | 0.2661955 | 0.01817459 | 2.530455 | 15.07403 | 0.5365257 | 0.1395413 | 17.60982 | [12 empty] | 0.8971135 | 0.2240538 | 0.00859133 | 1.014203 | 7.353143 | 0.4124083 | 0.07464658 | 8.354541 | [44 empty] | 22.3208 | 1.26558 | 0.2010485 | 20.10485
6219 | Area 1 | Site 7 | CaO/CaCO3 |  | 408892 | 1.242599 | 684.9425 | 22.5 | 721.5383 | 851.1086 | 12471.81 | 2476.541 | 1.193638 | 9.361266 | 0.9265512 | 2814 |  |  |  |  | 37.46127 | 4.80505 | 0.06753385 | 20.06889 | [32 empty] | 14.63666 | 2.020574 | 0.1015163 | 11.36183 | [44 empty] | 47.90208 | 4.604184 | 0.3553673 | 35.53673
6222 | Area 1 | Site 7 | CaO/CaCO3 |  | 2117266.3 | 1.813647 | 1302.2 | 158.90625 | 1641.885 | 2361.731 | 13704.99 | 6793.868 | 1.734798 | 9.537996 | 1.008553 | 11003 |  |  |  |  | 28.08717 | 2.462706 | 0.04389949 | 13.04552 | [8 empty] | 2.372015 | 0.6092243 | 0.01024164 | 1.425948 | 1.768909 | 0.5750684 | 0.009537758 | 1.203645 | [16 empty] | 2.830004 | 0.8330567 | 0.01448645 | 1.621342 | [44 empty] | 64.9419 | 2.551947 | 0.3710325 | 37.10325
6221 | Area 1 | Site 7 | CaO/CaCO3 |  | 6540801.1 | 1.20524 | 3081.915 | 73.125 | 2885.829 | 3714.447 | 16011.93 | 11597.86 | 1.636495 | 9.351895 | 0.9454047 | 56293 |  |  |  |  | 54.02558 | 0.7465247 | 0.1560464 | 46.37196 | 1.732535 | 0.2229381 | 0.007720067 | 1.829265 |  |  |  |  | 1.096678 | 0.1326076 | 0.008983958 | 1.25084 | 2.562034 | 0.1519959 | 0.02610038 | 3.293814 | [8 empty] | 0.7249936 | 0.113805 | 0.007760161 | 0.8879814 | 0.3347105 | 0.1089894 | 0.00398057 | 0.4699048 | 22.00249 | 0.4270102 | 0.269929 | 30.2108 |  |  |  |  | 0.7193976 | 0.1932517 | 0.008585608 | 0.8585608 | [36 empty] | 16.80158 | 0.666183 | 0.1904019 | 19.04019
6225 | Area 1 | Site 7 | Salt |  | 589804.6 | 1.283667 | 786.2049 | 120.9375 | 866.581 | 1009.225 | 12155.44 | 2870.257 | 1.111536 | 9.401118 | 0.9919899 | 4949 |  |  |  |  | 25.34933 | 2.77914 | 0.05449223 | 16.19334 | 20.76668 | 1.790272 | 0.08096785 | 19.18529 | [20 empty] | 21.35 | 1.677244 | 0.1347024 | 15.41376 | [52 empty] | 32.534 | 3.123533 | 0.2433608 | 24.33608
6224 | Area 1 | Site 7 | CaO/CaCO3 |  | 1453919.9 | 1.787551 | 1180.189 | 161.71875 | 1360.584 | 2109.648 | 12695.98 | 5882.298 | 1.893842 | 9.560495 | 0.9095284 | 10639 |  |  |  |  | 54.33183 | 1.90236 | 0.1474842 | 43.82755 | [12 empty] | 2.44942 | 0.3889286 | 0.02071431 | 2.614103 | [16 empty] | 14.0662 | 0.8586825 | 0.1310517 | 14.66748 | [44 empty] | 29.15254 | 1.893543 | 0.2669456 | 26.69456
6057 | Area 1 | Site 7 | CaO/CaCO3 |  | 1587765.9 | 2.347472 | 1143.598 | 98.4375 | 1421.832 | 2684.564 | 11717.11 | 7144.986 | 2.558624 | 9.391639 | 0.9702198 | 10672 |  |  |  |  | 42.20538 | 2.305352 | 0.09003688 | 26.75606 | [12 empty] | 5.167321 | 0.6206923 | 0.03453925 | 4.358782 | [16 empty] | 5.997874 | 0.7417573 | 0.03993004 | 4.469021 | [44 empty] | 46.62942 | 2.330186 | 0.3220239 | 32.20239
6229 | Area 1 | Site 7 | CaO/CaCO3 |  | 194885.6 | 1.498728 | 437.2517 | 23.90625 | 498.1325 | 655.3212 | 11064.21 | 1701.586 | 1.182275 | 9.416179 | 1.007845 | 1764 |  |  |  |  | 51.36392 | 4.63958 | 0.1755871 | 52.17884 |  |  |  |  | 17.9405 | 2.423941 | 0.09623513 | 14.51045 | [24 empty] | 4.300651 | 1.322881 | 0.03687769 | 4.127399 | [44 empty] | 26.39492 | 5.094231 | 0.2101816 | 21.01816
6228 | Area 1 | Site 7 | Salt |  | 2672506.3 | 1.446046 | 1895.514 | 177.1875 | 1844.652 | 2741 | 13833.19 | 10422.95 | 3.234839 | 9.49967 | 1.038788 | 25305 |  |  |  |  | 14.59723 | 1.258177 | 0.02806022 | 8.338594 | 24.69311 | 0.8307314 | 0.1065262 | 25.24132 | [20 empty] | 27.4602 | 0.8475672 | 0.1804226 | 20.64544 |  |  |  |  | 1.249357 | 0.3078762 | 0.009056426 | 1.013607 | [44 empty] | 32.00011 | 1.319132 | 0.2478157 | 24.78157
6235 | Area 1 | Site 7 | CaO/CaCO3 |  | 1117098.8 | 2.085138 | 896.9186 | 163.125 | 1192.617 | 1870.199 | 11882.89 | 4471.587 | 1.424367 | 9.34857 | 0.9616508 | 6014 |  |  |  |  | 26.55521 | 3.688437 | 0.03496981 | 10.3919 | [32 empty] | 4.620852 | 1.288956 | 0.020981 | 2.34822 | [44 empty] | 68.82395 | 3.744705 | 0.3603011 | 36.03011
6236 | Area 1 | Site 7 | SiO2 |  | 151496 | 1.880079 | 325.4229 | 102.65625 | 439.1932 | 611.821 | 11362.66 | 1507.312 | 1.193426 | 9.421903 | 0.9690885 | 1080 |  |  |  |  | 42.17079 | 7.358988 | 0.09078363 | 26.97797 | [12 empty] | 5.835425 | 1.915662 | 0.03536602 | 4.463118 | [64 empty] | 51.99379 | 7.435716 | 0.3217943 | 32.17943
6233 | Area 1 | Site 7 | Salt |  | 9565572.2 | 1.203131 | 3331.315 | 143.4375 | 3489.88 | 4008.01 | 13653.3 | 12025.79 | 1.203114 | 9.456409 | 0.9450664 | 137165 |  |  |  |  | 14.06164 | 0.4892757 | 0.03183985 | 9.461778 | 30.16085 | 0.3778497 | 0.182315 | 43.19943 | 0.8578287 | 0.1104474 | 0.004333379 | 0.6533923 | 0.9705991 | 0.09068294 | 0.006346946 | 0.8836877 | 1.051092 | 0.07997364 | 0.008765946 | 1.106244 |  |  |  |  | 1.213064 | 0.1140507 | 0.0113635 | 1.319097 | 35.31826 | 0.4118039 | 0.3409506 | 39.01438 | 0.612555 | 0.08066075 | 0.005461974 | 0.6447841 | 1.948633 | 0.1024063 | 0.01900972 | 2.127593 | [8 empty] | 0.6556653 | 0.1681306 | 0.006977349 | 0.6977349 | [20 empty] | 2.36465 | 0.5849399 | 0.02306285 | 2.306285 | [8 empty] | 10.78515 | 0.45046 | 0.1056073 | 10.56073
6218 | Area 1 | Site 7 | Si+Al |  | 13984694.5 | 2.08146 | 3450.55 | 154.6875 | 4219.7 | 7182.182 | 14771.7 | 19639.35 | 2.194783 | 9.555252 | 0.9374096 | 132191 |  |  |  |  | 47.53861 | 0.4853324 | 0.167829 | 49.87337 | 0.4165237 | 0.1271405 | 0.001936437 | 0.4588376 |  |  |  |  | 1.459368 | 0.0958303 | 0.01188353 | 1.654549 | 21.9858 | 0.2695899 | 0.2146416 | 27.08732 | [8 empty] | 0.3831874 | 0.07908499 | 0.003216839 | 0.3680971 | 0.6442917 | 0.08763903 | 0.006205929 | 0.7326077 | 3.776319 | 0.1303709 | 0.03893618 | 4.357786 | [8 empty] | 0.649196 | 0.1958908 | 0.00697019 | 0.697019 | [32 empty] | 23.14671 | 0.5013127 | 0.2052953 | 20.52953
6239 | Area 1 | Site 7 | Si+Al |  | 2108441.3 | 2.537521 | 1163.191 | 111.09375 | 1638.46 | 2951.621 | 12744.83 | 7254.065 | 1.986056 | 9.403755 | 0.9188223 | 17449 |  |  |  |  | 47.02291 | 1.430484 | 0.15858 | 47.12486 | 4.25251 | 0.5291402 | 0.01757417 | 4.16419 |  |  |  |  | 4.971544 | 0.4143648 | 0.03418561 | 4.759675 | 10.69288 | 0.5528909 | 0.08631072 | 10.89223 | [16 empty] | 2.45968 | 0.3601556 | 0.02213506 | 2.477384 | [44 empty] | 30.60047 | 1.516181 | 0.2531637 | 25.31637
6243 | Area 1 | Site 7 | Zn |  | 3773425.9 | 1.89452 | 2472.639 | 5.625 | 2191.911 | 4684.464 | 13679.87 | 18248.87 | 7.02306 | 9.427352 | 1.008678 | 33780 |  |  |  |  | 29.49371 | 0.9567418 | 0.1163138 | 34.56472 | 2.448765 | 0.7449973 | 0.007590335 | 1.798526 |  |  |  |  | 1.507749 | 0.2511956 | 0.008491279 | 1.182244 | 2.838956 | 0.2513561 | 0.02100204 | 2.650413 | [16 empty] | 2.725057 | 0.2370578 | 0.02903207 | 3.249307 |  |  |  |  | 20.95884 | 0.7215157 | 0.2420997 | 24.20997 | 1.460504 | 0.4348528 | 0.01602868 | 1.602868 | 14.11362 | 0.8727564 | 0.1563449 | 15.63449 | [28 empty] | 24.4528 | 1.079732 | 0.217697 | 21.7697
6246 | Area 1 | Site 7 | CaO/CaCO3 |  | 203710.6 | 2.067812 | 377.5778 | 109.6875 | 509.2861 | 780.7598 | 11646.64 | 1834.547 | 1.314724 | 9.400832 | 0.9689664 | 1259 |  |  |  |  | 54.65606 | 5.662979 | 0.1315579 | 39.09477 | [12 empty] | 6.47392 | 1.850236 | 0.04666866 | 5.889487 | [16 empty] | 12.0093 | 2.586688 | 0.09488425 | 10.61957 | [44 empty] | 26.86072 | 5.903667 | 0.2021641 | 20.21641
6245 | Area 1 | Site 7 | CaO/CaCO3 |  | 1256092.7 | 1.367615 | 1207.128 | 14.0625 | 1264.637 | 1650.885 | 11794.11 | 4795.168 | 1.45672 | 9.35435 | 0.926176 | 8874 |  |  |  |  | 43.25794 | 2.321862 | 0.1101234 | 32.72512 |  |  |  |  | 2.230224 | 0.6245407 | 0.01059872 | 1.598088 | 3.041111 | 0.5774683 | 0.01755459 | 2.444132 | 4.018434 | 0.5889096 | 0.02835707 | 3.578603 | [16 empty] | 4.192686 | 0.6737766 | 0.03120493 | 3.492496 | [44 empty] | 43.2596 | 2.351973 | 0.3255021 | 32.55021
6247 | Area 1 | Site 7 | SiO2 |  | 469931.6 | 2.076228 | 631.2613 | 23.90625 | 773.5215 | 1310.642 | 12186.65 | 3193.838 | 1.727353 | 9.541908 | 0.9354657 | 3763 |  |  |  |  | 49.88381 | 3.353582 | 0.1550445 | 46.07422 | [12 empty] | 14.90821 | 1.445834 | 0.11593 | 14.63013 | [64 empty] | 35.20798 | 3.604402 | 0.2609712 | 26.09712
6248 | Area 1 | Site 7 | Si+Al |  | 590540.1 | 1.301221 | 805.2345 | 99.84375 | 867.1211 | 1047.788 | 11405.85 | 3015.695 | 1.225506 | 9.466453 | 0.9178328 | 5451 |  |  |  |  | 49.46519 | 2.326427 | 0.205585 | 61.09326 | 5.360663 | 0.9176803 | 0.02488602 | 5.896727 |  |  |  |  | 5.93584 | 0.7089154 | 0.04492345 | 6.254709 | 13.03708 | 1.009007 | 0.1138304 | 14.36516 | [64 empty] | 26.20123 | 2.5194 | 0.2316638 | 23.16638
6249 | Area 1 | Site 7 | CaO/CaCO3 |  | 680996.4 | 1.780371 | 885.5503 | 116.71875 | 931.1668 | 1576.608 | 11651.09 | 3975.031 | 1.846403 | 9.542293 | 0.9434383 | 4940 |  |  |  |  | 48.37955 | 3.175785 | 0.1116091 | 33.16662 | [12 empty] | 3.417927 | 0.7718134 | 0.02395614 | 3.023215 | [16 empty] | 8.725999 | 1.204033 | 0.06349348 | 7.106272 | [44 empty] | 39.47653 | 3.230995 | 0.2927853 | 29.27853
6253 | Area 1 | Site 7 | Fe |  | 1400969.9 | 1.995378 | 981.2618 | 59.0625 | 1335.579 | 1957.988 | 15272.57 | 4877.78 | 1.351468 | 9.440304 | 0.9917749 | 10416 |  |  |  |  | 27.47085 | 1.543527 | 0.1053121 | 31.29538 | [8 empty] | 1.604123 | 0.4369795 | 0.009378994 | 1.305841 | 1.765138 | 0.404265 | 0.01339414 | 1.690313 | [16 empty] | 2.123819 | 0.4353277 | 0.0214426 | 2.399884 |  |  |  |  | 37.05325 | 1.56869 | 0.4041328 | 40.41328 |  |  |  |  | 0 | 1.272787 | 0 | 0 | [28 empty] | 29.98283 | 1.853739 | 0.26851 | 26.851
6252 | Area 1 | Site 7 | Fe |  | 2788702.2 | 1.289618 | 1901.465 | 32.34375 | 1884.326 | 2452.164 | 13412.34 | 7725.667 | 1.703178 | 9.462153 | 0.9363034 | 25580 |  |  |  |  | 34.20347 | 0.9727127 | 0.1651138 | 49.06651 | [8 empty] | 1.085298 | 0.2521427 | 0.006698599 | 0.9326484 | 1.943744 | 0.2408027 | 0.01569118 | 1.980194 | [16 empty] | 1.799677 | 0.2277733 | 0.02056397 | 2.301546 |  |  |  |  | 38.09452 | 0.9518565 | 0.4524935 | 45.24935 | 1.641695 | 0.4726766 | 0.01830329 | 1.830329 | [32 empty] | 21.2316 | 1.062393 | 0.2051954 | 20.51954
6254 | Area 1 | Site 7 | Salt |  | 1645128.4 | 1.843328 | 1321.42 | 168.75 | 1447.288 | 2435.81 | 14200.52 | 6316.027 | 1.929649 | 9.554171 | 0.9434036 | 16191 |  |  |  |  | 19.62816 | 1.484675 | 0.0415879 | 12.35858 | 25.6043 | 1.018041 | 0.1135807 | 26.91287 | [20 empty] | 25.90208 | 0.9878131 | 0.1803966 | 20.64246 |  |  |  |  | 1.261642 | 0.3489499 | 0.009645258 | 1.07951 | [44 empty] | 27.60382 | 1.616508 | 0.2198826 | 21.98826
6257 | Area 1 | Site 7 | CaO/CaCO3 |  | 366237.8 | 1.166618 | 660.7595 | 129.375 | 682.8678 | 770.854 | 12805.46 | 2228.263 | 1.078847 | 9.419847 | 0.9353814 | 2892 |  |  |  |  | 50.77196 | 3.713836 | 0.1318643 | 39.18582 | [12 empty] | 3.534434 | 0.918828 | 0.02926707 | 3.693444 | [16 empty] | 12.91713 | 1.620121 | 0.115023 | 12.87352 | [44 empty] | 32.77647 | 3.783593 | 0.289395 | 28.9395
6258 | Area 1 | Site 7 | Si+Al |  | 596423.4 | 1.708015 | 700.1792 | 147.65625 | 871.4298 | 1195.916 | 12224.5 | 3143.488 | 1.318436 | 9.354198 | 0.9430439 | 4194 |  |  |  |  | 44.65905 | 3.248638 | 0.1195411 | 35.52378 | [8 empty] | 2.768006 | 0.8136231 | 0.01688732 | 2.351228 | 6.296915 | 0.9880968 | 0.04676089 | 5.901127 | [16 empty] | 3.255967 | 0.8904863 | 0.02489777 | 2.786591 | [44 empty] | 43.02007 | 3.299047 | 0.3311214 | 33.11214
6259 | Area 1 | Site 7 | CaO/CaCO3 |  | 715561 | 2.844808 | 609.0298 | 163.125 | 954.5054 | 1732.573 | 12831.71 | 3889.836 | 1.682697 | 9.559594 | 0.9427763 | 5405 |  |  |  |  | 56.27959 | 2.798805 | 0.1514578 | 45.00838 | [12 empty] | 3.275103 | 0.6328439 | 0.02499837 | 3.154742 | [16 empty] | 10.57294 | 1.180593 | 0.08812775 | 9.863371 | [44 empty] | 29.87237 | 2.8427 | 0.2445457 | 24.45457
6261 | Area 1 | Site 7 | Si+Al |  | 527294.2 | 1.268488 | 759.1665 | 80.15625 | 819.3728 | 962.9939 | 10758.55 | 2915.439 | 1.282759 | 9.513976 | 0.9353752 | 5769 |  |  |  |  | 55.23922 | 2.120865 | 0.2310635 | 68.66463 | [8 empty] | 1.362295 | 0.4214135 | 0.01167787 | 1.625914 | 18.72422 | 1.081239 | 0.1931819 | 24.37916 | [16 empty] | 3.879576 | 0.5955461 | 0.04334171 | 4.85086 | [44 empty] | 20.79469 | 2.217652 | 0.2008536 | 20.08536
6263 | Area 1 | Site 7 | Si+Al |  | 1380378.2 | 1.589441 | 1268.188 | 33.75 | 1325.727 | 2015.71 | 12892.19 | 5557.646 | 1.780631 | 9.551421 | 0.9690053 | 9164 |  |  |  |  | 40.41047 | 2.280677 | 0.09481355 | 28.17553 | [8 empty] | 2.748454 | 0.5685048 | 0.01575096 | 2.193012 | 4.338402 | 0.602918 | 0.03045745 | 3.843667 | [16 empty] | 4.213594 | 0.6889771 | 0.02996222 | 3.35341 | [44 empty] | 48.28908 | 2.339035 | 0.3560221 | 35.60221
6264 | Area 1 | Site 7 | Si+Al |  | 1927528.6 | 1.156029 | 1553.315 | 105.46875 | 1566.59 | 1795.678 | 12571.33 | 5652.735 | 1.319187 | 9.558006 | 0.961679 | 13050 |  |  |  |  | 46.73729 | 1.888202 | 0.1187977 | 35.30284 | [8 empty] | 2.77528 | 0.4514725 | 0.01628247 | 2.267014 | 5.08533 | 0.5285596 | 0.03631726 | 4.583162 | [12 empty] | 1.565868 | 0.4401228 | 0.01090092 | 1.28685 | 4.215158 | 0.5572132 | 0.03143942 | 3.51874 | [44 empty] | 39.62108 | 1.946477 | 0.2975579 | 29.75579
6251 | Area 1 | Site 7 | Fe |  | 3701355.0 | 2.099721 | 1860.133 | 125.15625 | 2170.878 | 3905.762 | 15294.79 | 11132.49 | 2.664491 | 9.452925 | 1.008824 | 34240 |  |  |  |  | 34.80155 | 1.060052 | 0.09208843 | 27.36572 | [8 empty] | 0.9997344 | 0.2007981 | 0.006960723 | 0.969144 | 1.676232 | 0.1998313 | 0.01464748 | 1.848481 |  |  |  |  | 17.25065 | 0.5714421 | 0.1407822 | 16.34226 | [8 empty] | 9.739444 | 0.3904153 | 0.09622882 | 10.77005 |  |  |  |  | 13.18133 | 0.5933949 | 0.1378143 | 13.78143 | [36 empty] | 22.35105 | 1.126269 | 0.2183389 | 21.83389
6265 | Area 1 | Site 7 | CaO/CaCO3 |  | 1653953.4 | 1.683513 | 1252.916 | 8.4375 | 1451.165 | 2109.3 | 12702.76 | 5501.058 | 1.455993 | 9.351513 | 0.9428829 | 9849 |  |  |  |  | 33.62064 | 2.364611 | 0.05729054 | 17.0249 | [12 empty] | 5.627919 | 0.6199678 | 0.04119534 | 5.198766 | [8 empty] | 1.602731 | 0.5001174 | 0.009899201 | 1.132748 |  |  |  |  | 19.17363 | 1.241889 | 0.1436626 | 16.0789 | [44 empty] | 39.97508 | 2.337767 | 0.3033715 | 30.33715
6268 | Area 1 | Site 7 | SiO2 |  | 255925.2 | 1.728214 | 444.0971 | 32.34375 | 570.8363 | 767.4951 | 11347.82 | 1928.565 | 1.1565 | 9.521588 | 1.00737 | 1978 |  |  |  |  | 50.58569 | 3.574774 | 0.2046323 | 60.81014 | [12 empty] | 12.99007 | 1.450171 | 0.1423711 | 17.96694 | [16 empty] | 4.207627 | 0.9628177 | 0.04767755 | 5.336133 | [44 empty] | 32.21661 | 3.643364 | 0.3438573 | 34.38573
6267 | Area 1 | Site 7 | CaO/CaCO3 |  | 300785.7 | 1.625907 | 502.8665 | 5.625 | 618.8475 | 817.6141 | 11781.59 | 2140.484 | 1.212151 | 9.46151 | 0.9907579 | 2371 |  |  |  |  | 47.02967 | 4.448226 | 0.1152569 | 34.25063 | [12 empty] | 3.854134 | 1.077253 | 0.02855014 | 3.602969 | [16 empty] | 7.488021 | 1.618513 | 0.05686346 | 6.364232 | [44 empty] | 41.62816 | 4.448202 | 0.3241512 | 32.41512
6266 | Area 1 | Site 7 | CaO/CaCO3 |  | 5263381.3 | 1.090452 | 2552.028 | 146.25 | 2588.734 | 2782.863 | 14847.76 | 8436.726 | 1.076151 | 9.535319 | 0.9360123 | 45045 |  |  |  |  | 46.10288 | 1.016009 | 0.118772 | 35.2952 | [8 empty] | 1.748636 | 0.1763195 | 0.01399122 | 1.948002 | 6.669714 | 0.2585897 | 0.06526501 | 8.236308 | [8 empty] | 0.5166363 | 0.1391016 | 0.004771441 | 0.5459875 |  |  |  |  | 18.5088 | 0.4911874 | 0.2026856 | 22.68483 | [24 empty] | 3.49321 | 0.8687638 | 0.02946239 | 2.946239 | [16 empty] | 22.96012 | 0.9828398 | 0.237058 | 23.7058
6270 | Area 1 | Site 7 | SiO2 |  | 150760.5 | 1.265468 | 433.8972 | 147.65625 | 438.1259 | 549.083 | 10850.71 | 1483.429 | 1.161546 | 9.559237 | 0.9349122 | 1003 | [20 empty] | 18.05243 | 4.298465 | 0.08885768 | 11.21365 | [64 empty] | 81.94757 | 4.298465 | 0.3650009 | 36.50009
6271 | Area 1 | Site 7 | CaO/CaCO3 |  | 161791.8 | 1.788764 | 364.4833 | 106.875 | 453.8719 | 651.9746 | 11869.63 | 1613.807 | 1.280963 | 9.477548 | 1.007317 | 1265 |  |  |  |  | 48.54583 | 5.813559 | 0.1221451 | 36.2976 | [32 empty] | 9.537283 | 2.289528 | 0.07663588 | 8.577186 | [44 empty] | 41.91689 | 5.770716 | 0.3530042 | 35.30042
6116 | Area 1 | Site 7 | Si+Al |  | 625840.1 | 1.667998 | 727.9905 | 113.90625 | 892.6614 | 1214.287 | 11463.87 | 3154.894 | 1.2656 | 9.365043 | 0.896393 | 4717 |  |  |  |  | 42.95337 | 2.972592 | 0.1283635 | 38.14549 | 5.964752 | 1.181524 | 0.02192094 | 5.194154 |  |  |  |  | 3.083044 | 0.8233371 | 0.01836737 | 2.557295 | 9.220129 | 1.056074 | 0.06664509 | 8.410472 | [64 empty] | 38.7787 | 3.188492 | 0.2877755 | 28.77755
6275 | Area 1 | Site 7 | CaSO4 |  | 3009327.4 | 1.670928 | 1576.279 | 73.125 | 1957.446 | 2633.849 | 14866.51 | 6817.751 | 1.229145 | 9.445502 | 0.9360158 | 26810 |  |  |  |  | 53.1954 | 1.117003 | 0.1600241 | 47.55402 | 1.355736 | 0.3184903 | 0.00609584 | 1.444406 |  |  |  |  | 1.518989 | 0.2138135 | 0.01244386 | 1.732563 | 2.994723 | 0.2319166 | 0.03028071 | 3.821362 |  |  |  |  | 1.116118 | 0.2798084 | 0.0105129 | 1.220357 | 0.7262 | 0.1769697 | 0.007331496 | 0.8389301 |  |  |  |  | 18.39676 | 0.5693083 | 0.2166968 | 24.25298 | [44 empty] | 20.69607 | 1.090979 | 0.2297913 | 22.97913
6278 | Area 1 | Site 7 | CaO/CaCO3 |  | 2387164.4 | 1.448277 | 1563.927 | 106.875 | 1743.397 | 2264.999 | 14217.7 | 5894.774 | 1.158356 | 9.534904 | 1.00785 | 19915 |  |  |  |  | 50.76436 | 1.358177 | 0.1404538 | 41.73834 | [8 empty] | 1.767171 | 0.2844257 | 0.01308533 | 1.821876 | 7.222576 | 0.4022672 | 0.06538875 | 8.251924 | [16 empty] | 15.16058 | 0.628526 | 0.1537622 | 17.20926 | [44 empty] | 25.08531 | 1.327086 | 0.2375839 | 23.75839
6279 | Area 1 | Site 7 | SiO2 |  | 200033.5 | 1.736891 | 433.7828 | 120.9375 | 504.6688 | 753.4334 | 11075.65 | 1813.249 | 1.307983 | 9.434817 | 0.9350192 | 1551 |  |  |  |  | 40.45372 | 5.714503 | 0.09186084 | 27.29808 | [12 empty] | 5.539253 | 1.65367 | 0.03629888 | 4.580843 | [64 empty] | 54.00702 | 5.792551 | 0.3617932 | 36.17932
6281 | Area 1 | Site 7 | Salt |  | 482433.7 | 1.167658 | 759.3202 | 156.09375 | 783.7434 | 886.6264 | 10628.89 | 2630.801 | 1.141638 | 9.466716 | 0.9902664 | 4609 |  |  |  |  | 18.48667 | 2.73979 | 0.04044197 | 12.01805 | 25.42103 | 1.85432 | 0.1140756 | 27.03014 | [20 empty] | 24.7961 | 1.771943 | 0.1704788 | 19.50759 | [52 empty] | 31.29621 | 2.874425 | 0.2520474 | 25.20474
6283 | Area 1 | Site 7 | CaO/CaCO3 |  | 284606.5 | 2.125377 | 428.724 | 143.4375 | 601.9736 | 911.2002 | 11590.99 | 2292.16 | 1.469045 | 9.435797 | 0.9413643 | 2257 |  |  |  |  | 46.80135 | 5.243381 | 0.09043365 | 26.87397 | [32 empty] | 13.15005 | 2.30633 | 0.08928137 | 9.992485 | [44 empty] | 40.0486 | 5.272481 | 0.2827503 | 28.27503
6282 | Area 1 | Site 7 | CaO/CaCO3 |  | 646431.8 | 1.119551 | 960.6986 | 146.25 | 907.2279 | 1075.551 | 12718.49 | 3302.916 | 1.342958 | 9.523239 | 0.9171998 | 4865 |  |  |  |  | 42.62593 | 3.301384 | 0.09245469 | 27.47456 | [12 empty] | 4.385177 | 0.8117256 | 0.03228567 | 4.074385 | [16 empty] | 10.96628 | 1.279384 | 0.08257159 | 9.241518 | [44 empty] | 42.02261 | 3.265363 | 0.3237086 | 32.37086
6286 | Area 1 | Site 7 | SiO2 |  | 1381849.0 | 1.162949 | 1316.006 | 60.46875 | 1326.433 | 1530.448 | 12192.5 | 4501.708 | 1.167036 | 9.419173 | 0.9416733 | 12666 |  |  |  |  | 52.87188 | 1.514919 | 0.2036351 | 60.5138 | [12 empty] | 18.61868 | 0.7669818 | 0.1795777 | 22.66233 | [16 empty] | 2.067992 | 0.3672958 | 0.02071645 | 2.318612 | [44 empty] | 26.44145 | 1.607942 | 0.236485 | 23.6485
6288 | Area 1 | Site 7 | Fe |  | 408892 | 1.23346 | 671.1506 | 120.9375 | 721.5383 | 827.8376 | 13831.9 | 2373.701 | 1.096563 | 9.352175 | 0.9171469 | 3227 |  |  |  |  | 39.03919 | 3.628754 | 0.1107869 | 32.92229 | [32 empty] | 4.505099 | 1.094534 | 0.03593982 | 4.022431 |  |  |  |  | 17.62853 | 2.280409 | 0.154945 | 15.4945 | [36 empty] | 38.82718 | 3.771315 | 0.3054172 | 30.54172
6289 | Area 1 | Site 7 | SiO2 |  | 311816.9 | 1.901996 | 515.253 | 165.9375 | 630.0933 | 980.0089 | 11706.19 | 2519.139 | 1.619551 | 9.362111 | 0.9346049 | 2432 |  |  |  |  | 39.10004 | 5.555645 | 0.07210661 | 21.42776 | [12 empty] | 6.074852 | 1.501889 | 0.03293956 | 4.156904 | [64 empty] | 54.82511 | 5.621961 | 0.3022717 | 30.22717
6290 | Area 1 | Site 7 | Zn |  | 4118336.6 | 1.653511 | 1970.531 | 92.8125 | 2289.897 | 3258.293 | 15149.82875 | 8588.402 | 1.425256 | 9.420962 | 0.8972248 | 35712 |  |  |  |  | 42.546 | 1.014446 | 0.1499875 | 44.57147 | [8 empty] | 1.266553 | 0.2180813 | 0.008002959 | 1.114255 | 12.70612 | 0.4263714 | 0.1013448 | 12.7895 | [16 empty] | 1.992392 | 0.2279555 | 0.01912441 | 2.140428 |  |  |  |  | 0.9006225 | 0.2856378 | 0.009488474 | 0.9488474 |  |  |  |  | 13.03135 | 0.870912 | 0.1341325 | 13.41325 | [28 empty] | 27.55697 | 1.060103 | 0.228975 | 22.8975
6292 | Area 1 | Site 7 | SiO2 |  | 1250944.7 | 1.344302 | 1201.07 | 60.46875 | 1262.043 | 1614.601 | 11682.17 | 5034.624 | 1.612449 | 9.505235 | 1.006676 | 5487 |  |  |  |  | 28.11782 | 3.587471 | 0.04380923 | 13.01869 | [12 empty] | 3.984333 | 0.9493507 | 0.02120874 | 2.676499 | [64 empty] | 67.89785 | 3.608841 | 0.3713384 | 37.13384
6295 | Area 1 | Site 7 | CaO/CaCO3 |  | 646431.8 | 2.39658 | 582.4825 | 60.46875 | 907.2279 | 1395.966 | 11493.59 | 3379.29 | 1.405783 | 9.446125 | 0.9345238 | 5193 |  |  |  |  | 49.14961 | 2.892054 | 0.1073627 | 31.90474 | [32 empty] | 20.6111 | 1.617819 | 0.1850235 | 20.70807 | [44 empty] | 30.23928 | 2.778195 | 0.2713139 | 27.13139
6296 | Area 1 | Site 7 | CaSO4 |  | 1328899.0 | 2.659729 | 1003.336 | 127.96875 | 1300.772 | 2668.601 | 12333.89 | 6787.63 | 2.758891 | 9.445673 | 0.990524 | 9349 |  |  |  |  | 40.91295 | 2.438462 | 0.09231107 | 27.43188 | [12 empty] | 3.606815 | 0.5474653 | 0.02750385 | 3.470929 |  |  |  |  | 5.029523 | 0.9154501 | 0.02824493 | 3.278726 | [8 empty] | 7.964159 | 0.8128137 | 0.06056042 | 6.778 | [44 empty] | 42.48656 | 2.494889 | 0.3393481 | 33.93481
6298 | Area 1 | Site 7 | Fe |  | 355206.5 | 1.507429 | 590.0998 | 142.03125 | 672.505 | 889.5338 | 11223.65 | 2410.061 | 1.301263 | 9.385379 | 0.9342103 | 2641 |  |  |  |  | 34.2167 | 3.59875 | 0.1221543 | 36.30032 | [40 empty] | 30.72262 | 3.091964 | 0.2909164 | 29.09164 | [36 empty] | 35.06068 | 4.00951 | 0.2832068 | 28.32068
6297 | Area 1 | Site 7 | CaO/CaCO3 |  | 1609828.4 | 1.318277 | 1360.256 | 19.6875 | 1431.676 | 1793.194 | 13349.58 | 5249.126 | 1.362023 | 9.533322 | 0.909356 | 12515 |  |  |  |  | 47.15766 | 1.902373 | 0.1181701 | 35.11635 | [8 empty] | 2.359637 | 0.4147289 | 0.01451826 | 2.021382 | 4.315919 | 0.4801836 | 0.03249038 | 4.100219 | [8 empty] | 1.275712 | 0.4097879 | 0.008443261 | 0.9661472 |  |  |  |  | 8.418251 | 0.696594 | 0.06738032 | 7.541292 | [44 empty] | 36.47283 | 1.925729 | 0.2913543 | 29.13543
6299 | Area 1 | Site 7 | SiO2 |  | 562594.2 | 1.826509 | 730.5197 | 142.03125 | 846.3552 | 1334.301 | 10609.66 | 3959.971 | 2.218088 | 9.47573 | 1.006342 | 4404 |  |  |  |  | 44.22627 | 3.200682 | 0.1182001 | 35.12527 | [12 empty] | 6.638735 | 0.8991657 | 0.04936424 | 6.229664 | [16 empty] | 4.446686 | 0.9610106 | 0.03576314 | 4.002657 | [16 empty] | 5.096615 | 1.370322 | 0.03565909 | 3.982001 | [24 empty] | 39.5917 | 3.288488 | 0.3078071 | 30.78071
6300 | Area 1 | Site 7 | Salt |  | 440514.9 | 1.160566 | 709.502 | 106.875 | 748.9199 | 823.4239 | 11732.73 | 2379.939 | 1.023202 | 9.53625 | 0.9506286 | 3827 |  |  |  |  | 21.42138 | 3.20591 | 0.04420195 | 13.1354 | 22.53911 | 2.168067 | 0.08874642 | 21.02841 | [20 empty] | 21.46917 | 1.960058 | 0.1319952 | 15.10398 | [52 empty] | 34.57033 | 3.491547 | 0.2546278 | 25.46278
6301 | Area 1 | Site 7 | SiO2 |  | 439044.1 | 2.533449 | 558.7736 | 16.875 | 747.6686 | 1415.625 | 11282.61 | 3829.593 | 2.658198 | 9.536161 | 0.8956051 | 3219 |  |  |  |  | 47.02852 | 3.685844 | 0.1245471 | 37.01138 | [12 empty] | 8.136784 | 1.258504 | 0.06011817 | 7.586788 | [16 empty] | 3.224861 | 1.060652 | 0.02398737 | 2.684697 | [44 empty] | 41.60984 | 3.754756 | 0.3104075 | 31.04075
6303 | Area 1 | Site 7 | Si+Al |  | 850877.8 | 1.847151 | 852.6506 | 177.1875 | 1040.851 | 1574.975 | 12186.69 | 3956.316 | 1.463878 | 9.54546 | 0.9339448 | 6836 |  |  |  |  | 48.00976 | 2.300983 | 0.1608239 | 47.79169 | 2.63989 | 0.8173569 | 0.01050994 | 2.490324 |  |  |  |  | 4.212071 | 0.6327098 | 0.02860454 | 3.982621 | 9.443439 | 0.8219112 | 0.07612976 | 9.607418 | [16 empty] | 1.724786 | 0.5211893 | 0.01511331 | 1.691501 | [44 empty] | 33.97006 | 2.416113 | 0.2812406 | 28.12406
6304 | Area 1 | Site 7 | CaO/CaCO3 |  | 546415 | 1.87935 | 625.1292 | 18.28125 | 834.0966 | 1174.836 | 12522.47 | 2994.396 | 1.305828 | 9.3804 | 0.9090746 | 4277 |  |  |  |  | 48.12685 | 3.336567 | 0.1127587 | 33.50826 | [12 empty] | 5.760825 | 0.8789785 | 0.04418537 | 5.576102 | [16 empty] | 12.4869 | 1.456248 | 0.101576 | 11.36852 | [44 empty] | 33.62543 | 3.31463 | 0.2688745 | 26.88745
6307 | Area 1 | Site 7 | CaO/CaCO3 |  | 1748086.8 | 1.46698 | 1515.962 | 105.46875 | 1491.889 | 2223.886 | 12734.81 | 6823.989 | 2.119844 | 9.410339 | 0.909652 | 12633 |  |  |  |  | 43.94949 | 1.953118 | 0.09982907 | 29.66599 | [8 empty] | 1.199334 | 0.3871239 | 0.007220929 | 1.005373 | 3.367955 | 0.4516884 | 0.02529239 | 3.191847 | [16 empty] | 11.2955 | 0.7962286 | 0.08872505 | 9.930222 | [44 empty] | 40.18771 | 1.964285 | 0.320873 | 32.0873
6309 | Area 1 | Site 7 | CaO/CaCO3 |  | 327260.7 | 1.530474 | 569.4901 | 174.375 | 645.5085 | 871.5901 | 12011.09 | 2258.384 | 1.240201 | 9.363188 | 1.005736 | 2197 |  |  |  |  | 51.70059 | 5.35225 | 0.1048488 | 31.1577 | [32 empty] | 12.17193 | 2.109282 | 0.08191791 | 9.168357 | [44 empty] | 36.12749 | 5.469736 | 0.2491896 | 24.91896
6310 | Area 1 | Site 7 | CaO/CaCO3 |  | 189737.7 | 1.786172 | 427.5344 | 73.125 | 491.5094 | 763.6501 | 11011.08 | 1964.925 | 1.619304 | 9.431139 | 0.9089335 | 1310 |  |  |  |  | 49.14818 | 7.262851 | 0.09295018 | 27.6218 | [32 empty] | 11.0233 | 2.875895 | 0.06860847 | 7.678748 | [44 empty] | 39.82853 | 7.436951 | 0.2577048 | 25.77048
6311 | Area 1 | Site 7 | Fe |  | 362560.7 | 1.74043 | 558.5183 | 150.46875 | 679.4311 | 972.0617 | 13119.18 | 2403.822 | 1.268277 | 9.407391 | 1.005762 | 2560 |  |  |  |  | 35.80553 | 4.146491 | 0.1041053 | 30.93675 | [40 empty] | 25.87708 | 3.310988 | 0.2054256 | 20.54256 | [36 empty] | 38.31739 | 4.565641 | 0.2634158 | 26.34158
6305 | Area 1 | Site 7 | TiO2 |  | 7890291.7 | 1.413018 | 2854.417 | 42.1875 | 3169.579 | 4033.344 | 18442.89 | 12571.19 | 1.593858 | 9.556709 | 0.9688663 | 76710 |  |  |  |  | 46.22791 | 0.7829065 | 0.1157211 | 34.3886 | 0.9850643 | 0.181538 | 0.004440064 | 1.052071 |  |  |  |  | 1.827995 | 0.1217401 | 0.01582 | 2.202625 | 2.52165 | 0.1258747 | 0.02724985 | 3.438874 | [12 empty] | 0.3643664 | 0.07988759 | 0.004933302 | 0.5823745 | 1.410224 | 0.1051298 | 0.02038023 | 2.280981 | 30.48881 | 0.5199717 | 0.4092469 | 40.92469 | 1.374348 | 0.1699913 | 0.01828839 | 1.828839 | 0.7394514 | 0.2186091 | 0.009760833 | 0.9760833 | [32 empty] | 14.06018 | 0.5160934 | 0.1739279 | 17.39279
6312 | Area 1 | Site 7 | CaO/CaCO3 |  | 594952.6 | 2.249303 | 641.8271 | 28.125 | 870.3546 | 1443.663 | 12513.57 | 3354.336 | 1.504946 | 9.503716 | 1.005782 | 4255 |  |  |  |  | 52.3674 | 3.000776 | 0.1362229 | 40.48105 | [12 empty] | 2.04062 | 0.571193 | 0.01778629 | 2.244593 | [16 empty] | 16.66995 | 1.476767 | 0.1606252 | 17.97738 | [44 empty] | 28.92203 | 2.895575 | 0.274148 | 27.4148
6314 | Area 1 | Site 7 | SiO2 |  | 1329634.4 | 1.49861 | 1097.895 | 98.4375 | 1301.131 | 1645.316 | 13976.12 | 4492.886 | 1.208116 | 9.46597 | 0.9682195 | 11871 |  |  |  |  | 53.14134 | 1.631512 | 0.1912352 | 56.82894 | [12 empty] | 16.3436 | 0.7651884 | 0.1512066 | 19.08196 | [16 empty] | 3.459786 | 0.4333014 | 0.033489 | 3.748132 | [44 empty] | 27.05526 | 1.716634 | 0.2371782 | 23.71782
6315 | Area 1 | Site 7 | Si+Al |  | 1198730.1 | 2.385164 | 1022.638 | 81.5625 | 1235.423 | 2439.159 | 12042.36 | 6493.1 | 2.798807 | 9.55693 | 0.9749949 | 8746 |  |  |  |  | 39.08668 | 2.464325 | 0.08736278 | 25.96141 | [8 empty] | 2.245151 | 0.5553165 | 0.01253302 | 1.744977 | 7.759309 | 0.7661426 | 0.05307028 | 6.69736 | [16 empty] | 4.122115 | 0.7278195 | 0.02827232 | 3.164274 | [44 empty] | 46.78674 | 2.529235 | 0.3255894 | 32.55894
6316 | Area 1 | Site 7 | CaO/CaCO3 |  | 251512.7 | 1.632615 | 467.7465 | 73.125 | 565.8939 | 763.6501 | 11431.68 | 2040.228 | 1.317005 | 9.347358 | 0.9332042 | 2050 |  |  |  |  | 50.68196 | 4.820578 | 0.1107865 | 32.92217 | [12 empty] | 5.768464 | 1.272728 | 0.04813917 | 6.075064 | [16 empty] | 22.34715 | 2.606341 | 0.2123911 | 23.77109 | [44 empty] | 21.20243 | 4.562976 | 0.1876492 | 18.76492
6317 | Area 1 | Site 7 | CaO/CaCO3 |  | 435367 | 1.613631 | 674.1248 | 175.78125 | 744.5311 | 1087.789 | 11085.57 | 2770.001 | 1.402473 | 9.535309 | 1.005409 | 3087 |  |  |  |  | 50.30019 | 4.280016 | 0.108657 | 32.28936 | [32 empty] | 11.66246 | 1.782619 | 0.08344758 | 9.339561 | [44 empty] | 38.03736 | 4.29339 | 0.2810029 | 28.10029
6321 | Area 1 | Site 7 | SiO2 |  | 477285.8 | 2.368857 | 557.5301 | 160.3125 | 779.5506 | 1320.709 | 11319.2 | 3127.357 | 1.630672 | 9.529757 | 0.9329515 | 3838 |  |  |  |  | 52.99442 | 3.201045 | 0.1613911 | 47.96025 | [12 empty] | 9.408763 | 1.110302 | 0.07713829 | 9.734692 | [16 empty] | 5.65819 | 0.9874895 | 0.04877398 | 5.458846 | [44 empty] | 31.93863 | 3.31393 | 0.2639523 | 26.39523
6322 | Area 1 | Site 7 | CaO/CaCO3 |  | 1270801.0 | 1.462748 | 1078.573 | 118.125 | 1272.02 | 1577.68 | 11329.07 | 4480.409 | 1.257037 | 9.53312 | 0.933329 | 10866 |  |  |  |  | 50.81136 | 1.819442 | 0.1413964 | 42.01847 | [12 empty] | 3.838067 | 0.4248708 | 0.03539278 | 4.466496 | [16 empty] | 16.58311 | 0.8838455 | 0.174861 | 19.57067 | [16 empty] | 2.444355 | 0.6924951 | 0.02042426 | 2.28075 | [24 empty] | 26.3231 | 1.797553 | 0.262549 | 26.2549
6323 | Area 1 | Site 7 | SiO2 |  | 5696542.0 | 1.174128 | 2557.917 | 129.375 | 2693.151 | 3003.323 | 14659.48 | 8779.022 | 1.076641 | 9.45133 | 0.9751441 | 61044 |  |  |  |  | 52.07604 | 0.611422 | 0.2287616 | 67.98057 | [12 empty] | 30.93134 | 0.4346597 | 0.3426856 | 43.24621 | [16 empty] | 1.903503 | 0.1387009 | 0.02242669 | 2.510023 | [16 empty] | 1.196333 | 0.212027 | 0.01236425 | 1.380699 | [24 empty] | 13.89279 | 0.6379147 | 0.1281857 | 12.81857
6324 | Area 1 | Site 7 | CaO/CaCO3 |  | 1007521.6 | 1.681471 | 967.7915 | 156.09375 | 1132.615 | 1627.313 | 12227.59 | 4432.644 | 1.551892 | 9.547054 | 0.9676521 | 7377 |  |  |  |  | 51.29525 | 2.27269 | 0.1390987 | 41.33565 | [12 empty] | 2.602095 | 0.5016926 | 0.0219596 | 2.771255 | [16 empty] | 12.02967 | 0.9695299 | 0.1088 | 12.17704 | [44 empty] | 34.07298 | 2.274914 | 0.3087853 | 30.87853
6325 | Area 1 | Site 7 | CaO/CaCO3 |  | 650844.3 | 1.202911 | 913.5129 | 105.46875 | 910.319 | 1098.875 | 11607.85 | 3052.054 | 1.138931 | 9.353471 | 0.9500138 | 4289 |  |  |  |  | 47.68853 | 3.232448 | 0.1299022 | 38.60274 | 4.924262 | 1.200035 | 0.01778034 | 4.213041 |  |  |  |  | 2.084914 | 0.677565 | 0.01266213 | 1.762953 | 6.249973 | 0.9351329 | 0.04659809 | 5.880582 | [8 empty] | 2.58161 | 0.7858078 | 0.01778309 | 2.034887 |  |  |  |  | 6.800199 | 1.019423 | 0.05609927 | 6.278703 | [44 empty] | 29.67051 | 3.334478 | 0.2342238 | 23.42238
6326 | Area 1 | Site 7 | Si+Al |  | 2307739.3 | 1.638757 | 1708.47 | 149.0625 | 1714.148 | 2799.767 | 13931.48 | 8503.206 | 2.493267 | 9.473025 | 0.9746149 | 20129 |  |  |  |  | 43.59825 | 1.291349 | 0.1351826 | 40.17192 | 4.918348 | 0.4722696 | 0.02235802 | 5.297721 | 0.8771871 | 0.2707093 | 0.005250782 | 0.7917194 | 6.007688 | 0.3866797 | 0.04460061 | 6.209759 | 7.264092 | 0.4048536 | 0.06265777 | 7.907281 | [8 empty] | 4.947577 | 0.3730255 | 0.04152843 | 4.752024 | 0.8889992 | 0.2560209 | 0.008270875 | 0.9763737 | 6.340718 | 0.4129814 | 0.06300236 | 7.051305 | [44 empty] | 25.15714 | 1.344852 | 0.2321598 | 23.21598
6330 | Area 1 | Site 7 | Fe |  | 170616.8 | 1.439037 | 406.7787 | 14.0625 | 466.0859 | 585.3696 | 12915.81 | 1519.789 | 1.077296 | 9.563693 | 0.9493635 | 1369 |  |  |  |  | 37.6625 | 5.728584 | 0.1046624 | 31.1023 | [40 empty] | 19.07142 | 3.961303 | 0.151385 | 15.1385 | [36 empty] | 43.26608 | 6.301887 | 0.3036186 | 30.36186
6329 | Area 1 | Site 7 | Si+Al |  | 2578372.9 | 1.758891 | 1424.843 | 167.34375 | 1811.874 | 2506.145 | 12339.18 | 6612.071 | 1.349334 | 9.362412 | 0.895337 | 17663 |  |  |  |  | 40.95568 | 1.540971 | 0.09946256 | 29.55707 | [8 empty] | 1.355833 | 0.3012954 | 0.009029995 | 1.257249 | 13.76794 | 0.638028 | 0.1119465 | 14.12742 | [16 empty] | 9.508912 | 0.5921563 | 0.07984256 | 8.936082 | [44 empty] | 34.41164 | 1.61411 | 0.2716455 | 27.16455
6331 | Area 1 | Site 7 | SiO2 |  | 172087.6 | 2.88566 | 306.8117 | 140.625 | 468.0906 | 885.3543 | 11061.83 | 1998.7 | 1.847293 | 9.511265 | 0.8947533 | 1383 |  |  |  |  | 45.97611 | 5.910524 | 0.1288894 | 38.30177 | [12 empty] | 14.58103 | 2.490324 | 0.1085928 | 13.70419 | [64 empty] | 39.44285 | 6.182126 | 0.2798848 | 27.98848
6332 | Area 1 | Site 7 | CaO/CaCO3 |  | 704529.7 | 2.406627 | 735.7636 | 140.625 | 947.1194 | 1770.709 | 11647.72 | 4565.605 | 2.354439 | 9.552548 | 0.9495876 | 5079 |  |  |  |  | 47.59449 | 3.287873 | 0.104344 | 31.00767 | [12 empty] | 2.942791 | 0.7446796 | 0.01959368 | 2.472682 | [16 empty] | 8.166489 | 1.144699 | 0.0560389 | 6.271946 | [44 empty] | 41.29622 | 3.353992 | 0.2916172 | 29.16172
6333 | Area 1 | Site 7 | CaO/CaCO3 |  | 819990.2 | 2.131075 | 861.2852 | 12.65625 | 1021.785 | 1835.463 | 11209.97 | 4598.31 | 2.052003 | 9.397503 | 0.8947721 | 6146 |  |  |  |  | 48.91805 | 2.594576 | 0.1219208 | 36.23092 | [32 empty] | 13.14191 | 1.144711 | 0.1134303 | 12.69527 | [44 empty] | 37.94003 | 2.593811 | 0.337849 | 33.7849
6334 | Area 1 | Site 7 | CaO/CaCO3 |  | 3784457.2 | 1.442786 | 1828.149 | 164.53125 | 2195.113 | 2637.628 | 15813.23 | 7276.434 | 1.113329 | 9.442132 | 0.9671501 | 34125 |  |  |  |  | 55.59666 | 0.9586796 | 0.1558703 | 46.31962 | [8 empty] | 0.9204579 | 0.1718814 | 0.00730184 | 1.016638 | 1.725809 | 0.1761974 | 0.01705482 | 2.152283 | [16 empty] | 21.86546 | 0.5572544 | 0.2543462 | 28.46676 | [44 empty] | 19.89161 | 0.899593 | 0.2182943 | 21.82943
6336 | Area 1 | Site 7 | CaO/CaCO3 |  | 1651747.2 | 1.499267 | 1247.409 | 73.125 | 1450.196 | 1870.199 | 13585.65 | 4831.527 | 1.124645 | 9.469476 | 0.8950784 | 12791 |  |  |  |  | 50.67146 | 1.655934 | 0.1266795 | 37.64506 | [32 empty] | 19.92644 | 0.9042162 | 0.200042 | 22.38896 | [44 empty] | 29.4021 | 1.586159 | 0.2940767 | 29.40767
6340 | Area 1 | Site 7 | Fe |  | 438308.7 | 1.151959 | 834.9474 | 21.09375 | 747.0421 | 961.8254 | 11820.58 | 2915.439 | 1.543185 | 9.553353 | 0.894455 | 2980 |  |  |  |  | 35.62081 | 4.568838 | 0.07181678 | 21.34163 | [40 empty] | 9.426213 | 2.289 | 0.0618829 | 6.18829 | [36 empty] | 54.95297 | 4.74282 | 0.3269029 | 32.69029
6277 | Area 1 | Site 7 | Si+Al |  | 279458.6 | 1.277668 | 542.3716 | 120.9375 | 596.5046 | 692.9709 | 11887.46 | 1916.089 | 1.045452 | 9.545237 | 0.9250229 | 2052 |  |  |  |  | 46.63033 | 4.669392 | 0.1350562 | 40.13435 | [8 empty] | 4.734286 | 1.324612 | 0.02866419 | 3.990926 | 10.98596 | 1.752467 | 0.07805624 | 9.850535 | [64 empty] | 37.64943 | 4.930172 | 0.2688076 | 26.88076
6343 | Area 1 | Site 7 | CaO/CaCO3 |  | 1264182.3 | 1.499149 | 1138.98 | 21.09375 | 1268.703 | 1707.501 | 12745.6 | 4931.784 | 1.531047 | 9.451352 | 0.9659238 | 9686 |  |  |  |  | 49.76608 | 2.052251 | 0.1191211 | 35.39896 | [12 empty] | 1.181343 | 0.3721451 | 0.01002011 | 1.264517 | [16 empty] | 18.25243 | 1.046416 | 0.1700864 | 19.03629 | [44 empty] | 30.80016 | 1.999813 | 0.2857598 | 28.57598
6345 | Area 1 | Site 7 | CaO/CaCO3 |  | 1105332.1 | 1.132995 | 1200.566 | 85.78125 | 1186.319 | 1360.235 | 11383.29 | 4208.249 | 1.27497 | 9.38079 | 0.9253184 | 8808 |  |  |  |  | 55.41986 | 2.033793 | 0.166094 | 49.3578 | [8 empty] | 1.609588 | 0.4184017 | 0.01120254 | 1.559734 | 4.74907 | 0.5404238 | 0.04067792 | 5.133469 | [16 empty] | 11.38627 | 0.8267225 | 0.1090764 | 12.20797 | [44 empty] | 26.8352 | 2.063555 | 0.2455324 | 24.55324
6346 | Area 1 | Site 7 | CaSO4 |  | 3110079.6 | 1.177487 | 1933.475 | 167.34375 | 1989.944 | 2276.642 | 13280.9 | 6645.846 | 1.130106 | 9.423616 | 1.018497 | 30561 |  |  |  |  | 54.80632 | 0.9987107 | 0.1686833 | 50.12723 | [8 empty] | 1.324039 | 0.1812313 | 0.01154037 | 1.606771 | 5.593955 | 0.2609977 | 0.05992177 | 7.562003 |  |  |  |  | 1.181763 | 0.250489 | 0.01197312 | 1.389862 | [8 empty] | 20.09616 | 0.5379562 | 0.2525837 | 28.26949 | [44 empty] | 16.99776 | 0.9813938 | 0.1953278 | 19.53278
6347 | Area 1 | Site 7 | Si+Al |  | 970015.4 | 1.424725 | 1060.465 | 21.09375 | 1111.333 | 1510.872 | 12107.67 | 4289.79 | 1.509675 | 9.543529 | 0.9251867 | 7330 |  |  |  |  | 50.99543 | 2.365784 | 0.1446237 | 42.97752 | [8 empty] | 2.395469 | 0.5557397 | 0.01521665 | 2.11862 | 7.171205 | 0.7478585 | 0.05538278 | 6.989192 | [16 empty] | 6.526158 | 0.8165868 | 0.05426429 | 6.073329 | [44 empty] | 32.91173 | 2.465168 | 0.2638785 | 26.38785
6272 | Area 1 | Site 7 | CaO/CaCO3 |  | 480227.5 | 1.630108 | 655.3845 | 156.09375 | 781.9492 | 1068.348 | 12169.46 | 2778.823 | 1.279573 | 9.456174 | 1.000687 | 3901 |  |  |  |  | 46.93259 | 3.643826 | 0.105137 | 31.24333 | [12 empty] | 3.781774 | 0.8157351 | 0.02874685 | 3.627792 | [16 empty] | 13.8433 | 1.588991 | 0.1115499 | 12.4848 | [44 empty] | 35.44234 | 3.603521 | 0.2857055 | 28.57055
6276 | Area 1 | Site 7 | CaO/CaCO3 |  | 816313.2 | 1.435839 | 855.12 | 59.0625 | 1019.491 | 1227.815 | 13330.21 | 3363.159 | 1.102626 | 9.453315 | 1.025638 | 6560 |  |  |  |  | 50.41643 | 2.450968 | 0.1452145 | 43.15307 | [8 empty] | 2.388041 | 0.5469281 | 0.01555874 | 2.166249 | 6.040117 | 0.7089825 | 0.04797036 | 6.05376 | [16 empty] | 6.764914 | 0.7921206 | 0.05767061 | 6.454568 | [44 empty] | 34.3905 | 2.528631 | 0.2861117 | 28.61117
6349 | Area 1 | Site 7 | CaO/CaCO3 |  | 1107538.4 | 1.702041 | 1013.776 | 150.46875 | 1187.502 | 1725.488 | 13538.72 | 4374.985 | 1.375259 | 9.359388 | 1.000884 | 8655 |  |  |  |  | 50.66049 | 2.18013 | 0.1223094 | 36.34643 | [12 empty] | 1.506458 | 0.4162903 | 0.01263109 | 1.594017 | [16 empty] | 17.63506 | 1.119264 | 0.1627308 | 18.21303 | [44 empty] | 30.198 | 2.115026 | 0.276308 | 27.6308
6351 | Area 1 | Site 7 | CaO/CaCO3 |  | 2181983.0 | 1.36542 | 1574.162 | 150.46875 | 1666.789 | 2149.392 | 13454.66 | 6057.857 | 1.338372 | 9.440667 | 0.9656595 | 18305 |  |  |  |  | 52.08077 | 1.364004 | 0.1381709 | 41.05995 | [8 empty] | 1.14394 | 0.2618565 | 0.008771601 | 1.221273 | 2.218264 | 0.272243 | 0.02113551 | 2.667258 | [16 empty] | 20.99456 | 0.7561052 | 0.2302054 | 25.76488 | [44 empty] | 23.56246 | 1.287787 | 0.2468001 | 24.68001
6353 | Area 1 | Site 7 | Fe |  | 175764.7 | 1.201296 | 460.4295 | 11.25 | 473.0651 | 553.1123 | 13467.49 | 1526.027 | 1.054346 | 9.498166 | 0.8938396 | 1263 |  |  |  |  | 31.77786 | 5.661832 | 0.09412131 | 27.96982 | [40 empty] | 30.11945 | 4.761748 | 0.2483111 | 24.83111 | [36 empty] | 38.10269 | 6.110369 | 0.2679676 | 26.79676
6352 | Area 1 | Site 7 | CaSO4 |  | 1406853.2 | 1.794616 | 1263.991 | 151.875 | 1338.38 | 2268.378 | 10911.29 | 7547.524 | 3.222184 | 9.418733 | 0.9735922 | 9162 |  |  |  |  | 41.18245 | 2.279995 | 0.09493308 | 28.21105 | [12 empty] | 3.396325 | 0.5268873 | 0.02621918 | 3.308806 |  |  |  |  | 2.956665 | 0.771993 | 0.01663961 | 1.931558 | [8 empty] | 8.273737 | 0.8246418 | 0.06389362 | 7.151055 | [44 empty] | 44.19082 | 2.338192 | 0.3581617 | 35.81617
6355 | Area 1 | Site 7 | Si+Al |  | 499348.3 | 1.393267 | 766.793 | 23.90625 | 797.3644 | 1068.348 | 10663.29 | 3127.357 | 1.558625 | 9.349939 | 1.024999 | 2886 |  |  |  |  | 37.22598 | 4.766244 | 0.07377946 | 21.92488 | [8 empty] | 5.420751 | 1.362261 | 0.02531916 | 3.525195 | 5.033383 | 1.328824 | 0.02785839 | 3.515671 | [64 empty] | 52.3199 | 4.900134 | 0.3040295 | 30.40295
6354 | Area 1 | Site 7 | CaO/CaCO3 |  | 773659 | 1.98632 | 849.756 | 66.09375 | 992.4984 | 1687.887 | 10839.46 | 4247.192 | 1.855429 | 9.515602 | 1.017652 | 4200 |  |  |  |  | 25.45241 | 4.962301 | 0.02840381 | 8.440697 | [32 empty] | 6.118746 | 1.654908 | 0.02438916 | 2.729666 | [44 empty] | 68.42884 | 4.982013 | 0.3139565 | 31.39565
6356 | Area 1 | Site 7 | CaO/CaCO3 |  | 221360.6 | 1.491595 | 455.9638 | 66.09375 | 530.8908 | 680.1132 | 12194.85 | 1753.006 | 1.104732 | 9.370845 | 0.8939757 | 1277 | 50.00547 | 8.346973 | 0.3117718 | 77.56737 | 26.20304 | 5.881631 | 0.08128474 | 24.15521 | [32 empty] | 5.659235 | 1.584346 | 0.07549381 | 8.449364 | [44 empty] | 18.13225 | 4.844823 | 0.2490705 | 24.90705
6357 | Area 1 | Site 7 | CaO/CaCO3 |  | 301521.1 | 1.524165 | 523.2736 | 18.28125 | 619.6035 | 797.5553 | 11844.9 | 2046.466 | 1.105303 | 9.52096 | 0.9998858 | 2315 |  |  |  |  | 50.81289 | 5.422919 | 0.09631083 | 28.62048 | [32 empty] | 13.43227 | 2.26086 | 0.08762767 | 9.807401 | [44 empty] | 35.75484 | 5.391893 | 0.2386395 | 23.86395
6362 | Area 1 | Site 7 | CaO/CaCO3 |  | 1113421.7 | 1.323322 | 1069.753 | 126.5625 | 1190.652 | 1415.628 | 11115.25 | 4302.266 | 1.322894 | 9.427412 | 1.017275 | 10633 |  |  |  |  | 57.82048 | 1.869051 | 0.1629746 | 48.43079 | [8 empty] | 1.489514 | 0.3668389 | 0.010828 | 1.507587 | 5.219676 | 0.4994769 | 0.04660041 | 5.880875 | [16 empty] | 17.70754 | 0.9379532 | 0.1862856 | 20.84932 | [44 empty] | 17.76279 | 1.942154 | 0.1708834 | 17.08834
6363 | Area 1 | Site 7 | CaO/CaCO3 |  | 708942.2 | 1.789159 | 739.5641 | 136.40625 | 950.0807 | 1323.197 | 11832.52 | 3375.635 | 1.279058 | 9.39856 | 0.893985 | 4750 |  |  |  |  | 45.22459 | 3.309777 | 0.09963683 | 29.60886 | [12 empty] | 2.497523 | 0.6606629 | 0.01838661 | 2.320352 | [16 empty] | 11.91595 | 1.323032 | 0.09112414 | 10.19873 | [44 empty] | 40.36194 | 3.316845 | 0.3169977 | 31.69977
6364 | Area 1 | Site 7 | CaO/CaCO3 |  | 669965.1 | 1.539946 | 835.2926 | 35.15625 | 923.5941 | 1286.305 | 12545.14 | 3333.037 | 1.319527 | 9.479859 | 1.017024 | 5135 |  |  |  |  | 49.7538 | 3.337818 | 0.1074875 | 31.94183 | [32 empty] | 10.76951 | 1.299161 | 0.07576615 | 8.479844 | [44 empty] | 39.47669 | 3.356211 | 0.2883637 | 28.83637
6366 | Area 1 | Site 7 | CaSO4 |  | 2073141.2 | 2.202183 | 1132.502 | 43.59375 | 1624.686 | 2493.977 | 13387.97 | 6022.567 | 1.392274 | 9.482332 | 1.02505 | 16572 |  |  |  |  | 44.65834 | 1.674261 | 0.1039523 | 30.89127 | [20 empty] | 12.01194 | 0.7758427 | 0.08889201 | 10.31875 | [8 empty] | 14.16765 | 0.7282898 | 0.1290536 | 14.44385 | [44 empty] | 29.16208 | 1.753943 | 0.2781983 | 27.81983
6365 | Area 1 | Site 7 | CaO/CaCO3 |  | 3406452.7 | 1.751927 | 1757.426 | 174.375 | 2082.602 | 3078.882 | 14689.17 | 8437.796 | 1.663205 | 9.428187 | 1.000379 | 28293 |  |  |  |  | 53.962 | 1.120331 | 0.1518758 | 45.1326 |  |  |  |  | 0.8135823 | 0.2325459 | 0.004757402 | 0.7173269 | 1.039946 | 0.2113974 | 0.007633471 | 1.062811 | 2.270815 | 0.2228639 | 0.0207737 | 2.621598 | [16 empty] | 17.28822 | 0.5586287 | 0.1814411 | 20.30712 | [44 empty] | 24.62544 | 1.081718 | 0.2475455 | 24.75455
6368 | Area 1 | Site 7 | Fe |  | 413304.5 | 2.435732 | 523.3951 | 150.46875 | 725.421 | 1274.85 | 16227.42 | 2900.378 | 1.61968 | 9.394029 | 1.016754 | 3200 |  |  |  |  | 35.20555 | 3.297311 | 0.1268112 | 37.68419 | [12 empty] | 3.194599 | 0.9003213 | 0.02130791 | 2.689014 | [24 empty] | 31.78234 | 2.959366 | 0.2917232 | 29.17232 | [36 empty] | 29.81751 | 3.803653 | 0.2282721 | 22.82721
6367 | Area 1 | Site 7 | CaO/CaCO3 |  | 7338728.8 | 1.443537 | 2789.715 | 25.3125 | 3056.789 | 4027.057 | 12932.51 | 11577.63 | 1.453479 | 9.467403 | 0.9618457 | 73477 |  |  |  |  | 53.87895 | 0.6519053 | 0.1896517 | 56.35837 | 0.9787373 | 0.1669706 | 0.004765075 | 1.129082 | 0.5425951 | 0.1191245 | 0.003791985 | 0.5717602 | 2.220413 | 0.1302647 | 0.01944689 | 2.707597 | 10.88331 | 0.2340784 | 0.1151928 | 14.5371 | [12 empty] | 0.5921448 | 0.09413802 | 0.007027368 | 0.8295782 | 13.1544 | 0.2742563 | 0.163361 | 18.28357 | 0.6250057 | 0.1197192 | 0.00720996 | 0.720996 | 0.6175112 | 0.1596796 | 0.007627284 | 0.7627284 | [36 empty] | 16.50694 | 0.581961 | 0.1794496 | 17.94496
6371 | Area 1 | Site 7 | Si+Al |  | 1328163.6 | 2.05887 | 995.7906 | 127.96875 | 1300.412 | 2050.203 | 12447.36 | 4922.961 | 1.452083 | 9.468582 | 1.024245 | 9882 |  |  |  |  | 46.26538 | 2.045901 | 0.1293985 | 38.45308 | [8 empty] | 3.413455 | 0.5155487 | 0.0227122 | 3.162228 | 10.14669 | 0.7267694 | 0.08054627 | 10.16477 | [12 empty] | 3.603244 | 0.5732129 | 0.0283372 | 3.345196 | 3.135055 | 0.5507845 | 0.02613775 | 2.925371 | [44 empty] | 33.43618 | 2.118963 | 0.2684852 | 26.84852
6372 | Area 1 | Site 7 | Si+Al |  | 868527.8 | 1.462406 | 906.3686 | 149.0625 | 1051.591 | 1325.479 | 13829.27 | 3551.194 | 1.155461 | 9.448483 | 1.016692 | 7190 |  |  |  |  | 48.19316 | 2.273656 | 0.145741 | 43.30952 | [8 empty] | 1.73027 | 0.4288768 | 0.01232717 | 1.716316 | 13.30726 | 0.9297607 | 0.1150135 | 14.51447 | [16 empty] | 6.301412 | 0.70958 | 0.05757632 | 6.444016 | [44 empty] | 30.4679 | 2.36441 | 0.2579444 | 25.79444
6373 | Area 1 | Site 7 | SiO2 |  | 208858.5 | 1.88435 | 433.8972 | 174.375 | 515.681 | 817.6141 | 11256.58 | 2031.405 | 1.572285 | 9.535047 | 0.8931109 | 1676 |  |  |  |  | 68.4963 | 3.624392 | 0.1715603 | 50.98221 | [12 empty] | 24.85186 | 3.088791 | 0.1348013 | 17.01165 | [16 empty] | 6.651834 | 1.864645 | 0.04273846 | 4.783344
6374 | Area 1 | Site 7 | CaO/CaCO3 |  | 464783.7 | 2.071272 | 670.9277 | 16.875 | 769.273 | 1389.674 | 12109.57 | 4168.235 | 2.974703 | 9.4055 | 1.016557 | 3566 |  |  |  |  | 28.66853 | 4.403698 | 0.04779387 | 14.2028 | [32 empty] | 4.845036 | 1.411714 | 0.02747927 | 3.075515 | [44 empty] | 66.48644 | 4.404467 | 0.431276 | 43.1276
6376 | Area 1 | Site 7 | Salt |  | 434631.6 | 1.204979 | 706.6366 | 36.5625 | 743.902 | 851.482 | 11303.07 | 2449.004 | 1.098115 | 9.410426 | 0.960445 | 3587 |  |  |  |  | 22.99464 | 3.311816 | 0.0502713 | 14.93901 | 18.8309 | 2.006636 | 0.07551661 | 17.89362 | [20 empty] | 19.61591 | 1.876975 | 0.124862 | 14.28774 | [52 empty] | 38.55854 | 3.456858 | 0.3023946 | 30.23946
6381 | Area 1 | Site 7 | Salt |  | 189002.2 | 2.373504 | 351.9545 | 125.15625 | 490.5559 | 835.3652 | 10871.2 | 1971.163 | 1.635943 | 9.452853 | 1.023279 | 1416 | [8 empty] | 16.61536 | 3.884676 | 0.04767727 | 11.2971 | [20 empty] | 20.25512 | 3.779878 | 0.08061796 | 9.224969 | [52 empty] | 63.12951 | 5.481551 | 0.3576886 | 35.76886
6385 | Area 1 | Site 7 | CaO/CaCO3 |  | 853084 | 1.773899 | 834.5251 | 151.875 | 1042.2 | 1480.363 | 11816.05 | 3802.056 | 1.348452 | 9.368349 | 0.893001 | 6129 |  |  |  |  | 41.77909 | 3.236851 | 0.07780325 | 23.12062 | [32 empty] | 5.860145 | 1.095637 | 0.03393774 | 3.798356 | [44 empty] | 52.36076 | 3.25216 | 0.3302147 | 33.02147
6386 | Area 1 | Site 7 | CaO/CaCO3 |  | 1094300.9 | 1.509875 | 1093.392 | 104.0625 | 1180.384 | 1650.885 | 12927.51 | 4544.306 | 1.501719 | 9.444024 | 0.9992572 | 8476 |  |  |  |  | 47.83627 | 2.290774 | 0.1127836 | 33.51566 | [12 empty] | 1.479002 | 0.3880706 | 0.01210073 | 1.527088 | [16 empty] | 15.84964 | 1.076458 | 0.1391829 | 15.57752 | [44 empty] | 34.83508 | 2.224705 | 0.3090991 | 30.90991
6388 | Area 1 | Site 7 | CaO/CaCO3 |  | 1545111.6 | 1.511263 | 1220.336 | 73.125 | 1402.604 | 1844.248 | 13693.22 | 4970.727 | 1.272536 | 9.380959 | 0.8933997 | 9300 |  |  |  |  | 55.55397 | 2.077425 | 0.1287518 | 38.26088 | [32 empty] | 21.67044 | 1.207741 | 0.2055968 | 23.01065 | [44 empty] | 22.77559 | 1.967671 | 0.2093578 | 20.93578
6390 | Area 1 | Site 7 | CaO/CaCO3 |  | 231656.4 | 1.228696 | 515.253 | 9.84375 | 543.0968 | 633.0895 | 11885.08 | 1789.366 | 1.099877 | 9.510952 | 0.9986719 | 1760 |  |  |  |  | 44.18268 | 5.542364 | 0.09265067 | 27.5328 | [32 empty] | 9.1935 | 2.071888 | 0.06320997 | 7.074541 | [44 empty] | 46.62383 | 5.424158 | 0.3417855 | 34.17855
6393 | Area 1 | Site 7 | CaO/CaCO3 |  | 440514.9 | 1.119978 | 747.8535 | 29.53125 | 748.9199 | 837.5796 | 12670.1 | 2425.121 | 1.06242 | 9.393721 | 0.9600761 | 3008 |  |  |  |  | 39.97889 | 4.98744 | 0.06733546 | 20.00993 | [32 empty] | 12.34759 | 2.047532 | 0.07516645 | 8.412725 | [44 empty] | 47.67351 | 4.878942 | 0.3103451 | 31.03451
6392 | Area 1 | Site 7 | Salt |  | 9400103.3 | 1.197532 | 3225.258 | 175.78125 | 3459.564 | 3862.349 | 16274.36 | 11586.01 | 1.136384 | 9.351588 | 1.017459 | 121357 |  |  |  |  | 18.87767 | 0.4921081 | 0.04534953 | 13.47642 | 26.87512 | 0.3341756 | 0.1542802 | 36.5566 | 0.6286354 | 0.1186779 | 0.003217572 | 0.4851495 | 0.6528891 | 0.09186458 | 0.004311796 | 0.600333 | 0.6869754 | 0.08512863 | 0.005787583 | 0.7303809 |  |  |  |  | 1.920993 | 0.1388779 | 0.01690757 | 1.962663 | 31.85376 | 0.357929 | 0.2913736 | 33.34136 | 0.6085852 | 0.08792411 | 0.005337839 | 0.6301299 | 2.102263 | 0.1150131 | 0.02014952 | 2.25516 | [44 empty] | 15.79311 | 0.5125744 | 0.1541187 | 15.41187
6396 | Area 1 | Site 7 | SiO2 |  | 296373.2 | 2.066471 | 494.655 | 22.5 | 614.2915 | 1022.19 | 11799.59 | 2491.602 | 1.666896 | 9.513463 | 1.02267 | 2455 |  |  |  |  | 42.83562 | 4.117132 | 0.1182406 | 35.1373 | [12 empty] | 7.635831 | 1.339216 | 0.05871584 | 7.409817 | [64 empty] | 49.52855 | 4.250076 | 0.3833772 | 38.33772
6398 | Area 1 | Site 7 | SiO2 |  | 267691.9 | 1.286855 | 541.7722 | 165.9375 | 583.8115 | 697.1824 | 11879.68 | 1907.266 | 1.081378 | 9.45083 | 0.9985749 | 2012 |  |  |  |  | 63.98401 | 4.978073 | 0.1481859 | 44.03609 | [12 empty] | 11.56467 | 1.942913 | 0.07508584 | 9.475677 | [16 empty] | 4.730866 | 1.373882 | 0.03539587 | 3.961551 | [20 empty] | 19.72044 | 5.162953 | 0.1326567 | 13.26567
6403 | Area 1 | Site 7 | CaO/CaCO3 |  | 10634868.9 | 1.39358 | 3419.416 | 11.25 | 3679.774 | 4765.231 | 15340.84 | 13049.65 | 1.274254 | 9.541988 | 1.016821 | 94532 |  |  |  |  | 54.99191 | 0.6026019 | 0.1548745 | 46.0237 | [8 empty] | 0.7596032 | 0.1079151 | 0.005713137 | 0.7954421 | 2.129648 | 0.119604 | 0.02002714 | 2.527383 | [8 empty] | 0.2790842 | 0.08560772 | 0.002629152 | 0.3008492 |  |  |  |  | 19.11898 | 0.3190861 | 0.209441 | 23.4409 | [8 empty] | 0.8220331 | 0.2376974 | 0.00886292 | 0.886292 | [32 empty] | 21.89875 | 0.5590618 | 0.2274963 | 22.74963
6405 | Area 1 | Site 7 | TiO2 |  | 10687818.9 | 1.390471 | 3509.159 | 112.5 | 3688.923 | 4879.383 | 14786.07 | 14973.49 | 1.66935 | 9.36953 | 1.000227 | 103413 |  |  |  |  | 52.62561 | 0.6335668 | 0.1535853 | 45.64062 | 0.6948056 | 0.1438137 | 0.00339134 | 0.8035761 |  |  |  |  | 1.250258 | 0.09388281 | 0.01140634 | 1.58811 | 3.774365 | 0.1196532 | 0.04257593 | 5.372994 | [8 empty] | 0.2650871 | 0.06775301 | 0.003151848 | 0.3606603 | 0.2333133 | 0.06944314 | 0.003089868 | 0.3647578 | 22.96228 | 0.3478194 | 0.3135726 | 35.09545 | 1.615501 | 0.1218381 | 0.01965454 | 1.965454 | 0.4925507 | 0.1282533 | 0.006481112 | 0.6481112 | [16 empty] | 1.94375 | 0.3972763 | 0.02139693 | 2.139693 | [16 empty] | 14.14247 | 0.5106907 | 0.1759696 | 17.59696
6411 | Area 1 | Site 7 | SiO2 |  | 409627.4 | 1.603482 | 578.4857 | 105.46875 | 722.1868 | 927.5916 | 11902.23 | 2391.346 | 1.110928 | 9.407332 | 0.9982774 | 3067 |  |  |  |  | 51.95088 | 3.733339 | 0.1624808 | 48.28405 | [12 empty] | 12.16856 | 1.494437 | 0.09212535 | 11.62603 | [64 empty] | 35.88056 | 3.974216 | 0.2654882 | 26.54882
6412 | Area 1 | Site 7 | Si+Al |  | 719973.5 | 1.381223 | 813.5573 | 109.6875 | 957.4438 | 1123.704 | 11956.06 | 3102.404 | 1.063825 | 9.344102 | 1.015321 | 4647 |  |  |  |  | 49.5671 | 2.959749 | 0.1459546 | 43.373 | [8 empty] | 4.076153 | 0.8151179 | 0.02686053 | 3.739801 | 12.70574 | 1.211683 | 0.09822743 | 12.3961 | [12 empty] | 6.130041 | 0.9440163 | 0.04811525 | 5.679988 | [48 empty] | 27.52097 | 3.148199 | 0.2116507 | 21.16507
6415 | Area 1 | Site 7 | TiO2 |  | 1528932.5 | 2.255342 | 1000.848 | 74.53125 | 1395.241 | 2257.255 | 12207.19 | 5997.614 | 1.872229 | 9.402614 | 0.9986872 | 11006 |  |  |  |  | 50.62832 | 2.199344 | 0.1288277 | 38.28345 | [8 empty] | 1.313696 | 0.3904416 | 0.008558693 | 1.19163 | 3.114174 | 0.4402128 | 0.02521272 | 3.181792 | [16 empty] | 10.43169 | 0.7781869 | 0.09331111 | 10.4435 | 3.311357 | 0.5991785 | 0.02839566 | 2.839566 | [40 empty] | 31.20076 | 2.043366 | 0.2728751 | 27.28751
6416 | Area 1 | Site 7 | CaSO4 |  | 6253252.9 | 2.461944 | 2493.27 | 125.15625 | 2821.682 | 6138.291 | 12485.16 | 17308.25 | 3.81233 | 9.493066 | 1.017043 | 45919 |  |  |  |  | 46.38325 | 0.9880328 | 0.1188856 | 35.32898 | [8 empty] | 1.011685 | 0.1695945 | 0.007152236 | 0.9958085 | 1.547152 | 0.1720925 | 0.01357771 | 1.713479 |  |  |  |  | 9.612748 | 0.428662 | 0.07085457 | 8.224932 | [8 empty] | 11.62111 | 0.3866042 | 0.1076548 | 12.04886 | [44 empty] | 29.82406 | 1.024791 | 0.2836225 | 28.36225
6418 | Area 1 | Site 7 | Si+Al |  | 646431.8 | 1.845699 | 809.6995 | 11.25 | 907.2279 | 1494.461 | 12361.47 | 3756.874 | 1.737484 | 9.51502 | 0.9978557 | 5289 |  |  |  |  | 42.623 | 3.174399 | 0.100492 | 29.86297 | [8 empty] | 3.684063 | 0.8061963 | 0.02060365 | 2.868654 | 5.764339 | 0.9158466 | 0.0388331 | 4.900657 | [16 empty] | 4.024709 | 0.8964162 | 0.02807193 | 3.141847 | [44 empty] | 43.9039 | 3.277926 | 0.3088914 | 30.88914
6419 | Area 1 | Site 7 | Si+Al |  | 4122013.7 | 1.833804 | 1777.639 | 70.3125 | 2290.919 | 3259.842 | 11621.76 | 9620.457 | 1.786784 | 9.356659 | 1.0161 | 30562 |  |  |  |  | 41.5086 | 1.342153 | 0.09632834 | 28.62568 | 1.427137 | 0.3983272 | 0.004841265 | 1.147135 |  |  |  |  | 3.536377 | 0.3120008 | 0.02078633 | 2.894088 | 7.578397 | 0.4052341 | 0.05336687 | 6.734788 |  |  |  |  | 1.588537 | 0.4836589 | 0.008696482 | 1.009504 | 1.626169 | 0.2765749 | 0.009869525 | 1.129352 | 2.972952 | 0.3271961 | 0.02046958 | 2.416427 | 3.917316 | 0.3576702 | 0.02877393 | 3.220415 | [44 empty] | 35.84451 | 1.467967 | 0.2610948 | 26.10948
6420 | Area 1 | Site 7 | Fe |  | 1226676.0 | 1.667706 | 1015.21 | 57.65625 | 1249.741 | 1693.071 | 13690.26 | 4268.491 | 1.181977 | 9.394776 | 0.998177 | 10210 |  |  |  |  | 39.66883 | 1.915557 | 0.1213529 | 36.06219 | 7.278103 | 0.8498599 | 0.02698387 | 6.393812 |  |  |  |  | 1.680858 | 0.4261736 | 0.01044973 | 1.45492 | 4.369045 | 0.4842433 | 0.03403096 | 4.294636 | [8 empty] | 6.669285 | 0.6412162 | 0.05043184 | 5.770826 |  |  |  |  | 3.685946 | 0.5218326 | 0.03308937 | 3.703405 |  |  |  |  | 8.083466 | 0.9571676 | 0.07833283 | 7.833283 | [36 empty] | 28.56447 | 2.022558 | 0.2445154 | 24.45154
6423 | Area 1 | Site 7 | Si+Al |  | 833963.2 | 1.11324 | 1027.714 | 30.9375 | 1030.454 | 1144.092 | 12901.61 | 3536.134 | 1.193165 | 9.54271 | 0.9591397 | 6169 |  |  |  |  | 49.44987 | 2.552993 | 0.1480866 | 44.00656 | [8 empty] | 3.801194 | 0.6561055 | 0.02531791 | 3.525022 | 8.412084 | 0.8663612 | 0.06667441 | 8.414172 | [12 empty] | 2.669486 | 0.6056118 | 0.02128643 | 2.512855 | 2.936766 | 0.6738041 | 0.02489115 | 2.785849 | [44 empty] | 32.7306 | 2.622289 | 0.2673746 | 26.73746
6426 | Area 1 | Site 7 | CaO/CaCO3 |  | 663346.4 | 1.870906 | 747.1505 | 18.28125 | 919.0206 | 1397.848 | 10223.27 | 3926.195 | 1.849241 | 9.428197 | 1.014617 | 6652 |  |  |  |  | 53.53388 | 2.118149 | 0.1411132 | 41.93429 | [32 empty] | 26.93083 | 1.404777 | 0.3332171 | 37.29409 | [44 empty] | 19.53529 | 1.881268 | 0.2306315 | 23.06315
6428 | Area 1 | Site 7 | CaO/CaCO3 |  | 400802.4 | 1.155364 | 690.3263 | 35.15625 | 714.3651 | 797.5784 | 12411.58 | 2279.683 | 1.031832 | 9.361311 | 0.9974392 | 3061 |  |  |  |  | 47.00504 | 3.826296 | 0.1185928 | 35.24196 | [12 empty] | 2.628083 | 0.7659352 | 0.02095669 | 2.64469 | [16 empty] | 9.965564 | 1.418417 | 0.0824186 | 9.224395 | [44 empty] | 40.40132 | 3.79304 | 0.3431382 | 34.31382
6429 | Area 1 | Site 7 | Zn |  | 3606486.2 | 1.290654 | 2202.887 | 147.65625 | 2142.877 | 2843.165 | 11921.4 | 9003.417 | 1.78863 | 9.371361 | 1.022138 | 38532 |  |  |  |  | 35.58699 | 0.891336 | 0.1399381 | 41.58511 | 2.216331 | 0.5970461 | 0.007711427 | 1.827218 |  |  |  |  | 2.150892 | 0.2165094 | 0.01373617 | 1.912492 | 5.699814 | 0.2736899 | 0.04674418 | 5.899018 | [16 empty] | 7.270463 | 0.2990373 | 0.0851659 | 9.531876 |  |  |  |  | 18.72819 | 0.6046112 | 0.2271243 | 22.71243 |  |  |  |  | 10.98959 | 0.708126 | 0.1276832 | 12.76832 | [28 empty] | 17.35773 | 0.8927441 | 0.1657839 | 16.57839
6431 | Area 1 | Site 7 | SiO2 |  | 202975.2 | 1.290804 | 479.0769 | 15.46875 | 508.366 | 618.3944 | 11708.72 | 1707.825 | 1.143494 | 9.460061 | 1.014271 | 1530 |  |  |  |  | 44.9521 | 5.621124 | 0.1088879 | 32.35798 | [12 empty] | 6.318505 | 1.715698 | 0.04586039 | 5.787487 | [16 empty] | 5.503354 | 1.807743 | 0.040226 | 4.502146 | [44 empty] | 43.22605 | 5.706356 | 0.3217354 | 32.17354
6430 | Area 1 | Site 7 | CaSO4 |  | 8336690.0 | 1.475754 | 3138.474 | 109.6875 | 3258.006 | 4631.618 | 13682.43 | 16306.32 | 2.538097 | 9.447739 | 0.9992006 | 63370 |  |  |  |  | 49.45422 | 0.8364832 | 0.1308363 | 38.88033 | [8 empty] | 1.346589 | 0.1581307 | 0.00939755 | 1.308424 | 4.12819 | 0.1904933 | 0.03566776 | 4.501197 |  |  |  |  | 1.096851 | 0.2430978 | 0.008034927 | 0.9327095 | [8 empty] | 14.48999 | 0.3656535 | 0.1386162 | 15.51411 |  |  |  |  | 0.8183139 | 0.2260664 | 0.008136965 | 0.8136965 | [36 empty] | 28.66584 | 0.8534792 | 0.2655142 | 26.55142
6432 | Area 1 | Site 7 | Salt |  | 3593248.7 | 1.28145 | 1967.22 | 101.25 | 2138.94 | 2520.894 | 16213.45 | 6906.601 | 1.056408 | 9.428161 | 0.9595658 | 39814 |  |  |  |  | 17.38424 | 0.9004306 | 0.0392745 | 11.67112 | 25.69344 | 0.6150349 | 0.1351271 | 32.01828 | 1.249444 | 0.2369414 | 0.006022995 | 0.9081547 | 0.7684732 | 0.1848352 | 0.004724701 | 0.6578219 | 1.078846 | 0.1706355 | 0.008471508 | 1.069087 |  |  |  |  | 1.34075 | 0.281628 | 0.01028008 | 1.193331 | 27.38489 | 0.6178089 | 0.2236676 | 25.59388 |  |  |  |  | 3.328127 | 0.2539601 | 0.02953082 | 3.305127 | [44 empty] | 21.77179 | 1.014493 | 0.1961755 | 19.61755
6435 | Area 1 | Site 7 | CaO/CaCO3 |  | 207387.7 | 1.908951 | 406.7787 | 12.65625 | 513.862 | 776.5206 | 12109.29 | 1894.79 | 1.37762 | 9.46966 | 1.013939 | 1622 |  |  |  |  | 45.1835 | 5.843706 | 0.09242412 | 27.46547 | [32 empty] | 12.83972 | 2.498056 | 0.09264658 | 10.36912 | [44 empty] | 41.97679 | 5.739706 | 0.3172458 | 31.72458
6437 | Area 1 | Site 7 | Si+Al |  | 931038.2 | 1.774166 | 841.9243 | 105.46875 | 1088.777 | 1493.714 | 12953.84 | 3857.131 | 1.271602 | 9.550845 | 0.9585921 | 6810 |  |  |  |  | 43.58479 | 2.540899 | 0.1122648 | 33.36147 | [8 empty] | 4.051526 | 0.6633565 | 0.02566601 | 3.573487 | 8.05115 | 0.824228 | 0.06067807 | 7.657447 | [12 empty] | 3.26761 | 0.6612261 | 0.0241984 | 2.856612 | 3.65487 | 0.7092134 | 0.02880781 | 3.224207 | [44 empty] | 37.39006 | 2.64311 | 0.2902476 | 29.02476
6438 | Area 1 | Site 7 | CaO/CaCO3 |  | 151496 | 1.611497 | 379.6601 | 12.65625 | 439.1932 | 611.821 | 10878.51 | 1556.148 | 1.272012 | 9.394298 | 1.013689 | 1276 |  |  |  |  | 55.17077 | 5.845487 | 0.1409927 | 41.89849 | [32 empty] | 10.81806 | 2.331371 | 0.08634453 | 9.66379 | [44 empty] | 34.01118 | 5.812913 | 0.2760255 | 27.60255
6439 | Area 1 | Site 7 | CaO/CaCO3 |  | 2727662.6 | 1.434444 | 1666.288 | 115.3125 | 1863.59 | 2390.196 | 13789.31 | 6968.357 | 1.416642 | 9.560174 | 0.9589115 | 20030 |  |  |  |  | 45.23303 | 1.545081 | 0.1071974 | 31.85562 | [8 empty] | 1.812572 | 0.3271573 | 0.01097412 | 1.527931 | 4.445711 | 0.3858287 | 0.03321939 | 4.192219 | [16 empty] | 9.897409 | 0.6003237 | 0.0779457 | 8.723783 | [44 empty] | 38.61127 | 1.573382 | 0.3047763 | 30.47763
6440 | Area 1 | Site 7 | SiO2 |  | 6431223.9 | 1.491964 | 2511.772 | 130.78125 | 2861.554 | 3747.474 | 15479.44 | 10741.36 | 1.427629 | 9.458109 | 1.015248 | 60980 |  |  |  |  | 51.37941 | 0.6963122 | 0.1933719 | 57.4639 | [8 empty] | 0.9630141 | 0.1340696 | 0.007749318 | 1.07894 | 20.71983 | 0.3745752 | 0.2014857 | 25.42708 | [16 empty] | 3.421396 | 0.1832053 | 0.03530379 | 3.951245 |  |  |  |  | 0.6622459 | 0.2027371 | 0.007171812 | 0.7171812 | [36 empty] | 22.8541 | 0.7347811 | 0.2037157 | 20.37157
6444 | Area 1 | Site 7 | CaSO4 |  | 2859302.3 | 1.350245 | 1860.886 | 144.84375 | 1908.03 | 2512.652 | 13553.08 | 7626.482 | 1.618745 | 9.399089 | 0.9581743 | 22039 |  |  |  |  | 41.77255 | 1.503641 | 0.096718 | 28.74148 | 3.757316 | 0.5063965 | 0.0140128 | 3.320325 |  |  |  |  | 1.058397 | 0.2656787 | 0.006767065 | 0.942181 | 2.115726 | 0.2813871 | 0.01687746 | 2.129901 |  |  |  |  | 5.731123 | 0.5621217 | 0.03830122 | 4.446078 | 2.493429 | 0.3266101 | 0.01765566 | 2.020306 |  |  |  |  | 11.91255 | 0.5966437 | 0.1018956 | 11.40429 | [44 empty] | 31.1589 | 1.560085 | 0.2701626 | 27.01626
6446 | Area 1 | Site 7 | CaO/CaCO3 |  | 178706.4 | 1.217442 | 476.6837 | 127.96875 | 477.0074 | 580.3348 | 10395.91 | 1731.707 | 1.335362 | 9.42157 | 0.9571565 | 1830 |  |  |  |  | 42.708 | 4.895725 | 0.08193439 | 24.34826 | [32 empty] | 42.18211 | 3.930952 | 0.5426287 | 60.7317 | [44 empty] | 15.10989 | 3.263469 | 0.1812465 | 18.12465
6445 | Area 1 | Site 7 | CaO/CaCO3 |  | 14360492.7 | 1.25283 | 4721.445 | 77.34375 | 4276.02 | 5915.167 | 13554.04 | 23337.06 | 3.017957 | 9.451736 | 1.015795 | 116127 |  |  |  |  | 49.87146 | 0.6240254 | 0.1476111 | 43.86527 | 0.4631985 | 0.1508958 | 0.002043849 | 0.4842889 | 0.6571889 | 0.1073302 | 0.00419331 | 0.6322724 | 1.542224 | 0.1043102 | 0.0124039 | 1.726999 | 3.42629 | 0.1216612 | 0.03413253 | 4.307454 | [12 empty] | 0.390485 | 0.08163805 | 0.004281761 | 0.5054603 | 16.52167 | 0.2779591 | 0.1905091 | 21.32202 |  |  |  |  | 0.9419046 | 0.1472356 | 0.0110837 | 1.10837 | 0.7218054 | 0.2072208 | 0.008393773 | 0.8393773 | [12 empty] | 2.907654 | 0.5087485 | 0.02596097 | 2.596097 | [16 empty] | 22.55613 | 0.5813163 | 0.2466088 | 24.66088
6448 | Area 1 | Site 7 | TiO2 |  | 2343039.4 | 1.429002 | 1532.381 | 8.4375 | 1727.209 | 2189.775 | 12102.56 | 6036.558 | 1.237626 | 9.371696 | 1.037378 | 19123 |  |  |  |  | 47.07387 | 1.523747 | 0.1299108 | 38.60531 | 5.189864 | 0.5448035 | 0.02099657 | 4.975125 |  |  |  |  | 1.319316 | 0.2777029 | 0.009088815 | 1.265439 | 2.538833 | 0.2934762 | 0.02182721 | 2.754549 | [8 empty] | 2.884914 | 0.3393052 | 0.02372803 | 2.715156 |  |  |  |  | 11.59608 | 0.5873249 | 0.1125762 | 12.59967 | 1.091787 | 0.3178979 | 0.01012519 | 1.012519 | [40 empty] | 28.30533 | 1.406793 | 0.2671917 | 26.71917
6449 | Area 1 | Site 7 | Si+Al |  | 3055658.7 | 2.060856 | 1440.731 | 9.84375 | 1972.457 | 2969.14 | 15137.9 | 7325.713 | 1.397607 | 9.401065 | 1.037359 | 28254 |  |  |  |  | 52.58278 | 1.06611 | 0.1768235 | 52.54626 | [8 empty] | 1.214777 | 0.208919 | 0.009323243 | 1.298079 | 13.97296 | 0.4585316 | 0.1305795 | 16.47886 | [16 empty] | 7.467766 | 0.3702017 | 0.0755303 | 8.453447 | [44 empty] | 24.76172 | 1.08765 | 0.2260729 | 22.60729
6450 | Area 1 | Site 7 | CaO/CaCO3 |  | 606719.2 | 1.891834 | 679.7896 | 132.1875 | 878.9192 | 1286.049 | 11774.22 | 3290.44 | 1.420072 | 9.538502 | 1.037135 | 4185 |  |  |  |  | 50.5151 | 2.930928 | 0.1391353 | 41.34653 | [12 empty] | 5.015271 | 0.7702897 | 0.04465481 | 5.635345 | [16 empty] | 13.37968 | 1.292061 | 0.1284522 | 14.37654 | [44 empty] | 31.08995 | 2.947392 | 0.2915768 | 29.15768
6451 | Area 1 | Site 7 | CaO/CaCO3 |  | 22712626.5 | 1.706889 | 4466.073 | 5.625 | 5377.603 | 7623.091 | 14820.72 | 25556.94 | 2.288445 | 9.463844 | 1.035719 | 180201 |  |  |  |  | 43.30396 | 0.48106 | 0.1207703 | 35.88905 | 3.075031 | 0.1585406 | 0.0129207 | 3.061553 | 0.5450944 | 0.09531502 | 0.003134691 | 0.4726526 | 3.102866 | 0.1076811 | 0.02239895 | 3.118614 | 7.036151 | 0.1382789 | 0.06148959 | 7.759859 |  |  |  |  | 0.920351 | 0.1358604 | 0.006963767 | 0.8083672 | 1.69029 | 0.09189293 | 0.0140089 | 1.603014 | 0.5770561 | 0.08015331 | 0.005397114 | 0.6371273 | 11.5286 | 0.1886835 | 0.1145488 | 12.82044 |  |  |  |  | 0.9578127 | 0.1321757 | 0.01000398 | 1.000398 | 0.8169497 | 0.1849595 | 0.008440908 | 0.8440908 | [32 empty] | 26.44584 | 0.5011351 | 0.2454739 | 24.54739
6452 | Area 1 | Site 7 | CaO/CaCO3 |  | 3363798.5 | 1.492014 | 1885.028 | 129.375 | 2069.522 | 2812.489 | 14839.04 | 8849.156 | 1.852524 | 9.488387 | 1.036652 | 28218 |  |  |  |  | 54.08478 | 1.100914 | 0.1559429 | 46.34121 |  |  |  |  | 0.6859336 | 0.2273535 | 0.00405862 | 0.6119638 | 1.533182 | 0.230624 | 0.01140053 | 1.5873 | 2.084049 | 0.2189667 | 0.01918603 | 2.421238 | [12 empty] | 0.6031476 | 0.1870604 | 0.006083506 | 0.7181557 | 16.21344 | 0.5350459 | 0.1711766 | 19.1583 | [44 empty] | 24.79547 | 1.062003 | 0.2515319 | 25.15319
6454 | Area 1 | Site 7 | CaSO4 |  | 6444461.4 | 1.629811 | 2485.912 | 75.9375 | 2864.497 | 4051.565 | 11572.25 | 15252.96 | 2.872843 | 9.361851 | 1.036462 | 52203 |  |  |  |  | 48.60314 | 0.9749163 | 0.1371974 | 40.77064 | 1.423823 | 0.2674531 | 0.005656629 | 1.340335 |  |  |  |  | 1.087925 | 0.1630499 | 0.00775119 | 1.079201 | 4.280835 | 0.2095034 | 0.03795035 | 4.789255 |  |  |  |  | 1.75805 | 0.2828427 | 0.01315485 | 1.52704 |  |  |  |  | 0.6419985 | 0.1463037 | 0.00591701 | 0.6985009 | 11.54489 | 0.3607717 | 0.1128002 | 12.62474 | 0.5484109 | 0.177416 | 0.005130424 | 0.5130424 | 0.9567888 | 0.2466522 | 0.009808935 | 0.9808935 | [36 empty] | 29.15414 | 0.9577611 | 0.2769181 | 27.69181
6455 | Area 1 | Site 7 | CaSO4 |  | 117861646.1 | 2.184174 | 11270.23 | 92.8125 | 12250.15 | 24616.16 | 15781.08 | 123684.5 | 10.32875 | 9.435798 | 1.027384 | 908687 |  |  |  |  | 44.29951 | 0.2117043 | 0.1145406 | 34.03777 | 0.6026764 | 0.05267966 | 0.002632744 | 0.6238273 | 0.1393195 | 0.0356617 | 0.0008734633 | 0.1317019 | 1.363517 | 0.0366637 | 0.01080235 | 1.504015 | 2.342916 | 0.03863873 | 0.02293393 | 2.894214 |  |  |  |  | 8.824065 | 0.08172189 | 0.07862122 | 9.126499 | 0.4912045 | 0.03192807 | 0.004449446 | 0.5091422 | 0.1490921 | 0.02938563 | 0.001541827 | 0.1820121 | 17.66828 | 0.1021333 | 0.192906 | 21.59029 |  |  |  |  | 0.6622797 | 0.05355696 | 0.007429967 | 0.7429967 | 0.7896564 | 0.07669605 | 0.008773982 | 0.8773982 | [32 empty] | 22.66747 | 0.206888 | 0.2431028 | 24.31028
6456 | Area 1 | Site 7 | CaO/CaCO3 |  | 11429119.5 | 1.549451 | 3421.355 | 104.0625 | 3814.709 | 5301.222 | 17761.4 | 14317.51 | 1.42729 | 9.421265 | 1.030973 | 107721 |  |  |  |  | 55.47721 | 0.5403965 | 0.157887 | 46.91895 | 0.4596272 | 0.1397869 | 0.002108443 | 0.4995944 | 0.3991395 | 0.1001639 | 0.002690486 | 0.4056748 | 1.085315 | 0.09381643 | 0.009296842 | 1.294403 | 1.825559 | 0.09727962 | 0.01942152 | 2.450955 |  |  |  |  | 0.7385688 | 0.1168876 | 0.007912094 | 0.9184508 | [8 empty] | 25.24214 | 0.3360439 | 0.3272153 | 36.62236 | [44 empty] | 14.77243 | 0.4965337 | 0.1762559 | 17.62559
6457 | Area 1 | Site 7 | CaSO4 |  | 1451713.7 | 2.004437 | 1006.621 | 143.4375 | 1359.551 | 2017.71 | 12766.02 | 4905.317 | 1.318995 | 9.359894 | 1.029359 | 11104 |  |  |  |  | 48.08324 | 2.051172 | 0.1308105 | 38.87268 | [20 empty] | 9.764758 | 0.887072 | 0.0683568 | 7.934986 | [8 empty] | 8.047675 | 0.7124273 | 0.07155462 | 8.008485 | [44 empty] | 34.10434 | 2.14993 | 0.3211188 | 32.11188
6458 | Area 1 | Site 7 | Fe |  | 478021.2 | 2.128678 | 611.7502 | 120.9375 | 780.151 | 1302.219 | 12532.91 | 3193.838 | 1.698121 | 9.404531 | 1.029194 | 3140 |  |  |  |  | 37.14786 | 4.265216 | 0.08971038 | 26.65904 | [40 empty] | 17.5622 | 2.947353 | 0.1241456 | 12.41456 | [36 empty] | 45.28995 | 4.551686 | 0.2841083 | 28.41083
6459 | Area 1 | Site 7 | TiO2 |  | 173536409.3 | 1.392189 | 15801.84 | 8.4375 | 14864.5 | 21999.15 | 15562.49 | 125719.1 | 7.247729 | 9.383517 | 1.032652 | 1602228 |  |  |  |  | 49.68728 | 0.1577995 | 0.1382476 | 41.08274 | 0.6230886 | 0.03607367 | 0.002913501 | 0.6903525 | 0.8117881 | 0.02673494 | 0.005542856 | 0.8357586 | 3.08715 | 0.03169808 | 0.02654704 | 3.696154 | 8.804306 | 0.04695916 | 0.09110626 | 11.49742 | [12 empty] | 0.9859122 | 0.02242686 | 0.01233795 | 1.456491 | 13.25279 | 0.06122885 | 0.1726468 | 19.32285 | 9.843908 | 0.05917371 | 0.1168931 | 11.68931 | 0.524391 | 0.0349984 | 0.006518717 | 0.6518717 | 0.6015081 | 0.05022684 | 0.007356248 | 0.7356248 | [32 empty] | 11.77787 | 0.124478 | 0.1301126 | 13.01126
6461 | Area 1 | Site 7 | Si+Ca+Fe Mixture |  | 904563.2 | 1.335192 | 1091.869 | 18.28125 | 1073.185 | 1457.855 | 12690.85 | 4056.572 | 1.44767 | 9.413236 | 1.028538 | 7170 |  |  |  |  | 44.34711 | 2.644479 | 0.1077899 | 32.03169 | [8 empty] | 2.260906 | 0.607508 | 0.01352449 | 1.88302 | 5.404671 | 0.6825997 | 0.03970964 | 5.011273 | [16 empty] | 9.265815 | 0.9552693 | 0.07359229 | 8.236543 |  |  |  |  | 2.558071 | 0.8315092 | 0.02201164 | 2.201164 | [36 empty] | 36.16343 | 2.682292 | 0.2811873 | 28.11873
6462 | Area 1 | Site 7 | TiO2 |  | 1928264.0 | 1.474311 | 1408.072 | 109.6875 | 1566.889 | 2075.935 | 13115.23 | 5805.924 | 1.391126 | 9.520598 | 1.028442 | 15910 |  |  |  |  | 50.39109 | 1.781587 | 0.1334106 | 39.64534 | [8 empty] | 1.773614 | 0.3065942 | 0.01378594 | 1.919421 | 3.346856 | 0.3271075 | 0.0321825 | 4.061365 | [16 empty] | 6.607252 | 0.4602435 | 0.07564121 | 8.465862 | 14.86929 | 0.7924184 | 0.1610441 | 16.10441 | [40 empty] | 23.0119 | 1.433133 | 0.2434906 | 24.34906
6470 | Area 1 | Site 7 | CaO/CaCO3 |  | 13127198.0 | 1.267652 | 3675.586 | 127.96875 | 4088.284 | 4659.363 | 18055.21 | 13548.79 | 1.112806 | 9.402735 | 1.018999 | 126047 |  |  |  |  | 53.13065 | 0.5038665 | 0.1611801 | 47.89754 | 0.6326749 | 0.1310406 | 0.002980833 | 0.7063068 | 0.6320587 | 0.09310403 | 0.004332021 | 0.6531876 | 1.550888 | 0.09208688 | 0.01339536 | 1.865041 | 4.985766 | 0.1242165 | 0.05297336 | 6.685127 |  |  |  |  | 0.6642322 | 0.1101725 | 0.006803843 | 0.789803 | 0.3002026 | 0.06593107 | 0.003286768 | 0.376099 | 0.2891323 | 0.06831613 | 0.003544521 | 0.4184294 | 20.75712 | 0.273645 | 0.2634145 | 29.48169 |  |  |  |  | 0.5974111 | 0.12354 | 0.007408988 | 0.7408988 | [36 empty] | 16.45986 | 0.4698716 | 0.1899885 | 18.99885
6471 | Area 1 | Site 7 | CaSO4 |  | 7763064.5 | 1.642268 | 2760.812 | 87.1875 | 3143.921 | 4533.992 | 14056.68 | 15778.57 | 2.552068 | 9.453854 | 1.019942 | 54079 |  |  |  |  | 43.56202 | 0.9163747 | 0.1105197 | 32.84288 | [8 empty] | 4.556431 | 0.2309928 | 0.03159048 | 4.398355 | 2.873259 | 0.1878653 | 0.02376706 | 2.999354 |  |  |  |  | 1.877582 | 0.2840492 | 0.01343555 | 1.559624 | 1.166296 | 0.1632759 | 0.009105797 | 1.04196 |  |  |  |  | 13.60027 | 0.3908011 | 0.127939 | 14.3191 |  |  |  |  | 0.9132773 | 0.2579834 | 0.009090077 | 0.9090077 | 1.588546 | 0.3769859 | 0.01568577 | 1.568577 | [32 empty] | 29.86233 | 0.9431866 | 0.2717952 | 27.17952
6472 | Area 1 | Site 7 | CaSO4 |  | 1496574.1 | 2.178467 | 1255.324 | 120.9375 | 1380.398 | 2734.682 | 11555.41 | 7068.613 | 2.656809 | 9.510153 | 1.020205 | 11451 |  |  |  |  | 47.76403 | 1.941505 | 0.1249162 | 37.12109 | [20 empty] | 10.11492 | 0.871548 | 0.07404066 | 8.59478 | [8 empty] | 10.77388 | 0.7494934 | 0.09878365 | 11.05599 | [44 empty] | 31.34717 | 2.025766 | 0.3014465 | 30.14465
6473 | Area 1 | Site 7 | CaO/CaCO3 |  | 2329066.4 | 1.283392 | 1674.48 | 80.15625 | 1722.051 | 2149.015 | 13298.68 | 6541.936 | 1.462247 | 9.546085 | 1.020344 | 19157 |  |  |  |  | 47.23692 | 1.47656 | 0.1194423 | 35.49439 | [8 empty] | 1.437806 | 0.3016192 | 0.009382122 | 1.306276 | 8.383732 | 0.4838141 | 0.06722648 | 8.483841 | [16 empty] | 11.03987 | 0.5972454 | 0.09476096 | 10.60577 | [44 empty] | 31.90167 | 1.512863 | 0.2620395 | 26.20395
6474 | Area 1 | Site 7 | CaSO4 |  | 3057864.9 | 1.703048 | 1724.455 | 94.21875 | 1973.169 | 2936.83 | 13890.96 | 8214.471 | 1.756027 | 9.422777 | 1.020667 | 28198 |  |  |  |  | 59.15659 | 1.056422 | 0.1932539 | 57.42883 | [8 empty] | 1.401711 | 0.1939403 | 0.01172178 | 1.632028 | 1.584153 | 0.1857087 | 0.01635432 | 2.063882 |  |  |  |  | 2.621934 | 0.3023752 | 0.02629909 | 3.052848 | [8 empty] | 17.78815 | 0.5329013 | 0.2171334 | 24.30185 | [44 empty] | 17.44747 | 1.05973 | 0.2009003 | 20.09003
6475 | Area 1 | Site 7 | CaO/CaCO3 |  | 21472713.0 | 1.282209 | 5861.426 | 91.40625 | 5228.758 | 7515.573 | 16633.04 | 32851.02 | 3.999456 | 9.502366 | 1.01541 | 199325 |  |  |  |  | 45.73643 | 0.4171132 | 0.1378242 | 40.95691 | 5.573942 | 0.1542274 | 0.02667499 | 6.320623 | 0.8864685 | 0.08281074 | 0.005641751 | 0.8506702 | 1.867844 | 0.08186686 | 0.01499391 | 2.087608 | 5.007184 | 0.1024434 | 0.04960003 | 6.259421 |  |  |  |  | 0.6230779 | 0.09955382 | 0.005892606 | 0.6840249 | 4.523401 | 0.101093 | 0.0459909 | 5.262657 | 0.4919539 | 0.06152887 | 0.005504135 | 0.6497612 | 15.29564 | 0.1881912 | 0.179892 | 20.13375 |  |  |  |  | 0.7037228 | 0.1021941 | 0.008380725 | 0.8380725 | 0.6752308 | 0.1479206 | 0.007920223 | 0.7920223 | [32 empty] | 18.61512 | 0.4051527 | 0.2017116 | 20.17116
6476 | Area 1 | Site 7 | Si+Al |  | 55815963.3 | 1.903411 | 7311.151 | 156.09375 | 8430.13 | 13916.12 | 15822.87 | 54205.51 | 4.189079 | 9.385838 | 1.015756 | 523300 |  |  |  |  | 49.90988 | 0.2485012 | 0.1780171 | 52.90096 | 0.374662 | 0.05197909 | 0.001949686 | 0.4619769 |  |  |  |  | 1.107941 | 0.04004728 | 0.01034045 | 1.439704 | 18.71402 | 0.1190922 | 0.2103845 | 26.55009 |  |  |  |  | 4.49234 | 0.07538036 | 0.04376279 | 5.080067 |  |  |  |  | 0.223668 | 0.0336133 | 0.002625417 | 0.3099296 | 10.01488 | 0.08920602 | 0.124395 | 13.92245 | 0.2827657 | 0.04222416 | 0.003313709 | 0.3313709 | 0.4003756 | 0.0568595 | 0.005018348 | 0.5018348 | 0.398606 | 0.08535757 | 0.004893253 | 0.4893253 | [32 empty] | 14.08085 | 0.2376773 | 0.1488274 | 14.88274
6477 | Area 1 | Site 7 | CaSO4 |  | 2927696.1 | 1.42556 | 1763.476 | 23.90625 | 1930.714 | 2513.94 | 13395.56 | 6837.98 | 1.270924 | 9.351694 | 1.012632 | 20468 |  |  |  |  | 47.7962 | 1.335343 | 0.1367151 | 40.62734 | 2.057512 | 0.3756641 | 0.009134173 | 2.164337 |  |  |  |  | 2.0473 | 0.2781323 | 0.01615431 | 2.249171 | 3.344168 | 0.2884307 | 0.03238234 | 4.086583 |  |  |  |  | 1.228251 | 0.3860423 | 0.0105123 | 1.220288 | 2.21866 | 0.275938 | 0.02056608 | 2.35334 |  |  |  |  | 15.66156 | 0.6174499 | 0.1711206 | 19.15203 | [44 empty] | 25.64635 | 1.361625 | 0.2702273 | 27.02273
6478 | Area 1 | Site 7 | CaO/CaCO3 |  | 8028550.2 | 1.521893 | 2776.214 | 126.5625 | 3197.228 | 4225.101 | 12886.3 | 12868.3 | 1.641328 | 9.357008 | 1.011733 | 60215 |  |  |  |  | 51.85803 | 0.7943672 | 0.1330745 | 39.54545 | [8 empty] | 0.9802796 | 0.1489921 | 0.006911545 | 0.9622969 | 1.160236 | 0.1434924 | 0.01021485 | 1.289093 | [8 empty] | 0.533675 | 0.1375857 | 0.004507998 | 0.5158423 |  |  |  |  | 18.13312 | 0.407216 | 0.1797168 | 20.11413 | [44 empty] | 27.33466 | 0.7678639 | 0.2654665 | 26.54665
6479 | Area 1 | Site 7 | CaO/CaCO3 |  | 5800235.9 | 1.27205 | 2495.268 | 70.3125 | 2717.552 | 3174.106 | 15409.85 | 9037.192 | 1.120499 | 9.435192 | 1.012063 | 43939 |  |  |  |  | 48.77758 | 0.874039 | 0.1339024 | 39.79148 | 1.736184 | 0.2455869 | 0.007685193 | 1.821002 |  |  |  |  | 1.916658 | 0.174702 | 0.01533091 | 2.134529 | 6.643637 | 0.2494573 | 0.06504104 | 8.208044 | [16 empty] | 20.48158 | 0.4757031 | 0.2361915 | 26.43486 |  |  |  |  | 0.9535098 | 0.2533387 | 0.01091019 | 1.091019 | [36 empty] | 19.49085 | 0.8224616 | 0.203654 | 20.3654
6480 | Area 1 | Site 7 | Si+Al |  | 41716543.7 | 2.604256 | 5440.873 | 140.625 | 7288.014 | 14169.43 | 14550.95 | 48343.26 | 4.458139 | 9.388245 | 1.005829 | 443540 |  |  |  |  | 53.23065 | 0.24484 | 0.223582 | 66.44138 | 0.5857965 | 0.05802638 | 0.00302068 | 0.7157484 |  |  |  |  | 1.005394 | 0.04301952 | 0.009155511 | 1.274725 | 30.36901 | 0.1701073 | 0.3277192 | 41.35749 | [12 empty] | 0.3814836 | 0.0376182 | 0.004248453 | 0.5015284 | 3.898294 | 0.06471004 | 0.04611969 | 5.161774 | 0.1542628 | 0.04304696 | 0.001747468 | 0.1747468 | 0.4985449 | 0.06305921 | 0.005924027 | 0.5924027 | 0.37242 | 0.08993934 | 0.004299457 | 0.4299457 | [32 empty] | 9.504135 | 0.230149 | 0.08634015 | 8.634015
6482 | Area 1 | Site 7 | Si+Al |  | 31227287.4 | 1.493653 | 6277.242 | 149.0625 | 6305.539 | 9376.02 | 13753.55 | 34234.19 | 2.986593 | 9.379215 | 1.006756 | 367137 |  |  |  |  | 48.85163 | 0.2440289 | 0.2064541 | 61.3515 | 2.395141 | 0.07149118 | 0.01431496 | 3.391923 |  |  |  |  | 7.588457 | 0.08129713 | 0.07716649 | 10.74392 | 23.60851 | 0.1464953 | 0.261782 | 33.03634 |  |  |  |  | 0.2945327 | 0.04809716 | 0.003024335 | 0.3510705 | 0.3960149 | 0.03529378 | 0.004393814 | 0.5027763 | 6.094272 | 0.07727682 | 0.07714814 | 9.10731 | 2.709398 | 0.06168707 | 0.03540289 | 3.962337 |  |  |  |  | 0.263461 | 0.05605114 | 0.003505314 | 0.3505314 | 0.3199949 | 0.08460337 | 0.004140627 | 0.4140627 | [32 empty] | 7.478593 | 0.2273195 | 0.07699902 | 7.699902
6483 | Area 1 | Site 7 | CaO/CaCO3 |  | 442721.2 | 1.121389 | 764.7316 | 161.71875 | 750.793 | 857.5616 | 12088.12 | 2540.438 | 1.160051 | 9.53116 | 1.005113 | 3629 |  |  |  |  | 52.00715 | 3.421834 | 0.132879 | 39.48737 | [8 empty] | 2.38077 | 0.7659953 | 0.01569832 | 2.185683 | 2.464294 | 0.6927535 | 0.01988212 | 2.509082 | [16 empty] | 14.88455 | 1.587943 | 0.1354977 | 15.16507 | [44 empty] | 28.26324 | 3.382271 | 0.2493352 | 24.93352
6484 | Area 1 | Site 7 | CaO/CaCO3 |  | 638342.2 | 1.938194 | 703.6049 | 163.125 | 901.5334 | 1363.723 | 11535.2 | 3475.891 | 1.506153 | 9.450428 | 1.005219 | 5073 |  |  |  |  | 47.62092 | 2.905544 | 0.1095592 | 32.55746 | [12 empty] | 6.402286 | 0.7777944 | 0.05377893 | 6.786789 | [16 empty] | 18.11829 | 1.477149 | 0.1662818 | 18.61047 | [44 empty] | 27.8585 | 2.883566 | 0.2443388 | 24.43388
6485 | Area 1 | Site 7 | SiO2 |  | 3556477.8 | 2.550595 | 1491.522 | 175.78125 | 2127.968 | 3804.269 | 12176.79 | 10725.23 | 2.573851 | 9.424367 | 1.005344 | 32539 |  |  |  |  | 55.17911 | 0.9365693 | 0.205872 | 61.17852 | [8 empty] | 0.8484218 | 0.1714254 | 0.006958482 | 0.968832 | 14.42708 | 0.4081109 | 0.1445635 | 18.24361 | [16 empty] | 7.353813 | 0.3257546 | 0.08048441 | 9.007918 | [44 empty] | 22.19158 | 0.9648642 | 0.2165376 | 21.65376
6487 | Area 1 | Site 7 | CaO/CaCO3 |  | 1009727.9 | 1.571321 | 988.4914 | 133.59375 | 1133.854 | 1553.237 | 12379.19 | 4311.089 | 1.464737 | 9.394834 | 1.004821 | 7632 |  |  |  |  | 49.64993 | 2.226328 | 0.132488 | 39.37116 | [12 empty] | 4.885936 | 0.5689155 | 0.04155042 | 5.243577 | [16 empty] | 12.07929 | 0.9634005 | 0.1094474 | 12.24949 | [44 empty] | 33.38485 | 2.222043 | 0.2985184 | 29.85184
6488 | Area 1 | Site 7 | Salt |  | 896473.6 | 1.199586 | 1003.387 | 157.5 | 1068.375 | 1203.649 | 12330.55 | 3420.817 | 1.038753 | 9.401044 | 1.004654 | 7850 |  |  |  |  | 19.64595 | 2.176528 | 0.04137411 | 12.29505 | 22.71408 | 1.419945 | 0.0950577 | 22.52387 | [20 empty] | 23.38818 | 1.374556 | 0.1518671 | 17.37788 | [52 empty] | 34.25179 | 2.333902 | 0.2661168 | 26.61168
6489 | Area 1 | Site 7 | Si+Al |  | 1025171.7 | 2.010863 | 962.138 | 120.9375 | 1142.492 | 1934.727 | 12311.09 | 4677.267 | 1.698157 | 9.452895 | 1.004241 | 7817 |  |  |  |  | 46.04226 | 2.229258 | 0.1438941 | 42.7607 | 3.603384 | 0.8076666 | 0.01459978 | 3.459409 |  |  |  |  | 5.215269 | 0.6274021 | 0.03548953 | 4.941221 | 10.91558 | 0.8400416 | 0.08678768 | 10.95243 | [16 empty] | 4.275117 | 0.6148316 | 0.03797857 | 4.25061 | [44 empty] | 29.9484 | 2.388963 | 0.2436593 | 24.36593
6491 | Area 1 | Site 7 | Si+Ca+Fe Mixture |  | 9258903.2 | 1.488406 | 3275.524 | 32.34375 | 3433.482 | 4875.31 | 13182.19 | 16548.36 | 2.353642 | 9.358088 | 1.003516 | 72747 |  |  |  |  | 48.61012 | 0.8262137 | 0.1396358 | 41.49528 | 0.9432682 | 0.2315823 | 0.00358048 | 0.8483928 | 1.204318 | 0.1670394 | 0.006521014 | 0.9832466 | 1.963984 | 0.1609637 | 0.01328893 | 1.850223 | 5.009035 | 0.1965439 | 0.04186381 | 5.283126 | [8 empty] | 0.648316 | 0.1286314 | 0.005236488 | 0.599202 | 0.646137 | 0.1275185 | 0.005876499 | 0.6937186 | 10.81219 | 0.2968232 | 0.1041312 | 11.6545 | 0.488953 | 0.1536397 | 0.00450151 | 0.450151 | 2.193415 | 0.2443993 | 0.02200397 | 2.200397 | 1.066932 | 0.3143607 | 0.0105521 | 1.05521 | [32 empty] | 26.41333 | 0.7773583 | 0.2389221 | 23.89221
6492 | Area 1 | Site 7 | CaO/CaCO3 |  | 25710922.6 | 1.438171 | 5899.539 | 9.84375 | 5721.553 | 8484.546 | 16800.26 | 29834.88 | 2.754997 | 9.438763 | 1.00002 | 247613 |  |  |  |  | 52.35386 | 0.3291762 | 0.1739799 | 51.70124 | 2.825276 | 0.1067179 | 0.01424794 | 3.376042 | 1.342315 | 0.07157311 | 0.009468541 | 1.427678 | 3.529934 | 0.0818594 | 0.0309897 | 4.314707 | 8.40471 | 0.109363 | 0.08820409 | 11.13117 | [12 empty] | 0.2801578 | 0.04730128 | 0.003535994 | 0.4174228 | 18.09463 | 0.1698245 | 0.2366082 | 26.48149 |  |  |  |  | 0.5068383 | 0.08338453 | 0.006429058 | 0.6429058 | [36 empty] | 12.66228 | 0.2940055 | 0.1422078 | 14.22078
6493 | Area 1 | Site 7 | SiO2 |  | 42647581.9 | 1.261619 | 9496.064 | 40.78125 | 7368.893 | 11980.41 | 13938.97 | 50176.29 | 4.697781 | 9.502247 | 0.9983792 | 458409 |  |  |  |  | 54.60469 | 0.2244232 | 0.2468801 | 73.36481 | [8 empty] | 0.5742842 | 0.03929071 | 0.005202718 | 0.7243764 | 29.11838 | 0.1535379 | 0.3150758 | 39.76191 | [16 empty] | 1.729667 | 0.04984664 | 0.02004472 | 2.243431 | [8 empty] | 0.5321322 | 0.08807764 | 0.006133649 | 0.6133649 | [32 empty] | 13.44085 | 0.2306215 | 0.1232386 | 12.32386
6494 | Area 1 | Site 7 | CaO/CaCO3 |  | 310346.1 | 1.369312 | 594.4476 | 150.46875 | 628.6055 | 813.984 | 11666.68 | 2243.324 | 1.29041 | 9.396755 | 0.9969554 | 2363 |  |  |  |  | 39.85747 | 4.900143 | 0.07502272 | 22.29434 | [32 empty] | 8.661517 | 1.859146 | 0.05464156 | 6.115553 | [44 empty] | 51.48101 | 4.954667 | 0.3523209 | 35.23209
6495 | Area 1 | Site 7 | CaO/CaCO3 |  | 2379810.2 | 1.521998 | 1525.469 | 104.0625 | 1740.709 | 2321.762 | 15007.87 | 6136.814 | 1.259313 | 9.458233 | 0.9974583 | 19701 |  |  |  |  | 51.70098 | 1.387943 | 0.1422018 | 42.25778 | [8 empty] | 1.532022 | 0.2806006 | 0.01074402 | 1.495893 | 4.606372 | 0.3501867 | 0.0398382 | 5.027498 | [16 empty] | 13.74555 | 0.6274132 | 0.1318908 | 14.76139 | [44 empty] | 28.41507 | 1.371009 | 0.2622911 | 26.22911
6497 | Area 1 | Site 7 | CaO/CaCO3 |  | 255925.2 | 1.82614 | 450.9096 | 16.875 | 570.8363 | 823.4239 | 11596.71 | 2085.409 | 1.352259 | 9.490124 | 0.9969768 | 1764 |  |  |  |  | 47.77195 | 5.643892 | 0.09919672 | 29.47807 | [32 empty] | 11.17395 | 2.263705 | 0.07741159 | 8.664005 | [44 empty] | 41.0541 | 5.71069 | 0.2970138 | 29.70138
6499 | Area 1 | Site 7 | CaO/CaCO3 |  | 3160087.9 | 1.211347 | 1966.914 | 11.25 | 2005.879 | 2382.615 | 15335.21 | 7089.912 | 1.265822 | 9.525405 | 0.9965745 | 36051 |  |  |  |  | 57.50926 | 0.7919663 | 0.1921628 | 57.10459 | [8 empty] | 2.336382 | 0.1728956 | 0.02225382 | 3.098407 | 12.19694 | 0.3288442 | 0.1390591 | 17.54896 | [12 empty] | 0.4310695 | 0.1138042 | 0.005977727 | 0.7056686 | 20.73374 | 0.4601609 | 0.293293 | 32.82572 |  |  |  |  | 0.7046036 | 0.2253241 | 0.009343565 | 0.9343565 | [36 empty] | 6.087989 | 0.6499073 | 0.07112262 | 7.112262
6502 | Area 1 | Site 7 | Si+Al |  | 41526806.0 | 3.288701 | 4792.671 | 161.71875 | 7271.422 | 15761.66 | 15190.79 | 49230.06 | 4.644321 | 9.35461 | 0.9925079 | 419248 |  |  |  |  | 47.66399 | 0.260079 | 0.2007971 | 59.67042 | 6.337618 | 0.1148009 | 0.03457249 | 8.191931 | 0.2702654 | 0.04601344 | 0.001889385 | 0.2848839 | 6.358123 | 0.07850096 | 0.05582367 | 7.77235 | 15.52543 | 0.1183367 | 0.1557709 | 19.65796 |  |  |  |  | 0.5026805 | 0.06000817 | 0.004683143 | 0.5436281 | 1.579413 | 0.04861665 | 0.01599188 | 1.829922 | 0.1470521 | 0.03665963 | 0.001690676 | 0.1995837 | 5.271311 | 0.07353096 | 0.06454451 | 7.223904 |  |  |  |  | 0.3164598 | 0.06114942 | 0.00395992 | 0.395992 | 0.3787437 | 0.09135764 | 0.00462393 | 0.462393 | 0.8137883 | 0.1163085 | 0.009947129 | 0.9947129 | [28 empty] | 14.83513 | 0.2641147 | 0.1501759 | 15.01759
6503 | Area 1 | Site 7 | Fe |  | 11326896.5 | 1.227784 | 4083.692 | 15.46875 | 3797.611 | 5013.894 | 16181.7 | 16403.99 | 1.890506 | 9.396669 | 0.9899317 | 96022 |  |  |  |  | 41.51555 | 0.5768612 | 0.1416496 | 42.09371 |  |  |  |  | 0.9920602 | 0.1290073 | 0.00574567 | 0.8663393 | 4.840192 | 0.1690691 | 0.03514609 | 4.893404 | 10.52613 | 0.2190187 | 0.09091609 | 11.47342 | [12 empty] | 1.319817 | 0.1184255 | 0.01287882 | 1.52034 | 6.081722 | 0.1871283 | 0.06314858 | 7.06767 |  |  |  |  | 11.06614 | 0.3230657 | 0.1207209 | 12.07209 | [36 empty] | 23.65839 | 0.5984663 | 0.2153604 | 21.53604
6504 | Area 1 | Site 7 | CaO/CaCO3 |  | 19263519.5 | 1.215521 | 5315.241 | 123.75 | 4952.482 | 6460.788 | 13943.48 | 28116.09 | 3.265611 | 9.413566 | 0.99407 | 154126 |  |  |  |  | 48.3185 | 0.4917335 | 0.1426684 | 42.39644 | [8 empty] | 1.478478 | 0.09607075 | 0.01083538 | 1.508613 | 10.3017 | 0.1734071 | 0.0925392 | 11.67825 | [8 empty] | 0.4022618 | 0.07958803 | 0.003278071 | 0.3751039 |  |  |  |  | 10.45718 | 0.1909738 | 0.1029328 | 11.52037 |  |  |  |  | 0.4721905 | 0.1295379 | 0.004882643 | 0.4882643 | 1.011151 | 0.2007212 | 0.01033582 | 1.033582 | [32 empty] | 27.55854 | 0.4885904 | 0.2513585 | 25.13585
6505 | Area 1 | Site 7 | CaO/CaCO3 |  | 23461281.2 | 1.893314 | 4911.905 | 19.6875 | 5465.513 | 9299.779 | 14808.81 | 32929.98 | 3.678081 | 9.40616 | 0.9896002 | 221163 |  |  |  |  | 52.85971 | 0.3740594 | 0.1522417 | 45.24134 | 0.5268312 | 0.1004245 | 0.002455928 | 0.5819307 | 0.3886331 | 0.0686812 | 0.002647416 | 0.3991807 | 1.426851 | 0.06889358 | 0.01233834 | 1.717871 | 4.040851 | 0.08598574 | 0.04315137 | 5.445614 | [12 empty] | 0.201895 | 0.04878864 | 0.00254618 | 0.3005756 | 24.11991 | 0.2246792 | 0.3127251 | 35.00059 |  |  |  |  | 0.3485522 | 0.08922293 | 0.004363835 | 0.4363835 | 0.5349091 | 0.1312786 | 0.006597002 | 0.6597002 | [32 empty] | 15.55187 | 0.3142717 | 0.1826397 | 18.26397
6507 | Area 1 | Site 7 | Si+Ca+Fe Mixture |  | 32923895.0 | 1.807382 | 5801.056 | 146.25 | 6474.566 | 10484.73 | 17278.78 | 33010.45 | 2.633794 | 9.439867 | 0.9863515 | 328272 |  |  |  |  | 46.80305 | 0.309633 | 0.1755021 | 52.15358 | 2.392036 | 0.1683595 | 0.01043014 | 2.471415 | 0.3579875 | 0.06099286 | 0.002122006 | 0.3199588 | 1.615717 | 0.06231064 | 0.01249192 | 1.739255 | 8.698904 | 0.1014129 | 0.08470178 | 10.68919 | [8 empty] | 0.5330511 | 0.04417714 | 0.005807308 | 0.6645199 | 0.286012 | 0.04229987 | 0.003539795 | 0.4178715 | 12.87627 | 0.1268224 | 0.1673004 | 18.72447 |  |  |  |  | 4.827539 | 0.117574 | 0.06279376 | 6.279376 | 0.5906189 | 0.1089736 | 0.007400452 | 0.7400452 | 8.389766 | 0.2165689 | 0.1054331 | 10.54331 | [28 empty] | 12.62905 | 0.2620274 | 0.1354212 | 13.54212
6508 | Area 1 | Site 7 | CaO/CaCO3 |  | 34371931.6 | 1.285697 | 7027.859 | 64.6875 | 6615.414 | 9035.701 | 16549.05 | 31497.97 | 2.296949 | 9.456517 | 0.9851747 | 320198 |  |  |  |  | 49.2271 | 0.3227148 | 0.1446783 | 42.99373 | 0.6806989 | 0.08136457 | 0.003244653 | 0.7688186 | 0.3052188 | 0.05526618 | 0.002103782 | 0.3172109 | 2.106768 | 0.06275998 | 0.01832214 | 2.550998 | 9.230571 | 0.1037208 | 0.09738728 | 12.29007 |  |  |  |  | 0.7178985 | 0.07201656 | 0.007177607 | 0.8331901 | 0.946671 | 0.04865905 | 0.01014028 | 1.160334 | 0.5345959 | 0.0467308 | 0.006437502 | 0.7599448 | 19.61679 | 0.1672079 | 0.2453313 | 27.45779 |  |  |  |  | 0.9174206 | 0.08239777 | 0.01129388 | 1.129388 | 0.6062741 | 0.1117343 | 0.007338488 | 0.7338488 | [32 empty] | 15.10998 | 0.3009645 | 0.1667403 | 16.67403
6509 | Area 1 | Site 7 | CaO/CaCO3 |  | 1685576.3 | 1.512995 | 1274.573 | 92.8125 | 1464.972 | 1928.422 | 16462.39 | 5391.98 | 1.372582 | 9.462024 | 0.9882084 | 14888 |  |  |  |  | 55.14783 | 1.520299 | 0.1488206 | 44.22469 | [12 empty] | 1.79748 | 0.2908785 | 0.01656081 | 2.08994 | [16 empty] | 19.34001 | 0.8182889 | 0.2032694 | 22.75017 | [44 empty] | 23.71469 | 1.452841 | 0.2401095 | 24.01095
6511 | Area 1 | Site 7 | Si+Al |  | 3078456.6 | 1.690287 | 1829.97 | 64.6875 | 1979.801 | 3093.175 | 11859.62 | 8473.085 | 1.855839 | 9.556396 | 0.9883647 | 21475 |  |  |  |  | 30.72322 | 1.399592 | 0.06054137 | 17.99095 | [8 empty] | 4.475884 | 0.3487862 | 0.03227119 | 4.49313 | 16.69166 | 0.6290975 | 0.1395965 | 17.61679 | [12 empty] | 9.359582 | 0.5213862 | 0.07920094 | 9.349642 | 11.60094 | 0.592544 | 0.1007214 | 11.27287 | [44 empty] | 27.14871 | 1.445553 | 0.2180615 | 21.80615
6514 | Area 1 | Site 7 | CaO/CaCO3 |  | 10602510.5 | 1.612314 | 3177.292 | 80.15625 | 3674.171 | 5122.791 | 16544.16 | 13762.23 | 1.421539 | 9.38525 | 0.9868476 | 95778 |  |  |  |  | 50.69297 | 0.601796 | 0.1473701 | 43.79363 | [8 empty] | 1.710272 | 0.1122837 | 0.01428025 | 1.988245 | 6.696904 | 0.1674709 | 0.0683573 | 8.626548 |  |  |  |  | 0.8252186 | 0.149428 | 0.007658486 | 0.8890116 | 0.7566977 | 0.09201764 | 0.007565803 | 0.8657414 | 0.322351 | 0.08344782 | 0.003616808 | 0.4269628 | 18.32176 | 0.3011394 | 0.2148192 | 24.04284 |  |  |  |  | 0.6211597 | 0.1495643 | 0.007290582 | 0.7290582 | [36 empty] | 20.05266 | 0.5917057 | 0.2166802 | 21.66802
6515 | Area 1 | Site 7 | CaO/CaCO3 |  | 32936397.1 | 1.944611 | 5061.057 | 157.5 | 6475.795 | 9841.788 | 16768.25 | 28703.01 | 1.990531 | 9.449112 | 0.9833896 | 332023 |  |  |  |  | 59.44231 | 0.2710555 | 0.1960293 | 58.25359 | 0.5350944 | 0.0716895 | 0.002755811 | 0.6529879 | 0.2114844 | 0.04719765 | 0.001615253 | 0.2435498 | 1.114413 | 0.04820007 | 0.01090066 | 1.517703 | 3.193603 | 0.05815676 | 0.03866517 | 4.879464 |  |  |  |  | 0.5320753 | 0.04884815 | 0.007009236 | 0.8136454 |  |  |  |  | 0.3350025 | 0.03479987 | 0.005134548 | 0.6061316 | 26.28377 | 0.1787469 | 0.4054419 | 45.37758 |  |  |  |  | 0.2123818 | 0.06080262 | 0.003030198 | 0.3030198 | 0.4028227 | 0.0902136 | 0.005627239 | 0.5627239 | [32 empty] | 7.73705 | 0.2191319 | 0.105105 | 10.5105
6516 | Area 1 | Site 7 | Si+Ca+Fe Mixture |  | 17503666.0 | 1.347296 | 4461.044 | 37.96875 | 4720.843 | 6010.348 | 14151.78 | 20644.94 | 1.937709 | 9.434685 | 0.9830463 | 155821 |  |  |  |  | 39.22847 | 0.5482303 | 0.09682857 | 28.77433 | 0.6675044 | 0.133057 | 0.002739219 | 0.6490564 | 0.8342771 | 0.09508356 | 0.005016312 | 0.7563658 | 4.199375 | 0.1230376 | 0.03206554 | 4.464496 | 6.753492 | 0.1403143 | 0.0619867 | 7.822593 | [8 empty] | 0.6219477 | 0.06896656 | 0.006309988 | 0.7220407 | 0.3921459 | 0.06993516 | 0.004511309 | 0.5325585 | 23.64962 | 0.2948003 | 0.2815851 | 31.51537 | 0.6376539 | 0.09567424 | 0.006802106 | 0.6802106 | 8.572945 | 0.2314552 | 0.09921204 | 9.921204 | 0.9316152 | 0.1834453 | 0.01053305 | 1.053305 | [32 empty] | 13.51096 | 0.4218195 | 0.1370669 | 13.70669
6517 | Area 1 | Site 7 | CaO/CaCO3 |  | 11315865.3 | 1.57024 | 3208.834 | 130.78125 | 3795.762 | 5038.642 | 13715.22 | 14410.46 | 1.460353 | 9.54728 | 0.9805876 | 97960 |  |  |  |  | 47.08101 | 0.71266 | 0.12877 | 38.26631 | 1.213669 | 0.1582472 | 0.005662511 | 1.341729 | 0.3460524 | 0.1081127 | 0.002315914 | 0.3491964 | 1.689025 | 0.1107229 | 0.0143037 | 1.991509 | 4.788223 | 0.1460912 | 0.04992156 | 6.299998 | [8 empty] | 0.2444476 | 0.07931227 | 0.002552213 | 0.2920452 | 0.3312652 | 0.08478855 | 0.003880967 | 0.4581467 | 21.35428 | 0.3638921 | 0.260917 | 29.20217 | 0.3775165 | 0.107424 | 0.004201414 | 0.4201414 | 0.8890705 | 0.1540588 | 0.01084093 | 1.084093 | [16 empty] | 2.062641 | 0.5016355 | 0.01965332 | 1.965332 | [16 empty] | 19.62281 | 0.6085359 | 0.2222173 | 22.22173
6518 | Area 1 | Site 7 | Si+Ca+Fe Mixture |  | 65779396.2 | 1.343775 | 9014.589 | 87.1875 | 9151.663 | 12113.58 | 16604.7 | 55817.17 | 3.769085 | 9.376974 | 0.9795309 | 616535 |  |  |  |  | 53.09381 | 0.2395581 | 0.1649314 | 49.01229 | 1.113449 | 0.06305151 | 0.005222534 | 1.237477 | 0.9275662 | 0.04453047 | 0.006298518 | 0.9496983 | 2.357034 | 0.04734984 | 0.02013904 | 2.803966 | 6.67278 | 0.06502414 | 0.0693994 | 8.75806 | [8 empty] | 0.7586998 | 0.03314063 | 0.008492002 | 0.9717247 | 0.5007692 | 0.03228699 | 0.006264058 | 0.7394698 | 19.80033 | 0.1236835 | 0.2554864 | 28.59437 | 0.2972121 | 0.03957738 | 0.003447077 | 0.3447077 | 1.399037 | 0.06414325 | 0.01743097 | 1.743097 | 0.6487895 | 0.0793621 | 0.00791775 | 0.791775 | [32 empty] | 12.43051 | 0.1973925 | 0.1401878 | 14.01878
6520 | Area 1 | Site 7 | CaO/CaCO3 |  | 375798.2 | 1.790102 | 554.7557 | 54.84375 | 691.7233 | 993.0692 | 11417.9 | 2376.285 | 1.195728 | 9.4973 | 0.980918 | 3283 |  |  |  |  | 56.04139 | 3.178554 | 0.166678 | 49.53132 | [12 empty] | 7.068263 | 0.9394112 | 0.0658891 | 8.315067 | [16 empty] | 15.03727 | 1.523683 | 0.1578019 | 17.66139 | [44 empty] | 21.85308 | 3.127436 | 0.2129368 | 21.29368
6521 | Area 1 | Site 7 | Fe |  | 1489955.4 | 1.287398 | 1264.033 | 66.09375 | 1377.342 | 1627.313 | 17057.56 | 4687.16 | 1.173374 | 9.368568 | 0.9800244 | 13988 |  |  |  |  | 34.60555 | 1.43546 | 0.1344869 | 39.96518 | [8 empty] | 1.721445 | 0.3671995 | 0.01006134 | 1.400844 | 2.896517 | 0.3895138 | 0.02175408 | 2.74532 | [16 empty] | 2.590118 | 0.3751151 | 0.02567185 | 2.873226 |  |  |  |  | 31.78984 | 1.28211 | 0.3337357 | 33.37357 | [36 empty] | 26.39652 | 1.629405 | 0.2303644 | 23.03644
6522 | Area 1 | Site 7 | CaO/CaCO3 |  | 18466327.2 | 1.748383 | 4260.662 | 35.15625 | 4848.923 | 7449.27 | 13657.18 | 28710.32 | 3.552105 | 9.459606 | 0.9812405 | 134540 |  |  |  |  | 47.11435 | 0.5260644 | 0.1287755 | 38.26794 | 0.8317585 | 0.1400354 | 0.003422482 | 0.8109551 | 0.3068422 | 0.09919018 | 0.001800897 | 0.2715414 | 1.312896 | 0.1025847 | 0.009688313 | 1.348907 | 8.470479 | 0.1686744 | 0.077007 | 9.718123 | [12 empty] | 0.4478025 | 0.08886885 | 0.004296371 | 0.507185 | 14.55094 | 0.2383787 | 0.1473843 | 16.49544 |  |  |  |  | 0.9927343 | 0.155593 | 0.01039381 | 1.039381 | [36 empty] | 25.97219 | 0.5166296 | 0.2445219 | 24.45219
6523 | Area 1 | Site 7 | CaO/CaCO3 |  | 43521993.1 | 1.549919 | 6565.147 | 26.71875 | 7444.053 | 10175.45 | 19430.65 | 34888.66 | 2.225615 | 9.356307 | 0.9753136 | 435371 |  |  |  |  | 54.5889 | 0.2455356 | 0.1729993 | 51.40983 | 0.342608 | 0.05849814 | 0.001775078 | 0.4206036 | 0.7175298 | 0.04456649 | 0.005480203 | 0.8263119 | 1.444155 | 0.04476998 | 0.01389265 | 1.934279 | 9.806066 | 0.08480523 | 0.1151309 | 14.52928 |  |  |  |  | 0.5504616 | 0.04475768 | 0.006667804 | 0.7740112 | 0.4836662 | 0.03194694 | 0.006168705 | 0.705874 |  |  |  |  | 23.85 | 0.148338 | 0.3483858 | 38.99179 |  |  |  |  | 0.6127191 | 0.05935463 | 0.008389396 | 0.8389396 | 0.3946685 | 0.08129641 | 0.005287018 | 0.5287018 | [32 empty] | 7.209226 | 0.2000007 | 0.08880996 | 8.880996
6524 | Area 1 | Site 7 | CaO/CaCO3 |  | 3200535.9 | 1.141277 | 1960.12 | 149.0625 | 2018.675 | 2237.04 | 14530.88 | 6687.374 | 1.111933 | 9.436116 | 0.9736895 | 27441 |  |  |  |  | 54.69521 | 1.055091 | 0.1676261 | 49.81309 | [8 empty] | 2.513825 | 0.2342014 | 0.02045611 | 2.848112 | 6.269041 | 0.2998816 | 0.06171031 | 7.787713 | [16 empty] | 17.09831 | 0.5315027 | 0.1969602 | 22.04404 | [12 empty] | 0 | 0.5381874 | 0 | 0 | [28 empty] | 19.42362 | 1.016223 | 0.20409 | 20.409
6525 | Area 1 | Site 7 | CaO/CaCO3 |  | 2775464.7 | 1.17478 | 2163.989 | 123.75 | 1879.849 | 2542.212 | 12391.59 | 9703.069 | 2.699434 | 9.551939 | 0.9735608 | 17909 |  |  |  |  | 41.79813 | 1.829029 | 0.08171587 | 24.28332 | [8 empty] | 1.913389 | 0.4272723 | 0.00966441 | 1.345579 | 3.397759 | 0.4394061 | 0.02124781 | 2.681429 | [16 empty] | 8.42761 | 0.6712419 | 0.05424902 | 6.07162 | [44 empty] | 44.46311 | 1.876272 | 0.2948596 | 29.48596
6527 | Area 1 | Site 7 | Si+Al |  | 15543043.7 | 1.575236 | 3948.221 | 99.84375 | 4448.597 | 6219.382 | 14983.82 | 16325.03 | 1.364464 | 9.402135 | 0.9716232 | 134441 |  |  |  |  | 41.34779 | 0.5110242 | 0.1191671 | 35.41264 | 0.3765245 | 0.1245118 | 0.00169409 | 0.4014138 |  |  |  |  | 6.473973 | 0.1523269 | 0.05062429 | 7.048438 | 17.43361 | 0.2453529 | 0.153595 | 19.38336 | [12 empty] | 8.71467 | 0.1850523 | 0.08041426 | 9.492874 | 1.994947 | 0.1240093 | 0.01901393 | 2.128063 | [8 empty] | 0.7214104 | 0.2063169 | 0.007382431 | 0.7382431 | [32 empty] | 22.93706 | 0.5165803 | 0.1953635 | 19.53635
6528 | Area 1 | Site 7 | Salt |  | 514056.7 | 1.159099 | 786.4388 | 120.9375 | 809.0224 | 911.5605 | 11367.56 | 2594.442 | 1.041998 | 9.457187 | 0.9726997 | 3939 |  |  |  |  | 21.05263 | 2.970283 | 0.04316824 | 12.82821 | 22.35112 | 2.073228 | 0.09003019 | 21.3326 | [20 empty] | 23.92918 | 2.062979 | 0.1517081 | 17.35969 | [52 empty] | 32.66706 | 3.552166 | 0.2455574 | 24.55574
6529 | Area 1 | Site 7 | CaO/CaCO3 |  | 686144.3 | 1.950595 | 701.7771 | 123.75 | 934.6797 | 1368.883 | 12461.59 | 3279.033 | 1.247 | 9.542745 | 0.9720752 | 4664 |  |  |  |  | 46.90078 | 3.107273 | 0.1134743 | 33.72091 | [12 empty] | 4.258743 | 0.7467538 | 0.03198259 | 4.036136 | [16 empty] | 8.835101 | 1.126619 | 0.06848693 | 7.665145 | [44 empty] | 40.00538 | 3.148073 | 0.3152596 | 31.52596
6530 | Area 1 | Site 7 | CaSO4 |  | 2156978.8 | 1.68883 | 1398.437 | 123.75 | 1657.212 | 2361.723 | 13019.64 | 6757.509 | 1.68468 | 9.425729 | 0.9720419 | 17197 |  |  |  |  | 47.56501 | 1.616088 | 0.1130959 | 33.60847 | [20 empty] | 11.61536 | 0.7238279 | 0.08942686 | 10.38084 | [8 empty] | 15.0332 | 0.7205371 | 0.140352 | 15.70837 | [44 empty] | 25.78643 | 1.662366 | 0.2483934 | 24.83934
6531 | Area 1 | Site 7 | CaO/CaCO3 |  | 818519.4 | 1.527879 | 876.8722 | 143.4375 | 1020.868 | 1339.755 | 13165.23 | 3536.134 | 1.215678 | 9.388761 | 0.964825 | 5299 |  |  |  |  | 46.42403 | 3.318173 | 0.094476 | 28.07522 | [32 empty] | 11.51944 | 1.415423 | 0.07960609 | 8.909616 | [44 empty] | 42.05653 | 3.262681 | 0.3046035 | 30.46035
6532 | Area 1 | Site 7 | CaO/CaCO3 |  | 2572489.6 | 1.85341 | 1363.822 | 170.15625 | 1809.805 | 2527.722 | 16250.68 | 6475.455 | 1.297111 | 9.385209 | 0.9653426 | 21809 |  |  |  |  | 56.40879 | 1.247479 | 0.1571134 | 46.68905 | [8 empty] | 0.8113146 | 0.2369262 | 0.006043613 | 0.8414544 | 1.699701 | 0.2402548 | 0.01580245 | 1.994236 | [16 empty] | 19.49319 | 0.6750192 | 0.2109153 | 23.60591 | [44 empty] | 21.58701 | 1.195997 | 0.2222106 | 22.22106
6536 | Area 1 | Site 7 | Si+Ca+Fe Mixture |  | 19245134.1 | 1.2842 | 6193.438 | 125.15625 | 4950.118 | 7953.612 | 14806.73 | 30548.97 | 3.858889 | 9.433695 | 0.9625453 | 158330 |  |  |  |  | 51.22772 | 0.532554 | 0.1521049 | 45.20069 | 0.5286659 | 0.1312346 | 0.002284972 | 0.5414228 | 0.2788312 | 0.08930327 | 0.001745106 | 0.2631293 | 1.533451 | 0.09075252 | 0.01217387 | 1.694973 | 3.731069 | 0.1077616 | 0.03664276 | 4.62424 |  |  |  |  | 0.7411892 | 0.1218568 | 0.00669617 | 0.7773041 | 0.3104597 | 0.06696902 | 0.003030279 | 0.3467495 | 0.4772641 | 0.07115635 | 0.005227099 | 0.6170571 | 17.10525 | 0.2430141 | 0.1959789 | 21.93421 | 0.254424 | 0.08222717 | 0.002696398 | 0.2696398 | 1.12568 | 0.1332422 | 0.01299936 | 1.299936 | 0.7586201 | 0.1806661 | 0.008640407 | 0.8640407 | [32 empty] | 21.92737 | 0.4883993 | 0.2354793 | 23.54793
6539 | Area 1 | Site 7 | CaO/CaCO3 |  | 18408964.7 | 2.567836 | 3567.088 | 118.125 | 4841.386 | 9159.696 | 17699.12 | 26153.75 | 2.956847 | 9.456257 | 0.9615274 | 93821 |  |  |  |  | 29.48461 | 0.8764793 | 0.04654444 | 13.83151 | [8 empty] | 1.96776 | 0.2098771 | 0.008339568 | 1.161121 | 1.828601 | 0.1990299 | 0.009740912 | 1.229283 | [12 empty] | 0.8474984 | 0.2166127 | 0.004069749 | 0.4804324 | 4.105549 | 0.2808525 | 0.02153871 | 2.41064 | [8 empty] | 2.531496 | 0.4776421 | 0.01629476 | 1.629476 | [32 empty] | 59.23448 | 0.9370029 | 0.3381534 | 33.81534
6540 | Area 1 | Site 7 | CaO/CaCO3 |  | 22581722.2 | 1.337196 | 5446.103 | 125.15625 | 5362.084 | 7282.507 | 16043.82 | 24577.38 | 2.128649 | 9.422414 | 0.9618204 | 173295 |  |  |  |  | 50.98304 | 0.4500671 | 0.1434314 | 42.62319 | 0.98961 | 0.1325792 | 0.004253432 | 1.007848 | 0.3109929 | 0.08480265 | 0.001923603 | 0.2900432 | 1.841462 | 0.09014987 | 0.0144563 | 2.012756 | 3.756452 | 0.1030626 | 0.03632856 | 4.584588 | [8 empty] | 0.4763541 | 0.06604805 | 0.00469745 | 0.5375209 | 0.6638423 | 0.07123779 | 0.007324141 | 0.8646122 | 19.48614 | 0.2350681 | 0.2235091 | 25.01542 |  |  |  |  | 0.4387731 | 0.1107873 | 0.005017881 | 0.5017881 | 1.019059 | 0.1730133 | 0.01149308 | 1.149308 | [32 empty] | 20.03427 | 0.4025234 | 0.2128636 | 21.28636
6541 | Area 1 | Site 7 | CaSO4 |  | 4846399.7 | 1.676102 | 2209.488 | 77.34375 | 2484.075 | 3703.327 | 14657.18 | 11037.41 | 2.000345 | 9.408418 | 0.958087 | 36267 |  |  |  |  | 44.76724 | 1.123384 | 0.1079974 | 32.09333 | [8 empty] | 1.155941 | 0.1958194 | 0.008193139 | 1.140734 | 2.597249 | 0.218053 | 0.02280548 | 2.878004 |  |  |  |  | 7.036297 | 0.4425998 | 0.05194945 | 6.03039 | [8 empty] | 14.95037 | 0.497114 | 0.140411 | 15.71498 | [44 empty] | 29.4929 | 1.158574 | 0.2789409 | 27.89409
6542 | Area 1 | Site 7 | CaO/CaCO3 |  | 95366703.2 | 1.676381 | 10777.09 | 127.96875 | 11019.29 | 18066.51 | 15048.77 | 106816.2 | 9.520669 | 9.373328 | 0.9605231 | 764672 |  |  |  |  | 51.92593 | 0.2029525 | 0.154556 | 45.92907 | 0.641202 | 0.06037425 | 0.002953494 | 0.6998286 | 0.1986504 | 0.03536198 | 0.00132514 | 0.1998062 | 3.005738 | 0.04603357 | 0.0253327 | 3.527081 | 9.205379 | 0.06774985 | 0.09291021 | 11.72507 | [12 empty] | 2.656919 | 0.04406706 | 0.03128443 | 3.693116 | 17.41485 | 0.1011087 | 0.210582 | 23.56861 |  |  |  |  | 0.3282315 | 0.05060079 | 0.00391063 | 0.391063 | 0.8246812 | 0.07748621 | 0.009641827 | 0.9641827 | 0 | 0.09050391 | 0 | 0 | [28 empty] | 13.79843 | 0.1784534 | 0.1464402 | 14.64402
6544 | Area 1 | Site 7 | Si+Al |  | 292696.1 | 2.505182 | 428.2079 | 105.46875 | 610.4688 | 1072.739 | 11212.19 | 2573.143 | 1.800119 | 9.396756 | 0.9571724 | 2223 |  |  |  |  | 47.18002 | 5.297317 | 0.1104169 | 32.81236 | [8 empty] | 4.324536 | 1.426034 | 0.02088018 | 2.907155 | 8.24772 | 1.761417 | 0.04726245 | 5.964422 | [64 empty] | 40.24772 | 5.582947 | 0.236714 | 23.6714
6545 | Area 1 | Site 7 | CaSO4 |  | 16994021.9 | 2.668911 | 3362.704 | 4.21875 | 4651.608 | 8974.757 | 15907.59 | 28776.18 | 3.877574 | 9.387292 | 0.9572056 | 150212 |  |  |  |  | 51.16863 | 0.4916023 | 0.1564338 | 46.4871 | [8 empty] | 0.5941808 | 0.07856578 | 0.004788249 | 0.6666697 | 1.021111 | 0.07573055 | 0.01027612 | 1.296825 |  |  |  |  | 10.70467 | 0.2062556 | 0.1000477 | 11.61373 | [8 empty] | 13.3963 | 0.2067212 | 0.1504274 | 16.83602 |  |  |  |  | 1.26888 | 0.1375283 | 0.01459222 | 1.459222 | 0.800313 | 0.1790993 | 0.00906415 | 0.906415 | [32 empty] | 21.04592 | 0.4866402 | 0.234578 | 23.4578
6546 | Area 1 | Site 7 | CaO/CaCO3 |  | 523617.1 | 1.351678 | 720.3058 | 102.65625 | 816.5109 | 973.6216 | 12334.05 | 2761.179 | 1.158685 | 9.401475 | 0.9567898 | 3725 |  |  |  |  | 45.35374 | 3.707854 | 0.09537389 | 28.34205 | [12 empty] | 2.413836 | 0.7673234 | 0.01798292 | 2.269407 | [16 empty] | 15.40633 | 1.702568 | 0.1214878 | 13.59707 | [44 empty] | 36.82609 | 3.668935 | 0.2941833 | 29.41833
6547 | Area 1 | Site 7 | SiO2 |  | 383152.4 | 1.268067 | 669.4776 | 153.28125 | 698.4589 | 848.9427 | 10749.28 | 2440.182 | 1.236696 | 9.458315 | 0.9566719 | 3665 |  |  |  |  | 53.93372 | 2.988853 | 0.1738733 | 51.66954 | [12 empty] | 8.890326 | 0.996309 | 0.08141884 | 10.27489 | [16 empty] | 8.855399 | 1.159241 | 0.08719297 | 9.758749 | [44 empty] | 28.32056 | 3.012496 | 0.2639399 | 26.39399
6548 | Area 1 | Site 7 | CaO/CaCO3 |  | 7749091.6 | 1.458981 | 2726.19 | 95.625 | 3141.091 | 3977.46 | 15571.06 | 11219.2 | 1.292598 | 9.377284 | 0.9554494 | 53228 |  |  |  |  | 31.63656 | 0.9329962 | 0.05894755 | 17.51731 | 0.7777777 | 0.2055067 | 0.003097589 | 0.7339719 |  |  |  |  | 4.295845 | 0.2260197 | 0.02989019 | 4.161623 | 14.65382 | 0.3793613 | 0.1191092 | 15.03133 | [12 empty] | 6.449505 | 0.28685 | 0.05468228 | 6.455223 | 16.87979 | 0.452863 | 0.1476047 | 16.52011 | [44 empty] | 25.3067 | 0.9157634 | 0.2022259 | 20.22259
6549 | Area 1 | Site 7 | Si+Al |  | 31350837.5 | 1.215097 | 6818.4 | 25.3125 | 6318 | 8285.017 | 14492.16 | 30988.94 | 2.437554 | 9.453677 | 0.954641 | 157105 |  |  |  |  | 32.43847 | 0.6603781 | 0.0603322 | 17.92879 | [8 empty] | 1.567638 | 0.1499184 | 0.007323331 | 1.01963 | 7.244091 | 0.206178 | 0.04222753 | 5.329027 | [8 empty] | 0.5938387 | 0.1497203 | 0.002712862 | 0.310428 |  |  |  |  | 1.05913 | 0.1617614 | 0.006074554 | 0.6798719 | [8 empty] | 2.492191 | 0.3450936 | 0.01721761 | 1.721761 | [16 empty] | 2.014847 | 0.5724993 | 0.008328134 | 0.8328134 | [12 empty] | 52.5898 | 0.7513185 | 0.3142568 | 31.42568
6552 | Area 1 | Site 7 | CaO/CaCO3 |  | 23764273.1 | 2.525283 | 4256.923 | 132.1875 | 5500.692 | 10749.94 | 14918.29 | 30901.16 | 3.197533 | 9.373431 | 0.9519535 | 219749 |  |  |  |  | 55.72399 | 0.3376772 | 0.1823055 | 54.17534 | 0.3909661 | 0.07985247 | 0.002054983 | 0.4869271 |  |  |  |  | 1.364161 | 0.06074664 | 0.0134561 | 1.873498 | 8.187245 | 0.1067407 | 0.09878478 | 12.46643 |  |  |  |  | 0.4539457 | 0.06244193 | 0.00558483 | 0.6482977 | 0.1453912 | 0.04042009 | 0.001888494 | 0.216097 | 0.6906013 | 0.05036651 | 0.01005044 | 1.186451 | 23.3908 | 0.2033926 | 0.3465871 | 38.79047 | [8 empty] | 0.562023 | 0.1165573 | 0.007711168 | 0.7711168 | [32 empty] | 9.090874 | 0.2855576 | 0.1163998 | 11.63998
6553 | Area 1 | Site 7 | Si+Al |  | 20488724.7 | 1.513922 | 4375.743 | 84.375 | 5107.549 | 6624.535 | 14782.04 | 21930.89 | 1.868046 | 9.461705 | 0.9565341 | 267309 |  |  |  |  | 51.09373 | 0.278545 | 0.2203611 | 65.48422 | 1.558665 | 0.07956771 | 0.009048242 | 2.143976 |  |  |  |  | 7.848486 | 0.0975225 | 0.07881629 | 10.97362 | 21.91083 | 0.163134 | 0.2394318 | 30.21579 | [12 empty] | 7.663348 | 0.09966118 | 0.09604055 | 11.33755 | 1.344417 | 0.06247576 | 0.01726117 | 1.931893 | [8 empty] | 0.412997 | 0.0973031 | 0.00528204 | 0.528204 | [32 empty] | 8.167532 | 0.24534 | 0.08417968 | 8.417968
6554 | Area 1 | Site 7 | Si+Ca+Fe Mixture |  | 3443959.0 | 2.121946 | 1583.91 | 75.9375 | 2094.036 | 3360.972 | 14197.6 | 9512.449 | 2.090821 | 9.534513 | 0.9486772 | 29088 |  |  |  |  | 53.90973 | 1.055486 | 0.150204 | 44.63581 | [8 empty] | 1.038486 | 0.1937144 | 0.008132505 | 1.132292 | 1.439524 | 0.1858183 | 0.0140561 | 1.773851 | [16 empty] | 21.60082 | 0.5979499 | 0.2490491 | 27.87389 |  |  |  |  | 1.232228 | 0.3114527 | 0.01401161 | 1.401161 | [36 empty] | 20.77921 | 0.9829047 | 0.2263391 | 22.63391
6555 | Area 1 | Site 7 | CaSO4 |  | 14175167.6 | 1.562205 | 4161.133 | 125.15625 | 4248.339 | 6500.544 | 14099.65 | 23728.63 | 3.160875 | 9.380914 | 0.9484776 | 110093 |  |  |  |  | 45.57997 | 0.6025731 | 0.1315151 | 39.08205 | 0.89125 | 0.1636552 | 0.003867558 | 0.9164157 |  |  |  |  | 1.155186 | 0.1055809 | 0.00893629 | 1.244203 | 7.19808 | 0.1696771 | 0.06862659 | 8.660533 |  |  |  |  | 6.079577 | 0.2209567 | 0.04892126 | 5.678873 | 0.3686079 | 0.0935573 | 0.003120015 | 0.3570177 | 0.4868739 | 0.09777002 | 0.004712237 | 0.5562779 | 10.95594 | 0.2303941 | 0.112877 | 12.63333 | [8 empty] | 1.061495 | 0.2377567 | 0.01142055 | 1.142055 | [32 empty] | 26.22302 | 0.6244389 | 0.2601844 | 26.01844
6556 | Area 1 | Site 7 | CaO/CaCO3 |  | 10745916.9 | 1.201069 | 3538.801 | 12.65625 | 3698.936 | 4250.345 | 15789.96 | 13276.63 | 1.305337 | 9.423707 | 0.9483958 | 99160 |  |  |  |  | 56.08009 | 0.5002863 | 0.2100113 | 62.4086 | 1.001058 | 0.1464199 | 0.005024911 | 1.19065 | 9.169576 | 0.2010779 | 0.0661762 | 9.978129 | 1.225617 | 0.1041066 | 0.009822168 | 1.367544 | 2.340312 | 0.1099913 | 0.02365055 | 2.98465 | [16 empty] | 16.38336 | 0.2490167 | 0.2164357 | 24.22376 |  |  |  |  | 0.4880392 | 0.1305825 | 0.006236881 | 0.6236881 | [36 empty] | 13.31197 | 0.4603093 | 0.1545903 | 15.45903
6558 | Area 1 | Site 7 | CaO/CaCO3 |  | 55876267.5 | 2.645327 | 6011.721 | 60.46875 | 8434.683 | 15902.97 | 16027.32 | 46619.48 | 3.095264 | 9.390267 | 0.9448919 | 486908 |  |  |  |  | 49.57506 | 0.3139915 | 0.1327445 | 39.4474 | 0.7636183 | 0.07200486 | 0.003494361 | 0.8279868 | 0.4229789 | 0.04802896 | 0.002814176 | 0.424325 | 1.558291 | 0.04834552 | 0.01317043 | 1.833724 | 2.800112 | 0.05333172 | 0.02927327 | 3.694226 | [16 empty] | 24.86459 | 0.1795082 | 0.3148999 | 35.244 | 0.2771851 | 0.04536207 | 0.003128679 | 0.3128679 | 0.6502002 | 0.06455544 | 0.008026345 | 0.8026345 | 0.638709 | 0.09320675 | 0.0077859 | 0.77859 | [12 empty] | 1.937347 | 0.20738 | 0.0195201 | 1.95201 | [16 empty] | 16.51191 | 0.2602884 | 0.1924028 | 19.24028
6559 | Area 1 | Site 7 | CaO/CaCO3 |  | 613338 | 1.603167 | 756.487 | 153.28125 | 883.7003 | 1212.775 | 11656.11 | 3118.535 | 1.261803 | 9.440949 | 0.9409 | 4952 |  |  |  |  | 52.92038 | 2.829383 | 0.1354575 | 40.25361 | [8 empty] | 1.656341 | 0.5448788 | 0.01077239 | 1.499843 | [20 empty] | 15.0778 | 1.336664 | 0.1363695 | 15.26265 | [44 empty] | 30.34549 | 2.759937 | 0.2728136 | 27.28136
6561 | Area 1 | Site 7 | CaO/CaCO3 |  | 1508340.8 | 1.174477 | 1410.166 | 140.625 | 1385.814 | 1656.208 | 14796.73 | 4916.723 | 1.275387 | 9.394061 | 0.9402793 | 9659 |  |  |  |  | 34.20151 | 2.28009 | 0.05786192 | 17.1947 | [12 empty] | 4.643775 | 0.543415 | 0.03652995 | 4.610004 | [16 empty] | 25.94643 | 1.397533 | 0.2168076 | 24.26538 | [44 empty] | 35.20828 | 2.168474 | 0.291811 | 29.1811
6562 | Area 1 | Site 7 | Si+Ca+Fe Mixture |  | 3477788.2 | 1.630742 | 1762.682 | 122.34375 | 2104.295 | 2874.479 | 16220.81 | 7363.143 | 1.240548 | 9.400434 | 0.9405735 | 29587 |  |  |  |  | 50.96596 | 1.093139 | 0.1390869 | 41.33216 | [8 empty] | 1.563598 | 0.2113498 | 0.01184535 | 1.649232 | 5.694546 | 0.2957102 | 0.05302079 | 6.691114 | [8 empty] | 1.090482 | 0.1893173 | 0.009934027 | 1.136733 |  |  |  |  | 17.70501 | 0.5473922 | 0.1890951 | 21.16376 |  |  |  |  | 1.048433 | 0.3111362 | 0.01127451 | 1.127451 | [36 empty] | 21.93197 | 1.061243 | 0.2180044 | 21.80044
6563 | Area 1 | Site 7 | Fe |  | 768511 | 1.653441 | 949.1502 | 9.84375 | 989.1909 | 1569.364 | 13184.57 | 5043.446 | 2.633873 | 9.410549 | 0.9402416 | 6146 |  |  |  |  | 31.91622 | 2.624116 | 0.09246697 | 27.47821 | [40 empty] | 24.65892 | 2.04715 | 0.2106766 | 21.06766 | [36 empty] | 43.42485 | 2.80436 | 0.3214202 | 32.14202
6565 | Area 1 | Site 7 | CaO/CaCO3 |  | 3332911.0 | 1.268735 | 2124.741 | 84.375 | 2059.999 | 2695.734 | 15129.8 | 8416.497 | 1.691333 | 9.406829 | 0.9335457 | 26496 |  |  |  |  | 54.90542 | 1.119946 | 0.1741269 | 51.74491 | [8 empty] | 1.102788 | 0.2247492 | 0.008163728 | 1.136639 | 8.906903 | 0.3754813 | 0.0810798 | 10.2321 | [16 empty] | 10.69171 | 0.4554078 | 0.1079362 | 12.08035 | [12 empty] | 0 | 0.6139753 | 0 | 0 | [28 empty] | 24.39318 | 1.131828 | 0.2280237 | 22.80237
6566 | Area 1 | Site 7 | CaO/CaCO3 |  | 4343374.3 | 1.695811 | 1952.538 | 87.1875 | 2351.628 | 3311.135 | 14500.75 | 9112.495 | 1.521379 | 9.355901 | 0.9338496 | 34559 |  |  |  |  | 48.31471 | 1.046467 | 0.1270972 | 37.7692 | [8 empty] | 0.8810402 | 0.1949457 | 0.006404175 | 0.8916557 | 7.896048 | 0.3160287 | 0.0710093 | 8.961226 | [16 empty] | 15.35585 | 0.4859007 | 0.1511129 | 16.91275 | [44 empty] | 27.55235 | 1.030331 | 0.255877 | 25.5877
6567 | Area 1 | Site 7 | Si+Al |  | 1403176.1 | 1.382208 | 1210.862 | 116.71875 | 1336.63 | 1673.662 | 12494.78 | 4495.47 | 1.146115 | 9.522951 | 0.932983 | 11667 |  |  |  |  | 47.10378 | 1.890085 | 0.1371965 | 40.77038 | 3.86926 | 0.7474352 | 0.01434843 | 3.399852 |  |  |  |  | 1.349898 | 0.4042394 | 0.008459749 | 1.177854 | 10.65614 | 0.6996782 | 0.08226825 | 10.38208 | [16 empty] | 4.560291 | 0.5662435 | 0.03775444 | 4.225525 | [44 empty] | 32.46064 | 1.967683 | 0.2528659 | 25.28659
6568 | Area 1 | Site 7 | Si+Ca+Fe Mixture |  | 17213176.2 | 1.39833 | 5156.671 | 133.59375 | 4681.506 | 7210.727 | 14803.03 | 33041.64 | 5.047221 | 9.39129 | 0.9323082 | 119728 |  |  |  |  | 38.79463 | 0.6432689 | 0.1040898 | 30.93212 | 1.546493 | 0.2900812 | 0.005854284 | 1.387169 | 0.3732929 | 0.1177814 | 0.001907675 | 0.2876416 | 1.639442 | 0.1201509 | 0.01080968 | 1.505036 | 6.385571 | 0.1704728 | 0.05309105 | 6.69998 | [16 empty] | 14.24934 | 0.2684739 | 0.1454921 | 16.28366 | 0.3467046 | 0.1118357 | 0.00336144 | 0.336144 | 1.139333 | 0.1713217 | 0.01226579 | 1.226579 | 0.9216207 | 0.2400421 | 0.00974826 | 0.974826 | 8.486456 | 0.4223003 | 0.09027587 | 9.027587 | [28 empty] | 26.11712 | 0.5915358 | 0.2387271 | 23.87271
6570 | Area 1 | Site 7 | Si+Al |  | 38126972.1 | 1.817804 | 5944.476 | 116.71875 | 6967.408 | 10805.89 | 13389.89 | 37060.34 | 2.866663 | 9.556793 | 0.9303307 | 329110 |  |  |  |  | 46.21389 | 0.3120283 | 0.1618052 | 48.08329 | 0.8524037 | 0.1064298 | 0.004080483 | 0.9668681 | 0.2824729 | 0.05440934 | 0.001885384 | 0.2842805 | 4.411203 | 0.08079702 | 0.0368 | 5.123677 | 16.67728 | 0.1456351 | 0.1626689 | 20.52847 | [8 empty] | 0.2123122 | 0.04603823 | 0.001981559 | 0.2267462 | 4.045979 | 0.08018745 | 0.04308999 | 5.086757 | 5.246925 | 0.09168421 | 0.05854247 | 6.552148 |  |  |  |  | 0.4300682 | 0.07964523 | 0.005040382 | 0.5040382 | 0.5902478 | 0.1206246 | 0.006773461 | 0.6773461 | 2.133472 | 0.1691813 | 0.02454822 | 2.454822 | [28 empty] | 18.90374 | 0.2994455 | 0.1811413 | 18.11413
6571 | Area 1 | Site 7 | Si+Ca+Fe Mixture |  | 5678892.0 | 1.456787 | 2514.73 | 54.84375 | 2688.976 | 3663.425 | 13983.23 | 10701.35 | 1.604736 | 9.545702 | 0.9313955 | 47571 |  |  |  |  | 52.08231 | 0.8451445 | 0.1499886 | 44.57177 | [8 empty] | 1.622831 | 0.1723689 | 0.0123973 | 1.72608 | 4.86302 | 0.2156931 | 0.04573576 | 5.771758 | [16 empty] | 16.76137 | 0.4133589 | 0.1808406 | 20.23991 |  |  |  |  | 1.091291 | 0.2488853 | 0.01190956 | 1.190956 | [36 empty] | 23.57918 | 0.8101158 | 0.2384141 | 23.84141
6572 | Area 1 | Site 7 | CaSO4 |  | 18830358.8 | 1.687741 | 4151.413 | 167.34375 | 4896.484 | 7006.51 | 15838.08 | 18914.75 | 1.511934 | 9.519342 | 0.930626 | 179254 |  |  |  |  | 52.15951 | 0.4706289 | 0.1859601 | 55.26136 | 1.220924 | 0.158754 | 0.005661139 | 1.341404 | 1.006425 | 0.08695315 | 0.006586671 | 0.9931465 | 2.79411 | 0.09406758 | 0.0229046 | 3.189017 | 9.181325 | 0.1453864 | 0.09108879 | 11.49522 |  |  |  |  | 1.561381 | 0.1079251 | 0.01466343 | 1.702159 | 0.497332 | 0.06085708 | 0.004999019 | 0.5720288 | 0.6737637 | 0.06488206 | 0.007652934 | 0.9034261 | 10.91839 | 0.1674023 | 0.1304038 | 14.59496 | 0.3484522 | 0.0735954 | 0.003910737 | 0.3910737 | 0.9039755 | 0.1078262 | 0.01088449 | 1.088449 | 0.4568831 | 0.1462909 | 0.005376671 | 0.5376671 | 1.865387 | 0.210758 | 0.02200196 | 2.200196 | [28 empty] | 16.41215 | 0.4303149 | 0.1720744 | 17.20744
6573 | Area 1 | Site 7 | SiO2 |  | 395654.5 | 1.286567 | 665.5432 | 78.75 | 709.7626 | 856.266 | 10532.36 | 2645.862 | 1.408019 | 9.385563 | 0.9248272 | 2876 |  |  |  |  | 44.60884 | 3.936916 | 0.126911 | 37.71387 | [12 empty] | 11.59112 | 1.484004 | 0.08940383 | 11.28258 | [64 empty] | 43.80003 | 4.038129 | 0.3296598 | 32.96598
6575 | Area 1 | Site 7 | Fe |  | 264014.8 | 1.683637 | 478.8997 | 160.3125 | 579.788 | 806.2931 | 10787.26 | 2010.106 | 1.217867 | 9.475759 | 0.9247692 | 2513 |  |  |  |  | 37.76764 | 3.54049 | 0.1355747 | 40.28844 | [12 empty] | 9.581134 | 1.297312 | 0.07980884 | 10.07171 | [16 empty] | 5.182434 | 1.082328 | 0.05284971 | 5.915008 |  |  |  |  | 22.61158 | 2.694591 | 0.2423876 | 24.23876 | [36 empty] | 24.85722 | 3.725794 | 0.221147 | 22.1147
6576 | Area 1 | Site 7 | SiO2 |  | 346381.5 | 1.461546 | 582.3273 | 120.9375 | 664.0984 | 851.098 | 12135.58 | 2170.605 | 1.082423 | 9.403949 | 0.9244628 | 2551 |  |  |  |  | 45.8377 | 4.275834 | 0.1237511 | 36.77483 | [12 empty] | 8.328036 | 1.431312 | 0.0599119 | 7.560757 | [64 empty] | 45.83426 | 4.393818 | 0.3308763 | 33.08763
6577 | Area 1 | Site 7 | CaO/CaCO3 |  | 2231255.9 | 1.989736 | 1301.857 | 109.6875 | 1685.504 | 2590.351 | 13549.56 | 6436.512 | 1.477549 | 9.548084 | 0.9235295 | 17654 |  |  |  |  | 52.95429 | 1.460244 | 0.1456604 | 43.28558 | [8 empty] | 1.027135 | 0.2908926 | 0.007249838 | 1.009398 | 3.336411 | 0.3204321 | 0.02927362 | 3.694269 | [8 empty] | 0.8726923 | 0.2434739 | 0.007233685 | 0.8277377 |  |  |  |  | 14.62181 | 0.6702734 | 0.1428915 | 15.9926 | [44 empty] | 27.18766 | 1.446486 | 0.2575547 | 25.75547
6578 | Area 1 | Site 7 | CaO/CaCO3 |  | 4819924.7 | 1.510351 | 2184.253 | 127.96875 | 2477.281 | 3298.989 | 18268.3 | 8606.046 | 1.222805 | 9.559745 | 0.9244983 | 45007 |  |  |  |  | 60.00758 | 0.7446224 | 0.195204 | 58.00834 |  |  |  |  | 0.4758998 | 0.1508332 | 0.00328161 | 0.4948053 | 0.7728792 | 0.1341934 | 0.00676955 | 0.9425269 | 1.628255 | 0.1462465 | 0.01779389 | 2.245552 | [16 empty] | 22.10555 | 0.4513591 | 0.2940378 | 32.90909 | [44 empty] | 15.00984 | 0.6695897 | 0.1840849 | 18.40849
6579 | Area 1 | Site 7 | CaO/CaCO3 |  | 4753001.7 | 1.591117 | 2687.183 | 68.90625 | 2460.022 | 4275.622 | 12066.43 | 14483.18 | 3.511962 | 9.382064 | 0.9248565 | 36063 |  |  |  |  | 52.01378 | 1.028421 | 0.1394554 | 41.44165 | [8 empty] | 1.16117 | 0.2033589 | 0.008119549 | 1.130488 | 4.541606 | 0.2586334 | 0.03934661 | 4.965461 | [16 empty] | 15.1094 | 0.4816116 | 0.1458963 | 16.3289 | [44 empty] | 27.17404 | 1.030105 | 0.2515386 | 25.15386
6580 | Area 1 | Site 7 | Si+Ca+Fe Mixture |  | 52402891.8 | 1.552981 | 6960.79 | 37.96875 | 8168.319 | 10809.97 | 14440.82 | 45823.23 | 3.188646 | 9.441968 | 0.9232452 | 432972 |  |  |  |  | 47.55152 | 0.3191545 | 0.1514847 | 45.01638 | 1.7698 | 0.1287227 | 0.007344224 | 1.74021 | 0.7226935 | 0.06157221 | 0.004130787 | 0.6228451 | 2.731416 | 0.0665925 | 0.0198395 | 2.762262 | 7.661583 | 0.09198484 | 0.06828193 | 8.617037 | [8 empty] | 0.6034756 | 0.04615214 | 0.005517857 | 0.6313986 | 0.4273041 | 0.04560047 | 0.00442402 | 0.5222539 | 11.70774 | 0.1190923 | 0.1280136 | 14.32744 | 0.2240105 | 0.05335471 | 0.002314253 | 0.2314253 | 1.13817 | 0.08203263 | 0.01277643 | 1.277643 | 0.845675 | 0.1122936 | 0.009282145 | 0.9282145 | 4.416301 | 0.1778578 | 0.04864221 | 4.864221 | [28 empty] | 20.20032 | 0.2816497 | 0.1947375 | 19.47375
6581 | Area 1 | Site 7 | Si+Al |  | 9744278.6 | 1.709136 | 2763.046 | 39.375 | 3522.329 | 4722.42 | 15083.14 | 13480.17 | 1.483991 | 9.536933 | 0.9167028 | 99152 |  |  |  |  | 47.81632 | 0.5023791 | 0.2009426 | 59.71367 | 5.698206 | 0.1957195 | 0.02995601 | 7.098059 |  |  |  |  | 8.067753 | 0.1790426 | 0.06830331 | 9.509895 | 16.96773 | 0.2542505 | 0.159483 | 20.12642 | [16 empty] | 2.946598 | 0.1280228 | 0.03312236 | 3.707097 | [44 empty] | 18.50339 | 0.5337511 | 0.1724374 | 17.24374
6582 | Area 1 | Site 7 | CaO/CaCO3 |  | 5834800.5 | 1.092676 | 2943.474 | 104.0625 | 2725.637 | 3216.264 | 14849.52 | 11362.06 | 1.76067 | 9.403076 | 0.9167346 | 44466 |  |  |  |  | 49.40135 | 0.9702391 | 0.1305449 | 38.79373 | [8 empty] | 1.706927 | 0.2056915 | 0.01126105 | 1.567881 | 7.013281 | 0.2890745 | 0.05675604 | 7.162494 | [16 empty] | 10.88171 | 0.3890422 | 0.09544516 | 10.68234 | [12 empty] | 0 | 0.4958056 | 0 | 0 | [28 empty] | 30.99672 | 0.9882819 | 0.2608567 | 26.08567
6583 | Area 1 | Site 7 | Si+Al |  | 2118737.1 | 1.591974 | 1387.673 | 42.1875 | 1642.455 | 2209.139 | 11841.68 | 6480.623 | 1.577417 | 9.429462 | 0.9166363 | 16239 |  |  |  |  | 40.4232 | 1.551039 | 0.1174592 | 34.90509 | 4.787705 | 0.5961228 | 0.01851491 | 4.387099 |  |  |  |  | 4.399158 | 0.4480927 | 0.02783093 | 3.87491 | 10.68501 | 0.5990556 | 0.08031002 | 10.13496 | [16 empty] | 1.450769 | 0.3607799 | 0.01166829 | 1.30593 | [44 empty] | 38.25416 | 1.646852 | 0.2921713 | 29.21713
6584 | Area 1 | Site 7 | No Classification |  | 926625.7 | 1.814693 | 920.8079 | 137.8125 | 1086.194 | 1670.984 | 10707.54 | 4946.844 | 2.101562 | 9.557218 | 0.9166898 | 6081 |  |  |  |  | 35.34642 | 3.939999 | 0.05085431 | 15.11226 | [80 empty] | 64.65358 | 3.939999 | 0.3089975 | 30.89975
6586 | Area 1 | Site 7 | CaO/CaCO3 |  | 707471.4 | 1.646219 | 791.0363 | 120.9375 | 949.0946 | 1302.219 | 10727.59 | 3557.433 | 1.423491 | 9.4805 | 0.9165492 | 7194 |  |  |  |  | 53.46522 | 2.093967 | 0.156228 | 46.42592 | [8 empty] | 2.091663 | 0.4369423 | 0.01673781 | 2.330411 | 7.02424 | 0.647857 | 0.0683108 | 8.62068 | [16 empty] | 17.81809 | 1.077295 | 0.2012301 | 22.52193 | [44 empty] | 19.60078 | 2.001209 | 0.2015788 | 20.15788
6587 | Area 1 | Site 7 | CaSO4 |  | 561858.8 | 1.838726 | 680.501 | 119.53125 | 845.8019 | 1251.255 | 11519.11 | 3124.773 | 1.382929 | 9.44313 | 0.916058 | 3795 |  |  |  |  | 45.53047 | 3.143651 | 0.1251344 | 37.18593 | [20 empty] | 11.94891 | 1.547526 | 0.09618945 | 11.16585 | [8 empty] | 11.31047 | 1.318666 | 0.1132037 | 12.6699 | [44 empty] | 31.21016 | 3.256512 | 0.3298546 | 32.98546
6588 | Area 1 | Site 7 | CaO/CaCO3 |  | 9725157.8 | 1.564231 | 3211.379 | 118.125 | 3518.871 | 5023.339 | 17697.21 | 13289.55 | 1.445154 | 9.551387 | 0.9157173 | 90196 |  |  |  |  | 56.02078 | 0.5933831 | 0.1730943 | 51.43806 | 0.9292847 | 0.1651723 | 0.004276638 | 1.013347 | 0.7804484 | 0.1140634 | 0.005223812 | 0.7876528 | 1.277405 | 0.1089413 | 0.01080055 | 1.503765 | 1.881709 | 0.1076051 | 0.01974754 | 2.492098 |  |  |  |  | 0.8917239 | 0.1341859 | 0.009293283 | 1.078782 | 0.2410098 | 0.07828287 | 0.002667157 | 0.305198 |  |  |  |  | 21.36362 | 0.329167 | 0.2720963 | 30.45337 |  |  |  |  | 0.4366734 | 0.1441145 | 0.005390772 | 0.5390772 | [36 empty] | 16.17734 | 0.5587267 | 0.1904115 | 19.04115
6589 | Area 1 | Site 7 | CaO/CaCO3 |  | 3735184.2 | 1.279604 | 2271.955 | 108.28125 | 2180.776 | 2907.203 | 13541.3 | 10574.63 | 2.382364 | 9.381245 | 0.915474 | 27374 |  |  |  |  | 48.75805 | 1.318864 | 0.1212106 | 36.01988 | [8 empty] | 2.53863 | 0.2993817 | 0.0153688 | 2.139804 | 5.037618 | 0.3429983 | 0.03716724 | 4.690428 | [16 empty] | 9.513228 | 0.4869799 | 0.07590117 | 8.494956 | [12 empty] | 0 | 0.7173232 | 0 | 0 | [28 empty] | 34.15248 | 1.34614 | 0.2667749 | 26.67749
6590 | Area 1 | Site 7 | Si+Ca+Fe Mixture |  | 17700022.5 | 1.741928 | 3995.22 | 122.34375 | 4747.249 | 6959.384 | 17940.17 | 20001.88 | 1.798697 | 9.514503 | 0.9108596 | 133538 |  |  |  |  | 51.15344 | 0.4989904 | 0.1727337 | 51.33091 |  |  |  |  | 3.091859 | 0.1349143 | 0.01895435 | 2.85796 | 3.179657 | 0.1217716 | 0.02372197 | 3.302818 | 4.637069 | 0.1294778 | 0.04217797 | 5.322772 | [8 empty] | 0.5276228 | 0.07898601 | 0.004976143 | 0.5694111 | 0.2332058 | 0.07580225 | 0.002472631 | 0.2918933 | 12.12426 | 0.2061581 | 0.1354189 | 15.15626 |  |  |  |  | 3.708179 | 0.190823 | 0.04194683 | 4.194683 | 1.048173 | 0.2026631 | 0.01160358 | 1.160358 | [32 empty] | 20.29653 | 0.4832847 | 0.2044635 | 20.44635
6591 | Area 1 | Site 7 | Salt |  | 10143610.2 | 1.942404 | 3002.157 | 99.84375 | 3593.779 | 5831.402 | 13334.82 | 19560.4 | 3.001601 | 9.553852 | 0.9112411 | 82349 |  |  |  |  | 44.37465 | 0.62026 | 0.1711575 | 50.8625 | 13.8451 | 0.3283166 | 0.06952217 | 16.47324 |  |  |  |  | 1.860291 | 0.1316448 | 0.01385916 | 1.929617 | 3.899951 | 0.1517306 | 0.0362024 | 4.568667 |  |  |  |  | 6.980755 | 0.2523515 | 0.05975179 | 6.936101 |  |  |  |  | 0.7329078 | 0.1046825 | 0.007486576 | 0.8837876 | 4.026766 | 0.1650664 | 0.04395067 | 4.919016 | [8 empty] | 0.8760905 | 0.2443487 | 0.009934824 | 0.9934824 | [32 empty] | 23.40349 | 0.6819248 | 0.2407531 | 24.07531
6592 | Area 1 | Site 7 | Si+Al |  | 25956552.0 | 1.380468 | 5551.922 | 32.34375 | 5748.818 | 7664.25 | 17433.1 | 28172.24 | 2.433245 | 9.404753 | 0.9105233 | 262513 |  |  |  |  | 53.44577 | 0.3478861 | 0.2036459 | 60.51702 | 0.4163363 | 0.101832 | 0.002065428 | 0.489402 |  |  |  |  | 1.197577 | 0.0592337 | 0.01072164 | 1.492778 | 18.53812 | 0.1685983 | 0.2010227 | 25.36864 | [12 empty] | 0.1522884 | 0.04469945 | 0.001789404 | 0.2112385 | 9.668538 | 0.1232384 | 0.1198551 | 13.41434 | 0.4955111 | 0.06094439 | 0.005774993 | 0.5774993 | 0.3684517 | 0.07863944 | 0.004574757 | 0.4574757 | 0.5359371 | 0.1164247 | 0.006498503 | 0.6498503 | 0.8194906 | 0.1491483 | 0.009951334 | 0.9951334 | [28 empty] | 14.36198 | 0.3045911 | 0.1481293 | 14.81293
6593 | Area 1 | Site 7 | Si+Al |  | 9233899.0 | 1.504102 | 3004.141 | 165.9375 | 3428.843 | 4518.532 | 17033.81 | 12061.71 | 1.253784 | 9.52063 | 0.9090659 | 99193 |  |  |  |  | 52.52795 | 0.5050965 | 0.2103561 | 62.51107 | 1.055342 | 0.1372533 | 0.005346925 | 1.266951 | 0.555586 | 0.09427037 | 0.003967866 | 0.5982798 | 1.043186 | 0.09596384 | 0.009201357 | 1.281108 | 22.48728 | 0.2899089 | 0.2386564 | 30.11794 | [12 empty] | 0.2522427 | 0.07748145 | 0.002758327 | 0.3256195 | 5.600248 | 0.159618 | 0.06511505 | 7.28776 | [44 empty] | 16.47818 | 0.5103709 | 0.1587844 | 15.87844
6595 | Area 1 | Site 7 | Si+Ca+Fe Mixture |  | 64910868.5 | 1.181342 | 10105.99 | 59.0625 | 9091.044 | 11938.63 | 16199.94 | 53793.52 | 3.547584 | 9.393664 | 0.9135135 | 616351 |  |  |  |  | 49.023 | 0.231379 | 0.1589842 | 47.24497 | 0.9494345 | 0.06890772 | 0.004669345 | 1.106398 | 0.6097666 | 0.04098308 | 0.004286196 | 0.6462779 | 3.605058 | 0.05303527 | 0.03169616 | 4.413068 | 12.76651 | 0.08936315 | 0.1329368 | 16.77634 |  |  |  |  | 0.7961133 | 0.05104056 | 0.007814105 | 0.9070761 | 0.2925463 | 0.03009982 | 0.003085917 | 0.353116 | 0.6215411 | 0.03422037 | 0.00744231 | 0.8785619 | 15.4022 | 0.1042568 | 0.1926094 | 21.55709 |  |  |  |  | 1.200864 | 0.0623454 | 0.01488308 | 1.488308 | 0.5761642 | 0.07733822 | 0.006993117 | 0.6993117 | 0.3962054 | 0.09524238 | 0.004820137 | 0.4820137 | [28 empty] | 13.76059 | 0.217793 | 0.1462042 | 14.62042
6596 | Area 1 | Site 7 | CaSO4 |  | 1781180.6 | 1.346712 | 1516.496 | 78.75 | 1505.945 | 2042.283 | 12215.85 | 6560.651 | 1.922986 | 9.413131 | 0.9078332 | 12456 |  |  |  |  | 44.23265 | 2.017526 | 0.1027655 | 30.53861 | [12 empty] | 1.578451 | 0.3683288 | 0.01261246 | 1.591666 |  |  |  |  | 5.098732 | 0.7824324 | 0.0317534 | 3.685994 | [8 empty] | 11.29877 | 0.7916666 | 0.09284315 | 10.39112 | [44 empty] | 37.79141 | 2.092543 | 0.3240454 | 32.40454
6598 | Area 1 | Site 7 | CaO/CaCO3 |  | 2185660.1 | 1.729269 | 1521.185 | 142.03125 | 1668.193 | 2630.538 | 11355.79 | 7465.983 | 2.029465 | 9.541727 | 0.9074794 | 14675 |  |  |  |  | 41.08436 | 2.094712 | 0.07748872 | 23.02715 | [8 empty] | 1.524641 | 0.4667542 | 0.006954419 | 0.9682664 | 1.810434 | 0.4856071 | 0.01033455 | 1.304199 | [16 empty] | 4.361255 | 0.6698365 | 0.02487305 | 2.783824 | [44 empty] | 51.21931 | 2.13626 | 0.3118152 | 31.18152
6599 | Area 1 | Site 7 | CaO/CaCO3 |  | 346381.5 | 1.570361 | 596.4546 | 67.5 | 664.0984 | 936.6494 | 10610.96 | 2630.801 | 1.590053 | 9.543735 | 0.9081019 | 2401 |  |  |  |  | 46.11769 | 5.822999 | 0.0768864 | 22.84816 | [32 empty] | 5.436223 | 1.652877 | 0.02687928 | 3.008364 | [44 empty] | 48.44608 | 5.927977 | 0.2573037 | 25.73037
6600 | Area 1 | Site 7 | CaO/CaCO3 |  | 20548293.5 | 1.361457 | 5019.611 | 111.09375 | 5114.968 | 6833.983 | 15317.18 | 24249.07 | 2.277218 | 9.450985 | 0.9011106 | 185909 |  |  |  |  | 54.55186 | 0.4319004 | 0.1562837 | 46.44248 | 0.3444903 | 0.1005693 | 0.001665157 | 0.3945579 | 0.3100154 | 0.0683662 | 0.002215855 | 0.3341093 | 1.078995 | 0.0664776 | 0.009848138 | 1.37116 | 1.996548 | 0.07151107 | 0.02264431 | 2.857664 | [8 empty] | 0.2625001 | 0.04804133 | 0.003285501 | 0.375954 | 0.1547197 | 0.04986524 | 0.002153054 | 0.2541672 | 27.82255 | 0.2771773 | 0.3933741 | 44.02693 |  |  |  |  | 0.4243776 | 0.09362171 | 0.00565738 | 0.565738 | 0.4647951 | 0.1401804 | 0.006096852 | 0.6096852 | [12 empty] | 0.9784207 | 0.2685256 | 0.0113574 | 1.13574 | [16 empty] | 11.61073 | 0.3561856 | 0.1486606 | 14.86606
6602 | Area 1 | Site 7 | SiO2 |  | 225037.7 | 1.539764 | 449.0197 | 115.3125 | 535.282 | 691.3843 | 11711.2 | 1768.067 | 1.105433 | 9.38929 | 0.9006621 | 1941 |  |  |  |  | 49.75998 | 4.229768 | 0.1814528 | 53.92191 | 5.599592 | 1.754143 | 0.02244184 | 5.317581 | [8 empty] | 10.35544 | 1.550218 | 0.08623311 | 10.88244 | [64 empty] | 34.285 | 4.464572 | 0.2877378 | 28.77378
6603 | Area 1 | Site 7 | CaSO4 |  | 494935.8 | 1.800521 | 656.1349 | 99.84375 | 793.8336 | 1181.385 | 12290.53 | 3276.449 | 1.726029 | 9.365046 | 0.9008675 | 3418 |  |  |  |  | 49.08663 | 3.560285 | 0.1329562 | 39.5103 | [20 empty] | 9.873886 | 1.576192 | 0.07221685 | 8.383068 | [8 empty] | 9.747712 | 1.30666 | 0.08936346 | 10.00167 | [44 empty] | 31.29178 | 3.692624 | 0.3005978 | 30.05978
6604 | Area 1 | Site 7 | CaO/CaCO3 |  | 9394955.4 | 1.582408 | 2831.399 | 80.15625 | 3458.617 | 4480.429 | 16390.8 | 14333.01 | 1.740085 | 9.362197 | 0.8983202 | 83047 |  |  |  |  | 51.55194 | 0.6212223 | 0.1695466 | 50.38381 | 2.702048 | 0.2514222 | 0.0121033 | 2.867871 |  |  |  |  | 2.939659 | 0.1479189 | 0.02300549 | 3.203063 | 9.994522 | 0.2233338 | 0.0939178 | 11.85223 | [16 empty] | 11.27802 | 0.2504919 | 0.1221189 | 13.66771 | [12 empty] | 0 | 0.3316784 | 0 | 0 | [28 empty] | 21.53381 | 0.6129369 | 0.2089278 | 20.89278
6605 | Area 1 | Site 7 | CaO/CaCO3 |  | 3066689.9 | 1.438334 | 1649.045 | 174.375 | 1976.014 | 2371.878 | 13208.74 | 6895.638 | 1.233869 | 9.387879 | 0.8999851 | 27859 |  |  |  |  | 56.18026 | 1.042595 | 0.1564942 | 46.50503 | [8 empty] | 0.8784378 | 0.1917235 | 0.00703489 | 0.9794704 | 0.9836641 | 0.1780228 | 0.009827483 | 1.240208 | [16 empty] | 23.16545 | 0.6318711 | 0.2751879 | 30.79938 | [44 empty] | 18.79218 | 0.9504338 | 0.2104483 | 21.04483
6606 | Area 1 | Site 7 | CaSO4 |  | 11785061.5 | 1.290501 | 3673.102 | 147.65625 | 3873.655 | 4740.14 | 15429.4 | 17917.98 | 2.167886 | 9.488298 | 0.8984561 | 108001 |  |  |  |  | 51.816 | 0.5941405 | 0.1570086 | 46.65789 | 0.5456662 | 0.137413 | 0.002577463 | 0.6107283 | 0.3817863 | 0.09568825 | 0.00262013 | 0.3950664 | 1.916722 | 0.1073068 | 0.01659483 | 2.310505 | 5.277744 | 0.1391044 | 0.05580553 | 7.042541 |  |  |  |  | 3.091572 | 0.1537125 | 0.03126648 | 3.629472 |  |  |  |  | 0.3827978 | 0.07603225 | 0.00458699 | 0.5414926 | 18.82898 | 0.293864 | 0.2347262 | 26.27085 | 0.2959451 | 0.09325182 | 0.003361799 | 0.3361799 | 0.7622406 | 0.1355837 | 0.009371857 | 0.9371857 | [36 empty] | 16.70055 | 0.5321714 | 0.1908913 | 19.08913
6607 | Area 1 | Site 7 | CaO/CaCO3 |  | 295637.7 | 1.236257 | 569.4901 | 74.53125 | 613.5289 | 704.036 | 11054.26 | 2052.704 | 1.134183 | 9.507336 | 0.9002337 | 2409 |  |  |  |  | 53.24701 | 3.776841 | 0.1457692 | 43.3179 | [12 empty] | 3.313014 | 0.8777452 | 0.02915871 | 3.679768 | [16 empty] | 14.94807 | 1.789978 | 0.1450048 | 16.22913 | [44 empty] | 28.49191 | 3.655222 | 0.2695417 | 26.95417
6608 | Area 1 | Site 7 | SiO2 |  | 15543779.1 | 2.152183 | 3101.022 | 133.59375 | 4448.703 | 6673.968 | 18323.24 | 16528.13 | 1.398559 | 9.524908 | 0.8977275 | 196878 |  |  |  |  | 56.96643 | 0.3166017 | 0.2846712 | 84.59512 | [8 empty] | 0.5951324 | 0.05599747 | 0.005758431 | 0.8017484 | 29.75804 | 0.2233355 | 0.3429762 | 43.28288 | [16 empty] | 1.758148 | 0.07020219 | 0.02197231 | 2.459169 | [8 empty] | 0.3613212 | 0.1181034 | 0.004422222 | 0.4422222 | [32 empty] | 10.56093 | 0.315754 | 0.1025222 | 10.25222
6609 | Area 1 | Site 7 | Si+Al |  | 5209695.8 | 1.593803 | 2277.961 | 14.0625 | 2575.498 | 3630.62 | 16148.31 | 9628.836 | 1.416203 | 9.534726 | 0.9001077 | 52864 |  |  |  |  | 50.53018 | 0.6814465 | 0.2222803 | 66.05454 | 4.929184 | 0.2587699 | 0.02582164 | 6.118423 |  |  |  |  | 7.276726 | 0.2326322 | 0.06268261 | 8.727322 | 15.03284 | 0.3201716 | 0.145643 | 18.37984 | [16 empty] | 3.200421 | 0.1740746 | 0.03694849 | 4.135322 | [44 empty] | 19.03065 | 0.7158892 | 0.1853468 | 18.53468
6610 | Area 1 | Site 7 | CaO/CaCO3 |  | 1014140.4 | 1.463803 | 1063.039 | 49.21875 | 1136.329 | 1556.079 | 11753.49 | 4940.606 | 1.915369 | 9.517723 | 0.8998203 | 8029 |  |  |  |  | 51.6223 | 2.281914 | 0.1378828 | 40.97433 | [12 empty] | 6.327806 | 0.6566011 | 0.05169462 | 6.523754 | [16 empty] | 11.12752 | 0.9052056 | 0.09750421 | 10.9128 | [44 empty] | 30.92237 | 2.312025 | 0.2627462 | 26.27462
Min |  |  |  |  | 150760.5 | 1.090452 | 298.3044 | 2.8125 | 438.1259 | 485.1101 | 10214.77 | 1401.888 | 1.003416 |  |  |  | 50.00547 |  |  | 77.56737 | 12.59237 |  |  | 7.362663 | 0.1975834 |  |  | 0.2323105 | 0.1393195 |  |  | 0.1317019 | 0.5265936 |  |  | 0.5989735 | 0.6869754 |  |  | 0.7303809 |  |  |  |  | 0.2945327 |  |  | 0.3510705 | 0.1453912 |  |  | 0.216097 | 0.1434413 |  |  | 0.1820121 | 1.05913 |  |  | 0.6798719 | 0.1542628 |  |  | 0.1747468 | 0.2123818 |  |  | 0.3030198 | 0.3199949 |  |  | 0.4140627 | 0 |  |  | 0 | 1.196333 |  |  | 1.380699 | 18.78126 |  |  | 13.26567 | 0.9784207 |  |  | 1.13574 | 2.014847 |  |  | 0.8328134 | 2.36465 |  |  | 2.306285 | [8 empty] | 3.632788 |  |  | 5.163997
Max |  |  |  |  | 173536409.3 | 3.602051 | 15801.84 | 177.1875 | 14864.5 | 24616.16 | 19430.65 | 125719.1 | 10.32875 |  |  |  | 50.00547 |  |  | 77.56737 | 84.16663 |  |  | 84.59512 | 30.16085 |  |  | 43.19943 | 17.9405 |  |  | 14.51045 | 8.257374 |  |  | 10.97362 | 31.86115 |  |  | 43.34049 |  |  |  |  | 17.25065 |  |  | 16.34226 | 35.31826 |  |  | 39.01438 | 13.56451 |  |  | 11.33755 | 42.18211 |  |  | 60.7317 | 30.48881 |  |  | 40.92469 | 56.43724 |  |  | 47.06579 | 2.837159 |  |  | 3.182638 | 37.92983 |  |  | 37.8522 | 5.096615 |  |  | 3.982001 | 19.72044 |  |  | 16.26058 | 3.49321 |  |  | 2.946239 | 2.014847 |  |  | 0.8328134 | 2.36465 |  |  | 2.306285 | [8 empty] | 81.94757 |  |  | 43.1276
Mean |  |  |  |  | 4843077.4 | 1.62282 | 1553.476 | 99.14886 | 1718.766 | 2481.374 | 12824.88 | 7918.387 | 1.681456 |  |  |  | 50.00547 |  |  | 77.56737 | 46.4857 |  |  | 37.59103 | 6.502139 |  |  | 6.731987 | 1.274213 |  |  | 1.170415 | 2.340496 |  |  | 2.368 | 7.507058 |  |  | 8.153603 |  |  |  |  | 4.123531 |  |  | 3.811766 | 7.680223 |  |  | 6.19872 | 1.71915 |  |  | 1.852638 | 11.63711 |  |  | 12.69165 | 5.145226 |  |  | 6.085512 | 9.44343 |  |  | 8.611319 | 0.883781 |  |  | 0.9463391 | 6.410793 |  |  | 6.824382 | 2.912434 |  |  | 2.547816 | 19.25085 |  |  | 14.76312 | 2.220504 |  |  | 2.122519 | 2.014847 |  |  | 0.8328134 | 2.36465 |  |  | 2.306285 | [8 empty] | 31.77872 |  |  | 25.95571
Std Dev |  |  |  |  | 13693401.8 | 0.3886264 | 1732.024 | 52.20526 | 1794.026 | 2882.329 | 1772.89 | 12464.52 | 0.9209345 |  |  |  | 0 |  |  | 0 | 10.03218 |  |  | 12.38692 | 8.65909 |  |  | 9.387511 | 2.549166 |  |  | 2.2246 | 1.563543 |  |  | 1.7357 | 5.784682 |  |  | 7.191043 |  |  |  |  | 4.285071 |  |  | 3.968516 | 10.49854 |  |  | 8.750637 | 2.431771 |  |  | 2.466937 | 6.842424 |  |  | 9.422198 | 8.708037 |  |  | 10.78354 | 13.53429 |  |  | 11.82811 | 0.5586639 |  |  | 0.4891648 | 8.629208 |  |  | 8.777371 | 1.991827 |  |  | 1.321055 | 0.6641016 |  |  | 2.117721 | 0.8736611 |  |  | 0.6213854 | 0 |  |  | 0 | 0 |  |  | 0 | [8 empty] | 11.52739 |  |  | 5.820093

## Site 8
Id | Area | Field | Class | Subclass | Area (nm²) | Aspect Ratio | Breadth (nm) | Direction (°) | ECD (nm) | Length (nm) | Mean Gray Level | Perimeter (nm) | Shape | Stage X | Stage Y | Count | B Wt% | B Wt% σ | B k ratio | B Apparent Concentration (%) | O Wt% | O Wt% σ | O k ratio | O Apparent Concentration (%) | F Wt% | F Wt% σ | F k ratio | F Apparent Concentration (%) | Na Wt% | Na Wt% σ | Na k ratio | Na Apparent Concentration (%) | Mg Wt% | Mg Wt% σ | Mg k ratio | Mg Apparent Concentration (%) | Al Wt% | Al Wt% σ | Al k ratio | Al Apparent Concentration (%) | Si Wt% | Si Wt% σ | Si k ratio | Si Apparent Concentration (%) | P Wt% | P Wt% σ | P k ratio | P Apparent Concentration (%) | S Wt% | S Wt% σ | S k ratio | S Apparent Concentration (%) | Cl Wt% | Cl Wt% σ | Cl k ratio | Cl Apparent Concentration (%) | K Wt% | K Wt% σ | K k ratio | K Apparent Concentration (%) | Ca Wt% | Ca Wt% σ | Ca k ratio | Ca Apparent Concentration (%) | Sc Wt% | Sc Wt% σ | Sc k ratio | Sc Apparent Concentration (%) | Ti Wt% | Ti Wt% σ | Ti k ratio | Ti Apparent Concentration (%) | Fe Wt% | Fe Wt% σ | Fe k ratio | Fe Apparent Concentration (%) | Cu Wt% | Cu Wt% σ | Cu k ratio | Cu Apparent Concentration (%) | Zn Wt% | Zn Wt% σ | Zn k ratio | Zn Apparent Concentration (%) | Br Wt% | Br Wt% σ | Br k ratio | Br Apparent Concentration (%) | Nb Wt% | Nb Wt% σ | Nb k ratio | Nb Apparent Concentration (%) | Mo Wt% | Mo Wt% σ | Mo k ratio | Mo Apparent Concentration (%) | Sn Wt% | Sn Wt% σ | Sn k ratio | Sn Apparent Concentration (%) | Ba Wt% | Ba Wt% σ | Ba k ratio | Ba Apparent Concentration (%) | Ta Wt% | Ta Wt% σ | Ta k ratio | Ta Apparent Concentration (%) | Au Wt% | Au Wt% σ | Au k ratio | Au Apparent Concentration (%)
6627 | Area 1 | Site 8 | CaO/CaCO3 |  | 380946.1 | 1.491219 | 631.2613 | 11.25 | 696.445 | 941.3491 | 11523.53 | 2425.121 | 1.228552 | 9.433989 | 2.684371 | 2944 |  |  |  |  | 56.48314 | 3.871531 | 0.1592212 | 47.31543 | [12 empty] | 2.973102 | 0.9021292 | 0.0194541 | 2.708601 | 7.184888 | 1.178573 | 0.0564646 | 7.125715 | [16 empty] | 11.6325 | 1.544866 | 0.1053276 | 11.7884 | [44 empty] | 21.72636 | 4.140659 | 0.1802402 | 18.02402
6630 | Area 1 | Site 8 | SiO2 |  | 398596.2 | 1.238518 | 705.083 | 25.3125 | 712.3962 | 873.2578 | 10414.9 | 3254.08 | 2.114042 | 9.40739 | 2.692334 | 2595 |  |  |  |  | 38.87133 | 4.964197 | 0.0749325 | 22.26753 | [16 empty] | 6.354162 | 1.538246 | 0.03612316 | 4.558667 | [64 empty] | 54.7745 | 5.068216 | 0.3158513 | 31.58513
6648 | Area 1 | Site 8 | CaO/CaCO3 |  | 460371.2 | 1.400015 | 705.083 | 21.09375 | 765.6127 | 987.1268 | 12022.34 | 2527.961 | 1.104645 | 9.37546 | 2.716246 | 3297 |  |  |  |  | 49.68657 | 3.359976 | 0.1464663 | 43.52506 | [8 empty] | 7.367102 | 1.165649 | 0.04001978 | 6.034233 | [24 empty] | 9.298453 | 1.276461 | 0.08404555 | 9.406485 | [44 empty] | 33.64788 | 3.378337 | 0.301239 | 30.1239
6632 | Area 1 | Site 8 | CaO/CaCO3 |  | 389771.1 | 1.348723 | 747.2058 | 66.09375 | 704.4658 | 1007.774 | 10647.48 | 3536.134 | 2.552923 | 9.457952 | 2.628058 | 2630 |  |  |  |  | 48.83842 | 4.974353 | 0.09902865 | 29.42812 | [36 empty] | 7.605646 | 1.687166 | 0.04695834 | 5.255638 | [44 empty] | 43.55594 | 5.032947 | 0.2836636 | 28.36636
6653 | Area 1 | Site 8 | CaO/CaCO3 |  | 739094.3 | 1.877079 | 813.4183 | 160.3125 | 970.0743 | 1526.85 | 11783.99 | 4013.975 | 1.73476 | 9.497145 | 2.59587 | 4798 |  |  |  |  | 50.91634 | 3.163628 | 0.1230841 | 36.57664 | [16 empty] | 3.106392 | 0.6963068 | 0.02247924 | 2.836833 | [16 empty] | 9.697271 | 1.230507 | 0.07413929 | 8.297765 | [16 empty] | 0 | 2.393927 | 0 | 0 | [24 empty] | 36.28001 | 3.216202 | 0.2797092 | 27.97092
6654 | Area 1 | Site 8 | CaO/CaCO3 |  | 1455390.7 | 1.279683 | 1393.117 | 116.71875 | 1361.272 | 1782.747 | 13419.64 | 5101.104 | 1.422784 | 9.433611 | 2.603802 | 9938 |  |  |  |  | 51.02066 | 1.96334 | 0.1413073 | 41.99197 | [12 empty] | 1.444678 | 0.4037217 | 0.01032727 | 1.43787 | 6.737772 | 0.5518978 | 0.05923488 | 7.475318 | [16 empty] | 13.58653 | 0.8813371 | 0.1321119 | 14.78614 | [44 empty] | 27.21036 | 1.945648 | 0.2504133 | 25.04133
6657 | Area 1 | Site 8 | CaO/CaCO3 |  | 597158.8 | 1.7427 | 724.6943 | 74.53125 | 871.9669 | 1262.925 | 12015.35 | 3227.613 | 1.388236 | 9.539228 | 2.587545 | 4606 |  |  |  |  | 47.99492 | 3.495022 | 0.09699032 | 28.8224 | [36 empty] | 13.9604 | 1.570368 | 0.1001748 | 11.21169 | [44 empty] | 38.04468 | 3.522526 | 0.2817017 | 28.17017
6658 | Area 1 | Site 8 | CaO/CaCO3 |  | 639077.6 | 1.558855 | 747.2058 | 64.6875 | 902.0526 | 1164.786 | 12146.27 | 3090.998 | 1.18969 | 9.495938 | 2.700386 | 4461 |  |  |  |  | 47.03504 | 3.449672 | 0.09525396 | 28.30641 | [36 empty] | 14.55477 | 1.595049 | 0.1067417 | 11.94667 | [44 empty] | 38.41019 | 3.452523 | 0.2910327 | 29.10327
6659 | Area 1 | Site 8 | Si+Ca+Fe Mixture |  | 567006.7 | 1.777505 | 695.8007 | 74.53125 | 849.6678 | 1236.789 | 11507.83 | 3169.955 | 1.410289 | 9.518995 | 2.667937 | 4572 |  |  |  |  | 47.99534 | 3.003632 | 0.1344692 | 39.9599 | [12 empty] | 3.137937 | 0.7019706 | 0.02035239 | 2.833671 | 4.783042 | 0.7846512 | 0.03769533 | 4.757073 | [16 empty] | 9.880827 | 1.093731 | 0.08847838 | 9.902614 | [8 empty] | 4.206334 | 1.206177 | 0.03971194 | 3.971194 | [32 empty] | 29.99652 | 3.056519 | 0.2551883 | 25.51883
6660 | Area 1 | Site 8 | CaO/CaCO3 |  | 545679.6 | 1.520437 | 703.5396 | 120.9375 | 833.5352 | 1069.688 | 11646.07 | 2975.681 | 1.291294 | 9.427046 | 2.684105 | 3876 |  |  |  |  | 38.97722 | 3.667668 | 0.08253985 | 24.52818 | [16 empty] | 3.101402 | 0.8047625 | 0.02248048 | 2.83699 | [16 empty] | 8.925587 | 1.363219 | 0.06432138 | 7.198931 | [44 empty] | 48.99579 | 3.644452 | 0.3732764 | 37.32764
6638 | Area 1 | Site 8 | CaO/CaCO3 |  | 580979.6 | 1.578331 | 677.9644 | 8.4375 | 860.0734 | 1070.052 | 12366.9 | 2845.304 | 1.108885 | 9.491765 | 2.579575 | 3537 |  |  |  |  | 54.33278 | 3.479511 | 0.1308116 | 38.87299 | [36 empty] | 15.16522 | 1.643074 | 0.1280048 | 14.32646 | [44 empty] | 30.502 | 3.503975 | 0.2579366 | 25.79366
6662 | Area 1 | Site 8 | Si+Al |  | 536119.2 | 1.967194 | 630.0649 | 80.15625 | 826.201 | 1239.46 | 13391.86 | 2966.859 | 1.30654 | 9.356942 | 2.595716 | 4222 |  |  |  |  | 48.88729 | 2.979769 | 0.149971 | 44.56655 | [12 empty] | 3.674671 | 0.8279512 | 0.02439412 | 3.396402 | 10.36261 | 1.149949 | 0.08171095 | 10.31175 | [12 empty] | 4.000402 | 0.8573488 | 0.03123967 | 3.687831 | [48 empty] | 33.07503 | 3.142377 | 0.2634955 | 26.34955
6637 | Area 1 | Site 8 | CaSO4 |  | 357412.8 | 2.058852 | 595.6407 | 18.28125 | 674.5903 | 1226.336 | 11108.64 | 3202.66 | 2.283714 | 9.49972 | 2.635868 | 2666 |  |  |  |  | 41.04058 | 4.395104 | 0.0916201 | 27.22654 | [24 empty] | 8.248247 | 1.919398 | 0.05121458 | 5.945086 | [8 empty] | 11.03479 | 1.725223 | 0.08963802 | 10.0324 | [44 empty] | 39.67638 | 4.452476 | 0.3459827 | 34.59827
6669 | Area 1 | Site 8 | Salt |  | 556710.9 | 1.991051 | 732.2016 | 170.15625 | 841.9182 | 1457.851 | 11842.29 | 3654.034 | 1.908559 | 9.506283 | 2.635864 | 4619 |  |  |  |  | 20.94433 | 3.028612 | 0.04131188 | 12.27656 |  |  |  |  | 19.68801 | 1.908942 | 0.07221768 | 17.11194 | [20 empty] | 18.41574 | 1.751051 | 0.1048503 | 11.99783 | [52 empty] | 40.95193 | 3.443 | 0.2908868 | 29.08868
6663 | Area 1 | Site 8 | SiO2 |  | 173558.5 | 1.463569 | 406.7787 | 119.53125 | 470.0867 | 595.3486 | 11078.28 | 1528.611 | 1.071367 | 9.522006 | 2.627339 | 1327 |  |  |  |  | 47.62516 | 5.452435 | 0.1394266 | 41.43311 | [16 empty] | 11.87421 | 2.108055 | 0.0900799 | 11.3679 | [64 empty] | 40.50063 | 5.773596 | 0.2998626 | 29.98626
6670 | Area 1 | Site 8 | CaO/CaCO3 |  | 551562.9 | 1.652021 | 757.9116 | 108.28125 | 838.0166 | 1252.086 | 11394.084 | 3342.93 | 1.612314 | 9.387663 | 2.716021 | 3968 |  |  |  |  | 44.4601 | 3.50824 | 0.1021323 | 30.35042 | [16 empty] | 3.364603 | 0.7909902 | 0.02570063 | 3.243367 | [16 empty] | 11.06758 | 1.390614 | 0.08717934 | 9.757224 | [44 empty] | 41.10771 | 3.480468 | 0.331976 | 33.1976
6629 | Area 1 | Site 8 | Si+Al |  | 525823.3 | 1.548041 | 705.083 | 153.28125 | 818.2292 | 1091.498 | 12653.97 | 2857.78 | 1.23597 | 9.397421 | 2.708476 | 3589 |  |  |  |  | 49.36114 | 3.782869 | 0.1289284 | 38.31336 | [12 empty] | 4.328462 | 1.061045 | 0.02419902 | 3.369238 | 6.155358 | 1.092964 | 0.0409185 | 5.163829 | [16 empty] | 3.44768 | 0.9839882 | 0.02464936 | 2.758788 | [44 empty] | 36.70736 | 3.9806 | 0.2564077 | 25.64077
6667 | Area 1 | Site 8 | SiO2 |  | 974427.9 | 1.175929 | 1160.649 | 40.78125 | 1113.858 | 1364.841 | 11959.85 | 3971.377 | 1.28802 | 9.558929 | 2.691722 | 7447 |  |  |  |  | 31.67841 | 2.675958 | 0.06542913 | 19.44343 |  |  |  |  | 11.12618 | 1.342959 | 0.0349856 | 8.289818 | [8 empty] | 2.990317 | 0.6619464 | 0.01830081 | 2.309524 | [8 empty] | 9.528702 | 1.107111 | 0.0492304 | 5.633347 | [52 empty] | 44.67638 | 2.930667 | 0.2932437 | 29.32437
6668 | Area 1 | Site 8 | Fe |  | 1616447.1 | 1.372825 | 1265.598 | 123.75 | 1434.616 | 1737.444 | 13751.86 | 4777.523 | 1.123658 | 9.545448 | 2.603269 | 12831 |  |  |  |  | 42.60637 | 1.849325 | 0.124529 | 37.00601 | [16 empty] | 2.814837 | 0.4512859 | 0.01923292 | 2.427154 | [16 empty] | 3.126185 | 0.5030141 | 0.02433573 | 2.723686 | [8 empty] | 15.03704 | 1.138646 | 0.1280656 | 12.80656 |  |  |  |  | 0 | 1.422371 | 0 | 0 | [24 empty] | 36.41557 | 1.948818 | 0.2748352 | 27.48352
6675 | Area 1 | Site 8 | CaO/CaCO3 |  | 574360.9 | 1.318089 | 768.1116 | 82.96875 | 855.1602 | 1012.439 | 12747.44 | 2885.318 | 1.153433 | 9.424344 | 2.699808 | 4569 |  |  |  |  | 45.91692 | 3.126216 | 0.1122053 | 33.34379 | [16 empty] | 4.586974 | 0.7297846 | 0.03746438 | 4.727927 | [16 empty] | 12.27069 | 1.282807 | 0.1048911 | 11.73955 | [44 empty] | 37.22541 | 3.045933 | 0.3192465 | 31.92465
6666 | Area 1 | Site 8 | CaO/CaCO3 |  | 177971 | 2.363514 | 344.2101 | 126.5625 | 476.0249 | 813.5456 | 11070.96 | 1892.206 | 1.60095 | 9.474883 | 2.68383 | 1159 |  |  |  |  | 73.96672 | 5.65843 | 0.08375373 | 24.88891 | [36 empty] | 26.03328 | 5.65843 | 0.125756 | 14.07477
6678 | Area 1 | Site 8 | CaO/CaCO3 |  | 358148.2 | 1.808644 | 607.1763 | 32.34375 | 675.284 | 1098.166 | 11045.73 | 2851.542 | 1.806704 | 9.38666 | 2.715697 | 2843 |  |  |  |  | 49.12623 | 3.674361 | 0.125144 | 37.18878 | [16 empty] | 5.06465 | 0.9509707 | 0.04238848 | 5.349338 | [16 empty] | 13.3661 | 1.698353 | 0.1197436 | 13.40186 | [44 empty] | 32.44302 | 3.655475 | 0.2853931 | 28.53931
6682 | Area 1 | Site 8 | CaO/CaCO3 |  | 505231.7 | 2.045397 | 637.7647 | 21.09375 | 802.048 | 1304.482 | 11650.09 | 3196.422 | 1.609266 | 9.456873 | 2.595001 | 2733 |  |  |  |  | 46.0956 | 4.47934 | 0.08965316 | 26.64203 | [36 empty] | 17.06183 | 2.172681 | 0.1278185 | 14.30561 | [44 empty] | 36.84256 | 4.372967 | 0.2832928 | 28.32928
6681 | Area 1 | Site 8 | SiO2 |  | 174293.9 | 1.409782 | 421.8661 | 43.59375 | 471.0816 | 594.7392 | 11096.51 | 1622.629 | 1.202116 | 9.462761 | 2.683756 | 1259 |  |  |  |  | 42.62289 | 6.18173 | 0.103637 | 30.79757 | [16 empty] | 9.161499 | 2.035479 | 0.06220354 | 7.849957 | [64 empty] | 48.21561 | 6.321487 | 0.3253891 | 32.53891
6683 | Area 1 | Site 8 | No Classification |  | 821461.1 | 1.420234 | 915.0975 | 66.09375 | 1022.701 | 1299.653 | 11998.73 | 3626.497 | 1.274025 | 9.393433 | 2.579448 | 3155 |  |  |  |  | 19.77541 | 5.23211 | 0.0228101 | 6.778428 | [12 empty] | 7.025471 | 1.820062 | 0.02356048 | 3.280334 | [68 empty] | 73.19912 | 5.335247 | 0.3179535 | 31.79535
6661 | Area 1 | Site 8 | Fe |  | 558917.1 | 2.430497 | 663.4801 | 160.3125 | 843.5848 | 1612.586 | 11835.21 | 4353.686 | 2.698715 | 9.558111 | 2.643587 | 4405 |  |  |  |  | 34.38963 | 2.955892 | 0.0958275 | 28.47685 | [48 empty] | 17.06934 | 2.151802 | 0.146119 | 14.6119 | [28 empty] | 0 | 4.562395 | 0 | 0 | 48.54103 | 3.187062 | 0.3683831 | 36.83831
6686 | Area 1 | Site 8 | CaO/CaCO3 |  | 836169.4 | 1.716784 | 908.0419 | 129.375 | 1031.816 | 1558.912 | 10627.02 | 4350.032 | 1.800863 | 9.468057 | 2.611102 | 6161 |  |  |  |  | 45.88811 | 2.497732 | 0.1160963 | 34.50009 | [16 empty] | 3.744927 | 0.5764317 | 0.03398713 | 4.289105 | [16 empty] | 16.36112 | 1.189962 | 0.158668 | 17.75832 | [44 empty] | 34.00584 | 2.376167 | 0.327964 | 32.7964
6687 | Area 1 | Site 8 | CaO/CaCO3 |  | 174293.9 | 1.16066 | 473.08 | 160.3125 | 471.0816 | 549.0852 | 11373.97 | 1556.148 | 1.10563 | 9.500083 | 2.610702 | 1094 |  |  |  |  | 54.48325 | 5.852992 | 0.1389587 | 41.29405 | [36 empty] | 14.19416 | 2.691165 | 0.1237661 | 13.85206 | [44 empty] | 31.32259 | 5.778284 | 0.2745864 | 27.45864
6694 | Area 1 | Site 8 | CaO/CaCO3 |  | 437573.3 | 2.389362 | 488.1344 | 18.28125 | 746.4152 | 1166.33 | 10956.79 | 2884.247 | 1.51288 | 9.458667 | 2.643162 | 2094 | [20 empty] | 4.989536 | 1.506116 | 0.02213212 | 3.081463 | 11.34105 | 2.105935 | 0.05979366 | 7.545836 | [16 empty] | 26.86096 | 3.669898 | 0.1386699 | 15.52012 | [44 empty] | 56.80845 | 4.904056 | 0.2977768 | 29.77768
6696 | Area 1 | Site 8 | CaO/CaCO3 |  | 822931.9 | 1.695062 | 901.0148 | 5.625 | 1023.616 | 1527.276 | 11739.61 | 3850.892 | 1.433999 | 9.493 | 2.602381 | 5689 |  |  |  |  | 46.08395 | 3.291575 | 0.09497069 | 28.22223 | [16 empty] | 2.636239 | 0.7448587 | 0.01588804 | 2.005038 | [16 empty] | 5.005022 | 0.9871334 | 0.03035912 | 3.397831 | [44 empty] | 46.27479 | 3.349732 | 0.2948965 | 29.48965
6697 | Area 1 | Site 8 | CaSO4 |  | 1003109.1 | 1.365706 | 1031.022 | 105.46875 | 1130.132 | 1408.072 | 11633.32 | 4202.01 | 1.400736 | 9.540425 | 2.635652 | 5341 |  |  |  |  | 29.71106 | 2.888363 | 0.05638823 | 16.75677 | [12 empty] | 1.761669 | 0.5445544 | 0.01160828 | 1.616225 | 9.844435 | 0.9767055 | 0.07922534 | 9.998073 |  |  |  |  | 4.84527 | 1.138801 | 0.02892393 | 3.357545 | [8 empty] | 15.82965 | 1.469636 | 0.1289733 | 14.43486 | [44 empty] | 38.00792 | 3.148529 | 0.3062011 | 30.62011
6685 | Area 1 | Site 8 | SiO2 |  | 172823.1 | 1.229733 | 441.0418 | 126.5625 | 469.0897 | 542.3637 | 11776.84 | 1483.429 | 1.013263 | 9.560881 | 2.691232 | 1389 |  |  |  |  | 25.67909 | 5.707826 | 0.05031655 | 14.95246 |  |  |  |  | 11.14081 | 3.30388 | 0.03374862 | 7.996716 | [8 empty] | 7.46827 | 1.903766 | 0.04382169 | 5.530206 | [64 empty] | 55.71184 | 6.337331 | 0.3360209 | 33.60209
6698 | Area 1 | Site 8 | CaO/CaCO3 |  | 213271 | 1.351171 | 485.4355 | 150.46875 | 521.0999 | 655.9063 | 11248.98 | 1746.768 | 1.138489 | 9.453132 | 2.722949 | 1442 |  |  |  |  | 46.88759 | 6.702528 | 0.1005633 | 29.88416 | [36 empty] | 5.808718 | 1.967967 | 0.03700913 | 4.14211 | [44 empty] | 47.3037 | 6.767309 | 0.3223894 | 32.23894
6700 | Area 1 | Site 8 | CaSO4 |  | 430219.1 | 1.852614 | 606.5503 | 160.3125 | 740.1162 | 1123.704 | 10762.25 | 2936.738 | 1.595257 | 9.473934 | 2.683695 | 3440 |  |  |  |  | 45.17476 | 3.674299 | 0.1028315 | 30.55821 | [24 empty] | 12.45966 | 1.726038 | 0.09514221 | 11.04429 | [8 empty] | 15.82803 | 1.703493 | 0.1466294 | 16.41095 | [44 empty] | 26.53756 | 4.01041 | 0.2552356 | 25.52356
6702 | Area 1 | Site 8 | Si+Al |  | 659669.3 | 1.47552 | 820.689 | 146.25 | 916.4699 | 1210.943 | 11595.95 | 3121.119 | 1.175126 | 9.536221 | 2.635438 | 5117 |  |  |  |  | 46.8178 | 2.220458 | 0.192027 | 57.06424 |  |  |  |  | 5.269902 | 0.7721302 | 0.02819091 | 6.679819 |  |  |  |  | 4.621981 | 0.6188927 | 0.04049516 | 5.638156 | 15.10262 | 1.017578 | 0.1546908 | 19.52166 | [16 empty] | 4.604296 | 0.6338088 | 0.05370806 | 6.011075 | [44 empty] | 23.5834 | 2.298002 | 0.2393757 | 23.93757
6703 | Area 1 | Site 8 | CaO/CaCO3 |  | 1093565.5 | 1.316701 | 1078.261 | 28.125 | 1179.988 | 1419.747 | 11807.22 | 3990.092 | 1.15854 | 9.556931 | 2.578937 | 7363 |  |  |  |  | 42.03099 | 2.660443 | 0.09117284 | 27.09363 | [16 empty] | 3.974518 | 0.6320847 | 0.02876567 | 3.630168 | [16 empty] | 9.553927 | 1.031667 | 0.06998258 | 7.83254 | [44 empty] | 44.44057 | 2.639107 | 0.3368809 | 33.68809
6701 | Area 1 | Site 8 | SiO2 |  | 474344.1 | 1.493142 | 785.8116 | 146.25 | 777.1446 | 1173.328 | 10810.32 | 3227.613 | 1.747671 | 9.400517 | 2.715362 | 2860 |  |  |  |  | 53.87104 | 3.534851 | 0.1795088 | 53.34424 | [16 empty] | 13.95405 | 1.505046 | 0.1208235 | 15.24767 | [16 empty] | 4.502632 | 1.078939 | 0.04109746 | 4.599681 | [44 empty] | 27.67228 | 3.65077 | 0.2322258 | 23.22258
6705 | Area 1 | Site 8 | Salt |  | 407421.2 | 1.1094 | 705.083 | 123.75 | 720.2394 | 782.2189 | 11283.09 | 2273.445 | 1.009521 | 9.445213 | 2.722764 | 3044 |  |  |  |  | 22.41961 | 3.497012 | 0.04857988 | 14.43637 |  |  |  |  | 19.47538 | 2.230683 | 0.07558934 | 17.91085 | [20 empty] | 16.34825 | 1.917093 | 0.09882408 | 11.30826 | [52 empty] | 41.75676 | 3.936813 | 0.3161478 | 31.61478
6706 | Area 1 | Site 8 | SiO2 |  | 649373.4 | 1.418232 | 840.6759 | 16.875 | 909.2898 | 1192.274 | 12883.14 | 3075.937 | 1.159446 | 9.403021 | 2.602113 | 3454 |  |  |  |  | 44.80033 | 3.61841 | 0.1161173 | 34.50633 | [16 empty] | 12.03216 | 1.381427 | 0.09379885 | 11.83722 | [16 empty] | 5.456475 | 1.143346 | 0.04299811 | 4.812403 | [44 empty] | 37.71103 | 3.815868 | 0.2874764 | 28.74764
6707 | Area 1 | Site 8 | SiO2 |  | 369914.9 | 1.461844 | 608.5012 | 127.96875 | 686.2873 | 889.5338 | 11126.31 | 2373.701 | 1.212105 | 9.427236 | 2.64264 | 2811 |  |  |  |  | 52.28409 | 3.800556 | 0.174475 | 51.84835 | [16 empty] | 20.26654 | 1.981043 | 0.1629999 | 20.57025 | [64 empty] | 27.44938 | 4.182744 | 0.2012759 | 20.12759
6709 | Area 1 | Site 8 | Salt |  | 2220224.7 | 1.41439 | 1480.179 | 163.125 | 1681.332 | 2093.55 | 13396.94 | 5870.891 | 1.235382 | 9.463363 | 2.691512 | 18923 |  |  |  |  | 28.94759 | 1.413135 | 0.07133126 | 21.19735 |  |  |  |  | 17.36888 | 0.7994168 | 0.07749396 | 18.36215 | 1.425513 | 0.3749245 | 0.006806303 | 1.026263 |  |  |  |  | 2.544471 | 0.3138948 | 0.01903767 | 2.402514 | [8 empty] | 17.3574 | 0.7270345 | 0.1291626 | 14.77984 |  |  |  |  | 3.224098 | 0.3882074 | 0.02731786 | 3.05745 | [20 empty] | 2.019325 | 0.6007893 | 0.01335552 | 1.491393 | [20 empty] | 27.11273 | 1.519431 | 0.2269868 | 22.69868
6664 | Area 1 | Site 8 | SiO2 |  | 306669 | 1.722549 | 506.9603 | 143.4375 | 624.8705 | 873.2638 | 11314.79 | 2213.203 | 1.27105 | 9.47295 | 2.587208 | 1942 |  |  |  |  | 31.64632 | 5.548647 | 0.06153003 | 18.28474 | [16 empty] | 6.43957 | 1.568658 | 0.04073003 | 5.140045 | [64 empty] | 61.9141 | 5.513183 | 0.3950577 | 39.50577
6713 | Area 1 | Site 8 | CaO/CaCO3 |  | 1394351.1 | 1.349144 | 1343.676 | 157.5 | 1332.42 | 1812.812 | 15261.93 | 5285.486 | 1.594365 | 9.468644 | 2.722695 | 11310 |  |  |  |  | 56.25008 | 1.78161 | 0.1540107 | 45.76703 | [36 empty] | 17.50576 | 0.9110681 | 0.1760592 | 19.70477 | [44 empty] | 26.24417 | 1.73139 | 0.2597437 | 25.97437
6712 | Area 1 | Site 8 | Si+Ca+Fe Mixture |  | 4224972.1 | 1.531519 | 2063.84 | 9.84375 | 2319.354 | 3160.811 | 13358.48 | 9260.517 | 1.615239 | 9.562179 | 2.643231 | 34486 |  |  |  |  | 50.8144 | 0.9768442 | 0.1683078 | 50.01566 | [12 empty] | 1.456181 | 0.2018688 | 0.01089865 | 1.517422 | 10.80661 | 0.3666841 | 0.09917188 | 12.51529 | [16 empty] | 8.817177 | 0.3596821 | 0.09040412 | 10.11814 | [8 empty] | 3.160997 | 0.3715571 | 0.03365489 | 3.365489 |  |  |  |  | 0 | 0.5108273 | 0 | 0 | [24 empty] | 24.94463 | 0.9887482 | 0.2326083 | 23.26083
6716 | Area 1 | Site 8 | CaO/CaCO3 |  | 754538.1 | 1.863247 | 759.3202 | 167.34375 | 980.157 | 1414.801 | 11852.24 | 3435.878 | 1.245043 | 9.345709 | 2.587235 | 4791 |  |  |  |  | 52.62768 | 2.862669 | 0.1432956 | 42.58285 | [16 empty] | 4.945735 | 0.7671184 | 0.04100509 | 5.174757 | [16 empty] | 11.62997 | 1.215937 | 0.1040979 | 11.65077 | [44 empty] | 30.79661 | 2.813406 | 0.269174 | 26.9174
6636 | Area 1 | Site 8 | SiO2 |  | 1534815.8 | 1.500925 | 1217.118 | 174.375 | 1397.923 | 1826.802 | 12839.26 | 4822.705 | 1.205911 | 9.493113 | 2.651981 | 11951 |  |  |  |  | 47.09793 | 1.639724 | 0.1625483 | 48.30413 | [16 empty] | 21.56997 | 0.9002161 | 0.2114744 | 26.68763 | [16 empty] | 3.705399 | 0.457504 | 0.0370397 | 4.145531 | [44 empty] | 27.62671 | 1.795408 | 0.2440419 | 24.40419
6717 | Area 1 | Site 8 | CaO/CaCO3 |  | 1581882.5 | 1.535423 | 1184.762 | 9.84375 | 1419.195 | 1819.111 | 13118.76 | 5271.495 | 1.397924 | 9.448141 | 2.594274 | 10775 |  |  |  |  | 49.03803 | 2.030081 | 0.1172049 | 34.82953 | [16 empty] | 2.04424 | 0.4043093 | 0.01599433 | 2.018451 | [16 empty] | 13.30213 | 0.8896429 | 0.1109097 | 12.41316 | [44 empty] | 35.6156 | 2.044566 | 0.3002064 | 30.02064
6628 | Area 1 | Site 8 | CaO/CaCO3 |  | 1141367.6 | 1.251253 | 1131.368 | 36.5625 | 1205.502 | 1415.628 | 12501.04 | 3953.732 | 1.089881 | 9.442517 | 2.620013 | 9117 |  |  |  |  | 49.80612 | 2.04589 | 0.1413727 | 42.01142 | [8 empty] | 1.438679 | 0.4536544 | 0.008380479 | 1.263619 | 1.641079 | 0.3936661 | 0.01180996 | 1.644304 | 5.12584 | 0.5246048 | 0.04551049 | 5.743329 | [16 empty] | 13.3686 | 0.8610599 | 0.1325589 | 14.83617 | [44 empty] | 28.61968 | 2.03783 | 0.2710293 | 27.10293
6720 | Area 1 | Site 8 | Si+Ca+Fe Mixture |  | 1509811.6 | 1.887686 | 1236.165 | 178.59375 | 1386.489 | 2333.492 | 13045.05 | 6512.885 | 2.235703 | 9.46138 | 2.601832 | 11342 |  |  |  |  | 39.63942 | 1.998416 | 0.1058891 | 31.46684 |  |  |  |  | 2.826691 | 0.7253904 | 0.009826381 | 2.328355 |  |  |  |  | 3.054431 | 0.5048627 | 0.01837224 | 2.557973 | 6.955783 | 0.6105771 | 0.05107566 | 6.445643 | [16 empty] | 4.624551 | 0.5843328 | 0.03681315 | 4.120175 | [8 empty] | 3.87295 | 0.7604769 | 0.03423196 | 3.423196 | [32 empty] | 39.02617 | 2.070531 | 0.301258 | 30.1258
6723 | Area 1 | Site 8 | CaO/CaCO3 |  | 610396.3 | 1.723456 | 696.9703 | 118.125 | 881.5785 | 1201.197 | 11572.58 | 3108.642 | 1.259853 | 9.437451 | 2.587095 | 3782 |  |  |  |  | 37.18234 | 4.20942 | 0.06445052 | 19.15262 | [36 empty] | 8.346709 | 1.511622 | 0.04917808 | 5.504074 | [44 empty] | 54.47095 | 4.198569 | 0.3518574 | 35.18574
6724 | Area 1 | Site 8 | CaO/CaCO3 |  | 1046498.8 | 1.606298 | 949.1502 | 95.625 | 1154.315 | 1524.618 | 12872.96 | 3947.494 | 1.184935 | 9.515145 | 2.626692 | 6650 |  |  |  |  | 42.68558 | 3.230551 | 0.0780659 | 23.19867 | [16 empty] | 2.674964 | 0.7127491 | 0.01514019 | 1.91066 | [16 empty] | 5.646558 | 1.064735 | 0.03177539 | 3.556342 | [44 empty] | 48.9929 | 3.29091 | 0.2923828 | 29.23828
6728 | Area 1 | Site 8 | SiO2 |  | 611867.2 | 2.173536 | 705.083 | 102.65625 | 882.64 | 1532.523 | 11393.46 | 3850.892 | 1.92866 | 9.441175 | 2.642387 | 4111 |  |  |  |  | 42.78916 | 3.644592 | 0.09271926 | 27.55318 | [16 empty] | 5.444008 | 1.040892 | 0.03542035 | 4.469974 | [16 empty] | 4.022588 | 1.201025 | 0.02588813 | 2.897432 | [44 empty] | 47.74425 | 3.734737 | 0.319707 | 31.9707
6730 | Area 1 | Site 8 | SiO2 |  | 889119.5 | 2.04291 | 867.7945 | 174.375 | 1063.984 | 1772.826 | 11691.74 | 4928.129 | 2.173673 | 9.448166 | 2.676389 | 7389 |  |  |  |  | 50.90305 | 2.14988 | 0.1742758 | 51.78915 | [16 empty] | 16.03919 | 1.007374 | 0.1423114 | 17.9594 | [16 empty] | 2.294643 | 0.5264351 | 0.02091825 | 2.341198 | [44 empty] | 30.76313 | 2.289931 | 0.2585003 | 25.85003
6732 | Area 1 | Site 8 | Salt |  | 2805616.8 | 1.545386 | 1489.311 | 123.75 | 1890.032 | 2301.56 | 15078.3 | 6285.906 | 1.120721 | 9.51265 | 2.626829 | 28542 |  |  |  |  | 19.6937 | 1.10981 | 0.04331194 | 12.87092 |  |  |  |  | 24.65136 | 0.7411279 | 0.1171703 | 27.76343 | 1.413081 | 0.3143709 | 0.006301485 | 0.9501456 | 1.006947 | 0.2395446 | 0.005710839 | 0.7951222 | [12 empty] | 26.7007 | 0.7378901 | 0.2005041 | 22.94333 | 0.6990953 | 0.2179673 | 0.005209206 | 0.6149449 | 1.582043 | 0.2521563 | 0.01288177 | 1.441744 | [44 empty] | 24.25307 | 1.180517 | 0.2029709 | 20.29709
6734 | Area 1 | Site 8 | CaO/CaCO3 |  | 221360.6 | 1.690309 | 458.8566 | 126.5625 | 530.8908 | 775.6093 | 11192.04 | 1913.505 | 1.316282 | 9.470083 | 2.683046 | 1572 |  |  |  |  | 45.90474 | 5.52382 | 0.1078456 | 32.04825 | [36 empty] | 8.550514 | 2.045724 | 0.06405321 | 7.168917 | [44 empty] | 45.54474 | 5.570237 | 0.3624216 | 36.24216
6735 | Area 1 | Site 8 | CaO/CaCO3 |  | 308875.2 | 1.789428 | 496.4162 | 102.65625 | 627.1142 | 888.3009 | 11616.17 | 2185.666 | 1.230763 | 9.516887 | 2.721904 | 2292 |  |  |  |  | 48.70493 | 3.72267 | 0.1439714 | 42.78365 | [36 empty] | 14.71483 | 1.753549 | 0.1564329 | 17.50817 | [44 empty] | 36.58024 | 3.581933 | 0.398991 | 39.8991
6738 | Area 1 | Site 8 | Si+Al |  | 917800.7 | 2.948423 | 764.9547 | 161.71875 | 1081.009 | 2255.41 | 11149.1 | 5576.361 | 2.696147 | 9.34994 | 2.586934 | 5865 |  |  |  |  | 38.91292 | 3.044582 | 0.08464305 | 25.15319 | [12 empty] | 3.188135 | 0.7576983 | 0.01670351 | 2.325635 | 5.848684 | 0.9135353 | 0.03723174 | 4.698568 | [12 empty] | 2.82178 | 0.8238574 | 0.01653266 | 1.951674 | [48 empty] | 49.22848 | 3.135496 | 0.3246001 | 32.46001
6679 | Area 1 | Site 8 | Si+Al |  | 1800301.4 | 1.366746 | 1354.024 | 35.15625 | 1514.006 | 1850.606 | 14117.11 | 5260.532 | 1.223219 | 9.498785 | 2.699923 | 15374 |  |  |  |  | 47.12896 | 1.476659 | 0.1417897 | 42.13534 | [12 empty] | 4.258546 | 0.3884746 | 0.0328533 | 4.574177 | 9.474783 | 0.5035351 | 0.08613579 | 10.87016 | [12 empty] | 3.414757 | 0.384405 | 0.03223833 | 3.805723 | 7.602612 | 0.5210094 | 0.07549423 | 8.449411 | [44 empty] | 28.12034 | 1.493565 | 0.2627318 | 26.27318
6743 | Area 1 | Site 8 | CaO/CaCO3 |  | 3649140.4 | 1.960962 | 1643.506 | 165.9375 | 2155.512 | 3222.853 | 14825.78 | 8040.426 | 1.409801 | 9.449419 | 2.683575 | 32291 |  |  |  |  | 51.4298 | 1.077298 | 0.1273506 | 37.84449 | [12 empty] | 1.043944 | 0.1915811 | 0.007704284 | 1.07267 | 0.9078701 | 0.1768665 | 0.008356008 | 1.054511 | [16 empty] | 22.62918 | 0.6220709 | 0.240352 | 26.9005 | [44 empty] | 23.98921 | 0.9953072 | 0.2456733 | 24.56733
6747 | Area 1 | Site 8 | CaO/CaCO3 |  | 4358818.1 | 1.27823 | 2363.265 | 164.53125 | 2355.805 | 3020.796 | 15659.79 | 9279.232 | 1.571974 | 9.499174 | 2.714973 | 36640 |  |  |  |  | 48.22616 | 1.031686 | 0.1302195 | 38.69704 | [12 empty] | 2.066247 | 0.2140493 | 0.01510955 | 2.103709 | 5.936226 | 0.2735397 | 0.05327731 | 6.723485 | [12 empty] | 1.337332 | 0.1949471 | 0.01316787 | 1.554462 | 15.62435 | 0.4781905 | 0.1612221 | 18.04418 | [16 empty] | 2.357819 | 0.5641299 | 0.02487355 | 2.487355 | [24 empty] | 24.45186 | 0.9811377 | 0.2351136 | 23.51136
6750 | Area 1 | Site 8 | CaO/CaCO3 |  | 2265085.1 | 1.789832 | 1298.45 | 109.6875 | 1698.233 | 2324.007 | 12014.63 | 6264.607 | 1.378775 | 9.400184 | 2.619444 | 8823 |  |  |  |  | 32.26805 | 2.620827 | 0.04952227 | 14.71643 | [12 empty] | 3.894326 | 0.6408093 | 0.02019339 | 2.811534 | 7.5581 | 0.795641 | 0.04688075 | 5.916253 | [16 empty] | 17.87752 | 1.409094 | 0.1179067 | 13.19627 | [44 empty] | 38.40201 | 2.689926 | 0.2468483 | 24.68483
6749 | Area 1 | Site 8 | CaO/CaCO3 |  | 5336187.6 | 1.671914 | 2119.543 | 23.90625 | 2606.577 | 3543.693 | 14512.59 | 9054.837 | 1.222701 | 9.418319 | 2.691486 | 44688 |  |  |  |  | 53.94149 | 1.025085 | 0.1562923 | 46.44503 | [12 empty] | 0.9100256 | 0.1552207 | 0.007177501 | 0.9993261 | 1.700011 | 0.1625116 | 0.01671826 | 2.109809 | [16 empty] | 17.26784 | 0.4642558 | 0.1934646 | 21.65281 | [28 empty] | 3.174526 | 0.8624599 | 0.02787175 | 2.787175 | [12 empty] | 23.00611 | 0.9581646 | 0.2500232 | 25.00232
6752 | Area 1 | Site 8 | Salt |  | 490523.3 | 1.51885 | 673.0027 | 67.5 | 790.2871 | 1022.19 | 11065.34 | 2836.482 | 1.30524 | 9.380966 | 2.675999 | 3470 |  |  |  |  | 31.33751 | 3.740291 | 0.06407326 | 19.04051 |  |  |  |  | 15.7011 | 2.188244 | 0.04970475 | 11.77751 | [20 empty] | 12.96075 | 1.874065 | 0.06803969 | 7.785661 | [52 empty] | 40.00063 | 4.213171 | 0.261103 | 26.1103
6751 | Area 1 | Site 8 | CaO/CaCO3 |  | 975898.7 | 2.017403 | 825.3168 | 164.53125 | 1114.699 | 1664.997 | 10915.41 | 4238.37 | 1.464816 | 9.448212 | 2.57803 | 11042 |  |  |  |  | 57.68927 | 1.543259 | 0.1792261 | 53.26022 | [12 empty] | 0.9844673 | 0.2938318 | 0.008456212 | 1.177362 | 2.264224 | 0.311938 | 0.02416622 | 3.049727 | [16 empty] | 21.67161 | 0.9187706 | 0.2760195 | 30.89245 | [44 empty] | 17.39043 | 1.397256 | 0.2059211 | 20.59211
6753 | Area 1 | Site 8 | CaO/CaCO3 |  | 369179.5 | 1.278729 | 623.7273 | 35.15625 | 685.6048 | 797.5784 | 12535.86 | 2200.726 | 1.043962 | 9.456225 | 2.68292 | 2659 |  |  |  |  | 48.92885 | 4.13145 | 0.1112014 | 33.04547 | [36 empty] | 17.29531 | 1.983274 | 0.149828 | 16.76894 | [44 empty] | 33.77584 | 4.050115 | 0.2967904 | 29.67904
6737 | Area 1 | Site 8 | Si+Al |  | 822931.9 | 1.662702 | 875.2804 | 116.71875 | 1023.616 | 1455.33 | 11831.44 | 3780.757 | 1.382241 | 9.520838 | 2.667204 | 5916 |  |  |  |  | 49.2409 | 2.543711 | 0.146329 | 43.48426 | [12 empty] | 3.869949 | 0.6600824 | 0.02623037 | 3.652064 | 9.112364 | 0.8999767 | 0.07329236 | 9.249344 | [12 empty] | 2.907677 | 0.6366111 | 0.02370687 | 2.798587 | 3.709872 | 0.7211315 | 0.03206461 | 3.588712 | [44 empty] | 31.15925 | 2.611833 | 0.2571176 | 25.71176
6757 | Area 1 | Site 8 | SiO2 |  | 1909143.2 | 1.161269 | 1509.99 | 129.375 | 1559.101 | 1753.505 | 13630.5 | 5137.464 | 1.100143 | 9.498124 | 2.641862 | 15698 |  |  |  |  | 52.22602 | 1.378388 | 0.202735 | 60.24632 | [12 empty] | 0.8018385 | 0.2543438 | 0.006337798 | 0.8824139 | 18.0399 | 0.6854259 | 0.1735213 | 21.89803 | [16 empty] | 1.702658 | 0.3164458 | 0.0170935 | 1.913126 | [44 empty] | 27.22959 | 1.434666 | 0.2448566 | 24.48566
6744 | Area 1 | Site 8 | CaO/CaCO3 |  | 252983.5 | 2.038114 | 488.1344 | 106.875 | 567.5462 | 994.8733 | 10939.08 | 2739.88 | 2.361353 | 9.478731 | 2.721956 | 1821 |  |  |  |  | 48.31046 | 4.713011 | 0.1266352 | 37.6319 | [16 empty] | 3.906461 | 1.24966 | 0.03066349 | 3.869669 | [16 empty] | 7.885795 | 1.771527 | 0.06398603 | 7.161398 | [44 empty] | 39.89728 | 4.77346 | 0.3296833 | 32.96833
6758 | Area 1 | Site 8 | Si+Al |  | 852348.6 | 2.320626 | 949.1502 | 4.21875 | 1041.75 | 2202.623 | 12571.47 | 5561.301 | 2.887524 | 9.479998 | 2.666905 | 6931 |  |  |  |  | 37.94602 | 2.519814 | 0.09335329 | 27.74159 | [12 empty] | 3.124347 | 0.6186829 | 0.01958952 | 2.727457 | 7.675929 | 0.7952572 | 0.05825545 | 7.351716 | [12 empty] | 3.283835 | 0.7259568 | 0.02316616 | 2.734757 | 1.872545 | 0.6060457 | 0.01417912 | 1.586945 | [44 empty] | 46.09732 | 2.598865 | 0.3573003 | 35.73003
6759 | Area 1 | Site 8 | SiO2 |  | 806017.3 | 1.588327 | 881.3747 | 98.4375 | 1013.042 | 1399.911 | 11875.51 | 3763.113 | 1.398106 | 9.519 | 2.675801 | 6068 |  |  |  |  | 50.24163 | 2.579045 | 0.1463073 | 43.47781 | [16 empty] | 10.71834 | 0.9311263 | 0.08751113 | 11.04372 | [16 empty] | 5.68138 | 0.8072346 | 0.04815966 | 5.39009 | [44 empty] | 33.35865 | 2.677736 | 0.2707541 | 27.07541
6761 | Area 1 | Site 8 | CaO/CaCO3 |  | 3849909.3 | 1.629726 | 2034.207 | 66.09375 | 2214.014 | 3315.2 | 12123.59 | 9856.259 | 2.008 | 9.551222 | 2.642452 | 25297 |  |  |  |  | 47.79352 | 1.285909 | 0.1230012 | 36.55201 | [12 empty] | 1.387673 | 0.2645349 | 0.009138723 | 1.272388 | 6.566042 | 0.3749311 | 0.05335429 | 6.733201 | [16 empty] | 11.25068 | 0.5307127 | 0.09799867 | 10.96814 | [44 empty] | 33.00208 | 1.304312 | 0.2790785 | 27.90785
6763 | Area 1 | Site 8 | CaO/CaCO3 |  | 1873843.2 | 1.448334 | 1361.835 | 18.28125 | 1544.62 | 1972.392 | 14437.58 | 5385.742 | 1.231822 | 9.475523 | 2.667151 | 14843 |  |  |  |  | 51.50903 | 1.552049 | 0.1415518 | 42.06464 | [12 empty] | 1.536728 | 0.3162254 | 0.01110743 | 1.546492 | 3.039046 | 0.3402715 | 0.02715854 | 3.427352 | [16 empty] | 15.50901 | 0.7483357 | 0.1548705 | 17.3333 | [44 empty] | 28.40618 | 1.511347 | 0.2751389 | 27.51389
6768 | Area 1 | Site 8 | CaO/CaCO3 |  | 1288451.0 | 1.386935 | 1138.738 | 105.46875 | 1280.823 | 1579.355 | 11154.55 | 4441.466 | 1.218358 | 9.559071 | 2.617823 | 8565 |  |  |  |  | 44.52687 | 2.504363 | 0.09115592 | 27.0886 | [36 empty] | 12.64293 | 1.067462 | 0.09131004 | 10.21954 | [44 empty] | 42.8302 | 2.526188 | 0.3250232 | 32.50232
6770 | Area 1 | Site 8 | Si+Al |  | 1309778.1 | 1.244343 | 1199.351 | 88.59375 | 1291.38 | 1492.404 | 15117.69 | 4299.682 | 1.123221 | 9.395391 | 2.71382 | 11316 |  |  |  |  | 46.12641 | 1.686551 | 0.1575595 | 46.82162 | [12 empty] | 5.213941 | 0.4747752 | 0.04073346 | 5.671334 | 12.20671 | 0.6698157 | 0.1105489 | 13.95104 | [12 empty] | 4.708703 | 0.5136572 | 0.04267741 | 5.038053 | [48 empty] | 31.74423 | 1.713261 | 0.2874781 | 28.74781
6771 | Area 1 | Site 8 | CaO/CaCO3 |  | 3749157.2 | 2.826535 | 1528.298 | 140.625 | 2184.851 | 4319.789 | 12547.76 | 10792.78 | 2.472426 | 9.394523 | 2.587014 | 21458 |  |  |  |  | 36.05028 | 1.7579 | 0.06417228 | 19.06993 | [12 empty] | 1.777857 | 0.4204712 | 0.007977638 | 1.110729 | 1.997425 | 0.3885845 | 0.0112543 | 1.42027 | [16 empty] | 6.760929 | 0.6182665 | 0.03950226 | 4.421144 | [12 empty] | 3.620529 | 0.9728638 | 0.02458299 | 2.458299 | [28 empty] | 49.79298 | 1.861072 | 0.3035791 | 30.35791
6775 | Area 1 | Site 8 | SiO2 |  | 327260.7 | 1.273495 | 626.273 | 108.28125 | 645.5085 | 797.5553 | 12278.53 | 2146.722 | 1.120593 | 9.554449 | 2.641121 | 2203 |  |  |  |  | 43.0654 | 5.082513 | 0.09362448 | 27.82218 | [16 empty] | 4.888163 | 1.239202 | 0.02955291 | 3.729516 | [36 empty] | 0 | 4.670617 | 0 | 0 | [24 empty] | 52.04643 | 5.194659 | 0.3240484 | 32.40484
6777 | Area 1 | Site 8 | CaO/CaCO3 |  | 183118.9 | 1.83247 | 402.5709 | 73.125 | 482.8605 | 737.6992 | 11054.02 | 1892.206 | 1.555943 | 9.431465 | 2.682502 | 1367 |  |  |  |  | 55.7228 | 5.320563 | 0.1146474 | 34.06953 | [16 empty] | 4.79968 | 1.315462 | 0.04158167 | 5.24752 | [16 empty] | 21.11851 | 2.928532 | 0.220378 | 24.66499 | [24 empty] | 18.35901 | 4.627651 | 0.1780308 | 17.80308
6774 | Area 1 | Site 8 | Zn |  | 1370817.8 | 1.637424 | 1078.904 | 161.71875 | 1321.128 | 1766.623 | 12610.07 | 4728.687 | 1.298051 | 9.529625 | 2.666846 | 10860 |  |  |  |  | 38.17132 | 1.994769 | 0.1130581 | 33.59724 | [16 empty] | 8.48035 | 0.671481 | 0.06402081 | 8.079293 |  |  |  |  | 1.981708 | 0.6235907 | 0.01232494 | 1.430703 | [8 empty] | 3.164095 | 0.5023884 | 0.02753474 | 3.081723 | [8 empty] | 2.589123 | 0.7130343 | 0.02523537 | 2.523537 |  |  |  |  | 11.24824 | 1.643765 | 0.108376 | 10.8376 | [24 empty] | 34.36517 | 2.204397 | 0.276492 | 27.6492
6778 | Area 1 | Site 8 | CaO/CaCO3 |  | 861173.6 | 1.400276 | 939.4199 | 165.9375 | 1047.13 | 1315.447 | 12912.09 | 3754.29 | 1.302432 | 9.438571 | 2.68266 | 6120 |  |  |  |  | 52.02957 | 2.389736 | 0.1516442 | 45.06379 | [16 empty] | 3.386943 | 0.5732911 | 0.02994199 | 3.778617 | [16 empty] | 11.12206 | 1.015937 | 0.1053399 | 11.78977 | [44 empty] | 33.46143 | 2.400238 | 0.3154915 | 31.54915
6782 | Area 1 | Site 8 | Si+Al |  | 697911 | 2.017009 | 704.381 | 167.34375 | 942.66 | 1420.743 | 10695.16 | 3823.355 | 1.666784 | 9.536996 | 2.617322 | 5981 |  |  |  |  | 41.86546 | 2.697035 | 0.1134079 | 33.70117 |  |  |  |  | 4.007091 | 0.9803711 | 0.01497032 | 3.547209 |  |  |  |  | 4.815659 | 0.8008293 | 0.02979894 | 4.148917 | 12.48317 | 1.094963 | 0.09068558 | 11.44433 | [16 empty] | 3.917645 | 0.7230255 | 0.03106668 | 3.477023 | [44 empty] | 32.91097 | 2.938162 | 0.240214 | 24.0214
6780 | Area 1 | Site 8 | CaO/CaCO3 |  | 430954.5 | 1.386738 | 677.9644 | 123.75 | 740.7485 | 940.1591 | 12672.35 | 2500.424 | 1.154479 | 9.509481 | 2.675048 | 2969 |  |  |  |  | 45.99459 | 4.169242 | 0.09712574 | 28.86264 | [36 empty] | 12.0938 | 1.80462 | 0.08811389 | 9.861819 | [44 empty] | 41.91161 | 4.196705 | 0.3198214 | 31.98214
6785 | Area 1 | Site 8 | CaO/CaCO3 |  | 3515294.5 | 1.809252 | 1670.44 | 5.625 | 2115.611 | 3022.248 | 12884.75 | 8152.088 | 1.50441 | 9.466574 | 2.667076 | 25689 |  |  |  |  | 53.91034 | 1.195315 | 0.1507362 | 44.79395 | [12 empty] | 1.069454 | 0.2258594 | 0.007694094 | 1.071251 | 2.531986 | 0.2532024 | 0.02266324 | 2.860053 | [16 empty] | 15.92521 | 0.5729892 | 0.1607668 | 17.99323 | [44 empty] | 26.56301 | 1.1808 | 0.2592949 | 25.92949
6787 | Area 1 | Site 8 | CaO/CaCO3 |  | 3310848.5 | 4.196534 | 1193.835 | 25.3125 | 2053.169 | 5009.969 | 11972.01 | 11634.22 | 3.253308 | 9.536118 | 2.601323 | 16775 |  |  |  |  | 38.00124 | 1.86125 | 0.07310414 | 21.7242 | [16 empty] | 2.422079 | 0.4205727 | 0.01536074 | 1.938493 | [12 empty] | 1.825175 | 0.4783858 | 0.01098317 | 1.296559 | 6.626238 | 0.6702562 | 0.04293309 | 4.805127 | [20 empty] | 2.766584 | 0.7938132 | 0.0157684 | 1.760836 | [20 empty] | 48.35868 | 1.927239 | 0.3277515 | 32.77515
6790 | Area 1 | Site 8 | CaO/CaCO3 |  | 491994.1 | 1.474781 | 741.2511 | 7.03125 | 791.471 | 1093.183 | 12151.19 | 2979.335 | 1.435718 | 9.460672 | 2.682429 | 3634 |  |  |  |  | 50.29215 | 4.388208 | 0.09556259 | 28.39813 | [36 empty] | 10.99208 | 1.749737 | 0.06809634 | 7.62143 | [44 empty] | 38.71578 | 4.440373 | 0.2483081 | 24.83081
6786 | Area 1 | Site 8 | Si+Ca+Fe Mixture |  | 3160823.4 | 1.304743 | 1875.683 | 77.34375 | 2006.112 | 2447.284 | 16592.62 | 6936.722 | 1.21143 | 9.397239 | 2.593927 | 24177 |  |  |  |  | 43.61896 | 1.200078 | 0.1221856 | 36.30961 | [8 empty] | 1.40761 | 0.2733096 | 0.008401549 | 1.266796 | 7.017739 | 0.3755688 | 0.05213005 | 7.258086 | 3.427235 | 0.2856936 | 0.02956108 | 3.730546 | [16 empty] | 16.94851 | 0.578443 | 0.1846097 | 20.66175 | [8 empty] | 6.293634 | 0.5345234 | 0.06921433 | 6.921433 | [32 empty] | 21.28631 | 1.125357 | 0.2077051 | 20.77051
6794 | Area 1 | Site 8 | Si+Al |  | 681731.8 | 1.245741 | 894.9131 | 108.28125 | 931.6694 | 1114.83 | 11604.45 | 3172.539 | 1.174872 | 9.370643 | 2.690351 | 6403 |  |  |  |  | 49.11521 | 2.209034 | 0.1671349 | 49.66711 | [12 empty] | 3.570261 | 0.5328479 | 0.02979395 | 4.148223 | 14.84873 | 0.9578076 | 0.145726 | 18.39032 | [12 empty] | 2.91097 | 0.5133979 | 0.02958007 | 3.491917 | 6.137568 | 0.7171751 | 0.06569202 | 7.352335 | [44 empty] | 23.41727 | 2.273364 | 0.2247866 | 22.47866
6792 | Area 1 | Site 8 | Si+Ca+Fe Mixture |  | 3512352.8 | 1.487172 | 2006.245 | 78.75 | 2114.726 | 2983.632 | 12461.76 | 11044.71 | 2.763764 | 9.408102 | 2.6183 | 19007 |  |  |  |  | 41.45041 | 1.464611 | 0.1041998 | 30.96484 | [12 empty] | 1.473648 | 0.2852678 | 0.01003501 | 1.397178 | 7.204957 | 0.4422445 | 0.06065378 | 7.654382 | [16 empty] | 11.68169 | 0.6227843 | 0.1042951 | 11.67284 | [8 empty] | 1.670406 | 0.540552 | 0.01616537 | 1.616537 | [32 empty] | 36.51888 | 1.497818 | 0.3181909 | 31.81909
6797 | Area 1 | Site 8 | CaO/CaCO3 |  | 205916.8 | 1.187603 | 488.1344 | 101.25 | 512.0366 | 579.7098 | 11745.36 | 1643.928 | 1.044393 | 9.471357 | 2.640741 | 1215 |  |  |  |  | 48.03846 | 6.603967 | 0.09940269 | 29.53928 | [36 empty] | 14.33209 | 3.083162 | 0.1061736 | 11.88309 | [44 empty] | 37.62945 | 6.449076 | 0.2871763 | 28.71763
6796 | Area 1 | Site 8 | CaO/CaCO3 |  | 294166.9 | 1.770067 | 521.1147 | 113.90625 | 612.0008 | 922.4081 | 11082.3175 | 2361.225 | 1.508242 | 9.421811 | 2.682427 | 1352 |  |  |  |  | 43.22782 | 6.288929 | 0.0885729 | 26.32101 | [16 empty] | 8.545323 | 2.021315 | 0.05843499 | 7.374374 | [16 empty] | 10.19498 | 2.361161 | 0.07147898 | 8.000018 | [44 empty] | 38.03186 | 6.374499 | 0.2628044 | 26.28044
6799 | Area 1 | Site 8 | CaO/CaCO3 |  | 679525.5 | 1.306226 | 861.2683 | 105.46875 | 930.1606 | 1125.011 | 14728.72 | 3090.998 | 1.118875 | 9.500537 | 2.640912 | 4995 |  |  |  |  | 51.95294 | 3.023431 | 0.1272426 | 37.81242 | [36 empty] | 12.85682 | 1.311836 | 0.106046 | 11.8688 | [44 empty] | 35.19024 | 3.046305 | 0.2963601 | 29.63601
6791 | Area 1 | Site 8 | Si+Al |  | 1458332.4 | 1.322864 | 1225.293 | 163.125 | 1362.647 | 1620.897 | 14507.92 | 4460.181 | 1.085522 | 9.35718 | 2.586089 | 5380 |  |  |  |  | 37.82237 | 2.881011 | 0.09051293 | 26.89753 |  |  |  |  | 3.485931 | 0.9121635 | 0.01173409 | 2.780385 |  |  |  |  | 10.40807 | 1.135122 | 0.05657307 | 7.876689 | 17.65571 | 1.527751 | 0.1035173 | 13.06367 | [64 empty] | 30.62792 | 3.494655 | 0.1756659 | 17.56659
6804 | Area 1 | Site 8 | SiO2 |  | 1361257.3 | 1.881917 | 1071.081 | 168.75 | 1316.513 | 2015.686 | 13244.73 | 5161.347 | 1.557313 | 9.468936 | 2.712959 | 11013 |  |  |  |  | 46.90127 | 1.84113 | 0.1467221 | 43.60107 | [16 empty] | 12.8549 | 0.7479171 | 0.1098032 | 13.85693 | [16 empty] | 2.014629 | 0.4592159 | 0.0172713 | 1.933027 | [44 empty] | 38.22919 | 1.902539 | 0.3165592 | 31.65592
6803 | Area 1 | Site 8 | CaO/CaCO3 |  | 2713689.7 | 1.18961 | 1993.818 | 112.5 | 1858.811 | 2371.867 | 12666.07 | 8663.705 | 2.201087 | 9.466959 | 2.675374 | 20072 |  |  |  |  | 52.77932 | 1.346169 | 0.1552887 | 46.14679 | [12 empty] | 2.028926 | 0.3018532 | 0.01434256 | 1.996919 | 6.369526 | 0.3881495 | 0.05497675 | 6.937952 | [16 empty] | 11.14151 | 0.5446179 | 0.1066681 | 11.93843 | [16 empty] | 0 | 0.7882519 | 0 | 0 | [24 empty] | 27.68071 | 1.377879 | 0.2513283 | 25.13283
6806 | Area 1 | Site 8 | CaO/CaCO3 |  | 177971 | 1.328735 | 433.8972 | 40.78125 | 476.0249 | 576.5345 | 11119.79 | 1646.512 | 1.21219 | 9.432252 | 2.682122 | 1420 |  |  |  |  | 52.84324 | 4.85911 | 0.1535089 | 45.61792 | [16 empty] | 4.020815 | 1.05369 | 0.03806703 | 4.80398 | [16 empty] | 15.32922 | 2.360762 | 0.1600461 | 17.91257 | [44 empty] | 27.80673 | 4.712503 | 0.2812448 | 28.12448
6807 | Area 1 | Site 8 | CaO/CaCO3 |  | 339762.8 | 2.047196 | 515.253 | 18.28125 | 657.7229 | 1054.824 | 11334.1 | 2497.84 | 1.461314 | 9.349635 | 2.577307 | 2101 |  |  |  |  | 35.5781 | 5.041879 | 0.07208677 | 21.42187 | [16 empty] | 4.768138 | 1.291855 | 0.03302826 | 4.168098 | [16 empty] | 6.282545 | 1.799805 | 0.04214223 | 4.716612 | [44 empty] | 53.37121 | 5.135013 | 0.3811811 | 38.11811
6811 | Area 1 | Site 8 | CaO/CaCO3 |  | 295637.7 | 2.157288 | 461.0158 | 101.25 | 613.5289 | 994.5441 | 10857.97 | 2433.943 | 1.594598 | 9.419599 | 2.616882 | 1615 |  |  |  |  | 40.97996 | 6.317402 | 0.07015529 | 20.84789 | [36 empty] | 15.91822 | 2.849004 | 0.1054093 | 11.79754 | [44 empty] | 43.10182 | 5.987714 | 0.2999445 | 29.99445
6802 | Area 1 | Site 8 | CaO/CaCO3 |  | 3882267.7 | 1.762751 | 1908.826 | 23.90625 | 2223.299 | 3364.785 | 14457.3 | 8842.918 | 1.602861 | 9.426631 | 2.586451 | 31210 |  |  |  |  | 53.14116 | 1.060394 | 0.1394598 | 41.44297 | [12 empty] | 0.9470258 | 0.1937933 | 0.007111032 | 0.9900716 | 1.412123 | 0.1936597 | 0.0132262 | 1.669118 | [16 empty] | 21.21857 | 0.5957694 | 0.2295313 | 25.68943 | [44 empty] | 23.28111 | 1.002837 | 0.2415778 | 24.15778
6721 | Area 1 | Site 8 | CaO/CaCO3 |  | 883236.1 | 1.40121 | 1084.67 | 164.53125 | 1060.458 | 1519.85 | 11634.8 | 4671.029 | 1.965796 | 9.522383 | 2.707745 | 5984 |  |  |  |  | 47.87373 | 2.56738 | 0.1297352 | 38.55313 | [12 empty] | 2.000355 | 0.5644649 | 0.01348277 | 1.877211 | 4.868215 | 0.6895768 | 0.04030501 | 5.086409 | [16 empty] | 10.07626 | 1.017439 | 0.08943583 | 10.00977 | [44 empty] | 35.18144 | 2.584252 | 0.3079037 | 30.79037
6813 | Area 1 | Site 8 | SiO2 |  | 606719.2 | 1.467419 | 820.2493 | 157.5 | 878.9192 | 1203.649 | 11100.7 | 3266.557 | 1.399532 | 9.436169 | 2.616411 | 3595 |  |  |  |  | 44.93301 | 3.882858 | 0.1041269 | 30.94317 | [16 empty] | 8.420621 | 1.292065 | 0.05615327 | 7.086426 | [12 empty] | 4.255994 | 1.184267 | 0.02614598 | 3.086523 | [48 empty] | 42.39039 | 4.027686 | 0.2840774 | 28.40774
6729 | Area 1 | Site 8 | Si+Al |  | 1156075.9 | 1.910781 | 1059.934 | 116.71875 | 1213.244 | 2025.302 | 11630.63 | 5227.827 | 1.881249 | 9.52117 | 2.635421 | 8518 |  |  |  |  | 45.59951 | 2.025303 | 0.1291417 | 38.37677 | [12 empty] | 3.84763 | 0.5139488 | 0.0290054 | 4.038432 | 10.1161 | 0.7238752 | 0.09028332 | 11.39357 | [12 empty] | 3.742419 | 0.5693769 | 0.03441138 | 4.062251 | 8.213784 | 0.7664071 | 0.07933615 | 8.879404 | [44 empty] | 28.48055 | 2.070006 | 0.2591274 | 25.91274
6812 | Area 1 | Site 8 | SiO2 |  | 686144.3 | 1.465199 | 796.0215 | 71.71875 | 934.6797 | 1166.33 | 12894.88 | 3202.66 | 1.189588 | 9.486644 | 2.712731 | 5579 |  |  |  |  | 51.11318 | 2.683277 | 0.1624946 | 48.28816 | [16 empty] | 13.43608 | 1.137968 | 0.1047927 | 13.22462 | [64 empty] | 35.45075 | 2.82429 | 0.2671465 | 26.71465
6819 | Area 1 | Site 8 | Fe |  | 201504.3 | 1.19269 | 496.5734 | 15.46875 | 506.5208 | 592.2582 | 12450.2 | 1665.227 | 1.095097 | 9.469443 | 2.65826 | 1465 |  |  |  |  | 41.95104 | 4.526642 | 0.1705905 | 50.69401 | [48 empty] | 58.04896 | 4.526642 | 0.3467875 | 34.67875
6817 | Area 1 | Site 8 | CaO/CaCO3 |  | 194885.6 | 1.315292 | 461.0158 | 99.84375 | 498.1325 | 606.3702 | 11614.33 | 1695.348 | 1.173622 | 9.51409 | 2.674123 | 1141 |  |  |  |  | 45.76384 | 6.840724 | 0.09668719 | 28.73232 | [36 empty] | 9.986508 | 2.529598 | 0.06955937 | 7.785174 | [44 empty] | 44.24965 | 6.93305 | 0.3257511 | 32.57511
6820 | Area 1 | Site 8 | SiO2 |  | 201504.3 | 1.943052 | 379.6601 | 73.125 | 506.5208 | 737.6992 | 11751.43 | 1755.59 | 1.217172 | 9.547657 | 2.707376 | 1565 |  |  |  |  | 43.72921 | 6.013762 | 0.1012876 | 30.09941 | [16 empty] | 10.45641 | 2.215198 | 0.06652846 | 8.395754 | [64 empty] | 45.81437 | 6.195776 | 0.2869144 | 28.69144
6822 | Area 1 | Site 8 | CaSO4 |  | 2185660.1 | 1.989249 | 1300.884 | 5.625 | 1668.193 | 2587.782 | 12717.27 | 7310.653 | 1.945897 | 9.483023 | 2.690116 | 15913 |  |  |  |  | 49.37337 | 1.708269 | 0.1284132 | 38.16027 | [12 empty] | 1.553917 | 0.3336983 | 0.01044113 | 1.453723 | 1.803586 | 0.3117251 | 0.01495845 | 1.887726 |  |  |  |  | 6.200572 | 0.6706035 | 0.04341049 | 5.039172 | [8 empty] | 11.18574 | 0.6664693 | 0.09995942 | 11.18759 | [44 empty] | 29.88281 | 1.780251 | 0.2694038 | 26.94038
6726 | Area 1 | Site 8 | CaO/CaCO3 |  | 1240648.9 | 1.210426 | 1223.845 | 156.09375 | 1256.839 | 1481.374 | 13652.53 | 4229.547 | 1.147438 | 9.534903 | 2.651846 | 9407 |  |  |  |  | 49.80848 | 2.083304 | 0.1247668 | 37.07667 | [16 empty] | 1.90009 | 0.4061946 | 0.01634082 | 2.062178 | [16 empty] | 16.44321 | 0.9896827 | 0.1539498 | 17.23026 | [44 empty] | 31.84823 | 2.069379 | 0.2970482 | 29.70482
6826 | Area 1 | Site 8 | Si+Ca+Fe Mixture |  | 2972556.5 | 1.25929 | 1922.417 | 49.21875 | 1945.45 | 2420.881 | 13376.43 | 8718.779 | 2.035033 | 9.372413 | 2.659001 | 26812 |  |  |  |  | 52.71002 | 1.111966 | 0.1861326 | 55.3126 | [8 empty] | 4.579796 | 0.3387515 | 0.02814549 | 4.243812 | 2.140734 | 0.2414642 | 0.01570692 | 2.18688 | 3.903652 | 0.2759441 | 0.03556594 | 4.488347 | [12 empty] | 0.5393327 | 0.1787684 | 0.005746567 | 0.6783801 | 11.07557 | 0.4327964 | 0.1242318 | 13.90419 | [8 empty] | 1.873616 | 0.3530499 | 0.02138854 | 2.138854 |  |  |  |  | 2.180397 | 0.5971082 | 0.02445718 | 2.445718 | [24 empty] | 20.99688 | 1.066097 | 0.2135393 | 21.35393
6827 | Area 1 | Site 8 | CaO/CaCO3 |  | 998696.6 | 1.432103 | 970.3727 | 163.125 | 1127.644 | 1389.674 | 13416.45 | 3750.636 | 1.120899 | 9.35219 | 2.585631 | 5362 |  |  |  |  | 50.47701 | 3.078473 | 0.119155 | 35.40902 | [12 empty] | 2.389041 | 0.721267 | 0.01389858 | 1.935105 | 3.07153 | 0.6979077 | 0.02187461 | 2.76053 | [16 empty] | 11.50231 | 1.234759 | 0.09002549 | 10.07577 | [44 empty] | 32.5601 | 3.123374 | 0.250625 | 25.0625
6828 | Area 1 | Site 8 | SiO2 |  | 733946.4 | 1.38763 | 867.7945 | 8.4375 | 966.69 | 1204.177 | 12777.93 | 3317.977 | 1.193638 | 9.361825 | 2.682248 | 5622 |  |  |  |  | 48.40665 | 2.836799 | 0.1418919 | 42.1657 | [16 empty] | 15.77956 | 1.262669 | 0.1184414 | 14.94705 | [64 empty] | 35.81378 | 3.054152 | 0.2540364 | 25.40364
6829 | Area 1 | Site 8 | CaO/CaCO3 |  | 733211 | 2.150562 | 679.0526 | 74.53125 | 966.2056 | 1460.344 | 11978.15 | 3566.255 | 1.380339 | 9.362863 | 2.651983 | 4617 |  |  |  |  | 35.39715 | 3.48637 | 0.06781942 | 20.15375 | [16 empty] | 2.868697 | 0.7868302 | 0.01892213 | 2.387934 | [16 empty] | 6.569518 | 1.192279 | 0.04192829 | 4.692668 | [44 empty] | 55.16464 | 3.498256 | 0.3810858 | 38.10858
6831 | Area 1 | Site 8 | SiO2 |  | 695704.7 | 1.430121 | 852.248 | 158.90625 | 941.1688 | 1218.818 | 14022.31 | 3270.211 | 1.223254 | 9.392497 | 2.600005 | 3825 |  |  |  |  | 44.18975 | 3.131681 | 0.1299684 | 38.62242 | [16 empty] | 13.75282 | 1.310695 | 0.1162972 | 14.67647 | [16 empty] | 2.660092 | 0.8162588 | 0.02237836 | 2.504614 | [44 empty] | 39.39733 | 3.315014 | 0.320024 | 32.0024
6825 | Area 1 | Site 8 | Fe |  | 2391576.9 | 1.827343 | 1455.556 | 163.125 | 1745.007 | 2659.8 | 14702.84 | 8240.938 | 2.259743 | 9.562828 | 2.641007 | 17873 |  |  |  |  | 36.56015 | 1.384412 | 0.1281955 | 38.09558 | [16 empty] | 3.264127 | 0.370883 | 0.02395665 | 3.023279 | [16 empty] | 2.917088 | 0.3734377 | 0.02670845 | 2.989244 | [8 empty] | 27.14836 | 1.13696 | 0.2666015 | 26.66015 | [32 empty] | 30.11027 | 1.530957 | 0.2511556 | 25.11556
6834 | Area 1 | Site 8 | CaO/CaCO3 |  | 2090791.3 | 1.486113 | 1610.999 | 99.84375 | 1631.588 | 2394.125 | 12133.59 | 6805.274 | 1.762669 | 9.529763 | 2.586141 | 11714 |  |  |  |  | 46.87967 | 2.067315 | 0.09297646 | 27.62961 | [36 empty] | 20.74392 | 1.128492 | 0.1713459 | 19.17726 | [44 empty] | 32.37641 | 2.047576 | 0.2695526 | 26.95526
6830 | Area 1 | Site 8 | SiO2 |  | 167675.1 | 1.257784 | 433.8972 | 26.71875 | 462.0504 | 545.7489 | 11161.2 | 1534.849 | 1.118029 | 9.407376 | 2.712076 | 1357 |  |  |  |  | 46.30992 | 6.466778 | 0.1134693 | 33.71944 | [16 empty] | 7.951184 | 2.042105 | 0.05155612 | 6.506275 | [64 empty] | 45.7389 | 6.532289 | 0.2986499 | 29.86499
6832 | Area 1 | Site 8 | Si+Al |  | 515527.5 | 1.846646 | 632.6155 | 67.5 | 810.179 | 1168.217 | 11517.43 | 2954.382 | 1.347323 | 9.441673 | 2.615729 | 2275 |  |  |  |  | 34.01753 | 5.614205 | 0.06299356 | 18.71966 | [12 empty] | 5.95129 | 1.622669 | 0.0272298 | 3.791216 | 8.280918 | 1.888304 | 0.04434786 | 5.596608 | [64 empty] | 51.75026 | 5.866411 | 0.2834378 | 28.34378
6838 | Area 1 | Site 8 | SiO2 |  | 2564400.0 | 1.097979 | 1811.703 | 28.125 | 1806.958 | 1989.212 | 15874.33 | 6145.636 | 1.172028 | 9.429385 | 2.609825 | 13201 |  |  |  |  | 24.62976 | 2.441726 | 0.03453773 | 10.2635 | [16 empty] | 3.648629 | 0.6142826 | 0.01896033 | 2.392755 | [16 empty] | 2.613346 | 0.7524922 | 0.01236588 | 1.384005 | [44 empty] | 69.10827 | 2.48855 | 0.3701089 | 37.01089
6840 | Area 1 | Site 8 | SiO2 |  | 1089888.4 | 1.119157 | 1131.368 | 170.15625 | 1178.002 | 1266.179 | 13320.2 | 3781.828 | 1.044267 | 9.485369 | 2.585491 | 8059 |  |  |  |  | 46.15499 | 2.200044 | 0.128355 | 38.14297 | [16 empty] | 11.23003 | 0.8212583 | 0.09321793 | 11.76391 | [16 empty] | 6.015807 | 0.7071281 | 0.05092272 | 5.699336 | [44 empty] | 36.59917 | 2.260989 | 0.299633 | 29.9633
6841 | Area 1 | Site 8 | Si+Al |  | 350794 | 2.988744 | 487.7804 | 9.84375 | 668.3149 | 1457.851 | 10782.04 | 3478.475 | 2.744832 | 9.450595 | 2.657676 | 2713 |  |  |  |  | 40.41118 | 4.53674 | 0.09207822 | 27.36268 | [12 empty] | 4.641078 | 1.325176 | 0.02389868 | 3.327423 | 5.311247 | 1.347044 | 0.03266177 | 4.121847 | [64 empty] | 49.63649 | 4.747387 | 0.3194737 | 31.94737
6842 | Area 1 | Site 8 | CaO/CaCO3 |  | 1499515.8 | 1.39685 | 1265.598 | 40.78125 | 1381.754 | 1767.851 | 12513.5 | 4761.393 | 1.203115 | 9.468381 | 2.651726 | 12709 |  |  |  |  | 48.5794 | 1.769166 | 0.1133109 | 33.67234 | [16 empty] | 1.744851 | 0.33543 | 0.01555678 | 1.963233 | [16 empty] | 21.8354 | 0.9895448 | 0.2171418 | 24.30279 | [44 empty] | 27.84036 | 1.68193 | 0.2712744 | 27.12744
6845 | Area 1 | Site 8 | SiO2 |  | 592010.9 | 1.737799 | 693.1492 | 120.9375 | 868.2003 | 1204.554 | 11762.39 | 3027.101 | 1.231727 | 9.562901 | 2.585279 | 4040 |  |  |  |  | 56.07154 | 3.027747 | 0.1810605 | 53.80535 | [16 empty] | 11.07124 | 1.173252 | 0.09016343 | 11.37844 | [16 empty] | 4.759834 | 0.8706364 | 0.0412833 | 4.62048 | [44 empty] | 28.09738 | 3.20456 | 0.2279399 | 22.79399
6846 | Area 1 | Site 8 | Salt |  | 719238.1 | 1.802696 | 761.2876 | 119.53125 | 956.9547 | 1372.37 | 11848.87 | 3654.034 | 1.47728 | 9.518272 | 2.682039 | 5530 |  |  |  |  | 17.72666 | 2.670969 | 0.03479359 | 10.33953 |  |  |  |  | 18.71458 | 1.631782 | 0.07248398 | 17.17504 | [20 empty] | 20.81715 | 1.609127 | 0.1238493 | 14.17185 | [52 empty] | 42.74161 | 2.844139 | 0.3214199 | 32.14199
6843 | Area 1 | Site 8 | No Classification |  | 6527563.5 | 1.993718 | 2436.238 | 150.46875 | 2882.907 | 4857.171 | 13370.75 | 12465.32 | 1.894287 | 9.396307 | 2.578118 | 30759 |  |  |  |  | 23.73385 | 1.692615 | 0.02929555 | 8.705695 | [84 empty] | 76.26615 | 1.692615 | 0.3629576 | 36.29576
6852 | Area 1 | Site 8 | Si+Al |  | 3166706.7 | 2.251226 | 1389.11 | 168.75 | 2007.978 | 3127.201 | 12278.68 | 8120.897 | 1.657259 | 9.506578 | 2.67402 | 24687 |  |  |  |  | 49.5402 | 1.25471 | 0.1435699 | 42.66436 | [12 empty] | 1.250294 | 0.2576395 | 0.008645169 | 1.20367 | 9.926844 | 0.4371909 | 0.08429939 | 10.63841 | [16 empty] | 8.265457 | 0.4495303 | 0.07481305 | 8.373172 | [44 empty] | 31.0172 | 1.291643 | 0.2658565 | 26.58565
6854 | Area 1 | Site 8 | CaO/CaCO3 |  | 676583.9 | 1.620872 | 763.039 | 164.53125 | 928.1451 | 1236.789 | 11879.22 | 3420.817 | 1.376348 | 9.421051 | 2.681749 | 4827 |  |  |  |  | 43.76134 | 2.962348 | 0.1113834 | 33.09957 | [12 empty] | 2.873669 | 0.6924105 | 0.01933238 | 2.691654 | 6.836504 | 0.8916444 | 0.05570103 | 7.029354 | [16 empty] | 10.4024 | 1.170383 | 0.09036556 | 10.11383 | [44 empty] | 36.1261 | 3.0136 | 0.3061542 | 30.61542
6856 | Area 1 | Site 8 | Si+Al |  | 434631.6 | 1.35524 | 660.6388 | 35.15625 | 743.902 | 895.3238 | 11689.13 | 2509.246 | 1.152804 | 9.509384 | 2.65113 | 3105 |  |  |  |  | 42.97724 | 3.813212 | 0.1103999 | 32.8073 | [12 empty] | 3.562881 | 0.9680274 | 0.02197338 | 3.059362 | 6.105114 | 1.154833 | 0.04537024 | 5.72563 | [16 empty] | 4.85953 | 1.206264 | 0.03756566 | 4.204397 | [44 empty] | 42.49524 | 3.932602 | 0.3291329 | 32.91329
6850 | Area 1 | Site 8 | SiO2 |  | 378004.5 | 1.508437 | 589.7057 | 37.96875 | 693.7508 | 889.5338 | 11541.85 | 2386.178 | 1.198668 | 9.440414 | 2.640083 | 3042 |  |  |  |  | 48.97003 | 3.483695 | 0.1582318 | 47.02139 | [16 empty] | 13.43963 | 1.425626 | 0.1161905 | 14.663 | [16 empty] | 2.485536 | 0.7048144 | 0.02184551 | 2.444978 | [44 empty] | 35.1048 | 3.713249 | 0.2934434 | 29.34434
6859 | Area 1 | Site 8 | Zn |  | 480227.5 | 2.194246 | 570.6225 | 161.71875 | 781.9492 | 1252.086 | 11613.53 | 2924.261 | 1.417018 | 9.498524 | 2.673591 | 2446 |  |  |  |  | 20.73536 | 4.111663 | 0.04163434 | 12.37239 | [36 empty] | 7.108362 | 1.566033 | 0.05115758 | 5.725622 | [16 empty] | 22.84923 | 4.775619 | 0.1988993 | 19.88993 | [24 empty] | 49.30704 | 5.126636 | 0.3434425 | 34.34425
6857 | Area 1 | Site 8 | CaSO4 |  | 4066857.4 | 1.377606 | 2394.818 | 46.40625 | 2275.54 | 3299.115 | 11556.55 | 12239.85 | 2.931457 | 9.460053 | 2.690185 | 29822 |  |  |  |  | 43.99868 | 1.311612 | 0.09893864 | 29.40138 | [24 empty] | 10.30008 | 0.6021211 | 0.06682229 | 7.756858 | [8 empty] | 11.54327 | 0.5223993 | 0.09494075 | 10.62589 | [44 empty] | 34.15797 | 1.369702 | 0.2979385 | 29.79385
6789 | Area 1 | Site 8 | SiO2 |  | 333879.4 | 1.687992 | 536.9204 | 129.375 | 652.0034 | 906.3173 | 11626.35 | 2358.641 | 1.32594 | 9.540824 | 2.666404 | 2649 |  |  |  |  | 44.26397 | 3.957021 | 0.1257125 | 37.3577 | [16 empty] | 11.47885 | 1.539575 | 0.08883505 | 11.2108 | [64 empty] | 44.25718 | 4.100014 | 0.3344357 | 33.44357
6860 | Area 1 | Site 8 | CaO/CaCO3 |  | 602306.7 | 2.000426 | 806.3408 | 16.875 | 875.7173 | 1613.025 | 12019.82 | 4189.534 | 2.319016 | 9.437865 | 2.640084 | 4237 |  |  |  |  | 31.83697 | 3.926703 | 0.05598609 | 16.63726 | [36 empty] | 6.36695 | 1.281942 | 0.03818476 | 4.273688 | [44 empty] | 61.79609 | 3.917168 | 0.4169505 | 41.69505
6862 | Area 1 | Site 8 | CaO/CaCO3 |  | 325054.4 | 1.186726 | 623.7273 | 98.4375 | 643.329 | 740.1931 | 11537.07 | 2149.306 | 1.130917 | 9.543005 | 2.599339 | 2057 |  |  |  |  | 34.70029 | 6.074669 | 0.05359415 | 15.92646 | [36 empty] | 7.773151 | 2.316601 | 0.04112632 | 4.60291 | [44 empty] | 57.52656 | 6.113217 | 0.3372951 | 33.72951
6861 | Area 1 | Site 8 | CaO/CaCO3 |  | 1262711.4 | 1.435081 | 1105.852 | 146.25 | 1267.965 | 1586.986 | 12230.82 | 4338.626 | 1.186289 | 9.440293 | 2.57714 | 6210 |  |  |  |  | 26.12121 | 3.394977 | 0.03662332 | 10.88327 | [36 empty] | 5.808293 | 1.238 | 0.02877603 | 3.220651 | [44 empty] | 68.0705 | 3.437914 | 0.3877308 | 38.77308
6858 | Area 1 | Site 8 | Salt |  | 1059000.8 | 1.424085 | 1085.562 | 111.09375 | 1161.19 | 1545.933 | 11064.9875 | 4743.748 | 1.690974 | 9.471256 | 2.609364 | 7156 |  |  |  |  | 21.73041 | 2.319188 | 0.04798203 | 14.25871 |  |  |  |  | 17.37089 | 1.325831 | 0.07550268 | 17.89032 | [8 empty] | 1.825843 | 0.4827196 | 0.01401289 | 1.768398 |  |  |  |  | 2.766989 | 0.8336636 | 0.01736557 | 2.015829 | 16.84579 | 1.249279 | 0.1153802 | 13.20276 |  |  |  |  | 3.11772 | 0.6623316 | 0.02487398 | 2.783928 | [44 empty] | 36.34235 | 2.572715 | 0.3067369 | 30.67369
6865 | Area 1 | Site 8 | SiO2 |  | 1075180.0 | 2.403486 | 861.9982 | 143.4375 | 1170.026 | 2071.8 | 10813.35 | 5597.66 | 2.319114 | 9.448263 | 2.615264 | 6732 |  |  |  |  | 37.02245 | 2.945736 | 0.07477492 | 22.2207 | [16 empty] | 5.78009 | 0.8254307 | 0.03558769 | 4.491092 | [16 empty] | 4.072991 | 0.8681641 | 0.02604127 | 2.914572 | [20 empty] | 4.76284 | 1.388677 | 0.02727366 | 3.045612 | [20 empty] | 48.36163 | 3.080304 | 0.3109415 | 31.09415
6866 | Area 1 | Site 8 | SiO2 |  | 280194 | 1.847923 | 457.0548 | 5.625 | 597.2889 | 844.6021 | 11150.63 | 2091.648 | 1.242534 | 9.547838 | 2.608827 | 2320 |  |  |  |  | 51.54641 | 3.837804 | 0.1818643 | 54.04422 | [16 empty] | 13.73896 | 1.630046 | 0.1180912 | 14.90286 | [64 empty] | 34.71463 | 4.053757 | 0.2876698 | 28.76698
6864 | Area 1 | Site 8 | SiO2 |  | 4577237.0 | 2.189418 | 1926.813 | 171.5625 | 2414.108 | 4218.6 | 14848.08 | 10844.2 | 2.044476 | 9.466069 | 2.640717 | 45160 |  |  |  |  | 54.33273 | 0.7927791 | 0.2184766 | 64.9242 | [12 empty] | 0.9952264 | 0.1486133 | 0.008221482 | 1.14468 | 18.96228 | 0.4036785 | 0.1895192 | 23.91693 | [16 empty] | 3.356778 | 0.2071833 | 0.03586461 | 4.014013 | [44 empty] | 22.35299 | 0.8385869 | 0.2080612 | 20.80612
6837 | Area 1 | Site 8 | Fe |  | 1560555.4 | 1.658237 | 1218.75 | 101.25 | 1409.596 | 2020.976 | 12752.44 | 5654.248 | 1.630274 | 9.517041 | 2.707776 | 11825 |  |  |  |  | 42.47798 | 1.813187 | 0.1413008 | 41.99004 | [12 empty] | 1.858695 | 0.4577426 | 0.01059974 | 1.475806 | 3.1909 | 0.461767 | 0.02295576 | 2.896969 | [16 empty] | 2.365328 | 0.462607 | 0.0201955 | 2.260306 | [8 empty] | 17.17086 | 1.216898 | 0.1586903 | 15.86903 | [32 empty] | 32.93624 | 1.952778 | 0.2647017 | 26.47017
6869 | Area 1 | Site 8 | CaO/CaCO3 |  | 2688685.5 | 1.579186 | 1605.129 | 153.28125 | 1850.227 | 2534.798 | 14320.28 | 6931.997 | 1.42222 | 9.412727 | 2.599748 | 20054 |  |  |  |  | 46.89213 | 1.524425 | 0.1379545 | 40.99564 | [12 empty] | 2.821206 | 0.2960393 | 0.02239187 | 3.117628 | 6.89364 | 0.401773 | 0.06597423 | 8.325811 | [8 empty] | 1.065569 | 0.2388675 | 0.009264093 | 1.060074 | 1.77465 | 0.2782697 | 0.01730007 | 2.042268 | 8.928686 | 0.4998307 | 0.09250956 | 10.35379 | [16 empty] | 0 | 0.5946381 | 0 | 0 | [8 empty] | 4.553064 | 1.350851 | 0.03604183 | 3.604183 | [12 empty] | 27.07106 | 1.503797 | 0.2719774 | 27.19774
6871 | Area 1 | Site 8 | CaO/CaCO3 |  | 336085.7 | 1.646314 | 596.6087 | 172.96875 | 654.1541 | 982.2052 | 10517.43 | 2637.04 | 1.646544 | 9.534054 | 2.681161 | 1540 |  |  |  |  | 31.10416 | 5.266016 | 0.05293689 | 15.73114 | [36 empty] | 10.15189 | 2.582862 | 0.06359772 | 7.117938 | [44 empty] | 58.74395 | 5.506134 | 0.4093161 | 40.93161
6873 | Area 1 | Site 8 | SiO2 |  | 463312.9 | 1.645448 | 651.9748 | 21.09375 | 768.0549 | 1072.791 | 11298.55 | 2761.179 | 1.309498 | 9.482198 | 2.673384 | 3254 |  |  |  |  | 43.12677 | 4.210622 | 0.09716349 | 28.87386 | [16 empty] | 8.20116 | 1.325492 | 0.05124121 | 6.466534 | [64 empty] | 48.67207 | 4.309399 | 0.3047816 | 30.47816
6872 | Area 1 | Site 8 | Salt |  | 931773.7 | 1.163215 | 1018.313 | 164.53125 | 1089.207 | 1184.516 | 11966.33 | 3506.012 | 1.0498 | 9.472584 | 2.609092 | 6415 |  |  |  |  | 17.27193 | 2.454664 | 0.03386439 | 10.06341 |  |  |  |  | 18.83119 | 1.433798 | 0.08060932 | 19.10033 | [8 empty] | 2.537807 | 0.5499567 | 0.01871046 | 2.361222 | [8 empty] | 21.35035 | 1.425617 | 0.1444291 | 16.52677 |  |  |  |  | 4.931415 | 0.8151933 | 0.03789185 | 4.240904 | [44 empty] | 35.07731 | 2.557971 | 0.2836542 | 28.36542
6875 | Area 1 | Site 8 | CaO/CaCO3 |  | 314758.6 | 1.536069 | 558.267 | 125.15625 | 633.0585 | 857.537 | 10751.48 | 2337.342 | 1.381201 | 9.351899 | 2.639977 | 2063 |  |  |  |  | 46.5408 | 5.449726 | 0.08682587 | 25.80185 | [36 empty] | 10.13116 | 2.155977 | 0.06214762 | 6.955642 | [44 empty] | 43.32803 | 5.607173 | 0.2799602 | 27.99602
6878 | Area 1 | Site 8 | Si+Al |  | 404479.5 | 1.389285 | 642.078 | 109.6875 | 717.6345 | 892.0291 | 11045.38 | 2579.381 | 1.308955 | 9.348819 | 2.614758 | 2692 |  |  |  |  | 36.95274 | 4.527546 | 0.07955994 | 23.64265 | [12 empty] | 3.700189 | 1.169115 | 0.01889434 | 2.630666 | 5.658107 | 1.322318 | 0.03498723 | 4.415315 | [64 empty] | 53.68897 | 4.620024 | 0.3440391 | 34.40391
6879 | Area 1 | Site 8 | CaO/CaCO3 |  | 469196.2 | 1.613151 | 649.344 | 21.09375 | 772.916 | 1047.49 | 11640.79 | 2821.421 | 1.350117 | 9.555722 | 2.639792 | 3541 |  |  |  |  | 45.71635 | 4.495679 | 0.08701407 | 25.85778 | [36 empty] | 7.236317 | 1.626009 | 0.04270004 | 4.779043 | [44 empty] | 47.04734 | 4.540832 | 0.2965794 | 29.65794
6884 | Area 1 | Site 8 | CaO/CaCO3 |  | 2045930.8 | 1.747028 | 1271.39 | 71.71875 | 1613.989 | 2221.154 | 13713.96 | 5657.903 | 1.245117 | 9.405795 | 2.615237 | 13854 |  |  |  |  | 49.47712 | 1.640316 | 0.1443398 | 42.89314 | [8 empty] | 1.305468 | 0.3600399 | 0.007556533 | 1.139383 | 4.500805 | 0.4302332 | 0.03203587 | 4.460366 | 6.840955 | 0.4909643 | 0.0576183 | 7.271309 | [16 empty] | 10.77053 | 0.6577303 | 0.1035627 | 11.59087 | [16 empty] | 0 | 0.9752561 | 0 | 0 | [24 empty] | 27.10513 | 1.678587 | 0.2423341 | 24.23341
6887 | Area 1 | Site 8 | Salt |  | 761156.9 | 1.211624 | 997.138 | 171.5625 | 984.4466 | 1208.156 | 11927.6 | 3379.29 | 1.193897 | 9.474127 | 2.689037 | 5795 |  |  |  |  | 38.34776 | 2.890122 | 0.08556601 | 25.42746 |  |  |  |  | 11.93173 | 1.413838 | 0.0417722 | 9.8979 | [20 empty] | 11.19851 | 1.125405 | 0.07292733 | 8.344945 |  |  |  |  | 6.767124 | 0.9843717 | 0.05078174 | 5.683557 | [44 empty] | 31.75488 | 3.085083 | 0.2448634 | 24.48634
6886 | Area 1 | Site 8 | Si+Al |  | 2721779.3 | 1.614811 | 1635.874 | 144.84375 | 1861.579 | 2641.628 | 14180.39 | 7325.713 | 1.569051 | 9.373885 | 2.712179 | 22370 |  |  |  |  | 35.28775 | 1.263422 | 0.09722341 | 28.89167 |  |  |  |  | 15.82627 | 0.6990892 | 0.06925106 | 16.409 |  |  |  |  | 1.37515 | 0.2823434 | 0.008530107 | 1.18765 | 4.002189 | 0.3365315 | 0.03111252 | 3.926336 | [8 empty] | 14.25748 | 0.5942932 | 0.1077641 | 12.33125 |  |  |  |  | 2.380618 | 0.3140264 | 0.02062398 | 2.308263 | [44 empty] | 26.87053 | 1.336955 | 0.2291047 | 22.91047
6888 | Area 1 | Site 8 | CaO/CaCO3 |  | 3215244.2 | 1.314151 | 1839.438 | 87.1875 | 2023.308 | 2417.299 | 15804.99 | 6817.751 | 1.150425 | 9.493839 | 2.599858 | 26339 |  |  |  |  | 49.44735 | 1.199041 | 0.1278548 | 37.99433 | [12 empty] | 1.799224 | 0.2487563 | 0.01314858 | 1.830682 | 7.203585 | 0.3529885 | 0.0643281 | 8.118072 | [16 empty] | 17.23527 | 0.5923665 | 0.1733375 | 19.40015 | [44 empty] | 24.31457 | 1.181371 | 0.2274873 | 22.74873
6889 | Area 1 | Site 8 | SiO2 |  | 232391.9 | 1.139436 | 528.4085 | 35.15625 | 543.9582 | 602.0876 | 11778.53 | 1768.067 | 1.070451 | 9.406673 | 2.672945 | 1578 |  |  |  |  | 38.23995 | 5.804768 | 0.08329208 | 24.75172 | [16 empty] | 6.003519 | 1.684003 | 0.03891462 | 4.910944 | [64 empty] | 55.75653 | 5.853418 | 0.3674662 | 36.74662
6891 | Area 1 | Site 8 | CaO/CaCO3 |  | 520675.4 | 1.144002 | 781.9059 | 75.9375 | 814.2141 | 894.502 | 12559.05 | 2645.862 | 1.069935 | 9.384406 | 2.584525 | 2971 |  |  |  |  | 30.76861 | 5.011073 | 0.04572588 | 13.58826 | [36 empty] | 5.53598 | 1.726242 | 0.0278634 | 3.118507 | [44 empty] | 63.6954 | 5.051398 | 0.3631048 | 36.31048
6890 | Area 1 | Site 8 | CaO/CaCO3 |  | 3432927.7 | 1.746522 | 1840.87 | 129.375 | 2090.679 | 3215.12 | 12477.97 | 10896.69 | 2.752421 | 9.498275 | 2.666784 | 23533 |  |  |  |  | 48.61576 | 1.314279 | 0.1303304 | 38.72999 | [12 empty] | 1.750107 | 0.2754952 | 0.01165957 | 1.623366 | 5.422486 | 0.3583289 | 0.04445476 | 5.610099 | [16 empty] | 10.41622 | 0.5167933 | 0.09182462 | 10.27713 | [44 empty] | 33.79543 | 1.336724 | 0.2915682 | 29.15682
6893 | Area 1 | Site 8 | CaO/CaCO3 |  | 1863547.3 | 1.230752 | 1469.861 | 66.09375 | 1540.371 | 1809.034 | 12037.3 | 5227.827 | 1.167057 | 9.455058 | 2.6401 | 11266 |  |  |  |  | 25.73341 | 2.116073 | 0.03675629 | 10.92279 | [12 empty] | 1.73586 | 0.3802591 | 0.01174586 | 1.635381 | 8.763 | 0.6172461 | 0.07250437 | 9.149901 | [16 empty] | 38.20124 | 1.582424 | 0.3533699 | 39.54961 | [44 empty] | 25.56648 | 1.940785 | 0.218415 | 21.8415
6895 | Area 1 | Site 8 | Salt |  | 484640 | 1.634732 | 671.1506 | 140.625 | 785.5334 | 1097.151 | 11365.64 | 2691.044 | 1.189084 | 9.41054 | 2.614366 | 2583 |  |  |  |  | 25.48274 | 4.433874 | 0.04547455 | 13.51357 |  |  |  |  | 12.67175 | 2.41189 | 0.03717605 | 8.808845 | [20 empty] | 10.73799 | 2.038482 | 0.05018171 | 5.742203 | [52 empty] | 51.10752 | 4.945412 | 0.317388 | 31.7388
6894 | Area 1 | Site 8 | CaO/CaCO3 |  | 2768110.5 | 1.385776 | 2024.352 | 163.125 | 1877.357 | 2805.298 | 11921.92 | 11383.36 | 3.725181 | 9.500516 | 2.609319 | 19709 |  |  |  |  | 49.99974 | 1.447316 | 0.1322494 | 39.30027 | [12 empty] | 2.066006 | 0.307944 | 0.01376114 | 1.915969 | 6.059252 | 0.4069338 | 0.04933039 | 6.225393 | [16 empty] | 11.82988 | 0.6030654 | 0.1056634 | 11.82598 | [44 empty] | 30.04512 | 1.469349 | 0.2573696 | 25.73696
6896 | Area 1 | Site 8 | Si+Al |  | 1321544.8 | 1.771232 | 1057.625 | 22.5 | 1297.167 | 1873.299 | 13026.99 | 4549.474 | 1.246323 | 9.363441 | 2.66603 | 10646 |  |  |  |  | 47.58023 | 1.897859 | 0.1457526 | 43.31298 | [12 empty] | 4.647969 | 0.520315 | 0.03107041 | 4.325944 | 10.12473 | 0.7098335 | 0.07944389 | 10.02565 | [12 empty] | 3.461124 | 0.5437533 | 0.0269486 | 3.181273 | [48 empty] | 34.18594 | 1.998015 | 0.2723445 | 27.23445
6897 | Area 1 | Site 8 | Si+Ca+Fe Mixture |  | 6724655.4 | 1.273142 | 2878.376 | 177.1875 | 2926.106 | 3664.582 | 17047.24 | 11722 | 1.626011 | 9.432217 | 2.712522 | 58942 |  |  |  |  | 52.77322 | 0.7725119 | 0.147886 | 43.94696 | [12 empty] | 1.276497 | 0.1476617 | 0.009843015 | 1.370447 | 2.934312 | 0.1614352 | 0.02817148 | 3.555183 | [16 empty] | 21.42919 | 0.4272392 | 0.2500517 | 27.98611 | [8 empty] | 1.55787 | 0.2315456 | 0.0178419 | 1.78419 |  |  |  |  | 1.791898 | 0.3954799 | 0.02025207 | 2.025207 | [24 empty] | 18.23701 | 0.6967977155 | 0.194911 | 19.4911
6901 | Area 1 | Site 8 | Si+Al |  | 3938159.4 | 1.741759 | 1712.363 | 49.21875 | 2239.245 | 2982.523 | 13028.31 | 7985.352 | 1.288502 | 9.548666 | 2.673857 | 12564 |  |  |  |  | 21.52294 | 2.237362 | 0.02766959 | 8.222511 | [12 empty] | 3.678442 | 0.7601005 | 0.01389955 | 1.935239 | 7.299222 | 0.8535563 | 0.03377393 | 4.262199 | [12 empty] | 3.042539 | 0.8255567 | 0.0132319 | 1.562021 | 5.236797 | 0.9808932 | 0.02465534 | 2.759457 | [12 empty] | 5.655653 | 1.742152 | 0.03250481 | 3.250481 | [28 empty] | 53.56441 | 2.720875 | 0.2586179 | 25.86179
6793 | Area 1 | Site 8 | CaO/CaCO3 |  | 1716463.9 | 2.020641 | 1140.213 | 137.8125 | 1478.333 | 2303.961 | 12785.57 | 6003.853 | 1.67115 | 9.419233 | 2.721587 | 12888 |  |  |  |  | 47.45524 | 1.765422 | 0.1307789 | 38.86329 | [12 empty] | 1.601697 | 0.3662403 | 0.01108147 | 1.542877 | 4.803327 | 0.4367669 | 0.04120011 | 5.199368 | [16 empty] | 12.59548 | 0.7524809 | 0.1204772 | 13.48396 | [12 empty] | 2.523311 | 0.8063752 | 0.02530756 | 2.530756 | [28 empty] | 31.02094 | 1.749119 | 0.2851225 | 28.51225
6902 | Area 1 | Site 8 | CaSO4 |  | 4451480.6 | 1.545934 | 2188.8 | 26.71875 | 2380.714 | 3383.741 | 14246.13 | 9890.034 | 1.748563 | 9.490598 | 2.577515 | 34474 |  |  |  |  | 51.23572 | 1.15379 | 0.1345637 | 39.98799 | [12 empty] | 0.9566383 | 0.205127 | 0.006522094 | 0.9080736 | 3.418782 | 0.2503878 | 0.02891888 | 3.649503 |  |  |  |  | 4.687187 | 0.4050715 | 0.03405291 | 3.952926 | [8 empty] | 12.84329 | 0.4757829 | 0.1186309 | 13.27733 | [44 empty] | 26.85839 | 1.211449 | 0.2440356 | 24.40356
6905 | Area 1 | Site 8 | CaSO4 |  | 853819.4 | 1.360414 | 952.826 | 52.03125 | 1042.649 | 1296.238 | 13393.78 | 3472.237 | 1.12368 | 9.465823 | 2.680663 | 6245 |  |  |  |  | 46.62681 | 2.596246 | 0.1235008 | 36.70047 | [24 empty] | 9.828576 | 1.167605 | 0.07461606 | 8.661573 | [8 empty] | 11.68812 | 1.026475 | 0.1115176 | 12.4812 | [44 empty] | 31.8565 | 2.699171 | 0.318951 | 31.8951
6908 | Area 1 | Site 8 | CaSO4 |  | 408892 | 1.767154 | 595.8901 | 168.75 | 721.5383 | 1053.03 | 10824.26 | 3254.08 | 2.06081 | 9.471418 | 2.608225 | 3231 |  |  |  |  | 44.89114 | 3.521767 | 0.1332909 | 39.60977 | [8 empty] | 3.235308 | 0.7814758 | 0.019575 | 2.951542 |  |  |  |  | 3.893176 | 0.8129551 | 0.03559271 | 4.491726 |  |  |  |  | 4.369317 | 1.26922 | 0.03244897 | 3.766738 | 5.277994 | 0.9484994 | 0.04201074 | 4.807214 |  |  |  |  | 5.899211 | 1.051438 | 0.05628696 | 6.299709 | [16 empty] | 0 | 1.960813 | 0 | 0 | [24 empty] | 32.43386 | 3.617631 | 0.3151778 | 31.51778
6910 | Area 1 | Site 8 | CaO/CaCO3 |  | 405950.3 | 1.155986 | 703.7675 | 53.4375 | 718.9381 | 813.5456 | 12389.48 | 2324.865 | 1.059529 | 9.406976 | 2.680429 | 2832 |  |  |  |  | 45.33538 | 4.446504 | 0.09713785 | 28.86624 | [36 empty] | 8.523989 | 1.634331 | 0.05846654 | 6.54365 | [44 empty] | 46.14064 | 4.441049 | 0.336885 | 33.6885
6911 | Area 1 | Site 8 | CaSO4 |  | 232391.9 | 1.258895 | 508.397 | 36.5625 | 543.9582 | 640.0183 | 10989.74 | 1819.487 | 1.133619 | 9.563044 | 2.638865 | 1409 |  |  |  |  | 43.68325 | 6.180268 | 0.09242522 | 27.4658 | [24 empty] | 11.32152 | 2.763993 | 0.07736405 | 8.980566 | [8 empty] | 15.09999 | 2.738522 | 0.127772 | 14.3004 | [44 empty] | 29.89524 | 6.318415 | 0.2648546 | 26.48546
6916 | Area 1 | Site 8 | CaO/CaCO3 |  | 403744.1 | 1.256885 | 727.8 | 167.34375 | 716.9818 | 914.7606 | 11149.39 | 2643.278 | 1.377113 | 9.522982 | 2.71108 | 2786 |  |  |  |  | 47.97838 | 4.748958 | 0.09582603 | 28.47641 | [36 empty] | 9.426034 | 1.920687 | 0.06023903 | 6.74203 | [44 empty] | 42.59558 | 4.808215 | 0.2860165 | 28.60165
6917 | Area 1 | Site 8 | CaO/CaCO3 |  | 431689.9 | 1.550948 | 627.7589 | 102.65625 | 741.3803 | 973.6216 | 12281.66 | 2566.905 | 1.214612 | 9.539214 | 2.608209 | 2724 |  |  |  |  | 34.08023 | 5.478194 | 0.05150311 | 15.30506 | [36 empty] | 6.162098 | 1.871624 | 0.03106767 | 3.477133 | [44 empty] | 59.75767 | 5.507839 | 0.3365965 | 33.65965
6906 | Area 1 | Site 8 | CaO/CaCO3 |  | 1220057.2 | 1.237324 | 1282.595 | 56.25 | 1246.365 | 1586.986 | 11818.95 | 4615.955 | 1.389738 | 9.506649 | 2.614332 | 8945 |  |  |  |  | 47.12863 | 2.305465 | 0.1171728 | 34.81998 |  |  |  |  | 2.608571 | 0.7727833 | 0.008542207 | 2.024071 | [8 empty] | 5.753902 | 0.6400248 | 0.04144664 | 5.230479 | [16 empty] | 7.259036 | 0.7934482 | 0.05497867 | 6.153283 | [44 empty] | 37.24986 | 2.367099 | 0.2799535 | 27.99535
6918 | Area 1 | Site 8 | CaO/CaCO3 |  | 530971.3 | 1.963764 | 687.951 | 9.84375 | 822.2248 | 1350.973 | 12062.2 | 3305.5 | 1.637546 | 9.409018 | 2.608103 | 3327 |  |  |  |  | 20.34253 | 5.469471 | 0.02669575 | 7.933116 | [36 empty] | 4.776454 | 1.497139 | 0.0227909 | 2.550787 | [44 empty] | 74.88101 | 5.416523 | 0.4206302 | 42.06302
6919 | Area 1 | Site 8 | CaO/CaCO3 |  | 265485.6 | 1.588496 | 485.2728 | 129.375 | 581.4007 | 770.854 | 11321.29 | 2043.882 | 1.252163 | 9.45861 | 2.638823 | 1241 |  |  |  |  | 75.11024 | 6.471565 | 0.06051312 | 17.98255 | [36 empty] | 24.88976 | 6.471565 | 0.08202931 | 9.180825
6920 | Area 1 | Site 8 | Si+Al |  | 442721.2 | 1.525802 | 651.7929 | 154.6875 | 750.793 | 994.5068 | 11657.94 | 2558.082 | 1.176221 | 9.492824 | 2.665106 | 3149 |  |  |  |  | 46.28336 | 4.050515 | 0.1185253 | 35.22191 | [12 empty] | 3.142748 | 1.015265 | 0.01677043 | 2.334953 | 5.403586 | 1.144648 | 0.03500517 | 4.417579 | [64 empty] | 45.17031 | 4.202374 | 0.3054069 | 30.54069
6921 | Area 1 | Site 8 | CaO/CaCO3 |  | 1085475.9 | 1.696671 | 1080.444 | 7.03125 | 1175.615 | 1833.157 | 14214.42 | 4719.865 | 1.633161 | 9.419741 | 2.711228 | 8799 |  |  |  |  | 49.32274 | 2.175757 | 0.1175427 | 34.9299 | [36 empty] | 17.68223 | 1.094157 | 0.1617109 | 18.09889 | [44 empty] | 32.99502 | 2.117734 | 0.3051173 | 30.51173
6924 | Area 1 | Site 8 | CaO/CaCO3 |  | 662610.9 | 1.127659 | 920.435 | 146.25 | 918.511 | 1037.937 | 13141.75 | 3045.816 | 1.114138 | 9.439381 | 2.59287 | 4414 |  |  |  |  | 39.73813 | 3.623105 | 0.07711135 | 22.91501 | [16 empty] | 2.507787 | 0.7679585 | 0.0164322 | 2.073709 | [16 empty] | 8.654589 | 1.464818 | 0.05646738 | 6.319902 | [44 empty] | 49.09949 | 3.631933 | 0.3399169 | 33.99169
6913 | Area 1 | Site 8 | Si+Ca+Fe Mixture |  | 13774365.2 | 2.097338 | 3504.938 | 163.125 | 4187.847 | 7351.042 | 14616.37 | 21661.94 | 2.710898 | 9.405945 | 2.722681 | 113109 |  |  |  |  | 47.0544 | 0.544572 | 0.1426934 | 42.40387 |  |  |  |  | 0.5484939 | 0.1516314 | 0.002355908 | 0.5582309 |  |  |  |  | 4.620337 | 0.1464152 | 0.03601732 | 5.014705 | 7.129314 | 0.1667405 | 0.06574565 | 8.296964 | [16 empty] | 13.45012 | 0.2380679 | 0.1451693 | 16.24753 | [8 empty] | 2.869127 | 0.1937597 | 0.03184189 | 3.184189 | [32 empty] | 24.32822 | 0.5355236 | 0.2393882 | 23.93882
6923 | Area 1 | Site 8 | CaO/CaCO3 |  | 3594719.5 | 1.585507 | 1828.205 | 153.28125 | 2139.378 | 2898.631 | 17608.6 | 8380.138 | 1.554631 | 9.424441 | 2.681042 | 30802 |  |  |  |  | 52.48074 | 1.096531 | 0.1287388 | 38.25703 | [12 empty] | 0.9463772 | 0.196031 | 0.007064253 | 0.9835585 | 1.549286 | 0.1954832 | 0.01441183 | 1.818743 | [16 empty] | 24.15332 | 0.6632248 | 0.2633075 | 29.46971 | [44 empty] | 20.87028 | 1.010906 | 0.2156675 | 21.56675
6931 | Area 1 | Site 8 | CaSO4 |  | 394183.6 | 1.24849 | 651.9748 | 29.53125 | 708.4421 | 813.984 | 11800.1 | 2285.922 | 1.054907 | 9.564074 | 2.638484 | 2712 |  |  |  |  | 41.87979 | 4.232558 | 0.1038565 | 30.86281 | [24 empty] | 8.088863 | 1.949138 | 0.05027487 | 5.836002 | [8 empty] | 7.223997 | 1.386448 | 0.0595502 | 6.664935 | [44 empty] | 42.80734 | 4.323783 | 0.3832229 | 38.32229
6930 | Area 1 | Site 8 | Si+Al |  | 3703561.3 | 1.72104 | 1767.313 | 120.9375 | 2171.525 | 3041.617 | 14542.9 | 7973.945 | 1.366209 | 9.383945 | 2.71182 | 32570 |  |  |  |  | 46.00253 | 1.071434 | 0.1357915 | 40.35287 | [12 empty] | 5.012589 | 0.2965635 | 0.03599358 | 5.0114 | 12.65929 | 0.4346184 | 0.1053925 | 13.30032 | [12 empty] | 6.203137 | 0.3444991 | 0.05256178 | 6.204899 | 1.570474 | 0.2540449 | 0.01392799 | 1.558838 | [44 empty] | 28.55198 | 1.109404 | 0.2372162 | 23.72162
6929 | Area 1 | Site 8 | CaSO4 |  | 9011067.6 | 1.430722 | 3721.691 | 97.03125 | 3387.218 | 5324.704 | 11758.92 | 17916.47 | 2.834776 | 9.39907 | 2.616109 | 32084 |  |  |  |  | 30.51392 | 1.390841 | 0.04509926 | 13.40205 | [12 empty] | 3.694535 | 0.2951025 | 0.02113206 | 2.942224 | 3.904337 | 0.2943917 | 0.02678393 | 3.380077 |  |  |  |  | 5.827655 | 0.5118614 | 0.03503843 | 4.067327 | 1.363158 | 0.2669172 | 0.008649779 | 0.9897787 |  |  |  |  | 25.37206 | 0.8442762 | 0.1946584 | 21.78642 | [8 empty] | 2.436835 | 0.5417471 | 0.01940018 | 1.940018 | [32 empty] | 26.88749 | 1.392315 | 0.2000922 | 20.00922
6928 | Area 1 | Site 8 | Si+Ca+Fe Mixture |  | 1349490.7 | 1.852653 | 1005.27 | 15.46875 | 1310.811 | 1862.416 | 13304.6 | 4561.951 | 1.227217 | 9.464489 | 2.672664 | 12146 |  |  |  |  | 45.71145 | 1.718839 | 0.1244246 | 36.97499 | [12 empty] | 6.613151 | 0.5202486 | 0.04944703 | 6.884528 | 2.51067 | 0.3607927 | 0.02182639 | 2.754445 | [16 empty] | 17.53059 | 0.8501398 | 0.186796 | 20.90645 | [8 empty] | 4.246537 | 0.6584294 | 0.04589845 | 4.589845 | [32 empty] | 23.3876 | 1.610987 | 0.2292454 | 22.92454
6933 | Area 1 | Site 8 | CaO/CaCO3 |  | 403744.1 | 1.121337 | 705.083 | 120.9375 | 716.9818 | 790.6355 | 11582.63 | 2309.804 | 1.051561 | 9.498871 | 2.664858 | 2681 |  |  |  |  | 49.52766 | 4.184691 | 0.1160722 | 34.49292 | [16 empty] | 4.285745 | 1.023798 | 0.0334807 | 4.225194 | [16 empty] | 14.46722 | 1.913312 | 0.1219231 | 13.64579 | [44 empty] | 31.71938 | 4.213361 | 0.2627466 | 26.27466
6938 | Area 1 | Site 8 | SiO2 |  | 441985.8 | 1.645413 | 635.9664 | 30.9375 | 750.1692 | 1046.427 | 11970.02 | 2803.776 | 1.415365 | 9.535592 | 2.710475 | 2740 |  |  |  |  | 39.92777 | 4.443168 | 0.08723249 | 25.92269 | [16 empty] | 6.431209 | 1.270509 | 0.04465808 | 5.635757 | [16 empty] | 5.1365 | 1.296997 | 0.03505057 | 3.922905 | [44 empty] | 48.50453 | 4.517329 | 0.3434095 | 34.34095
6942 | Area 1 | Site 8 | CaO/CaCO3 |  | 183118.9 | 1.477566 | 412.4412 | 21.09375 | 482.8605 | 609.4089 | 11656.56 | 1571.209 | 1.072815 | 9.530852 | 2.72035 | 1446 |  |  |  |  | 60.87916 | 5.333385 | 0.17468 | 51.90926 | [36 empty] | 12.95669 | 2.341909 | 0.1173278 | 13.13147 | [44 empty] | 26.16414 | 5.394309 | 0.233318 | 23.3318
6939 | Area 1 | Site 8 | Si+Al |  | 8301390.0 | 1.497758 | 2777.011 | 18.28125 | 3251.101 | 4159.289 | 16415.05 | 11718.34 | 1.316351 | 9.522854 | 2.639514 | 87663 |  |  |  |  | 50.28616 | 0.617113 | 0.2061914 | 61.27346 |  |  |  |  | 2.039611 | 0.1613531 | 0.01085965 | 2.573187 |  |  |  |  | 5.757944 | 0.1633596 | 0.05286091 | 7.359844 | 15.24944 | 0.2627197 | 0.159723 | 20.15671 | [12 empty] | 4.572942 | 0.1542846 | 0.05167529 | 6.100249 | 1.981099 | 0.1217364 | 0.02346106 | 2.625792 | [28 empty] | 1.571717 | 0.5045754 | 0.01408861 | 1.408861 | [12 empty] | 18.54109 | 0.6237769 | 0.192452 | 19.2452
6900 | Area 1 | Site 8 | Salt |  | 12887451.9 | 1.524346 | 4156.183 | 122.34375 | 4050.779 | 6335.461 | 15241.81 | 21189.71 | 2.772509 | 9.443915 | 2.601409 | 114924 |  |  |  |  | 38.11938 | 0.5680813 | 0.106097 | 31.52861 |  |  |  |  | 9.622967 | 0.2526665 | 0.04515861 | 10.70031 | 1.082767 | 0.1223584 | 0.006269342 | 0.9452991 | 0.8512327 | 0.09944687 | 0.006215777 | 0.8654249 | 1.017057 | 0.09490384 | 0.009348247 | 1.179729 |  |  |  |  | 6.56455 | 0.2092246 | 0.05753005 | 6.678198 | 10.65172 | 0.2122388 | 0.09574247 | 10.95564 |  |  |  |  | 9.296322 | 0.2055116 | 0.09679368 | 10.83327 | [8 empty] | 0.8673762 | 0.1492716 | 0.009553742 | 0.9553742 | 0.7577112 | 0.2092197 | 0.008239323 | 0.8239323 | [28 empty] | 21.16892 | 0.5765042 | 0.219409 | 21.9409
6945 | Area 1 | Site 8 | CaO/CaCO3 |  | 5292062.6 | 1.52814 | 2461.579 | 158.90625 | 2595.778 | 3761.637 | 13830.94 | 11997.81 | 2.164558 | 9.425789 | 2.711224 | 43953 |  |  |  |  | 48.64972 | 0.9372678 | 0.148746 | 44.20253 |  |  |  |  | 2.112566 | 0.2993427 | 0.008387858 | 1.987498 |  |  |  |  | 5.084728 | 0.2607221 | 0.03534203 | 4.920683 | 6.28688 | 0.2750852 | 0.05147719 | 6.496314 | [12 empty] | 0.6833039 | 0.1623791 | 0.006007443 | 0.7091765 | 7.68888 | 0.3188054 | 0.0719393 | 8.051538 | [8 empty] | 0.9825981 | 0.262221 | 0.009716247 | 0.9716247 | [32 empty] | 28.51132 | 0.9666872 | 0.2497716 | 24.97716
6947 | Area 1 | Site 8 | CaO/CaCO3 |  | 430954.5 | 2.071659 | 639.4018 | 157.5 | 740.7485 | 1324.622 | 11859.73 | 3290.44 | 1.999248 | 9.437119 | 2.576031 | 2737 |  |  |  |  | 52.32912 | 4.991386 | 0.1053228 | 31.29855 | [36 empty] | 10.33554 | 2.020736 | 0.0656882 | 7.351907 | [44 empty] | 37.33534 | 5.129987 | 0.2444008 | 24.44008
6948 | Area 1 | Site 8 | SiO2 |  | 772188.1 | 1.306311 | 926.9947 | 33.75 | 991.5546 | 1210.943 | 13209.71 | 3232.781 | 1.07701 | 9.517157 | 2.720358 | 6244 |  |  |  |  | 53.07399 | 2.123556 | 0.2072747 | 61.59536 | [16 empty] | 17.22279 | 1.026531 | 0.1696461 | 21.40899 | [16 empty] | 2.552973 | 0.5600314 | 0.02618731 | 2.930917 | [44 empty] | 27.15025 | 2.188723 | 0.2512112 | 25.12112
6949 | Area 1 | Site 8 | SiO2 |  | 419187.8 | 1.532231 | 649.0824 | 101.25 | 730.5659 | 994.5441 | 12452.16 | 2564.321 | 1.248321 | 9.562937 | 2.598865 | 2261 |  |  |  |  | 33.77149 | 5.192795 | 0.06109792 | 18.15633 | [16 empty] | 5.865438 | 1.566829 | 0.03357196 | 4.236712 | [64 empty] | 60.36307 | 5.261751 | 0.3506308 | 35.06308
6950 | Area 1 | Site 8 | SiO2 |  | 575831.7 | 1.287542 | 813.5573 | 68.90625 | 856.2545 | 1047.49 | 11758.91 | 2926.845 | 1.183843 | 9.4392 | 2.607405 | 2910 |  |  |  |  | 48.57235 | 3.602349 | 0.1369438 | 40.69528 | [16 empty] | 9.178919 | 1.233044 | 0.07067406 | 8.918919 | [16 empty] | 7.71166 | 1.307571 | 0.06922018 | 7.747211 | [20 empty] | 7.19974 | 1.734082 | 0.05440187 | 6.074983 | [20 empty] | 27.33733 | 3.757945 | 0.2193152 | 21.93152
6953 | Area 1 | Site 8 | CaSO4 |  | 454487.9 | 1.569543 | 645.0538 | 97.03125 | 760.7049 | 1012.439 | 11028.6 | 2675.983 | 1.253818 | 9.508744 | 2.584093 | 3141 |  |  |  |  | 49.15154 | 3.412451 | 0.1461381 | 43.42752 | [16 empty] | 1.713149 | 0.558418 | 0.01710336 | 2.158409 |  |  |  |  | 10.12837 | 1.495419 | 0.08616551 | 10.00226 | [8 empty] | 11.38524 | 1.344964 | 0.1199764 | 13.42791 | [44 empty] | 27.6217 | 3.538582 | 0.2979461 | 29.79461
6952 | Area 1 | Site 8 | SiO2 |  | 349323.2 | 1.963927 | 500.3484 | 151.875 | 666.9124 | 982.6478 | 11410.68 | 2346.164 | 1.253948 | 9.397971 | 2.720245 | 1228 |  |  |  |  | 21.6031 | 5.65451 | 0.03289237 | 9.774555 | [16 empty] | 7.442788 | 2.335398 | 0.04189947 | 5.287626 | [64 empty] | 70.95411 | 5.990277 | 0.3977157 | 39.77157
6941 | Area 1 | Site 8 | CaO/CaCO3 |  | 273575.2 | 1.508135 | 508.9034 | 147.65625 | 590.1922 | 767.4951 | 11400.42 | 1958.686 | 1.115946 | 9.418919 | 2.613276 | 1907 |  |  |  |  | 56.79635 | 7.161918 | 0.1006369 | 29.90605 | [36 empty] | 10.15055 | 2.628464 | 0.05447718 | 6.097156 | [44 empty] | 33.0531 | 7.499989 | 0.1797397 | 17.97397
6955 | Area 1 | Site 8 | Si+Al |  | 743506.8 | 1.726789 | 787.7203 | 156.09375 | 972.9657 | 1360.226 | 12549.64 | 3448.354 | 1.272708 | 9.432026 | 2.584034 | 4929 |  |  |  |  | 46.42328 | 3.367033 | 0.1050806 | 31.22657 | [12 empty] | 3.271845 | 0.806077 | 0.01738941 | 2.421134 | 6.408116 | 1.036314 | 0.04108072 | 5.184301 | [16 empty] | 5.962831 | 1.093517 | 0.04052181 | 4.535253 | [44 empty] | 37.93392 | 3.510357 | 0.2536853 | 25.36853
6961 | Area 1 | Site 8 | TiO2 |  | 283135.6 | 1.335541 | 557.5301 | 123.75 | 600.4161 | 744.6044 | 11859.44 | 1952.448 | 1.071407 | 9.442745 | 2.63802 | 2231 |  |  |  |  | 44.9957 | 5.822843 | 0.08711047 | 25.88643 | [44 empty] | 8.562776 | 2.165983 | 0.05473607 | 5.473607 | [36 empty] | 46.44152 | 5.655034 | 0.3081596 | 30.81596
6960 | Area 1 | Site 8 | CaO/CaCO3 |  | 1553201.2 | 2.567839 | 1014.263 | 127.96875 | 1406.271 | 2604.465 | 11856.88 | 6930.484 | 2.460875 | 9.359728 | 2.71086 | 9820 |  |  |  |  | 46.46378 | 2.061885 | 0.1220801 | 36.27826 |  |  |  |  | 2.157029 | 0.6642546 | 0.007852074 | 1.860544 |  |  |  |  | 1.293794 | 0.4137303 | 0.0082807 | 1.152925 | 2.710029 | 0.4608518 | 0.02165709 | 2.73308 | [16 empty] | 10.06261 | 0.8218268 | 0.0863404 | 9.663328 | [44 empty] | 37.31276 | 2.093749 | 0.3214401 | 32.14401
6962 | Area 1 | Site 8 | SiO2 |  | 1531874.1 | 1.277429 | 1445.562 | 29.53125 | 1396.583 | 1846.604 | 11921.14 | 5557.646 | 1.604534 | 9.515923 | 2.613566 | 12753 |  |  |  |  | 50.91805 | 1.77548 | 0.1489245 | 44.25556 | [16 empty] | 11.13548 | 0.6495666 | 0.09442938 | 11.91679 | [16 empty] | 7.746466 | 0.6149496 | 0.0692434 | 7.74981 | [44 empty] | 30.2 | 1.841646 | 0.2544828 | 25.44828
6963 | Area 1 | Site 8 | Salt |  | 1064884.2 | 1.612449 | 949.1502 | 172.96875 | 1164.411 | 1530.457 | 12517.4 | 3917.373 | 1.146773 | 9.543399 | 2.664532 | 9196 |  |  |  |  | 18.59256 | 2.008359 | 0.03985388 | 11.84329 |  |  |  |  | 24.10576 | 1.302954 | 0.1101589 | 26.10208 | [8 empty] | 1.692505 | 0.417706 | 0.01231345 | 1.553932 | [8 empty] | 24.70162 | 1.260921 | 0.175492 | 20.08123 |  |  |  |  | 1.880537 | 0.4975051 | 0.01482453 | 1.65918 | [44 empty] | 29.027 | 2.110928 | 0.2370518 | 23.70518
6964 | Area 1 | Site 8 | SiO2 |  | 2650443.8 | 1.514553 | 1594.361 | 147.65625 | 1837.022 | 2414.744 | 14286.39 | 6320.125 | 1.199286 | 9.50284 | 2.679853 | 25585 |  |  |  |  | 54.63742 | 0.99851 | 0.2369107 | 70.40222 | [12 empty] | 0.8197396 | 0.1887392 | 0.007054307 | 0.9821737 | 21.20807 | 0.5518554 | 0.2204206 | 27.81663 | [16 empty] | 1.883268 | 0.2355231 | 0.0207721 | 2.32484 | [44 empty] | 21.4515 | 1.062346 | 0.2030753 | 20.30753
6970 | Area 1 | Site 8 | CaO/CaCO3 |  | 938392.4 | 1.547576 | 914.2045 | 77.34375 | 1093.068 | 1414.801 | 11875.25 | 3872.191 | 1.271508 | 9.365756 | 2.638341 | 7717 |  |  |  |  | 49.04162 | 2.419982 | 0.1137555 | 33.80448 | [12 empty] | 1.655344 | 0.4963993 | 0.0103935 | 1.447091 | 3.611431 | 0.5616369 | 0.02798665 | 3.531857 | [16 empty] | 15.47688 | 1.137693 | 0.1325196 | 14.83176 | [44 empty] | 30.21473 | 2.429946 | 0.251875 | 25.1875
6969 | Area 1 | Site 8 | CaO/CaCO3 |  | 1851780.6 | 3.000043 | 987.0588 | 143.4375 | 1535.5 | 2961.219 | 10895.7 | 7059.791 | 2.141826 | 9.505599 | 2.584366 | 16574 |  |  |  |  | 58.06345 | 1.266906 | 0.1768377 | 52.55048 | [12 empty] | 0.7237937 | 0.230775 | 0.006184229 | 0.8610325 | 1.94916 | 0.2516586 | 0.02077322 | 2.621537 | [16 empty] | 22.69201 | 0.7726083 | 0.2899811 | 32.45506 | [44 empty] | 16.57159 | 1.160615 | 0.1966826 | 19.66826
6966 | Area 1 | Site 8 | SiO2 |  | 644960.9 | 1.727689 | 732.2016 | 59.0625 | 906.1952 | 1265.017 | 12511.72 | 3532.479 | 1.539629 | 9.538276 | 2.710175 | 4544 |  |  |  |  | 39.21638 | 3.45418 | 0.08654623 | 25.71875 | [16 empty] | 5.551201 | 1.009351 | 0.03597616 | 4.540117 | [64 empty] | 55.23242 | 3.483453 | 0.3655462 | 36.55462
6965 | Area 1 | Site 8 | Si+Ca+Fe Mixture |  | 1794418.1 | 2.347517 | 1088.877 | 40.78125 | 1511.53 | 2556.158 | 12540.09 | 6556.997 | 1.906674 | 9.351733 | 2.592736 | 14112 |  |  |  |  | 46.49632 | 1.777935 | 0.1171451 | 34.81174 | [12 empty] | 1.818192 | 0.3815074 | 0.0114804 | 1.59842 | 5.939352 | 0.5000507 | 0.04619261 | 5.829412 | [16 empty] | 11.23108 | 0.7088844 | 0.09563889 | 10.70403 | [8 empty] | 2.219268 | 0.5675043 | 0.02008278 | 2.008278 |  |  |  |  | 0 | 0.9780233 | 0 | 0 | [24 empty] | 32.29579 | 1.790735 | 0.2649783 | 26.49783
6971 | Area 1 | Site 8 | CaSO4 |  | 2699716.7 | 1.32858 | 1780.036 | 49.21875 | 1854.019 | 2364.92 | 14491.02 | 6578.295 | 1.275554 | 9.524696 | 2.720543 | 22391 |  |  |  |  | 48.52523 | 1.312794 | 0.1342408 | 39.89204 | [12 empty] | 0.7817493 | 0.2091304 | 0.006191988 | 0.8621127 | 0.8551205 | 0.2011868 | 0.008415297 | 1.061993 |  |  |  |  | 11.4852 | 0.5791625 | 0.1008522 | 11.70712 | [8 empty] | 14.2064 | 0.5671264 | 0.1509886 | 16.89884 | [44 empty] | 24.14631 | 1.333338 | 0.2607528 | 26.07528
6959 | Area 1 | Site 8 | Si+Al |  | 5760523.3 | 1.133863 | 2733.244 | 144.84375 | 2708.233 | 3099.125 | 16792.67 | 9106.257 | 1.145534 | 9.370578 | 2.673131 | 58115 |  |  |  |  | 46.66268 | 0.7118902 | 0.158784 | 47.1855 |  |  |  |  | 0.8958669 | 0.1821403 | 0.004386644 | 1.039413 |  |  |  |  | 6.363157 | 0.2172539 | 0.05411229 | 7.534073 | 17.66236 | 0.3494175 | 0.1688653 | 21.31045 | [12 empty] | 7.077985 | 0.2411393 | 0.0723751 | 8.543855 | 2.240642 | 0.1756026 | 0.02372849 | 2.655723 | [44 empty] | 19.09733 | 0.7251606 | 0.1764382 | 17.64382
6974 | Area 1 | Site 8 | CaO/CaCO3 |  | 4358818.1 | 1.451952 | 2032.938 | 127.96875 | 2355.805 | 2951.727 | 13579.1 | 8364.007 | 1.277174 | 9.539369 | 2.680073 | 32981 |  |  |  |  | 45.7963 | 1.084434 | 0.1177134 | 34.98062 |  |  |  |  | 1.002499 | 0.3138346 | 0.004083088 | 0.9674853 |  |  |  |  | 1.667257 | 0.2144174 | 0.01228889 | 1.710987 | 4.136854 | 0.260917 | 0.03772356 | 4.760635 | [12 empty] | 0.6854874 | 0.1833185 | 0.006763944 | 0.7984811 | 18.1367 | 0.541676 | 0.1879727 | 21.03815 | [12 empty] | 1.461277 | 0.419953 | 0.01551278 | 1.551278 | [28 empty] | 27.11364 | 1.026051 | 0.2676997 | 26.76997
6975 | Area 1 | Site 8 | SiO2 |  | 206652.2 | 1.574405 | 425.4126 | 111.09375 | 512.9501 | 669.7716 | 12412.49 | 1710.408 | 1.126548 | 9.482447 | 2.637669 | 1064 |  |  |  |  | 48.12986 | 6.771588 | 0.1263404 | 37.54431 | [16 empty] | 10.46193 | 2.342826 | 0.07063296 | 8.913733 | [64 empty] | 41.40821 | 7.026403 | 0.2761945 | 27.61945
6973 | Area 1 | Site 8 | CaO/CaCO3 |  | 1557613.7 | 1.519645 | 1165.415 | 11.25 | 1408.267 | 1771.018 | 11315.9 | 4945.774 | 1.24968 | 9.353811 | 2.576111 | 13859 |  |  |  |  | 51.32131 | 1.636988 | 0.1387124 | 41.22085 | [12 empty] | 1.701712 | 0.3317957 | 0.0125864 | 1.752409 | 6.51993 | 0.4552477 | 0.05905364 | 7.452446 | [16 empty] | 16.74956 | 0.8074281 | 0.1717946 | 19.22747 | [44 empty] | 23.70749 | 1.594267 | 0.2265761 | 22.65761
6976 | Area 1 | Site 8 | Salt |  | 959719.5 | 1.139976 | 1083.34 | 81.5625 | 1105.42 | 1234.982 | 12391.99 | 3584.97 | 1.065655 | 9.454495 | 2.607043 | 6220 |  |  |  |  | 22.61726 | 2.714823 | 0.04254875 | 12.64412 |  |  |  |  | 19.48382 | 1.705209 | 0.06754714 | 16.00526 | [20 empty] | 19.59249 | 1.574681 | 0.1072787 | 12.27571 | [52 empty] | 38.30644 | 2.972335 | 0.2578114 | 25.78114
6979 | Area 1 | Site 8 | SiO2 |  | 345646.1 | 1.423671 | 596.6087 | 106.875 | 663.393 | 849.3748 | 11387.63 | 2206.964 | 1.12137 | 9.486621 | 2.591836 | 1947 |  |  |  |  | 34.33336 | 5.661837 | 0.06307113 | 18.74271 | [16 empty] | 5.5594 | 1.592969 | 0.03207539 | 4.047848 | [64 empty] | 60.10724 | 5.772801 | 0.3529471 | 35.29471
6980 | Area 1 | Site 8 | SiO2 |  | 522881.7 | 1.456979 | 702.362 | 57.65625 | 815.9373 | 1023.327 | 11200.6 | 2761.179 | 1.160315 | 9.368874 | 2.637634 | 6244 |  |  |  |  | 57.73175 | 2.020064 | 0.2515228 | 74.74449 | [16 empty] | 21.07748 | 1.133692 | 0.2141776 | 27.02877 | [16 empty] | 2.391923 | 0.5226394 | 0.02601902 | 2.912082 | [44 empty] | 18.79885 | 2.160941 | 0.1739855 | 17.39855
6983 | Area 1 | Site 8 | CaO/CaCO3 |  | 3918303.1 | 1.849045 | 2169.882 | 167.34375 | 2233.593 | 4012.208 | 12600.4 | 11800.95 | 2.828306 | 9.488637 | 2.607591 | 28325 |  |  |  |  | 46.67958 | 1.256335 | 0.1197113 | 35.57433 | [12 empty] | 2.686615 | 0.2898514 | 0.01702892 | 2.370943 | 6.741297 | 0.3676458 | 0.0518358 | 6.54157 | [12 empty] | 1.067703 | 0.2538214 | 0.008191132 | 0.9669602 | 7.847942 | 0.439056 | 0.06425886 | 7.191934 | [44 empty] | 34.97688 | 1.278479 | 0.2799876 | 27.99876
6984 | Area 1 | Site 8 | CaO/CaCO3 |  | 931773.7 | 1.777661 | 867.7945 | 170.15625 | 1089.207 | 1542.645 | 12454.57 | 3741.814 | 1.19576 | 9.526323 | 2.719566 | 6568 |  |  |  |  | 47.58071 | 2.809819 | 0.1112462 | 33.0588 | [16 empty] | 3.966848 | 0.6494895 | 0.02888664 | 3.645433 | [16 empty] | 9.501601 | 1.062797 | 0.07188822 | 8.045822 | [44 empty] | 38.95084 | 2.846762 | 0.2988285 | 29.88285
6982 | Area 1 | Site 8 | TiO2 |  | 13317671.0 | 1.291231 | 4503.903 | 175.78125 | 4117.837 | 5815.581 | 15248.02 | 19539.1 | 2.28124 | 9.379986 | 2.71147 | 118426 |  |  |  |  | 51.37157 | 0.5912546 | 0.153006 | 45.46845 |  |  |  |  | 0.4901435 | 0.1480723 | 0.002119394 | 0.5021892 | 2.293074 | 0.1293015 | 0.01443257 | 2.17616 | 1.419252 | 0.101938 | 0.01106265 | 1.540257 | 4.161137 | 0.1285361 | 0.04049155 | 5.10995 | [12 empty] | 0.2585005 | 0.07462759 | 0.002911874 | 0.3437457 | 5.386107 | 0.1490722 | 0.06443109 | 7.21121 |  |  |  |  | 13.27795 | 0.2586182 | 0.1503965 | 15.03965 | 0.4692427 | 0.1304104 | 0.005534345 | 0.5534345 | 0.8372617 | 0.1949009 | 0.00975009 | 0.975009 | [28 empty] | 20.03575 | 0.4965032 | 0.2156556 | 21.56556
6985 | Area 1 | Site 8 | Si+Al |  | 1114157.1 | 1.195703 | 1138.98 | 12.65625 | 1191.045 | 1361.882 | 14607.73 | 3996.33 | 1.140687 | 9.467147 | 2.671984 | 9979 |  |  |  |  | 51.83488 | 1.750598 | 0.2029047 | 60.29675 |  |  |  |  | 4.871726 | 0.6640589 | 0.02237024 | 5.300615 |  |  |  |  | 4.007785 | 0.480744 | 0.03072337 | 4.277626 | 11.91013 | 0.6986336 | 0.1080908 | 13.64083 | [16 empty] | 4.218897 | 0.4864109 | 0.0440389 | 4.92889 | [44 empty] | 23.15658 | 1.841694 | 0.2141992 | 21.41992
6990 | Area 1 | Site 8 | CaO/CaCO3 |  | 3797694.7 | 1.418365 | 1985.559 | 39.375 | 2198.949 | 2816.248 | 11815.57 | 9260.517 | 1.796969 | 9.349432 | 2.599219 | 30462 |  |  |  |  | 47.81296 | 1.270122 | 0.1300202 | 38.63783 |  |  |  |  | 1.894338 | 0.3282117 | 0.007940207 | 1.881428 |  |  |  |  | 1.080502 | 0.2036575 | 0.008097484 | 1.127416 | 2.880657 | 0.23767 | 0.02690988 | 3.395971 | [12 empty] | 0.7750072 | 0.1805763 | 0.007609998 | 0.8983576 | 14.76526 | 0.5365889 | 0.1532506 | 17.15201 | [28 empty] | 3.517411 | 1.116541 | 0.02796233 | 2.796233 | [12 empty] | 27.27386 | 1.22026 | 0.2777081 | 27.77081
6821 | Area 1 | Site 8 | SiO2 |  | 806752.7 | 1.984776 | 828.9679 | 8.4375 | 1013.504 | 1645.316 | 10927.38 | 4238.37 | 1.771933 | 9.467231 | 2.634994 | 6575 |  |  |  |  | 50.82751 | 2.227977 | 0.1795708 | 53.36266 | [16 empty] | 19.8569 | 1.154843 | 0.1836314 | 23.1739 | [16 empty] | 2.56376 | 0.5865773 | 0.02445547 | 2.737087 | [44 empty] | 26.75184 | 2.418458 | 0.2266638 | 22.66638
6989 | Area 1 | Site 8 | SiO2 |  | 1920174.4 | 1.619888 | 1421.257 | 136.40625 | 1563.599 | 2302.277 | 12143.62 | 6229.761 | 1.608393 | 9.513379 | 2.664361 | 5723 |  |  |  |  | 24.16646 | 4.149536 | 0.02403862 | 7.143504 | [16 empty] | 3.880706 | 1.258786 | 0.01387958 | 1.751574 | [64 empty] | 71.95284 | 4.247621 | 0.2641867 | 26.41867
6904 | Area 1 | Site 8 | CaO/CaCO3 |  | 4197761.7 | 1.642669 | 1916.742 | 19.6875 | 2311.873 | 3148.573 | 12796.8 | 8357.325 | 1.324058 | 9.352855 | 2.650932 | 39362 |  |  |  |  | 54.59201 | 0.8459381 | 0.1586471 | 47.14481 | [12 empty] | 0.893648 | 0.1491116 | 0.007852577 | 1.093317 | 1.383814 | 0.1443719 | 0.01517916 | 1.915578 | [16 empty] | 25.73918 | 0.5403754 | 0.3430038 | 38.38942 | [12 empty] | 0.9710376 | 0.3123468 | 0.01227663 | 1.227663 | [28 empty] | 16.4203 | 0.7241631 | 0.2026094 | 20.26094
6994 | Area 1 | Site 8 | CaO/CaCO3 |  | 463312.9 | 1.827248 | 596.6087 | 84.375 | 768.0549 | 1090.152 | 12232.54 | 2630.801 | 1.188754 | 9.483422 | 2.679051 | 3122 |  |  |  |  | 47.70842 | 4.33495 | 0.09307912 | 27.66012 | [36 empty] | 11.15979 | 1.857123 | 0.07265247 | 8.131358 | [44 empty] | 41.13177 | 4.414822 | 0.2797168 | 27.97168
6993 | Area 1 | Site 8 | CaSO4 |  | 4763297.6 | 1.568583 | 2258.723 | 174.375 | 2462.685 | 3542.994 | 13512.69 | 10862.92 | 1.971403 | 9.444153 | 2.592541 | 34439 |  |  |  |  | 43.57243 | 1.270905 | 0.1049431 | 31.18571 | [12 empty] | 1.302994 | 0.2398493 | 0.007894623 | 1.099171 | 3.065418 | 0.2637402 | 0.0231748 | 2.924612 |  |  |  |  | 3.833565 | 0.4689557 | 0.02339068 | 2.715234 | 1.440643 | 0.243481 | 0.009544074 | 1.092111 |  |  |  |  | 8.739737 | 0.4370509 | 0.07073589 | 7.916852 | [16 empty] | 2.723985 | 0.714438 | 0.02416002 | 2.416002 | [24 empty] | 35.32123 | 1.319656 | 0.2880607 | 28.80607
6997 | Area 1 | Site 8 | CaO/CaCO3 |  | 1103861.3 | 1.25882 | 1166.099 | 25.3125 | 1185.529 | 1467.908 | 12787.48 | 4204.594 | 1.274453 | 9.428181 | 2.635046 | 6931 |  |  |  |  | 45.08278 | 2.543308 | 0.1025496 | 30.47444 | [12 empty] | 1.776489 | 0.4933346 | 0.01129389 | 1.572452 | 2.223589 | 0.5345592 | 0.0175012 | 2.208615 | [16 empty] | 15.17376 | 1.211162 | 0.1290138 | 14.43939 | [44 empty] | 35.74339 | 2.572432 | 0.3046089 | 30.46089
6995 | Area 1 | Site 8 | CaO/CaCO3 |  | 7379176.7 | 1.131038 | 3066.955 | 129.375 | 3065.201 | 3468.843 | 17283.39 | 10700.28 | 1.234731 | 9.435621 | 2.607435 | 64645 |  |  |  |  | 54.10024 | 0.7145315 | 0.1492232 | 44.34432 | [8 empty] | 0.4707406 | 0.1386488 | 0.002921825 | 0.4405564 | 0.9674193 | 0.1336058 | 0.007578779 | 1.055196 | 4.554571 | 0.177522 | 0.04424424 | 5.583531 | [16 empty] | 20.98195 | 0.4003698 | 0.2390752 | 26.7576 | [16 empty] | 0 | 0.3172893 | 0 | 0 | [24 empty] | 18.92507 | 0.6729588 | 0.1990036 | 19.90036
7000 | Area 1 | Site 8 | Salt |  | 665552.6 | 1.250633 | 866.4873 | 147.65625 | 920.5476 | 1083.658 | 11676.4 | 3239.02 | 1.254397 | 9.559379 | 2.591464 | 4784 |  |  |  |  | 28.3241 | 3.164566 | 0.05730933 | 17.03049 |  |  |  |  | 10.69609 | 1.570427 | 0.03425848 | 8.117528 | [20 empty] | 10.3047 | 1.32469 | 0.05380275 | 6.156553 | [52 empty] | 50.67511 | 3.337162 | 0.3515425 | 35.15425
7003 | Area 1 | Site 8 | CaO/CaCO3 |  | 1121511.3 | 1.645671 | 980.1626 | 73.125 | 1194.97 | 1613.025 | 12317.7 | 4135.53 | 1.213525 | 9.468939 | 2.591793 | 8400 |  |  |  |  | 42.61543 | 2.517706 | 0.08537214 | 25.36985 | [12 empty] | 1.501798 | 0.4961531 | 0.008981491 | 1.250496 | 2.109097 | 0.4873781 | 0.0156813 | 1.978948 | [16 empty] | 17.60527 | 1.210306 | 0.1409815 | 15.77882 | [44 empty] | 36.16841 | 2.401661 | 0.2911289 | 29.11289
7004 | Area 1 | Site 8 | Si+Ca+Fe Mixture |  | 3602809.1 | 1.371701 | 2008.433 | 60.46875 | 2141.784 | 2754.97 | 15023.67 | 7632.72 | 1.28679 | 9.527937 | 2.65703 | 33187 |  |  |  |  | 47.67962 | 0.9736954 | 0.1678984 | 49.894 |  |  |  |  | 4.149507 | 0.3424973 | 0.01878919 | 4.452087 |  |  |  |  | 5.105113 | 0.2776994 | 0.03928971 | 5.470321 | 10.96486 | 0.372601 | 0.09883646 | 12.47296 | [16 empty] | 7.400996 | 0.3296956 | 0.07848259 | 8.783872 | [8 empty] | 1.943636 | 0.3203978 | 0.021375 | 2.1375 | [32 empty] | 22.75627 | 1.004521 | 0.2126385 | 21.26385
7006 | Area 1 | Site 8 | CaO/CaCO3 |  | 4934649.8 | 1.855374 | 2428.3 | 165.9375 | 2506.59 | 4505.405 | 13900.13 | 14613.55 | 3.44386 | 9.435611 | 2.592276 | 34860 |  |  |  |  | 53.08315 | 1.032341 | 0.145311 | 43.18176 | [12 empty] | 2.100162 | 0.228449 | 0.01476656 | 2.055954 | 2.600328 | 0.2269922 | 0.02243807 | 2.831638 | [16 empty] | 15.26219 | 0.4884922 | 0.149285 | 16.70817 | [44 empty] | 26.95418 | 1.019993 | 0.2542082 | 25.42082
7002 | Area 1 | Site 8 | CaO/CaCO3 |  | 2859302.3 | 1.460687 | 1720.192 | 97.03125 | 1908.03 | 2512.662 | 14249.39 | 6902.947 | 1.32617 | 9.550847 | 2.606846 | 20525 |  |  |  |  | 50.01035 | 1.380591 | 0.1274687 | 37.87959 | [12 empty] | 3.578584 | 0.3355347 | 0.02504831 | 3.487486 | 2.325638 | 0.2843511 | 0.01960163 | 2.473685 | [16 empty] | 16.92163 | 0.6837489 | 0.1636544 | 18.31641 | [44 empty] | 27.1638 | 1.365803 | 0.2522 | 25.22
7007 | Area 1 | Site 8 | Zn |  | 9074313.5 | 1.387598 | 3010.162 | 73.125 | 3399.084 | 4176.893 | 16095.16 | 12913.48 | 1.462389 | 9.456632 | 2.599286 | 77616 |  |  |  |  | 35.69552 | 0.6583285 | 0.1403609 | 41.71074 |  |  |  |  | 4.631449 | 0.5496632 | 0.01641461 | 3.889433 |  |  |  |  | 2.181427 | 0.1704391 | 0.01255628 | 1.748216 | 5.141514 | 0.1980727 | 0.03856609 | 4.86696 | [8 empty] | 0.6357498 | 0.1116108 | 0.005667813 | 0.6485578 |  |  |  |  | 3.925257 | 0.172046 | 0.04375613 | 4.897242 | [8 empty] | 1.15468 | 0.1863869 | 0.01404777 | 1.404777 |  |  |  |  | 27.32055 | 0.6674326 | 0.3167897 | 31.67897 | [24 empty] | 19.31386 | 0.6804294 | 0.173022 | 17.3022
7010 | Area 1 | Site 8 | SiO2 |  | 177971 | 1.558462 | 400.5737 | 146.25 | 476.0249 | 624.2788 | 10886.36 | 1622.629 | 1.177279 | 9.402526 | 2.71848 | 1179 |  |  |  |  | 72.22646 | 5.353294 | 0.1230227 | 36.55837 | [16 empty] | 27.77354 | 5.353294 | 0.07556122 | 9.535669
7011 | Area 1 | Site 8 | Si+Al |  | 345646.1 | 1.424746 | 582.3273 | 78.75 | 663.393 | 829.6685 | 12104.77 | 2198.142 | 1.112423 | 9.491095 | 2.718613 | 2758 |  |  |  |  | 45.09515 | 4.088678 | 0.1327035 | 39.43522 |  |  |  |  | 5.004717 | 1.555895 | 0.01750587 | 4.148006 |  |  |  |  | 3.976816 | 1.171737 | 0.02288995 | 3.186976 | 8.350622 | 1.401644 | 0.05761742 | 7.271198 | [64 empty] | 37.57269 | 4.394414 | 0.2689672 | 26.89672
7012 | Area 1 | Site 8 | CaO/CaCO3 |  | 659669.3 | 1.183659 | 898.202 | 127.96875 | 916.4699 | 1063.165 | 11364.01 | 3057.222 | 1.127504 | 9.383653 | 2.678655 | 5349 |  |  |  |  | 53.7649 | 2.502597 | 0.1576776 | 46.85672 | [12 empty] | 1.459457 | 0.4724672 | 0.01115649 | 1.553322 | 3.31117 | 0.5632936 | 0.03127462 | 3.946792 | [16 empty] | 16.30237 | 1.201945 | 0.1749596 | 19.58171 | [44 empty] | 25.16209 | 2.498408 | 0.2580468 | 25.80468
7014 | Area 1 | Site 8 | SiO2 |  | 523617.1 | 2.031926 | 615.7976 | 60.46875 | 816.5109 | 1251.255 | 11387.01 | 3097.236 | 1.457891 | 9.368529 | 2.649159 | 3798 |  |  |  |  | 51.47923 | 3.231213 | 0.1576501 | 46.84852 | [16 empty] | 8.106417 | 1.059189 | 0.06531283 | 8.242343 | [16 empty] | 3.523824 | 0.9541615 | 0.02924568 | 3.273214 | [44 empty] | 36.89053 | 3.33317 | 0.301618 | 30.1618
7013 | Area 1 | Site 8 | CaO/CaCO3 |  | 2662210.5 | 1.966524 | 1476.531 | 35.15625 | 1841.095 | 2903.634 | 13043.22 | 7596.36 | 1.72488 | 9.414973 | 2.591882 | 13776 |  |  |  |  | 27.24343 | 2.470258 | 0.03603036 | 10.70706 | [36 empty] | 2.891608 | 0.7555601 | 0.01270952 | 1.422466 | [44 empty] | 69.86496 | 2.504167 | 0.3554504 | 35.54504
7016 | Area 1 | Site 8 | SiO2 |  | 627310.9 | 1.69278 | 728.6777 | 33.75 | 893.7097 | 1233.491 | 11694.66 | 3109.713 | 1.226727 | 9.487774 | 2.655944 | 5776 |  |  |  |  | 49.5976 | 2.621553 | 0.1604697 | 47.68641 | [16 empty] | 16.47699 | 1.21326 | 0.1340147 | 16.91237 | [64 empty] | 33.9254 | 2.794184 | 0.2594568 | 25.94568
7019 | Area 1 | Site 8 | SiO2 |  | 411098.2 | 1.888757 | 618.511 | 157.5 | 723.4822 | 1168.217 | 11236.62 | 3463.415 | 2.321953 | 9.466417 | 2.591035 | 3067 |  |  |  |  | 55.00746 | 3.465125 | 0.1796762 | 53.394 | [16 empty] | 11.69154 | 1.370169 | 0.09806124 | 12.37512 | [16 empty] | 4.811667 | 1.00625 | 0.04277793 | 4.787761 | [44 empty] | 28.48933 | 3.676291 | 0.2365089 | 23.65089
7018 | Area 1 | Site 8 | CaO/CaCO3 |  | 495671.2 | 1.534085 | 657.8435 | 95.625 | 794.4232 | 1009.188 | 11749.35 | 2718.581 | 1.186536 | 9.488493 | 2.678533 | 3233 |  |  |  |  | 43.79718 | 4.297864 | 0.08938783 | 26.56319 | [16 empty] | 3.103372 | 0.8839075 | 0.02080808 | 2.625937 | [16 empty] | 9.916829 | 1.608006 | 0.06792544 | 7.602302 | [44 empty] | 43.18261 | 4.242378 | 0.3061069 | 30.61069
7020 | Area 1 | Site 8 | CaO/CaCO3 |  | 3944778.1 | 1.154608 | 2156.992 | 54.84375 | 2241.126 | 2490.481 | 14534.05 | 7474.805 | 1.127113 | 9.471923 | 2.6351 | 34306 |  |  |  |  | 47.55847 | 0.9589222 | 0.1400847 | 41.62866 | [12 empty] | 3.6637 | 0.2301957 | 0.03068453 | 4.272218 | 11.45538 | 0.3597769 | 0.1133824 | 14.30863 | [12 empty] | 3.129878 | 0.2243667 | 0.03389078 | 4.000794 | 13.5114 | 0.4229867 | 0.1520484 | 17.01746 | [8 empty] | 0.8687916 | 0.2799904 | 0.00999537 | 0.999537 | [32 empty] | 19.81238 | 0.932801 | 0.1997022 | 19.97022
7022 | Area 1 | Site 8 | SiO2 |  | 1890757.8 | 1.307371 | 1784.326 | 125.15625 | 1551.576 | 2332.777 | 10757.8 | 9303.115 | 3.642596 | 9.36362 | 2.649352 | 13585 |  |  |  |  | 48.30736 | 1.728171 | 0.149326 | 44.37487 | [16 empty] | 13.99599 | 0.7273227 | 0.1109324 | 13.99944 | [64 empty] | 37.69665 | 1.821753 | 0.2866284 | 28.66284
6987 | Area 1 | Site 8 | CaO/CaCO3 |  | 526558.8 | 1.178077 | 781.6194 | 75.9375 | 818.8012 | 920.8079 | 11550.58 | 2703.52 | 1.104594 | 9.520846 | 2.637427 | 4716 |  |  |  |  | 55.42387 | 2.507946 | 0.1736137 | 51.59241 | [16 empty] | 5.988226 | 0.7413138 | 0.05810301 | 7.332478 | [16 empty] | 14.17734 | 1.198714 | 0.1532773 | 17.15499 | [44 empty] | 24.41056 | 2.428505 | 0.2493428 | 24.93428
7023 | Area 1 | Site 8 | CaO/CaCO3 |  | 3117433.7 | 1.038896 | 2064.093 | 9.84375 | 1992.295 | 2144.379 | 14920.74 | 6702.434 | 1.146722 | 9.480208 | 2.656437 | 23861 |  |  |  |  | 48.35286 | 1.367683 | 0.1250448 | 37.15928 |  |  |  |  | 2.160994 | 0.4562621 | 0.00770227 | 1.825048 |  |  |  |  | 1.778306 | 0.3051855 | 0.01112635 | 1.549126 | 5.666361 | 0.3698178 | 0.04363018 | 5.506038 | [8 empty] | 1.497137 | 0.2835368 | 0.01051686 | 1.203426 |  |  |  |  | 9.747733 | 0.5198687 | 0.08207555 | 9.186001 | [44 empty] | 30.79661 | 1.389089 | 0.2507086 | 25.07086
7017 | Area 1 | Site 8 | CaO/CaCO3 |  | 16693971.7 | 1.80595 | 4127.17 | 67.5 | 4610.361 | 7453.464 | 12641.03 | 24416.88 | 2.841913 | 9.525026 | 2.600706 | 53690 |  |  |  |  | 19.91268 | 1.003723 | 0.0301828 | 8.969356 | [12 empty] | 3.084998 | 0.2790501 | 0.01361922 | 1.896208 | 2.407268 | 0.2559402 | 0.01327777 | 1.675627 | [16 empty] | 5.92102 | 0.4248229 | 0.03264221 | 3.653358 | [12 empty] | 5.196892 | 0.7570562 | 0.03613537 | 3.613537 | [28 empty] | 63.47715 | 1.172794 | 0.3778417 | 37.78417
7031 | Area 1 | Site 8 | Zn |  | 873675.7 | 1.765622 | 835.2066 | 57.65625 | 1054.703 | 1474.659 | 11542.18 | 3647.796 | 1.211995 | 9.509584 | 2.583143 | 6460 |  |  |  |  | 30.2238 | 2.489581 | 0.08155046 | 24.23417 | [12 empty] | 12.80605 | 1.127364 | 0.07558075 | 10.52313 | 2.079859 | 0.5859162 | 0.01377692 | 1.738619 | [16 empty] | 5.509276 | 0.7833835 | 0.04811788 | 5.385415 | [16 empty] | 14.35723 | 2.171127 | 0.1404397 | 14.04397 | [24 empty] | 35.0238 | 2.76095 | 0.27422 | 27.422
7029 | Area 1 | Site 8 | Salt |  | 2515862.4 | 1.388951 | 1507.876 | 130.78125 | 1789.775 | 2094.366 | 14384.47 | 5798.172 | 1.063373 | 9.445782 | 2.678804 | 22940 |  |  |  |  | 44.57465 | 1.201944 | 0.1716701 | 51.01483 |  |  |  |  | 15.60856 | 0.6565991 | 0.0756161 | 17.91719 | 1.634677 | 0.3130791 | 0.00883001 | 1.3314 | 1.040134 | 0.2450415 | 0.007081699 | 0.9859875 | 1.410004 | 0.2365724 | 0.01215561 | 1.534013 |  |  |  |  | 8.808763 | 0.519957 | 0.0710995 | 8.253365 | 1.451254 | 0.2464562 | 0.0119982 | 1.372933 |  |  |  |  | 1.74183 | 0.2553134 | 0.01764918 | 1.975319 | [44 empty] | 23.73013 | 1.336158 | 0.2320475 | 23.20475
7032 | Area 1 | Site 8 | CaO/CaCO3 |  | 8175633.6 | 1.891229 | 2845.21 | 149.0625 | 3226.382 | 5380.945 | 14478.84 | 16379.04 | 2.611232 | 9.533699 | 2.719344 | 68337 |  |  |  |  | 52.84524 | 0.7012651 | 0.1617169 | 48.05707 |  |  |  |  | 1.11121 | 0.2048735 | 0.004829359 | 1.144314 |  |  |  |  | 1.18062 | 0.1316046 | 0.009336365 | 1.299906 | 6.263677 | 0.1948139 | 0.06127004 | 7.732152 | [12 empty] | 0.3826377 | 0.1062727 | 0.004133535 | 0.4879623 | 16.0327 | 0.3316226 | 0.1812921 | 20.29045 | [12 empty] | 0.8808321 | 0.2700261 | 0.009887973 | 0.9887973 | [28 empty] | 21.30308 | 0.6645532 | 0.2219198 | 22.19198
7033 | Area 1 | Site 8 | Si+Ca+Fe Mixture |  | 4910381.0 | 1.865268 | 1928.018 | 22.5 | 2500.418 | 3596.272 | 14791.84 | 9263.101 | 1.390554 | 9.468561 | 2.678898 | 41126 |  |  |  |  | 49.83135 | 1.000535 | 0.1447112 | 43.0035 |  |  |  |  | 2.108576 | 0.3962184 | 0.008180716 | 1.938416 |  |  |  |  | 2.026906 | 0.2047121 | 0.01397075 | 1.945153 | 4.132344 | 0.2318936 | 0.03520568 | 4.442884 | [8 empty] | 0.9201383 | 0.1652889 | 0.007767744 | 0.8888491 | 0.6402253 | 0.1582777 | 0.00606341 | 0.7157833 | 12.55903 | 0.4072149 | 0.125455 | 14.04108 | [8 empty] | 1.003841 | 0.2682065 | 0.01035241 | 1.035241 |  |  |  |  | 2.348896 | 0.5269726 | 0.02395921 | 2.395921 | [24 empty] | 24.42868 | 0.9658028 | 0.2281699 | 22.81699
7034 | Area 1 | Site 8 | CaO/CaCO3 |  | 5430321.0 | 1.511632 | 2366.197 | 73.125 | 2629.468 | 3576.821 | 14393.55 | 10422.95 | 1.59201 | 9.534093 | 2.65689 | 47468 |  |  |  |  | 52.82423 | 0.8168989 | 0.1556163 | 46.24417 |  |  |  |  | 1.593785 | 0.2411268 | 0.0071774 | 1.700681 | 0.5269525 | 0.1574712 | 0.003403684 | 0.5132117 | 1.582398 | 0.1592785 | 0.01294875 | 1.802859 | 3.284391 | 0.1832801 | 0.0332067 | 4.190617 | [8 empty] | 1.00658 | 0.1328435 | 0.01061132 | 1.214234 |  |  |  |  | 20.68565 | 0.4479653 | 0.2517445 | 28.17557 | [8 empty] | 0.9315673 | 0.2252142 | 0.01110924 | 1.110924 | [32 empty] | 17.56444 | 0.7455956 | 0.1964685 | 19.64685
7026 | Area 1 | Site 8 | Zn |  | 933244.5 | 1.602741 | 900.7405 | 5.625 | 1090.066 | 1443.654 | 11838.11 | 3780.757 | 1.218856 | 9.434996 | 2.648737 | 6793 |  |  |  |  | 46.64583 | 2.58698 | 0.1380643 | 41.02827 | [16 empty] | 6.921282 | 0.7880053 | 0.04982488 | 6.287796 | [16 empty] | 5.003718 | 0.7605687 | 0.04228511 | 4.732604 | [16 empty] | 10.70947 | 2.00636 | 0.09705375 | 9.705375 | [24 empty] | 30.7197 | 2.660156 | 0.2388298 | 23.88298
7042 | Area 1 | Site 8 | CaSO4 |  | 923684.1 | 2.137155 | 757.3026 | 30.9375 | 1084.468 | 1618.473 | 12190.03 | 4006.223 | 1.382728 | 9.367308 | 2.648916 | 6597 |  |  |  |  | 42.99534 | 2.672473 | 0.1067918 | 31.73508 | [16 empty] | 2.034375 | 0.4883108 | 0.01728481 | 2.181307 |  |  |  |  | 9.757486 | 1.225681 | 0.06459322 | 7.498103 | [8 empty] | 8.613558 | 0.9469087 | 0.07374103 | 8.25319 | [44 empty] | 36.59924 | 2.761737 | 0.3309732 | 33.09732
7043 | Area 1 | Site 8 | CaO/CaCO3 |  | 1054588.3 | 1.247347 | 1091.823 | 12.65625 | 1158.768 | 1361.882 | 13967.51 | 3944.91 | 1.174306 | 9.454154 | 2.625348 | 7422 |  |  |  |  | 49.24014 | 2.320546 | 0.1232168 | 36.61606 | [16 empty] | 1.979302 | 0.4573717 | 0.01672666 | 2.11087 | [16 empty] | 15.16497 | 1.101745 | 0.1381182 | 15.45836 | [44 empty] | 33.61559 | 2.260201 | 0.3070902 | 30.70902
6815 | Area 1 | Site 8 | CaO/CaCO3 |  | 561858.8 | 1.859027 | 688.552 | 126.5625 | 845.8019 | 1280.037 | 12155.67 | 3127.357 | 1.385217 | 9.412411 | 2.698189 | 4443 |  |  |  |  | 40.24888 | 2.921237 | 0.1228697 | 36.51291 | [8 empty] | 18.99683 | 1.559088 | 0.1097311 | 16.5454 |  |  |  |  | 2.142835 | 0.6814255 | 0.01546592 | 1.951768 | [16 empty] | 4.78899 | 0.8468416 | 0.04161357 | 4.657444 | [44 empty] | 33.82247 | 3.121966 | 0.2773291 | 27.73291
7047 | Area 1 | Site 8 | CaO/CaCO3 |  | 6128967.4 | 1.380783 | 2496.924 | 160.3125 | 2793.5 | 3447.711 | 15305.37 | 10110.77 | 1.327308 | 9.432886 | 2.656331 | 55874 |  |  |  |  | 58.05106 | 0.6869161 | 0.1805697 | 53.65949 | [12 empty] | 0.7349901 | 0.1147839 | 0.006578138 | 0.9158766 | 2.075319 | 0.1338866 | 0.02318623 | 2.926053 | [16 empty] | 24.65507 | 0.4355042 | 0.3389626 | 37.93713 | [12 empty] | 0.8626172 | 0.2702205 | 0.01107775 | 1.107775 | [28 empty] | 13.62095 | 0.5899977 | 0.1706731 | 17.06731
7046 | Area 1 | Site 8 | Si+Al |  | 13855261.1 | 1.603318 | 4253.865 | 66.09375 | 4200.127 | 6820.299 | 12965.02 | 24090.71 | 3.333303 | 9.528628 | 2.593056 | 124639 |  |  |  |  | 47.17849 | 0.4730176 | 0.1836116 | 54.56344 |  |  |  |  | 4.161851 | 0.1674115 | 0.02117553 | 5.017529 |  |  |  |  | 5.51236 | 0.1384792 | 0.0466074 | 6.489166 | 17.12778 | 0.2308113 | 0.1664338 | 21.0036 | [12 empty] | 0.3396669 | 0.07990481 | 0.003569121 | 0.4213335 | 4.708329 | 0.1389395 | 0.05282594 | 5.912347 | [12 empty] | 0.5759388 | 0.1827419 | 0.006605694 | 0.6605694 | [28 empty] | 20.39559 | 0.4912802 | 0.1937932 | 19.37932
7050 | Area 1 | Site 8 | CaO/CaCO3 |  | 7306370.4 | 1.659895 | 2935.12 | 136.40625 | 3050.043 | 4871.992 | 13539.58 | 19063.84 | 3.958305 | 9.520679 | 2.672139 | 41809 |  |  |  |  | 38.70444 | 1.209473 | 0.07044291 | 20.93337 | [12 empty] | 1.245647 | 0.2600698 | 0.006331465 | 0.8815322 | 1.672735 | 0.246593 | 0.01066495 | 1.345894 | [16 empty] | 11.24247 | 0.4985636 | 0.07304303 | 8.17507 | [44 empty] | 47.1347 | 1.21852 | 0.3222287 | 32.22287
7052 | Area 1 | Site 8 | CaO/CaCO3 |  | 967809.1 | 1.535016 | 918.1223 | 119.53125 | 1110.069 | 1409.333 | 11076.12 | 3857.131 | 1.223289 | 9.383705 | 2.717759 | 7255 |  |  |  |  | 49.6973 | 2.451169 | 0.1310705 | 38.94994 | [12 empty] | 1.799252 | 0.5260237 | 0.01159243 | 1.614018 | 6.756461 | 0.7107363 | 0.05336829 | 6.734967 | [16 empty] | 10.00879 | 0.9416717 | 0.08548094 | 9.567136 | [44 empty] | 31.73819 | 2.498504 | 0.2611737 | 26.11737
7055 | Area 1 | Site 8 | CaO/CaCO3 |  | 1151663.4 | 1.795057 | 933.2067 | 60.46875 | 1210.927 | 1675.159 | 12837.08 | 4399.939 | 1.337697 | 9.425001 | 2.582655 | 8090 |  |  |  |  | 47.73917 | 2.533945 | 0.09967057 | 29.61888 | [16 empty] | 3.67444 | 0.6032721 | 0.02632107 | 3.321665 | [16 empty] | 14.97999 | 1.177676 | 0.1148738 | 12.85682 | [44 empty] | 33.60641 | 2.575865 | 0.2560729 | 25.60729
7056 | Area 1 | Site 8 | CaO/CaCO3 |  | 708942.2 | 1.592754 | 753.9406 | 172.96875 | 950.0807 | 1200.842 | 12219.65 | 3290.44 | 1.21531 | 9.437318 | 2.590295 | 4847 |  |  |  |  | 43.61702 | 3.454265 | 0.08788011 | 26.11514 | [16 empty] | 2.29297 | 0.6970333 | 0.01563571 | 1.973194 | [16 empty] | 11.57127 | 1.420088 | 0.08116515 | 9.084108 | [44 empty] | 42.51874 | 3.447999 | 0.3091373 | 30.91373
7054 | Area 1 | Site 8 | SiO2 |  | 664817.2 | 1.765729 | 778.5628 | 157.5 | 920.0389 | 1374.731 | 11159.62 | 4086.694 | 1.999089 | 9.517537 | 2.677674 | 4924 |  |  |  |  | 52.3618 | 2.982527 | 0.1605087 | 47.69802 | [16 empty] | 13.51383 | 1.21769 | 0.1061698 | 13.39841 | [16 empty] | 2.859495 | 0.7620597 | 0.02327547 | 2.605021 | [44 empty] | 31.26488 | 3.213351 | 0.2381807 | 23.81807
7021 | Area 1 | Site 8 | CaO/CaCO3 |  | 2134916.3 | 1.123941 | 1927.297 | 146.25 | 1648.715 | 2166.168 | 11505.41 | 8427.903 | 2.647576 | 9.388705 | 2.60638 | 23615 |  |  |  |  | 61.18771 | 0.8538198 | 0.1790992 | 53.22252 |  |  |  |  | 1.998276 | 0.3104244 | 0.009970888 | 2.362596 |  |  |  |  | 1.425914 | 0.1947498 | 0.01352853 | 1.883582 | 3.244844 | 0.2196254 | 0.03791652 | 4.784986 | [16 empty] | 32.14326 | 0.7319293 | 0.5118102 | 57.28245
7062 | Area 1 | Site 8 | CaO/CaCO3 |  | 1700284.7 | 1.438412 | 1304.276 | 4.21875 | 1471.35 | 1876.087 | 13244.19 | 5098.52 | 1.216625 | 9.491358 | 2.663019 | 13888 |  |  |  |  | 52.59302 | 1.678806 | 0.1455103 | 43.24099 | [16 empty] | 1.594068 | 0.2995967 | 0.01391847 | 1.756482 | [16 empty] | 15.16305 | 0.7718391 | 0.1507717 | 16.87456 | [20 empty] | 2.291205 | 0.6540265 | 0.01800771 | 2.010897 | [20 empty] | 28.35865 | 1.670546 | 0.2727517 | 27.27517
7063 | Area 1 | Site 8 | CaO/CaCO3 |  | 450075.4 | 1.44377 | 651.9748 | 132.1875 | 757.0031 | 941.3017 | 11716.34 | 2512.901 | 1.116492 | 9.479867 | 2.589996 | 1834 |  |  |  |  | 36.90423 | 5.093132 | 0.07220638 | 21.45741 | [16 empty] | 4.611437 | 1.264285 | 0.03461736 | 4.368639 | [16 empty] | 14.65056 | 2.453121 | 0.1116089 | 12.49142 | [44 empty] | 43.83377 | 5.06898 | 0.34318 | 34.318
7064 | Area 1 | Site 8 | CaSO4 |  | 532442.1 | 2.06623 | 632.1379 | 47.8125 | 823.3628 | 1306.143 | 11201.94 | 3381.874 | 1.709356 | 9.491841 | 2.655019 | 3965 |  |  |  |  | 28.93865 | 3.373837 | 0.05351361 | 15.90252 | [12 empty] | 1.996234 | 0.5976677 | 0.01431246 | 1.99273 | 1.878331 | 0.5982419 | 0.01641389 | 2.071399 |  |  |  |  | 18.38084 | 1.921344 | 0.1333949 | 15.48474 | [8 empty] | 18.55527 | 1.751715 | 0.1648227 | 18.44717 | [44 empty] | 30.25067 | 3.554688 | 0.2839925 | 28.39925
7057 | Area 1 | Site 8 | CaO/CaCO3 |  | 368444 | 1.589853 | 612.3974 | 12.65625 | 684.9215 | 973.6216 | 11293.08 | 2543.022 | 1.39675 | 9.436379 | 2.648085 | 2432 |  |  |  |  | 51.40678 | 5.414906 | 0.1017921 | 30.24933 | [16 empty] | 3.807926 | 1.253011 | 0.02234239 | 2.819563 | [16 empty] | 9.471892 | 1.937524 | 0.05883703 | 6.585116 | [44 empty] | 35.3134 | 5.545739 | 0.2195382 | 21.95382
7061 | Area 1 | Site 8 | CaO/CaCO3 |  | 683202.6 | 1.322215 | 849.078 | 36.5625 | 932.6739 | 1122.664 | 12915.63 | 3212.553 | 1.202102 | 9.536596 | 2.670448 | 5624 |  |  |  |  | 49.04974 | 2.721272 | 0.1330896 | 39.54996 | [16 empty] | 6.231377 | 0.7688946 | 0.04986359 | 6.292681 | [16 empty] | 7.54386 | 0.8779886 | 0.06265467 | 7.012391 | [44 empty] | 37.17503 | 2.785794 | 0.3073071 | 30.73071
7066 | Area 1 | Site 8 | CaO/CaCO3 |  | 552298.4 | 2.0845 | 596.8698 | 106.875 | 838.575 | 1244.175 | 11874.34 | 3075.937 | 1.363237 | 9.486104 | 2.589911 | 3152 |  |  |  |  | 41.87846 | 5.121771 | 0.06435655 | 19.1247 | [36 empty] | 10.89975 | 2.010864 | 0.05796622 | 6.487654 | [44 empty] | 47.22179 | 5.205458 | 0.2682158 | 26.82158
7065 | Area 1 | Site 8 | CaSO4 |  | 669965.1 | 1.971224 | 668.6063 | 126.5625 | 923.5941 | 1317.973 | 11345.14 | 3260.319 | 1.262577 | 9.532583 | 2.670505 | 4569 |  |  |  |  | 41.92808 | 3.38458 | 0.09514771 | 28.27484 | [24 empty] | 8.76037 | 1.47396 | 0.05214693 | 6.053314 | [8 empty] | 8.626974 | 1.174207 | 0.06735063 | 7.537968 | [44 empty] | 40.68458 | 3.493018 | 0.3431092 | 34.31092
7067 | Area 1 | Site 8 | Fe |  | 968544.5 | 1.949485 | 840.3773 | 156.09375 | 1110.491 | 1638.303 | 15676.45 | 3999.984 | 1.31458 | 9.46788 | 2.589896 | 8702 |  |  |  |  | 41.17648 | 1.995369 | 0.1576028 | 46.83448 | [12 empty] | 1.668413 | 0.5023672 | 0.00902814 | 1.256991 | [20 empty] | 3.192283 | 0.5397523 | 0.02972382 | 3.326727 | [8 empty] | 29.59773 | 1.691508 | 0.2869456 | 28.69456 | [28 empty] | 0 | 2.357307 | 0 | 0 | 24.36508 | 2.160073 | 0.2022234 | 20.22234
7053 | Area 1 | Site 8 | CaO/CaCO3 |  | 1402440.7 | 1.509455 | 1154.432 | 158.90625 | 1336.28 | 1742.563 | 11756.78 | 4728.687 | 1.268781 | 9.458032 | 2.624993 | 9759 |  |  |  |  | 47.70283 | 2.401464 | 0.1146646 | 34.07461 | [12 empty] | 3.189667 | 0.5563647 | 0.01761221 | 2.452154 | 4.835772 | 0.6091559 | 0.03233061 | 4.080056 | [16 empty] | 5.898533 | 0.7574238 | 0.04194172 | 4.694172 | [44 empty] | 38.3732 | 2.530049 | 0.2713476 | 27.13476
7068 | Area 1 | Site 8 | Si+Ca+Fe Mixture |  | 2194485.1 | 1.285752 | 1663.91 | 149.0625 | 1671.558 | 2139.375 | 14753.16 | 6103.038 | 1.350671 | 9.448086 | 2.677935 | 18912 |  |  |  |  | 53.5935 | 1.380753 | 0.1522214 | 45.23529 | [12 empty] | 2.357933 | 0.3172185 | 0.01677629 | 2.335769 | 1.761822 | 0.2759921 | 0.0153707 | 1.93975 | [16 empty] | 15.49258 | 0.6496255 | 0.1565406 | 17.52023 | [8 empty] | 1.319476 | 0.4174157 | 0.0135667 | 1.35667 | [32 empty] | 25.47469 | 1.347219 | 0.2464992 | 24.64992
7075 | Area 1 | Site 8 | Salt |  | 247835.6 | 1.914123 | 439.862 | 164.53125 | 561.742 | 841.95 | 10557.74 | 2185.666 | 1.533889 | 9.482928 | 2.670048 | 1819 |  |  |  |  | 30.76026 | 5.917872 | 0.05620839 | 16.70332 |  |  |  |  | 13.38477 | 3.048162 | 0.03756456 | 8.900902 | [20 empty] | 10.90285 | 2.488618 | 0.05043304 | 5.770963 | [52 empty] | 44.95212 | 6.344764 | 0.2666067 | 26.66067
7059 | Area 1 | Site 8 | CaO/CaCO3 |  | 1526726.2 | 1.441455 | 1185.324 | 53.4375 | 1394.234 | 1708.591 | 12356.04 | 4713.627 | 1.158082 | 9.413686 | 2.698133 | 10937 |  |  |  |  | 46.23282 | 1.954675 | 0.1085205 | 32.24881 | [16 empty] | 1.751226 | 0.3605793 | 0.0153516 | 1.93734 | [16 empty] | 19.11744 | 1.015415 | 0.1817196 | 20.33829 | [44 empty] | 32.89852 | 1.853871 | 0.3128767 | 31.28767
7069 | Area 1 | Site 8 | CaSO4 |  | 8869867.5 | 1.552325 | 2922.555 | 151.875 | 3360.575 | 4536.756 | 14926.42 | 12200.91 | 1.335541 | 9.441734 | 2.583078 | 74520 |  |  |  |  | 49.82522 | 0.7091257 | 0.1644291 | 48.86304 | [8 empty] | 4.274734 | 0.1979819 | 0.02654068 | 4.001836 | 1.403941 | 0.1384801 | 0.01029281 | 1.433072 | 7.342889 | 0.2108248 | 0.06665448 | 8.411657 |  |  |  |  | 1.759527 | 0.2155101 | 0.01386415 | 1.609376 | 0.4713652 | 0.1133454 | 0.004030616 | 0.4612162 |  |  |  |  | 8.70726 | 0.2456146 | 0.08984819 | 10.05592 | [8 empty] | 1.006995 | 0.2016872 | 0.01083281 | 1.083281 | [32 empty] | 25.20806 | 0.7535227 | 0.2416367 | 24.16367
7081 | Area 1 | Site 8 | CaO/CaCO3 |  | 1935618.2 | 1.456462 | 1403.662 | 112.5 | 1569.874 | 2044.38 | 12068.96 | 5422.101 | 1.208664 | 9.439677 | 2.589968 | 13398 |  |  |  |  | 49.06502 | 1.897093 | 0.1092217 | 32.45717 | [12 empty] | 1.401329 | 0.3816035 | 0.008355747 | 1.163374 | [12 empty] | 1.520433 | 0.4022014 | 0.01043076 | 1.193573 |  |  |  |  | 14.84205 | 0.8740934 | 0.1205223 | 13.48901 | [44 empty] | 33.17116 | 1.882705 | 0.2727996 | 27.27996
7080 | Area 1 | Site 8 | CaO/CaCO3 |  | 3795488.4 | 1.469143 | 1848.968 | 32.34375 | 2198.31 | 2716.398 | 16395.92 | 7806.138 | 1.2776 | 9.457021 | 2.698295 | 32707 |  |  |  |  | 51.35675 | 1.025472 | 0.1442691 | 42.87213 |  |  |  |  | 1.03793 | 0.2946631 | 0.004376668 | 1.037049 |  |  |  |  | 1.423364 | 0.1960311 | 0.0109246 | 1.521035 | 3.250281 | 0.229755 | 0.03087774 | 3.896706 | [12 empty] | 0.7145989 | 0.1679557 | 0.007406412 | 0.8743242 | 17.52725 | 0.5162418 | 0.1899707 | 21.26176 | [44 empty] | 24.68983 | 0.9739216 | 0.2554902 | 25.54902
7078 | Area 1 | Site 8 | Si+Al |  | 10160524.8 | 2.566981 | 2519.304 | 164.53125 | 3596.774 | 6467.005 | 13169.45 | 17832.34 | 2.490525 | 9.489872 | 2.67178 | 89829 |  |  |  |  | 50.81688 | 0.5723949 | 0.1939596 | 57.63856 | [12 empty] | 6.826551 | 0.1799875 | 0.05701057 | 7.937603 | 11.56057 | 0.2260656 | 0.1095006 | 13.81875 | [12 empty] | 2.302164 | 0.1305016 | 0.02348409 | 2.772288 | 3.656128 | 0.1535785 | 0.03949507 | 4.420339 | [12 empty] | 0.7578335 | 0.2269751 | 0.008516525 | 0.8516525 | [28 empty] | 24.07986 | 0.5837917 | 0.2336023 | 23.36023
7071 | Area 1 | Site 8 | SiO2 |  | 24191550.5 | 1.806196 | 4314.539 | 137.8125 | 5549.922 | 7792.905 | 16731.72 | 21748.65 | 1.555933 | 9.53624 | 2.665079 | 341990 |  |  |  |  | 35.26402 | 0.2604999 | 0.1292495 | 38.40879 |  |  |  |  | 17.67214 | 0.1480526 | 0.1141949 | 27.05841 | 0.517582 | 0.05093017 | 0.003470941 | 0.5233528 | 0.5670582 | 0.04389071 | 0.004838067 | 0.6736058 | 16.15233 | 0.12297 | 0.1709514 | 21.57371 |  |  |  |  | 0.620281 | 0.0558488 | 0.006425571 | 0.7458924 | 19.08497 | 0.1392655 | 0.2086268 | 23.87279 | 0.2845545 | 0.03867523 | 0.003195846 | 0.3772685 | 1.213168 | 0.04933936 | 0.01473254 | 1.648885 | [12 empty] | 0.3866354 | 0.08706801 | 0.004795747 | 0.4795747 | [28 empty] | 8.237254 | 0.2462771 | 0.08648431 | 8.648431
7084 | Area 1 | Site 8 | CaO/CaCO3 |  | 955307 | 1.489568 | 1197.809 | 136.40625 | 1102.876 | 1784.218 | 12615.21 | 4934.368 | 2.028197 | 9.509123 | 2.624771 | 6005 |  |  |  |  | 34.84137 | 3.198503 | 0.06360031 | 18.89996 | [16 empty] | 2.751054 | 0.6497279 | 0.01815461 | 2.291074 | [16 empty] | 9.343014 | 1.208943 | 0.06029972 | 6.748822 | [44 empty] | 53.06457 | 3.186399 | 0.3679725 | 36.79725
7082 | Area 1 | Site 8 | CaSO4 |  | 3263046.4 | 1.252915 | 1871.182 | 119.53125 | 2038.293 | 2344.432 | 15411.61 | 6658.766 | 1.081321 | 9.345083 | 2.582517 | 26686 |  |  |  |  | 50.07556 | 1.199314 | 0.1574647 | 46.79344 | [8 empty] | 0.8880462 | 0.2443418 | 0.005341783 | 0.8054406 | 2.623444 | 0.2651583 | 0.01973761 | 2.748075 | 4.489189 | 0.2912159 | 0.04120435 | 5.199903 |  |  |  |  | 1.026152 | 0.3272054 | 0.008371417 | 0.97177 | 1.040091 | 0.2109784 | 0.009224502 | 1.055543 |  |  |  |  | 11.71471 | 0.4707765 | 0.1237992 | 13.85577 | [8 empty] | 2.975958 | 0.4229887 | 0.03249345 | 3.249345 | [32 empty] | 25.16684 | 1.22556 | 0.2507207 | 25.07207
7087 | Area 1 | Site 8 | CaSO4 |  | 309610.7 | 2.082171 | 515.2271 | 111.09375 | 627.8603 | 1072.791 | 10778.84 | 2718.581 | 1.899585 | 9.4926 | 2.654368 | 1954 |  |  |  |  | 27.68348 | 4.654067 | 0.04681118 | 13.91077 | [24 empty] | 15.59705 | 2.754185 | 0.0980495 | 11.38177 | [8 empty] | 18.65119 | 2.650518 | 0.148441 | 16.61371 | [44 empty] | 38.06828 | 5.162862 | 0.3322174 | 33.22174
7088 | Area 1 | Site 8 | CaO/CaCO3 |  | 551562.9 | 1.46958 | 705.083 | 5.625 | 838.0166 | 1036.176 | 13324.052 | 2763.763 | 1.102038 | 9.387001 | 2.697608 | 3932 |  |  |  |  | 46.52453 | 3.472976 | 0.1080732 | 32.11587 | [16 empty] | 2.291085 | 0.7156192 | 0.01708701 | 2.156345 | [16 empty] | 10.52817 | 1.431057 | 0.08145952 | 9.117054 | [44 empty] | 40.65622 | 3.444115 | 0.3239075 | 32.39075
7089 | Area 1 | Site 8 | CaO/CaCO3 |  | 534648.3 | 1.186501 | 786.4388 | 125.15625 | 825.0669 | 933.1106 | 11872.21 | 2603.264 | 1.008692 | 9.487714 | 2.647564 | 4106 |  |  |  |  | 50.10414 | 3.270583 | 0.1178226 | 35.01309 | [36 empty] | 15.76637 | 1.567913 | 0.1354555 | 15.16035 | [44 empty] | 34.12949 | 3.241251 | 0.297945 | 29.7945
7090 | Area 1 | Site 8 | Fe |  | 1000902.9 | 1.629749 | 1050.543 | 150.46875 | 1128.888 | 1712.121 | 13027.83 | 4749.986 | 1.793837 | 9.513617 | 2.654354 | 8088 |  |  |  |  | 38.04457 | 1.973895 | 0.1450465 | 43.10315 | [16 empty] | 1.593304 | 0.4480387 | 0.01168651 | 1.474813 | [16 empty] | 2.13002 | 0.4759443 | 0.02001509 | 2.240114 | [8 empty] | 29.61207 | 1.686889 | 0.2962584 | 29.62584 | [32 empty] | 28.62003 | 2.200396 | 0.2439211 | 24.39211
7093 | Area 1 | Site 8 | CaO/CaCO3 |  | 325789.8 | 1.688078 | 526.2198 | 149.0625 | 644.0563 | 888.3001 | 11350.23 | 2206.964 | 1.189716 | 9.434968 | 2.60513 | 1557 |  |  |  |  | 59.30433 | 5.528245 | 0.07954453 | 23.63807 | [12 empty] | 5.616758 | 1.869585 | 0.02273285 | 3.165103 | 11.26933 | 2.482722 | 0.05199662 | 6.561866 | [16 empty] | 23.80959 | 3.914737 | 0.1469223 | 16.44373
7094 | Area 1 | Site 8 | CaO/CaCO3 |  | 377269.1 | 1.166919 | 702.5624 | 146.25 | 693.0757 | 819.8335 | 11951.44 | 2346.164 | 1.161063 | 9.429091 | 2.574165 | 1289 |  |  |  |  | 41.38955 | 7.52238 | 0.06485329 | 19.27231 | [36 empty] | 10.42912 | 3.048246 | 0.05619056 | 6.28892 | [44 empty] | 48.18134 | 7.658185 | 0.2782153 | 27.82153
7095 | Area 1 | Site 8 | Salt |  | 1150192.6 | 1.373006 | 1086.975 | 154.6875 | 1210.153 | 1492.423 | 11662.61 | 4165.651 | 1.200564 | 9.497639 | 2.605307 | 9588 |  |  |  |  | 24.69987 | 2.009448 | 0.05420187 | 16.10705 |  |  |  |  | 20.95428 | 1.241696 | 0.08700609 | 20.61604 | [20 empty] | 19.92591 | 1.153507 | 0.1355894 | 15.51525 |  |  |  |  | 2.800734 | 0.5258589 | 0.02149146 | 2.405352 | [44 empty] | 31.61921 | 2.149278 | 0.2531101 | 25.31101
7096 | Area 1 | Site 8 | Si+Ca+Fe Mixture |  | 1926057.8 | 1.27912 | 1441.81 | 163.125 | 1565.993 | 1844.248 | 14311.63 | 5255.364 | 1.141107 | 9.374553 | 2.697887 | 16086 |  |  |  |  | 47.60156 | 1.511576 | 0.1409886 | 41.89726 | [8 empty] | 0.9813552 | 0.3247757 | 0.005634849 | 0.8496296 | 2.977994 | 0.3493815 | 0.02132878 | 2.969613 | 5.391923 | 0.4081483 | 0.04695928 | 5.926163 | [16 empty] | 11.62851 | 0.6225812 | 0.1158089 | 12.96148 | [8 empty] | 3.10561 | 0.5355311 | 0.03232701 | 3.232701 |  |  |  |  | 0 | 0.7857843 | 0 | 0 | [24 empty] | 28.31304 | 1.520091 | 0.2651841 | 26.51841
7098 | Area 1 | Site 8 | Si+Al |  | 2426141.5 | 1.747012 | 1493.499 | 127.96875 | 1757.572 | 2609.16 | 13148.22 | 7404.67 | 1.798397 | 9.370572 | 2.663097 | 19718 |  |  |  |  | 50.53377 | 1.450233 | 0.1504331 | 44.70387 |  |  |  |  | 1.707439 | 0.4901948 | 0.006321025 | 1.497763 |  |  |  |  | 2.414749 | 0.3276998 | 0.01569941 | 2.185834 | 7.446552 | 0.4507769 | 0.05892141 | 7.435759 | [16 empty] | 6.287028 | 0.4708203 | 0.05427204 | 6.074196 | [44 empty] | 31.61047 | 1.490792 | 0.2603203 | 26.03203
7099 | Area 1 | Site 8 | CaO/CaCO3 |  | 1944443.2 | 1.558066 | 1429.561 | 132.1875 | 1573.449 | 2227.351 | 12050.7 | 5772.149 | 1.363546 | 9.369972 | 2.574691 | 11587 |  |  |  |  | 42.28074 | 2.072038 | 0.09307191 | 27.65797 | [12 empty] | 1.711363 | 0.4233947 | 0.01014833 | 1.412955 | 4.818466 | 0.5286371 | 0.03532233 | 4.457605 | [16 empty] | 10.8948 | 0.8298802 | 0.08335713 | 9.329437 | [44 empty] | 40.29464 | 2.067084 | 0.3104178 | 31.04178
7101 | Area 1 | Site 8 | CaO/CaCO3 |  | 915594.5 | 1.309971 | 1015.214 | 106.875 | 1079.709 | 1329.9 | 13328.27 | 3887.252 | 1.313325 | 9.38079 | 2.697694 | 6350 |  |  |  |  | 42.13645 | 2.992182 | 0.0804875 | 23.91829 | [36 empty] | 12.7152 | 1.284707 | 0.08720202 | 9.759762 | [44 empty] | 45.14835 | 3.007154 | 0.3280884 | 32.80884
7103 | Area 1 | Site 8 | CaO/CaCO3 |  | 176500.1 | 1.271941 | 460.2175 | 14.0625 | 474.0538 | 585.3696 | 11963.69 | 1577.447 | 1.121902 | 9.496538 | 2.706785 | 1417 |  |  |  |  | 51.83817 | 5.118605 | 0.1521754 | 45.22164 | [36 empty] | 7.781041 | 1.839112 | 0.06805052 | 7.616301 | [44 empty] | 40.3808 | 5.232263 | 0.3681794 | 36.81794
7102 | Area 1 | Site 8 | Si+Ca+Fe Mixture |  | 4603712.0 | 1.392699 | 2244.349 | 81.5625 | 2421.08 | 3125.702 | 12468.2 | 9748.25 | 1.642613 | 9.516171 | 2.663247 | 37714 |  |  |  |  | 46.97411 | 1.020244 | 0.126554 | 37.60777 |  |  |  |  | 1.923709 | 0.3218046 | 0.007416754 | 1.757396 |  |  |  |  | 1.657541 | 0.2123646 | 0.01145433 | 1.59479 | 6.26243 | 0.2848419 | 0.05340348 | 6.739408 | [8 empty] | 1.119402 | 0.184981 | 0.009145461 | 1.046499 |  |  |  |  | 13.91551 | 0.4494562 | 0.135338 | 15.1472 | [8 empty] | 2.723605 | 0.3705451 | 0.02732696 | 2.732696 | [32 empty] | 25.4237 | 1.010369 | 0.2308606 | 23.08606
7107 | Area 1 | Site 8 | Fe |  | 726592.2 | 1.212104 | 894.9131 | 126.5625 | 961.8347 | 1084.727 | 13783.38 | 3211.482 | 1.129563 | 9.486586 | 2.706846 | 5721 |  |  |  |  | 41.53624 | 2.60839 | 0.1491798 | 44.33144 | [48 empty] | 31.2074 | 2.272573 | 0.2588377 | 25.88377 | [32 empty] | 27.25637 | 3.007191 | 0.1933909 | 19.33909
7108 | Area 1 | Site 8 | CaO/CaCO3 |  | 997961.2 | 1.154546 | 1133.734 | 39.375 | 1127.228 | 1308.948 | 12833.26 | 4168.235 | 1.385418 | 9.488364 | 2.688377 | 7505 |  |  |  |  | 41.89404 | 2.477622 | 0.09497476 | 28.22344 | [12 empty] | 1.653351 | 0.4896713 | 0.010118 | 1.408733 | 3.120773 | 0.5713635 | 0.02371466 | 2.992741 | [16 empty] | 11.05322 | 1.019981 | 0.08736265 | 9.77774 | [44 empty] | 42.27862 | 2.512745 | 0.342159 | 34.2159
7106 | Area 1 | Site 8 | CaO/CaCO3 |  | 2418051.9 | 1.770368 | 1510.505 | 7.03125 | 1754.639 | 2674.15 | 12091.37 | 7659.187 | 1.930589 | 9.54309 | 2.64742 | 23042 |  |  |  |  | 59.55843 | 1.042431 | 0.1985559 | 59.00443 | [12 empty] | 0.7300981 | 0.1966654 | 0.006317944 | 0.8796496 | 4.572028 | 0.2668246 | 0.04912681 | 6.199701 | [16 empty] | 19.15281 | 0.5796555 | 0.2445559 | 27.37101 | [44 empty] | 15.98664 | 0.9679724 | 0.1863725 | 18.63725
7112 | Area 1 | Site 8 | Si+Al |  | 1221528.1 | 1.409212 | 1108.903 | 142.03125 | 1247.116 | 1562.679 | 13440.2 | 4195.772 | 1.14686 | 9.467552 | 2.669624 | 8478 |  |  |  |  | 48.34684 | 2.193932 | 0.1302751 | 38.71356 | [12 empty] | 2.139963 | 0.4812621 | 0.01426808 | 1.98655 | 10.05296 | 0.7780873 | 0.08130796 | 10.2609 | [16 empty] | 9.283026 | 0.8546413 | 0.08093649 | 9.058516 | [44 empty] | 30.1772 | 2.291918 | 0.2471524 | 24.71524
7114 | Area 1 | Site 8 | SiO2 |  | 2717366.8 | 1.757716 | 1441.122 | 164.53125 | 1860.07 | 2533.083 | 14177.93 | 6795.382 | 1.352289 | 9.359292 | 2.707172 | 25191 |  |  |  |  | 53.96782 | 1.038344 | 0.227892 | 67.72217 | [12 empty] | 0.6296951 | 0.1842989 | 0.005318808 | 0.7405396 | 21.38673 | 0.569732 | 0.2187468 | 27.6054 | [16 empty] | 1.732598 | 0.2421353 | 0.01867669 | 2.090319 | [44 empty] | 22.28316 | 1.116791 | 0.2069412 | 20.69412
7115 | Area 1 | Site 8 | Si+Al |  | 529500.4 | 1.100991 | 840.6759 | 147.65625 | 821.0852 | 925.5763 | 11751.52 | 2736.225 | 1.125194 | 9.488862 | 2.66199 | 3978 |  |  |  |  | 41.58542 | 3.457186 | 0.1080892 | 32.12062 | [12 empty] | 3.875217 | 0.8354235 | 0.02368612 | 3.297827 | 7.977104 | 1.105866 | 0.0583108 | 7.358702 | [12 empty] | 3.284724 | 0.9033426 | 0.02271703 | 2.681738 | [48 empty] | 43.27753 | 3.540651 | 0.3238248 | 32.38248
7117 | Area 1 | Site 8 | CaSO4 |  | 2765168.9 | 1.102583 | 1891.895 | 74.53125 | 1876.359 | 2085.972 | 15081.39 | 6276.013 | 1.133538 | 9.368153 | 2.697783 | 22384 |  |  |  |  | 51.15766 | 1.327863 | 0.1484585 | 44.11708 | [12 empty] | 1.706192 | 0.2535652 | 0.0126183 | 1.756851 | 4.861574 | 0.3286812 | 0.04416101 | 5.573028 |  |  |  |  | 1.39317 | 0.3962686 | 0.01072377 | 1.244836 |  |  |  |  | 0.7582245 | 0.222029 | 0.007170403 | 0.8464635 | 12.21321 | 0.5373883 | 0.122065 | 13.66167 | [44 empty] | 27.90998 | 1.37693 | 0.2697873 | 26.97873
7119 | Area 1 | Site 8 | CaO/CaCO3 |  | 611131.7 | 1.300614 | 805.3807 | 158.90625 | 882.1095 | 1047.49 | 13674.88 | 2818.837 | 1.034654 | 9.404513 | 2.688187 | 4360 |  |  |  |  | 46.81951 | 3.52023 | 0.1121491 | 33.32711 | [36 empty] | 8.647066 | 1.321142 | 0.06423196 | 7.188924 | [8 empty] | 4.831246 | 1.369098 | 0.03915817 | 3.915817 | [32 empty] | 39.70218 | 3.49062 | 0.3023611 | 30.23611
7120 | Area 1 | Site 8 | CaO/CaCO3 |  | 340498.2 | 1.895112 | 526.1619 | 157.5 | 658.4343 | 997.1358 | 11467.7 | 2410.061 | 1.357473 | 9.504729 | 2.623363 | 2216 |  |  |  |  | 46.85572 | 5.665298 | 0.08454686 | 25.1246 | [36 empty] | 9.187668 | 2.127274 | 0.05322282 | 5.956767 | [44 empty] | 43.95661 | 5.782855 | 0.2688707 | 26.88707
7121 | Area 1 | Site 8 | CaO/CaCO3 |  | 276516.9 | 1.7122 | 497.3029 | 126.5625 | 593.3568 | 851.482 | 11523.96 | 2119.185 | 1.292427 | 9.507781 | 2.646873 | 1887 |  |  |  |  | 48.07266 | 4.82554 | 0.1106159 | 32.8715 | [36 empty] | 19.51709 | 2.552322 | 0.1809171 | 20.24847 | [44 empty] | 32.41025 | 4.688258 | 0.3029491 | 30.29491
7122 | Area 1 | Site 8 | CaO/CaCO3 |  | 1775297.2 | 1.404433 | 1483.925 | 122.34375 | 1503.456 | 2084.073 | 13549.51 | 5766.981 | 1.490789 | 9.536858 | 2.697593 | 13819 |  |  |  |  | 52.75044 | 1.606228 | 0.1418735 | 42.16023 | [16 empty] | 2.328169 | 0.3390807 | 0.0207163 | 2.614354 | [16 empty] | 16.20237 | 0.79039 | 0.1593457 | 17.83417 | [44 empty] | 28.71901 | 1.590122 | 0.2772008 | 27.72008
7123 | Area 1 | Site 8 | CaO/CaCO3 |  | 1015611.2 | 1.587938 | 974.633 | 168.75 | 1137.153 | 1547.656 | 11775.78 | 4153.174 | 1.351521 | 9.551225 | 2.688147 | 6365 |  |  |  |  | 46.63129 | 2.800017 | 0.1053606 | 31.30979 | [16 empty] | 6.475784 | 0.7903092 | 0.04575327 | 5.773968 | [16 empty] | 8.984357 | 1.037159 | 0.06562059 | 7.344341 | [44 empty] | 37.90857 | 2.923258 | 0.2758971 | 27.58971
7125 | Area 1 | Site 8 | Si+Al |  | 331673.2 | 1.499911 | 578.8316 | 14.0625 | 649.8457 | 868.1961 | 10949.98 | 2249.562 | 1.21416 | 9.371998 | 2.688018 | 3896 |  |  |  |  | 52.66813 | 2.522147 | 0.212945 | 63.2804 | [12 empty] | 2.41702 | 0.5381848 | 0.02194185 | 3.054972 | 24.45934 | 1.532863 | 0.2602362 | 32.84127 | [16 empty] | 5.214857 | 0.7787719 | 0.06088871 | 6.814742 | [44 empty] | 15.24065 | 2.564461 | 0.144709 | 14.4709
7118 | Area 1 | Site 8 | CaO/CaCO3 |  | 17705905.8 | 1.183424 | 5159.881 | 77.34375 | 4748.037 | 6106.326 | 15052.03 | 24098.47 | 2.610062 | 9.518502 | 2.576466 | 165990 |  |  |  |  | 57.06234 | 0.4014538 | 0.1606967 | 47.75388 |  |  |  |  | 0.3222193 | 0.1012068 | 0.0015397 | 0.3648311 | 0.4374049 | 0.07504015 | 0.00311077 | 0.4690458 | 0.8721888 | 0.06886204 | 0.007934065 | 1.104663 | 1.56218 | 0.07007193 | 0.01771593 | 2.235714 | [16 empty] | 30.63929 | 0.2938865 | 0.4466299 | 49.9874 | [12 empty] | 0.7213884 | 0.1416334 | 0.009482787 | 0.9482787 | [28 empty] | 8.382989 | 0.3032692 | 0.1084883 | 10.84883
7127 | Area 1 | Site 8 | CaO/CaCO3 |  | 2796056.4 | 1.630166 | 1754.53 | 158.90625 | 1886.809 | 2860.175 | 14535.49 | 7738.144 | 1.704189 | 9.520186 | 2.706906 | 22428 |  |  |  |  | 53.00445 | 1.262381 | 0.1422366 | 42.26813 | [12 empty] | 1.056012 | 0.2520968 | 0.007686879 | 1.070247 | 1.571669 | 0.2425342 | 0.01425854 | 1.799399 | [16 empty] | 18.28381 | 0.6547512 | 0.1883657 | 21.08213 | [44 empty] | 26.08406 | 1.21613 | 0.2606637 | 26.06637
7129 | Area 1 | Site 8 | Si+Ca+Fe Mixture |  | 529500.4 | 1.297546 | 770.7461 | 40.78125 | 821.0852 | 1000.079 | 11180.96 | 2712.343 | 1.105638 | 9.485528 | 2.70625 | 4166 |  |  |  |  | 49.25065 | 3.159162 | 0.1490158 | 44.28271 | [16 empty] | 8.458048 | 1.024117 | 0.06701807 | 8.457541 | [16 empty] | 6.245985 | 0.9888757 | 0.05437883 | 6.086148 | [8 empty] | 5.857337 | 1.296071 | 0.05418951 | 5.418951 | [32 empty] | 30.18798 | 3.305459 | 0.2472701 | 24.72701
7131 | Area 1 | Site 8 | Salt |  | 480962.9 | 1.804813 | 607.9029 | 140.625 | 782.5477 | 1097.151 | 11398.21 | 2703.52 | 1.209311 | 9.515874 | 2.706203 | 4153 |  |  |  |  | 20.88624 | 3.073746 | 0.04373343 | 12.99617 |  |  |  |  | 21.61622 | 1.96277 | 0.08808618 | 20.87197 | [20 empty] | 22.88503 | 1.88876 | 0.1463126 | 16.74229 | [52 empty] | 34.61251 | 3.281781 | 0.2656763 | 26.56763
7134 | Area 1 | Site 8 | CaO/CaCO3 |  | 307404.4 | 1.421736 | 556.0962 | 112.5 | 625.6193 | 790.6222 | 11786.3 | 2067.765 | 1.106834 | 9.497101 | 2.653551 | 1973 |  |  |  |  | 36.20562 | 5.050781 | 0.07196146 | 21.38463 | [16 empty] | 5.606844 | 1.424602 | 0.03901909 | 4.924127 | [16 empty] | 8.26104 | 1.876059 | 0.05638935 | 6.311168 | [44 empty] | 49.92649 | 5.298841 | 0.3566859 | 35.66859
7137 | Area 1 | Site 8 | CaO/CaCO3 |  | 239746 | 1.210353 | 542.3716 | 127.96875 | 552.4981 | 656.4609 | 11191.51 | 1843.37 | 1.127882 | 9.475618 | 2.646243 | 1012 | [44 empty] | 19.57553 | 5.778682 | 0.07349345 | 8.225481 | [44 empty] | 80.42448 | 5.778682 | 0.3614489 | 36.14489
7128 | Area 1 | Site 8 | Si+Ca+Fe Mixture |  | 1066355.0 | 1.515797 | 982.4593 | 146.25 | 1165.215 | 1489.209 | 12922.79 | 3947.494 | 1.16287 | 9.543827 | 2.697074 | 9792 |  |  |  |  | 51.12637 | 1.71208 | 0.187024 | 55.5775 | [12 empty] | 5.863266 | 0.5302174 | 0.04739866 | 6.599332 | 9.172401 | 0.6103344 | 0.0858032 | 10.82819 | [16 empty] | 7.834601 | 0.6141967 | 0.08588467 | 9.612322 | [8 empty] | 2.643764 | 0.6266294 | 0.02998897 | 2.998897 | [32 empty] | 23.3596 | 1.750061 | 0.2294079 | 22.94079
7138 | Area 1 | Site 8 | Fe |  | 193414.7 | 1.332987 | 562.6907 | 49.21875 | 496.2492 | 750.0591 | 11203.13 | 2282.267 | 2.143056 | 9.51264 | 2.653433 | 1588 |  |  |  |  | 35.88041 | 5.010044 | 0.1203319 | 35.75878 | [48 empty] | 31.01808 | 4.506899 | 0.2670991 | 26.70991 | [32 empty] | 33.10151 | 5.867177 | 0.2432068 | 24.32068
7139 | Area 1 | Site 8 | CaSO4 |  | 2042253.7 | 7.366114 | 627.5955 | 28.125 | 1612.538 | 4622.94 | 11199.19 | 10073.97 | 3.954412 | 9.419347 | 2.688584 | 15366 |  |  |  |  | 47.16173 | 1.674176 | 0.1244735 | 36.98951 | [24 empty] | 9.837929 | 0.765491 | 0.07204352 | 8.362947 | [8 empty] | 10.56995 | 0.6445868 | 0.0975368 | 10.91644 | [44 empty] | 32.4304 | 1.761507 | 0.3148168 | 31.48168
7140 | Area 1 | Site 8 | CaO/CaCO3 |  | 851613.2 | 1.993389 | 805.3807 | 127.96875 | 1041.301 | 1605.437 | 12172.28 | 4426.405 | 1.830839 | 9.361562 | 2.653747 | 4365 |  |  |  |  | 35.87462 | 3.98449 | 0.05884996 | 17.48831 | [36 empty] | 6.358264 | 1.398541 | 0.03442582 | 3.852982 | [44 empty] | 57.76711 | 4.026135 | 0.3470214 | 34.70214
7142 | Area 1 | Site 8 | CaO/CaCO3 |  | 1458332.4 | 1.149461 | 1369.58 | 132.1875 | 1362.647 | 1574.279 | 11033.34 | 5007.086 | 1.368056 | 9.504233 | 2.653682 | 13199 |  |  |  |  | 52.81387 | 1.597012 | 0.1507909 | 44.81019 | [12 empty] | 2.203317 | 0.3232128 | 0.01751714 | 2.438918 | 7.105885 | 0.4692933 | 0.06850259 | 8.644884 | [8 empty] | 0.8461466 | 0.2605618 | 0.008086267 | 0.9252971 |  |  |  |  | 17.83273 | 0.8074412 | 0.1993455 | 22.311 | [44 empty] | 19.19805 | 1.566039 | 0.1956069 | 19.56069
7144 | Area 1 | Site 8 | SiO2 |  | 199298.1 | 1.443001 | 451.8185 | 163.125 | 503.7402 | 651.9746 | 10678.47 | 1731.707 | 1.197391 | 9.500432 | 2.645902 | 1640 |  |  |  |  | 42.83301 | 5.644387 | 0.09813876 | 29.16368 | [16 empty] | 5.672908 | 1.605573 | 0.03624744 | 4.574351 | [64 empty] | 51.49408 | 5.703291 | 0.3366272 | 33.66272
7030 | Area 1 | Site 8 | Fe |  | 522146.2 | 1.910389 | 677.9644 | 160.3125 | 815.3633 | 1295.176 | 12223 | 3247.842 | 1.607636 | 9.505116 | 2.634238 | 3861 |  |  |  |  | 33.29261 | 3.746555 | 0.08377787 | 24.89608 | [48 empty] | 19.86924 | 2.596907 | 0.1517691 | 15.17691 | [32 empty] | 46.83815 | 3.913542 | 0.3144494 | 31.44494
7149 | Area 1 | Site 8 | SiO2 |  | 416246.2 | 1.576833 | 632.7991 | 137.8125 | 727.998 | 997.8187 | 11234.86 | 2621.979 | 1.314312 | 9.508877 | 2.705557 | 3208 |  |  |  |  | 25.34708 | 3.923294 | 0.04945715 | 14.69707 |  |  |  |  | 10.26131 | 1.827544 | 0.0338156 | 8.012588 | [8 empty] | 2.734271 | 0.836009 | 0.01765962 | 2.228607 | [8 empty] | 12.08833 | 1.784678 | 0.06352693 | 7.269273 | [52 empty] | 49.56902 | 4.081114 | 0.3413995 | 34.13995
7150 | Area 1 | Site 8 | CaO/CaCO3 |  | 264014.8 | 1.463531 | 529.9576 | 143.4375 | 579.788 | 775.6093 | 10969.62 | 2158.128 | 1.403836 | 9.419238 | 2.645845 | 1809 |  |  |  |  | 50.24297 | 5.013103 | 0.1319359 | 39.20709 | [16 empty] | 5.41047 | 1.433447 | 0.04122891 | 5.203003 | [16 empty] | 7.55674 | 1.682486 | 0.06007481 | 6.72365 | [44 empty] | 36.78983 | 4.964887 | 0.291973 | 29.1973
7147 | Area 1 | Site 8 | CaSO4 |  | 7823368.7 | 1.71739 | 2916.609 | 26.71875 | 3156.109 | 5008.957 | 15512.82 | 15017.61 | 2.294023 | 9.447509 | 2.624051 | 68215 |  |  |  |  | 49.66406 | 0.6966453 | 0.1457027 | 43.29816 | [12 empty] | 0.9786885 | 0.1161314 | 0.008326354 | 1.159281 | 0.9190699 | 0.1114857 | 0.009665263 | 1.219736 |  |  |  |  | 12.93329 | 0.3195 | 0.1258486 | 14.60875 | [8 empty] | 14.85135 | 0.3140067 | 0.1710031 | 19.13889 | [44 empty] | 20.65355 | 0.6954378 | 0.2393394 | 23.93394
7152 | Area 1 | Site 8 | CaO/CaCO3 |  | 3059335.8 | 1.695107 | 1575.471 | 170.15625 | 1973.643 | 2670.591 | 14080.66 | 7223.943 | 1.357412 | 9.399767 | 2.687756 | 24430 |  |  |  |  | 50.16823 | 1.29727 | 0.1382895 | 41.09517 | [12 empty] | 1.958578 | 0.2870031 | 0.01284173 | 1.787959 | 7.17445 | 0.3986222 | 0.05750582 | 7.257114 | [16 empty] | 8.911191 | 0.4757855 | 0.0771461 | 8.63429 | [44 empty] | 31.78756 | 1.330829 | 0.2644937 | 26.44937
7151 | Area 1 | Site 8 | CaSO4 |  | 5127329.1 | 1.379682 | 2635.391 | 22.5 | 2555.057 | 3636.002 | 12835.89 | 10735.12 | 1.788599 | 9.487028 | 2.635198 | 36401 |  |  |  |  | 44.52825 | 1.333451 | 0.09616555 | 28.57731 | [12 empty] | 1.657732 | 0.2697244 | 0.008839015 | 1.230659 | 3.257233 | 0.2847446 | 0.02150016 | 2.713275 |  |  |  |  | 2.956188 | 0.5203287 | 0.01477545 | 1.715162 | [8 empty] | 6.704541 | 0.424862 | 0.04556341 | 5.099516 | [44 empty] | 40.89605 | 1.413108 | 0.2865157 | 28.65157
7154 | Area 1 | Site 8 | CaO/CaCO3 |  | 469196.2 | 1.272589 | 716.3038 | 30.9375 | 772.916 | 911.5605 | 11297.38 | 2688.46 | 1.225865 | 9.486314 | 2.705355 | 3436 |  |  |  |  | 47.04673 | 3.55293 | 0.1257181 | 37.35936 | [16 empty] | 6.465559 | 1.045648 | 0.05144319 | 6.492024 | [16 empty] | 6.649417 | 1.262592 | 0.05413511 | 6.058871 | [44 empty] | 39.83829 | 3.612492 | 0.3257701 | 32.57701
7155 | Area 1 | Site 8 | Si+Al |  | 243423.1 | 1.779422 | 490.7571 | 36.5625 | 556.7189 | 873.2638 | 11078.74 | 2285.922 | 1.708248 | 9.494926 | 2.645715 | 1742 |  |  |  |  | 46.07028 | 5.423396 | 0.1311639 | 38.97769 | [12 empty] | 5.126759 | 1.50914 | 0.03068147 | 4.271793 | 9.842096 | 1.824119 | 0.06894706 | 8.700976 | [64 empty] | 38.96086 | 5.893841 | 0.2772346 | 27.72346
7153 | Area 1 | Site 8 | CaO/CaCO3 |  | 2674712.6 | 1.419765 | 1690.587 | 122.34375 | 1845.413 | 2400.236 | 12404.5 | 7298.176 | 1.58468 | 9.501149 | 2.62323 | 16723 |  |  |  |  | 45.86706 | 1.604975 | 0.09631726 | 28.62239 | [12 empty] | 1.025127 | 0.2958368 | 0.006974366 | 0.9710435 | 2.6825 | 0.3241177 | 0.02272504 | 2.867852 | [16 empty] | 24.09123 | 0.95681 | 0.2307293 | 25.82352 | [44 empty] | 26.33408 | 1.525696 | 0.2430848 | 24.30848
7156 | Area 1 | Site 8 | CaO/CaCO3 |  | 3056394.1 | 1.42502 | 1793.436 | 160.3125 | 1972.694 | 2555.682 | 13950.52 | 7174.037 | 1.34001 | 9.396492 | 2.697168 | 25198 |  |  |  |  | 49.51366 | 1.223429 | 0.1313928 | 39.0457 | [12 empty] | 2.022617 | 0.2605448 | 0.01447532 | 2.015404 | 5.142443 | 0.3286171 | 0.04504998 | 5.685214 | [16 empty] | 15.23691 | 0.5704285 | 0.1486833 | 16.64083 | [44 empty] | 28.08438 | 1.205212 | 0.2618648 | 26.18648
7158 | Area 1 | Site 8 | SiO2 |  | 3929334.4 | 1.908261 | 1974.268 | 68.90625 | 2236.735 | 3767.419 | 12839.94 | 10208.45 | 2.110525 | 9.528554 | 2.688433 | 42172 |  |  |  |  | 54.9076 | 0.7926798 | 0.2298062 | 68.291 |  |  |  |  | 1.016937 | 0.2106583 | 0.004954432 | 1.17395 |  |  |  |  | 0.7717093 | 0.1417794 | 0.006644298 | 0.925088 | 18.75353 | 0.4046321 | 0.1960627 | 24.74271 | [8 empty] | 0.7299903 | 0.1369696 | 0.006851804 | 0.7840398 | 0.385995 | 0.1218043 | 0.004105293 | 0.4846283 | 3.90631 | 0.2153463 | 0.04426432 | 4.954119 | [44 empty] | 19.52793 | 0.8144809 | 0.1911095 | 19.11095
7161 | Area 1 | Site 8 | Si+Al |  | 2629852.1 | 1.773675 | 1468.048 | 144.84375 | 1829.872 | 2603.841 | 13922.64 | 6995.894 | 1.480967 | 9.37925 | 2.705586 | 20852 |  |  |  |  | 49.11051 | 1.225547 | 0.1787102 | 53.10692 |  |  |  |  | 4.014515 | 0.4383408 | 0.01818966 | 4.310029 |  |  |  |  | 5.438253 | 0.3541707 | 0.04141579 | 5.766335 | 10.56299 | 0.4649216 | 0.09364685 | 11.81804 | [16 empty] | 4.842797 | 0.3655142 | 0.04925233 | 5.512384 | [44 empty] | 26.03093 | 1.279853 | 0.2383702 | 23.83702
7163 | Area 1 | Site 8 | Si+Ca+Fe Mixture |  | 5515629.4 | 1.699667 | 2124.324 | 73.125 | 2650.041 | 3610.644 | 14189.63 | 9348.296 | 1.26084 | 9.542628 | 2.688342 | 51236 |  |  |  |  | 47.27038 | 0.8376774 | 0.1431432 | 42.53754 | [12 empty] | 4.235267 | 0.2123946 | 0.03340765 | 4.65136 | 5.598412 | 0.2225777 | 0.05275195 | 6.657186 |  |  |  |  | 0.7519709 | 0.2085592 | 0.006672539 | 0.7745609 | 0.6598232 | 0.1314836 | 0.006341108 | 0.7256017 |  |  |  |  | 15.68506 | 0.3821449 | 0.1791094 | 20.04616 | [8 empty] | 4.139793 | 0.3076769 | 0.04779217 | 4.779217 | 1.362424 | 0.3261205 | 0.01542551 | 1.542551 | [28 empty] | 20.29687 | 0.8443765 | 0.2090744 | 20.90744
7166 | Area 1 | Site 8 | Si+Al |  | 2104764.2 | 1.305679 | 1656.571 | 98.4375 | 1637.031 | 2162.95 | 11346.56 | 6902.947 | 1.801589 | 9.534892 | 2.634137 | 20787 |  |  |  |  | 52.29183 | 1.095726 | 0.1983517 | 58.94374 | [12 empty] | 1.411244 | 0.214616 | 0.0127507 | 1.775285 | 19.43022 | 0.5724646 | 0.2108029 | 26.60289 | [16 empty] | 8.319544 | 0.4113361 | 0.09882179 | 11.06026 | [44 empty] | 18.54717 | 1.110178 | 0.1876057 | 18.76057
7167 | Area 1 | Site 8 | Salt |  | 2366572.7 | 1.417013 | 1709.296 | 158.90625 | 1735.861 | 2422.094 | 14709.38 | 7087.328 | 1.689022 | 9.498843 | 2.705509 | 19880 |  |  |  |  | 32.82559 | 1.338006 | 0.08891171 | 26.4217 |  |  |  |  | 14.81204 | 0.6964375 | 0.07078509 | 16.77249 | 1.408898 | 0.334842 | 0.007546046 | 1.137802 | 1.820459 | 0.2849839 | 0.01225575 | 1.706373 | 1.923699 | 0.2713985 | 0.01618219 | 2.042159 |  |  |  |  | 1.443131 | 0.3879545 | 0.0111917 | 1.299154 | 14.5293 | 0.6131904 | 0.1214348 | 13.89556 | 0.7596991 | 0.2422736 | 0.006697986 | 0.7906948 | 5.270723 | 0.3890281 | 0.0501128 | 5.608689 | [44 empty] | 25.20646 | 1.421937 | 0.2383252 | 23.83252
7168 | Area 1 | Site 8 | CaSO4 |  | 1548053.3 | 1.169701 | 1358.601 | 25.3125 | 1403.938 | 1589.157 | 13763.97 | 4623.263 | 1.098757 | 9.397489 | 2.687405 | 11993 |  |  |  |  | 52.07303 | 1.685635 | 0.1536284 | 45.65341 | [16 empty] | 1.606219 | 0.3226605 | 0.01586265 | 2.001833 |  |  |  |  | 1.659945 | 0.4370758 | 0.01402046 | 1.627522 | [8 empty] | 15.90713 | 0.8024692 | 0.1725926 | 19.31678 | [44 empty] | 28.75367 | 1.646813 | 0.3096186 | 30.96186
7170 | Area 1 | Site 8 | SiO2 |  | 284606.5 | 1.323793 | 542.3716 | 101.25 | 601.9736 | 717.9879 | 12280.61 | 1943.626 | 1.05626 | 9.383875 | 2.686926 | 1263 |  |  |  |  | 47.46908 | 6.613544 | 0.1066155 | 31.68268 | [16 empty] | 6.87835 | 2.027805 | 0.04018458 | 5.07121 | [64 empty] | 45.65256 | 6.842523 | 0.27131 | 27.131
7171 | Area 1 | Site 8 | Si+Al |  | 454487.9 | 1.416394 | 690.3263 | 123.75 | 760.7049 | 977.7737 | 11784.95 | 2500.424 | 1.0947 | 9.370343 | 2.645416 | 4273 |  |  |  |  | 47.8485 | 2.77245 | 0.1644142 | 48.85861 | [12 empty] | 4.234662 | 0.7402691 | 0.03183069 | 4.431798 | 17.40491 | 1.357009 | 0.1520492 | 19.1883 | [12 empty] | 2.68049 | 0.7084541 | 0.0232445 | 2.744005 | [48 empty] | 27.83143 | 2.948645 | 0.2315332 | 23.15332
7175 | Area 1 | Site 8 | CaO/CaCO3 |  | 864850.7 | 3.574655 | 610.9247 | 28.125 | 1049.363 | 2183.845 | 13329.12 | 4922.961 | 2.229984 | 9.367751 | 2.704888 | 6430 |  |  |  |  | 52.68342 | 2.595393 | 0.1339972 | 39.81965 | [36 empty] | 12.64302 | 1.113172 | 0.10717 | 11.9946 | [44 empty] | 34.67356 | 2.60016 | 0.2995128 | 29.95128
7145 | Area 1 | Site 8 | Fe |  | 183118.9 | 1.133115 | 488.1344 | 168.75 | 482.8605 | 553.1123 | 12975.56 | 1562.387 | 1.060801 | 9.559826 | 2.653104 | 1257 |  |  |  |  | 36.39782 | 6.733198 | 0.0754458 | 22.42006 | [48 empty] | 63.60217 | 6.733198 | 0.202625 | 20.2625
7176 | Area 1 | Site 8 | CaO/CaCO3 |  | 530235.8 | 1.397706 | 731.3339 | 112.5 | 821.6552 | 1022.19 | 11265.08 | 2785.062 | 1.164101 | 9.550639 | 2.704608 | 3292 |  |  |  |  | 45.27134 | 3.963424 | 0.08631273 | 25.64936 | [16 empty] | 3.604015 | 0.9495475 | 0.02623308 | 3.31056 | [16 empty] | 19.65442 | 2.09731 | 0.1551756 | 17.36745 | [44 empty] | 31.47022 | 4.02707 | 0.2446246 | 24.46246
7174 | Area 1 | Site 8 | SiO2 |  | 18052287.3 | 1.571372 | 4039.813 | 123.75 | 4794.256 | 6348.047 | 15764.33 | 19210.35 | 1.626779 | 9.435754 | 2.689306 | 185545 |  |  |  |  | 50.97631 | 0.3757305 | 0.2020564 | 60.04466 | [12 empty] | 0.6882963 | 0.06706073 | 0.005931189 | 0.8258016 | 28.95493 | 0.2536308 | 0.2975089 | 37.54501 | [16 empty] | 2.210745 | 0.08871994 | 0.02376696 | 2.660029 | [44 empty] | 17.16972 | 0.4050673 | 0.1492554 | 14.92554
7177 | Area 1 | Site 8 | CaO/CaCO3 |  | 3021094.1 | 1.457437 | 1801.122 | 160.3125 | 1961.269 | 2625.021 | 14501.15 | 8370.245 | 1.84545 | 9.387358 | 2.705228 | 24250 |  |  |  |  | 51.27442 | 1.29094 | 0.1319855 | 39.22185 | [12 empty] | 0.9939023 | 0.2464005 | 0.006823467 | 0.9500338 | 5.07181 | 0.332309 | 0.04319818 | 5.45152 | [16 empty] | 15.74237 | 0.6095625 | 0.149151 | 16.69317 | [44 empty] | 26.9175 | 1.270643 | 0.2436435 | 24.36435
7178 | Area 1 | Site 8 | Si+Al |  | 1914291.1 | 1.344629 | 1410.166 | 16.875 | 1561.202 | 1896.15 | 13805.57 | 5188.884 | 1.119258 | 9.389359 | 2.696522 | 17246 |  |  |  |  | 53.3224 | 1.300236 | 0.215593 | 64.06729 | [12 empty] | 1.188943 | 0.2647543 | 0.009298204 | 1.294592 | 21.16981 | 0.7135872 | 0.1991119 | 25.1275 | [64 empty] | 24.31884 | 1.406862 | 0.2082292 | 20.82292
7179 | Area 1 | Site 8 | CaO/CaCO3 |  | 1141367.6 | 1.804259 | 946.9767 | 126.5625 | 1205.502 | 1708.591 | 14405.1 | 4199.426 | 1.229545 | 9.370897 | 2.704805 | 8685 |  |  |  |  | 51.66775 | 2.194451 | 0.1280307 | 38.04661 | [36 empty] | 13.38675 | 0.9679751 | 0.1133772 | 12.68932 | [44 empty] | 34.9455 | 2.206626 | 0.3018641 | 30.18641
7180 | Area 1 | Site 8 | Salt |  | 290489.8 | 1.265267 | 569.4901 | 109.6875 | 608.1637 | 720.5572 | 12132.7 | 1988.808 | 1.08354 | 9.55047 | 2.695985 | 1807 |  |  |  |  | 33.36396 | 5.620205 | 0.06970179 | 20.71313 |  |  |  |  | 12.60307 | 3.100956 | 0.03546469 | 8.403338 | [76 empty] | 54.03298 | 5.893166 | 0.3296196 | 32.96196
7182 | Area 1 | Site 8 | Si+Ca+Fe Mixture |  | 8518338.0 | 2.020618 | 2625.528 | 9.84375 | 3293.309 | 5305.19 | 13757.85 | 17402.27 | 2.829092 | 9.464212 | 2.705369 | 69124 |  |  |  |  | 51.21467 | 0.7213851 | 0.1574032 | 46.77517 |  |  |  |  | 0.772953 | 0.2133993 | 0.003139128 | 0.7438147 | 3.805902 | 0.2084741 | 0.02208149 | 3.329474 | 1.299133 | 0.1468353 | 0.009052171 | 1.260337 | 2.584977 | 0.15284 | 0.02254642 | 2.845311 | [16 empty] | 12.26129 | 0.3008964 | 0.1242704 | 13.9085 | [8 empty] | 1.013406 | 0.223504 | 0.01061451 | 1.061451 | [32 empty] | 27.04768 | 0.7081562 | 0.2608521 | 26.08521
7184 | Area 1 | Site 8 | Fe |  | 2757814.7 | 1.555836 | 1725.816 | 123.75 | 1873.862 | 2685.086 | 14910.0808 | 6962.119 | 1.398646 | 9.357923 | 2.687376 | 24872 |  |  |  |  | 37.76936 | 1.18498 | 0.1176604 | 34.96488 | [12 empty] | 1.737771 | 0.267156 | 0.01114633 | 1.551907 | 4.762693 | 0.3181139 | 0.03887678 | 4.906169 | [16 empty] | 12.41581 | 0.4954588 | 0.1339815 | 14.99538 | [8 empty] | 16.23703 | 0.7450023 | 0.1802471 | 18.02471 |  |  |  |  | 6.130605 | 0.8226425 | 0.06612343 | 6.612343 | [24 empty] | 20.94672 | 1.163831 | 0.1949799 | 19.49799
7185 | Area 1 | Site 8 | SiO2 |  | 685408.9 | 1.273791 | 856.3528 | 144.84375 | 934.1786 | 1090.815 | 12578.45 | 3106.058 | 1.120107 | 9.497087 | 2.632128 | 5141 |  |  |  |  | 45.53186 | 3.012771 | 0.1235555 | 36.71671 | [16 empty] | 10.04345 | 1.074538 | 0.07291126 | 9.201249 | [64 empty] | 44.42469 | 3.101517 | 0.3190011 | 31.90011
7188 | Area 1 | Site 8 | Si+Al |  | 389771.1 | 1.288658 | 787.9426 | 123.75 | 704.4658 | 1015.388 | 11954.62 | 3030.755 | 1.87535 | 9.500667 | 2.632125 | 2857 |  |  |  |  | 38.50514 | 4.830688 | 0.0762547 | 22.66044 | [12 empty] | 3.561518 | 1.184268 | 0.01634623 | 2.275892 | 3.987797 | 1.199608 | 0.02226519 | 2.80982 | [64 empty] | 53.94555 | 4.972747 | 0.3165376 | 31.65376
7190 | Area 1 | Site 8 | CaO/CaCO3 |  | 1431122.0 | 1.928733 | 1018.629 | 26.71875 | 1349.874 | 1964.663 | 13957.97 | 4740.094 | 1.249359 | 9.43693 | 2.704302 | 12318 |  |  |  |  | 54.98353 | 1.630057 | 0.1526084 | 45.3503 | [36 empty] | 19.88475 | 0.8954903 | 0.2167031 | 24.25369 | [44 empty] | 25.13172 | 1.564907 | 0.268133 | 26.8133
7189 | Area 1 | Site 8 | CaO/CaCO3 |  | 2256995.6 | 2.052557 | 1303.586 | 161.71875 | 1695.198 | 2675.684 | 14603.22 | 6366.377 | 1.429039 | 9.467867 | 2.696065 | 18351 |  |  |  |  | 48.6667 | 1.679977 | 0.1302227 | 38.69798 | [16 empty] | 3.051532 | 0.305017 | 0.02886508 | 3.642714 | [16 empty] | 14.46826 | 0.6865186 | 0.1479602 | 16.55989 | [16 empty] | 0 | 0.765508 | 0 | 0 | [8 empty] | 5.342 | 1.479486 | 0.04201266 | 4.201266 | [12 empty] | 28.47151 | 1.606324 | 0.2904257 | 29.04257
7191 | Area 1 | Site 8 | CaO/CaCO3 |  | 1643657.6 | 1.856592 | 1133.726 | 22.5 | 1446.641 | 2104.867 | 13771.57 | 5344.214 | 1.382759 | 9.427276 | 2.704443 | 14123 |  |  |  |  | 55.0568 | 1.609781 | 0.1490747 | 44.30019 | [16 empty] | 2.295881 | 0.3224996 | 0.02082065 | 2.627523 | [16 empty] | 18.28907 | 0.8307793 | 0.1881196 | 21.05459 | [44 empty] | 24.35826 | 1.561449 | 0.2413366 | 24.13366
7193 | Area 1 | Site 8 | Si+Al |  | 2029016.2 | 1.398422 | 1525.014 | 139.21875 | 1607.303 | 2132.613 | 13522.76 | 6124.337 | 1.471034 | 9.557372 | 2.63236 | 15567 |  |  |  |  | 47.0718 | 1.636826 | 0.1313085 | 39.02064 | [12 empty] | 1.274363 | 0.3364907 | 0.008348605 | 1.162379 | 10.12937 | 0.5819045 | 0.08159227 | 10.29677 | [16 empty] | 5.885282 | 0.5149277 | 0.04928705 | 5.516269 | [44 empty] | 35.6392 | 1.679862 | 0.2877536 | 28.77536
7195 | Area 1 | Site 8 | CaO/CaCO3 |  | 330202.3 | 1.169713 | 632.7991 | 98.4375 | 648.4032 | 740.1931 | 11399.92 | 2137.9 | 1.1015 | 9.473399 | 2.695573 | 2200 |  |  |  |  | 40.19196 | 5.612814 | 0.0705163 | 20.95517 | [36 empty] | 9.177593 | 2.065333 | 0.05441135 | 6.089788 | [44 empty] | 50.63044 | 5.596234 | 0.3246196 | 32.46196
7199 | Area 1 | Site 8 | CaO/CaCO3 |  | 2133445.5 | 1.735911 | 1409.798 | 167.34375 | 1648.147 | 2447.284 | 12185.01 | 6787.63 | 1.718482 | 9.445372 | 2.631808 | 14398 |  |  |  |  | 40.89011 | 1.801765 | 0.0881465 | 26.1943 | [12 empty] | 1.99324 | 0.3700848 | 0.01310498 | 1.824611 | 7.921501 | 0.5431151 | 0.0636305 | 8.030037 | [16 empty] | 16.56579 | 0.8674764 | 0.143094 | 16.01526 | [44 empty] | 32.62936 | 1.800876 | 0.2702081 | 27.02081
7200 | Area 1 | Site 8 | SiO2 |  | 1689253.4 | 2.733254 | 943.8308 | 140.625 | 1466.569 | 2579.729 | 13568.56 | 6594.426 | 2.048563 | 9.376993 | 2.696042 | 11661 |  |  |  |  | 48.16512 | 2.047038 | 0.1218099 | 36.19799 | [16 empty] | 6.61464 | 0.5830314 | 0.04774054 | 6.024757 | [16 empty] | 5.218827 | 0.6405671 | 0.0384669 | 4.305265 | [16 empty] | 0 | 1.450853 | 0 | 0 | [24 empty] | 40.00142 | 2.083964 | 0.2961927 | 29.61927
7198 | Area 1 | Site 8 | CaO/CaCO3 |  | 7513758.1 | 1.849507 | 2772.321 | 170.15625 | 3093.027 | 5127.427 | 13978.11 | 17095.26 | 3.09517 | 9.47167 | 2.705256 | 63211 |  |  |  |  | 50.29626 | 0.7158314 | 0.1640571 | 48.75249 |  |  |  |  | 0.8589442 | 0.1889981 | 0.003827931 | 0.907026 |  |  |  |  | 3.897002 | 0.1796174 | 0.03112788 | 4.333946 | 8.276096 | 0.2331105 | 0.07850285 | 9.906896 | [12 empty] | 2.537631 | 0.1659242 | 0.02602132 | 3.071808 | 9.391496 | 0.2695643 | 0.1010263 | 11.30699 | [8 empty] | 0.7800073 | 0.1993622 | 0.008730188 | 0.8730188 | [32 empty] | 23.96256 | 0.7118896 | 0.2381229 | 23.81229
7201 | Area 1 | Site 8 | CaO/CaCO3 |  | 284606.5 | 2.001843 | 462.9555 | 21.09375 | 601.9736 | 926.7641 | 11484.47 | 2260.968 | 1.429336 | 9.447053 | 2.631183 | 1756 |  |  |  |  | 49.47487 | 5.638978 | 0.1044117 | 31.02781 | [36 empty] | 12.24209 | 2.491312 | 0.08727448 | 9.767871 | [44 empty] | 38.28305 | 5.659788 | 0.2820026 | 28.20026
7202 | Area 1 | Site 8 | CaO/CaCO3 |  | 1379642.8 | 2.351854 | 886.0601 | 144.84375 | 1325.374 | 2083.884 | 12595.34 | 5256.435 | 1.593698 | 9.489676 | 2.703807 | 10320 |  |  |  |  | 47.01417 | 2.12246 | 0.1083544 | 32.19944 | [12 empty] | 1.332876 | 0.4222438 | 0.008450116 | 1.176513 | 1.395756 | 0.3787617 | 0.01102828 | 1.391746 | [16 empty] | 15.60469 | 0.9916267 | 0.1339196 | 14.98845 | [44 empty] | 34.65251 | 2.084626 | 0.2987186 | 29.87186
7203 | Area 1 | Site 8 | CaO/CaCO3 |  | 3880796.8 | 1.163459 | 2214.564 | 59.0625 | 2222.877 | 2576.554 | 16202.28 | 7468.567 | 1.143783 | 9.455501 | 2.695991 | 33372 |  |  |  |  | 53.16302 | 0.9833343 | 0.1486906 | 44.18607 | [8 empty] | 0.9039701 | 0.2036095 | 0.005734547 | 0.864662 | 1.625805 | 0.1953843 | 0.01292298 | 1.799272 | 3.82716 | 0.2315539 | 0.03746855 | 4.728453 | [16 empty] | 20.94654 | 0.5482763 | 0.2423579 | 27.12501 | [44 empty] | 19.53351 | 0.938392 | 0.2090894 | 20.90894
7205 | Area 1 | Site 8 | SiO2 |  | 499348.3 | 1.380128 | 737.549 | 42.1875 | 797.3644 | 1017.912 | 12008.62 | 2684.805 | 1.148715 | 9.441257 | 2.685424 | 3728 |  |  |  |  | 48.5768 | 3.684988 | 0.1290703 | 38.35552 | [16 empty] | 9.369021 | 1.36876 | 0.06360699 | 8.02707 | [64 empty] | 42.05418 | 3.83695 | 0.2847478 | 28.47478
7206 | Area 1 | Site 8 | CaO/CaCO3 |  | 469931.6 | 2.43637 | 541.6326 | 99.84375 | 773.5215 | 1319.618 | 11254.8 | 3114.881 | 1.643003 | 9.521629 | 2.631217 | 3352 |  |  |  |  | 45.38544 | 3.711478 | 0.1069067 | 31.76922 | [16 empty] | 6.393149 | 1.0658 | 0.04614011 | 5.822786 | [16 empty] | 7.02271 | 1.37911 | 0.05154768 | 5.769282 | [44 empty] | 41.1987 | 3.798272 | 0.3053889 | 30.53889
7207 | Area 1 | Site 8 | CaO/CaCO3 |  | 1429651.1 | 2.029042 | 1030.506 | 80.15625 | 1349.181 | 2090.94 | 12239.27 | 5422.101 | 1.636422 | 9.520389 | 2.68597 | 9920 |  |  |  |  | 45.51774 | 2.162137 | 0.1056764 | 31.40362 | [16 empty] | 1.76932 | 0.4388021 | 0.01352418 | 1.706724 | [16 empty] | 11.28106 | 0.9055941 | 0.08929686 | 9.994218 | [44 empty] | 41.43189 | 2.164007 | 0.3396003 | 33.96003
7208 | Area 1 | Site 8 | TiO2 |  | 626575.5 | 1.921956 | 685.7458 | 36.5625 | 893.1857 | 1317.973 | 11648.12 | 3221.375 | 1.317951 | 9.401892 | 2.703158 | 5231 |  |  |  |  | 44.16286 | 3.444716 | 0.1033675 | 30.71751 | [12 empty] | 1.905074 | 0.5997057 | 0.01293023 | 1.80028 | 6.017341 | 0.801625 | 0.05022332 | 6.338079 | [16 empty] | 9.410345 | 1.079044 | 0.08663324 | 9.696104 |  |  |  |  | 6.92949 | 1.029244 | 0.06147535 | 6.147535 | [36 empty] | 31.57489 | 3.030445 | 0.2780325 | 27.80325
7212 | Area 1 | Site 8 | Si+Al |  | 2836504.3 | 1.46878 | 1572.025 | 40.78125 | 1900.408 | 2308.959 | 13586.61 | 6442.75 | 1.164526 | 9.502285 | 2.703392 | 22802 |  |  |  |  | 41.95104 | 1.259546 | 0.1322199 | 39.2915 | [8 empty] | 1.004174 | 0.2742173 | 0.005805972 | 0.8754317 | 8.121876 | 0.4246613 | 0.05732855 | 7.981876 | 11.13876 | 0.4952649 | 0.08845521 | 11.16286 | [12 empty] | 3.187252 | 0.3325319 | 0.02625099 | 3.09892 | [12 empty] | 1.889933 | 0.4326375 | 0.01842286 | 1.842286 | [32 empty] | 32.70696 | 1.349479 | 0.2669518 | 26.69518
7213 | Area 1 | Site 8 | SiO2 |  | 1178138.4 | 1.465932 | 1126.63 | 60.46875 | 1224.766 | 1651.564 | 13691.74 | 4743.748 | 1.519977 | 9.4443 | 2.69486 | 8768 |  |  |  |  | 50.08184 | 2.203806 | 0.1365048 | 40.56484 | [16 empty] | 9.961155 | 0.7842512 | 0.07806551 | 9.851705 | [16 empty] | 6.835292 | 0.7375163 | 0.05587999 | 6.25416 | [44 empty] | 33.12171 | 2.285776 | 0.2600054 | 26.00054
7214 | Area 1 | Site 8 | CaSO4 |  | 1065619.6 | 1.630499 | 1082.937 | 11.25 | 1164.813 | 1765.727 | 11255.28 | 5455.877 | 2.222885 | 9.374367 | 2.702823 | 7776 |  |  |  |  | 50.78778 | 2.499072 | 0.134793 | 40.05612 | [24 empty] | 7.202044 | 1.035285 | 0.04756052 | 5.520916 | [8 empty] | 8.423346 | 0.8641593 | 0.0711503 | 7.963232 | [40 empty] | 0 | 2.753055 | 0 | 0 | 33.58684 | 2.609373 | 0.296741 | 29.6741
7216 | Area 1 | Site 8 | CaO/CaCO3 |  | 2704864.7 | 1.19672 | 1744.991 | 52.03125 | 1855.786 | 2088.267 | 16657.89 | 5970.077 | 1.048587 | 9.39725 | 2.694971 | 23266 |  |  |  |  | 54.6303 | 1.209182 | 0.1596749 | 47.45025 | [12 empty] | 2.093916 | 0.2613513 | 0.01558043 | 2.169269 | 4.46628 | 0.3126921 | 0.04060783 | 5.124624 | [16 empty] | 15.38009 | 0.5735731 | 0.1604652 | 17.95947 | [44 empty] | 23.42941 | 1.191748 | 0.2297736 | 22.97736
7215 | Area 1 | Site 8 | CaO/CaCO3 |  | 5061141.5 | 1.245518 | 2378.728 | 23.90625 | 2538.512 | 2962.748 | 15923.13 | 8437.796 | 1.119437 | 9.416463 | 2.63123 | 42172 |  |  |  |  | 52.16931 | 0.9016221 | 0.1301501 | 38.67641 | [12 empty] | 0.7668142 | 0.1558895 | 0.00602857 | 0.83936 | 1.813335 | 0.1614208 | 0.01779386 | 2.245548 | [16 empty] | 25.86593 | 0.5699808 | 0.2995097 | 33.52151 | [44 empty] | 19.38459 | 0.8186216 | 0.2111501 | 21.11501
7218 | Area 1 | Site 8 | CaO/CaCO3 |  | 1131071.7 | 1.488444 | 1003.387 | 29.53125 | 1200.052 | 1493.486 | 12974.24 | 4098.1 | 1.181585 | 9.446672 | 2.63037 | 8647 |  |  |  |  | 47.81478 | 2.16352 | 0.1138851 | 33.84299 | [16 empty] | 2.19899 | 0.4414799 | 0.01888255 | 2.382938 | [16 empty] | 17.96496 | 1.103648 | 0.1676785 | 18.7668 | [44 empty] | 32.02128 | 2.107328 | 0.2973377 | 29.73377
7217 | Area 1 | Site 8 | CaO/CaCO3 |  | 3210831.7 | 1.990855 | 1576.573 | 99.84375 | 2021.919 | 3138.728 | 13080.11 | 10068.18 | 2.512316 | 9.437494 | 2.695515 | 21911 |  |  |  |  | 43.82613 | 1.461857 | 0.1046674 | 31.10377 | [12 empty] | 1.164905 | 0.2876315 | 0.007024348 | 0.9780026 | 6.547251 | 0.4263376 | 0.04900888 | 6.184819 | [16 empty] | 8.048091 | 0.5411959 | 0.06206737 | 6.946659 | [44 empty] | 40.41362 | 1.486557 | 0.3119616 | 31.19616
7220 | Area 1 | Site 8 | CaO/CaCO3 |  | 797192.3 | 1.482181 | 1040.794 | 170.15625 | 1007.48 | 1542.645 | 10870.95 | 4574.427 | 2.088817 | 9.473601 | 2.630271 | 7693 |  |  |  |  | 57.20589 | 2.141707 | 0.1720256 | 51.12047 | [16 empty] | 6.645882 | 0.6241629 | 0.05601974 | 7.069575 | [16 empty] | 10.47453 | 0.8547491 | 0.09729429 | 10.8893 | [44 empty] | 25.67369 | 2.16885 | 0.2258876 | 22.58876
7221 | Area 1 | Site 8 | CaO/CaCO3 |  | 1624536.7 | 1.384834 | 1340.844 | 28.125 | 1438.202 | 1856.846 | 11712.28 | 6227.177 | 1.899517 | 9.484137 | 2.694617 | 11643 |  |  |  |  | 49.24495 | 1.895812 | 0.1234941 | 36.69847 | [12 empty] | 1.19293 | 0.3721277 | 0.007835961 | 1.091004 | 2.092944 | 0.3769096 | 0.01713473 | 2.162367 | [16 empty] | 14.13468 | 0.8443041 | 0.1260003 | 14.10211 | [44 empty] | 33.3345 | 1.87505 | 0.2960853 | 29.60853
7224 | Area 1 | Site 8 | Si+Ca+Fe Mixture |  | 6333413.4 | 1.670101 | 2309 | 126.5625 | 2839.71 | 3856.264 | 14592.09 | 10861.85 | 1.48238 | 9.47108 | 2.631276 | 46150 |  |  |  |  | 52.62319 | 0.8857636 | 0.1607605 | 47.77285 | [8 empty] | 1.955055 | 0.2151767 | 0.01096476 | 1.65328 | 1.416031 | 0.1857869 | 0.00982686 | 1.368197 | 4.849544 | 0.2337741 | 0.04183333 | 5.279279 | [16 empty] | 12.94385 | 0.3851097 | 0.13183 | 14.75458 | [8 empty] | 3.649287 | 0.3515549 | 0.03769626 | 3.769626 | [32 empty] | 22.56303 | 0.8792002 | 0.2117608 | 21.17608
7226 | Area 1 | Site 8 | CaO/CaCO3 |  | 382417 | 1.433108 | 671.1506 | 130.78125 | 697.7882 | 961.8313 | 11869.48 | 2485.364 | 1.285384 | 9.508069 | 2.629951 | 2613 |  |  |  |  | 41.23696 | 4.624996 | 0.08574203 | 25.47977 | [36 empty] | 5.883673 | 1.466992 | 0.03824025 | 4.279898 | [44 empty] | 52.87936 | 4.641232 | 0.3749387 | 37.49387
7227 | Area 1 | Site 8 | CaO/CaCO3 |  | 218418.9 | 1.292274 | 495.2651 | 143.4375 | 527.3515 | 640.0183 | 11667.44 | 1783.127 | 1.158416 | 9.562537 | 2.693862 | 1681 |  |  |  |  | 45.59519 | 5.905935 | 0.09770394 | 29.03447 | [16 empty] | 7.247771 | 1.786234 | 0.04798324 | 6.055385 | [16 empty] | 7.596222 | 2.145437 | 0.05139097 | 5.751744 | [44 empty] | 39.56081 | 6.070873 | 0.2673497 | 26.73497
7228 | Area 1 | Site 8 | SiO2 |  | 253719 | 3.181347 | 395.5101 | 126.5625 | 568.3705 | 1258.255 | 10502.78 | 3266.557 | 3.346707 | 9.362727 | 2.694153 | 1414 |  |  |  |  | 34.65246 | 6.820963 | 0.0614005 | 18.24625 | [16 empty] | 6.798944 | 2.211588 | 0.03763423 | 4.749362 | [64 empty] | 58.54861 | 6.951398 | 0.3265848 | 32.65848
7229 | Area 1 | Site 8 | SiO2 |  | 1388467.8 | 1.502475 | 1199.96 | 164.53125 | 1329.606 | 1802.911 | 12949.8 | 4853.897 | 1.350316 | 9.482347 | 2.69413 | 12127 |  |  |  |  | 51.2284 | 1.696022 | 0.1777124 | 52.81039 | [16 empty] | 15.42442 | 0.7585952 | 0.1355319 | 17.10384 | [16 empty] | 1.504281 | 0.3906186 | 0.01353838 | 1.515232 | [44 empty] | 31.84291 | 1.796346 | 0.2662457 | 26.62457
7231 | Area 1 | Site 8 | Fe |  | 1281096.9 | 1.483225 | 1179.954 | 130.78125 | 1277.162 | 1750.138 | 17101.57 | 4752.57 | 1.403025 | 9.552503 | 2.693922 | 11147 |  |  |  |  | 34.30092 | 1.644781 | 0.1335313 | 39.68122 | [16 empty] | 3.241307 | 0.4210338 | 0.02591353 | 3.270234 |  |  |  |  | 2.206542 | 0.5032423 | 0.01594076 | 1.850434 | 1.891872 | 0.379474 | 0.01500928 | 1.717486 | [16 empty] | 28.33367 | 1.373043 | 0.3029045 | 30.29045 | [32 empty] | 30.02569 | 1.876819 | 0.2725972 | 27.25972
7232 | Area 1 | Site 8 | Si+Ca+Fe Mixture |  | 29783663.3 | 1.76036 | 5461.067 | 70.3125 | 6158.063 | 9613.44 | 14457.27 | 34647.51 | 3.207422 | 9.361876 | 2.719265 | 296530 |  |  |  |  | 46.46968 | 0.319272 | 0.2131647 | 63.34568 |  |  |  |  | 3.523467 | 0.1282908 | 0.017309 | 4.101357 | 0.6215084 | 0.06145621 | 0.004097747 | 0.6178634 | 7.433688 | 0.1034391 | 0.06133532 | 8.539739 | 13.95251 | 0.1371274 | 0.1317821 | 16.63063 | [12 empty] | 2.543934 | 0.06900814 | 0.02989173 | 3.528708 | 3.016468 | 0.07459819 | 0.03737022 | 4.182522 | [8 empty] | 3.995899 | 0.1198659 | 0.05010795 | 5.010795 | 0.6499343 | 0.1168911 | 0.007936972 | 0.7936972 | 1.131642 | 0.1510582 | 0.01385823 | 1.385823 | [16 empty] | 4.157345 | 0.1634921 | 0.04468945 | 4.772543 |  |  |  |  | 12.50392 | 0.2925777 | 0.1242144 | 12.42144
7235 | Area 1 | Site 8 | CaSO4 |  | 2017249.5 | 1.28843 | 1486.063 | 74.53125 | 1602.636 | 1914.689 | 13990.74 | 5349.382 | 1.128854 | 9.438837 | 2.717019 | 16301 |  |  |  |  | 48.05647 | 1.765901 | 0.1178035 | 35.00741 | [16 empty] | 3.037749 | 0.3563829 | 0.02421074 | 3.055345 |  |  |  |  | 4.00157 | 0.6374287 | 0.0255137 | 2.961678 | [8 empty] | 10.93009 | 0.6627185 | 0.09129325 | 10.21766 | [44 empty] | 33.97411 | 1.842535 | 0.2882609 | 28.82609
7236 | Area 1 | Site 8 | SiO2 |  | 7001907.7 | 1.719942 | 2467.013 | 164.53125 | 2985.817 | 4243.119 | 14264.69 | 11096.13 | 1.39932 | 9.455487 | 2.71671 | 64908 |  |  |  |  | 53.03901 | 0.6760486 | 0.2114263 | 62.82908 | [12 empty] | 0.7145055 | 0.124127 | 0.005819202 | 0.8102097 | 19.79894 | 0.3516945 | 0.1959409 | 24.72733 | [8 empty] | 0.5790031 | 0.1105963 | 0.005002648 | 0.572444 |  |  |  |  | 2.642338 | 0.1608645 | 0.02788608 | 3.121046 | [12 empty] | 0.8596883 | 0.2826752 | 0.009341893 | 0.9341893 | [28 empty] | 22.36652 | 0.7007842 | 0.2048161 | 20.48161
7237 | Area 1 | Site 8 | CaO/CaCO3 |  | 907504.9 | 1.331803 | 967.9666 | 75.9375 | 1074.928 | 1289.141 | 13044.84 | 3560.017 | 1.111336 | 9.509806 | 2.716838 | 7003 |  |  |  |  | 50.0706 | 2.250798 | 0.1431308 | 42.53387 | [12 empty] | 1.554435 | 0.4358544 | 0.01138471 | 1.585097 | 5.588983 | 0.613469 | 0.05041414 | 6.36216 | [16 empty] | 12.85056 | 0.9849207 | 0.127017 | 14.21591 | [44 empty] | 29.93543 | 2.23663 | 0.2849234 | 28.49234
7238 | Area 1 | Site 8 | CaO/CaCO3 |  | 9420695.0 | 1.432667 | 3105.614 | 136.40625 | 3463.351 | 4449.312 | 15115.16 | 14921 | 1.88063 | 9.519893 | 2.714825 | 74932 |  |  |  |  | 53.78158 | 0.6892191 | 0.1532201 | 45.53207 | [12 empty] | 1.454936 | 0.138415 | 0.01070882 | 1.490992 | 3.281045 | 0.1571915 | 0.02984667 | 3.766588 | [16 empty] | 15.87029 | 0.3301871 | 0.163611 | 18.31155 | [44 empty] | 25.61215 | 0.6789166 | 0.2528665 | 25.28665
7239 | Area 1 | Site 8 | CaO/CaCO3 |  | 558181.7 | 1.144862 | 834.4081 | 144.84375 | 843.0297 | 955.2824 | 11750.56 | 2815.183 | 1.129868 | 9.528599 | 2.716744 | 4594 |  |  |  |  | 48.10062 | 3.032074 | 0.1254373 | 37.27594 | [12 empty] | 2.383558 | 0.6292673 | 0.01562971 | 2.17613 | 5.00657 | 0.7937242 | 0.04008988 | 5.05926 | [16 empty] | 10.75615 | 1.186043 | 0.09327015 | 10.43891 | [44 empty] | 33.75311 | 3.045715 | 0.2862501 | 28.62501
7240 | Area 1 | Site 8 | CaO/CaCO3 |  | 1506134.5 | 2.093026 | 1164.656 | 122.34375 | 1384.8 | 2437.655 | 12381.72 | 6306.135 | 2.10113 | 9.551297 | 2.716648 | 11921 |  |  |  |  | 53.46527 | 1.749427 | 0.1469033 | 43.65494 | [12 empty] | 1.2612 | 0.3399084 | 0.00863626 | 1.20243 | 1.411481 | 0.3417656 | 0.01203039 | 1.51821 | [16 empty] | 14.18926 | 0.8126122 | 0.1347403 | 15.08031 | [44 empty] | 29.67279 | 1.764985 | 0.2776522 | 27.76522
7241 | Area 1 | Site 8 | Si+Ca+Fe Mixture |  | 39032270.7 | 2.152294 | 5268.541 | 130.78125 | 7049.64 | 11339.45 | 17082.67 | 35443.32 | 2.561151 | 9.413505 | 2.711991 | 344708 |  |  |  |  | 47.92904 | 0.3525043 | 0.1550108 | 46.06422 |  |  |  |  | 2.046051 | 0.1413716 | 0.008669985 | 2.054348 | 1.21137 | 0.07126788 | 0.007083177 | 1.06801 | 2.277705 | 0.07018434 | 0.01686654 | 2.348335 | 7.369185 | 0.09906871 | 0.06746489 | 8.513929 | [8 empty] | 1.059474 | 0.05352365 | 0.01025245 | 1.173169 | 0.6284929 | 0.05009912 | 0.006854303 | 0.809148 | 12.66171 | 0.1358868 | 0.145144 | 16.2447 |  |  |  |  | 0.4841133 | 0.05901094 | 0.005197225 | 0.5197225 | 2.150241 | 0.09936398 | 0.02494376 | 2.494376 | 0.6139932 | 0.1163473 | 0.006945851 | 0.6945851 | 4.367608 | 0.1895584 | 0.04956694 | 4.956694 | [24 empty] | 17.20101 | 0.3079568 | 0.1717524 | 17.17524
7242 | Area 1 | Site 8 | Si+Ca+Fe Mixture |  | 2149624.6 | 1.40067 | 1451.018 | 161.71875 | 1654.384 | 2032.398 | 14275.52 | 5803.34 | 1.246762 | 9.481896 | 2.709615 | 18564 |  |  |  |  | 46.75832 | 1.31473 | 0.1718912 | 51.08053 |  |  |  |  | 1.654673 | 0.4196015 | 0.006779696 | 1.606445 | 2.438361 | 0.3580436 | 0.01410143 | 2.126231 | 3.207744 | 0.3388717 | 0.02273273 | 3.165087 | 9.169879 | 0.4673149 | 0.07899577 | 9.969103 | [12 empty] | 0.7688201 | 0.2419009 | 0.007326157 | 0.8648502 | 4.421056 | 0.3812633 | 0.044951 | 5.030973 | [8 empty] | 6.564169 | 0.5973072 | 0.07023583 | 7.023583 | [32 empty] | 25.01699 | 1.353874 | 0.2278469 | 22.78469
7244 | Area 1 | Site 8 | CaO/CaCO3 |  | 47182900.1 | 1.728503 | 7477.019 | 171.5625 | 7750.815 | 12924.05 | 19729.67 | 56019.2 | 5.292725 | 9.44979 | 2.713541 | 527863 |  |  |  |  | 49.01562 | 0.2846553 | 0.1288173 | 38.28035 | 3.431097 | 0.2403677 | 0.006068371 | 3.090515 | 0.1780546 | 0.05833138 | 0.0008328808 | 0.1973506 | 0.2394652 | 0.04079186 | 0.001661991 | 0.2505971 | 0.6803307 | 0.03824641 | 0.006003845 | 0.8359176 | 1.761783 | 0.04242897 | 0.01924431 | 2.428592 | 12.2853 | 0.1078979 | 0.1418908 | 25.36839 | [12 empty] | 26.28597 | 0.1708444 | 0.3510992 | 39.29547 | [8 empty] | 0.3170294 | 0.05745806 | 0.003952136 | 0.3952136 | 0.4288297 | 0.08239552 | 0.005238706 | 0.5238706 | [28 empty] | 5.376523 | 0.2339134 | 0.06604934 | 6.604934
7245 | Area 1 | Site 8 | CaO/CaCO3 |  | 6665822.0 | 1.124797 | 2966.381 | 45 | 2913.278 | 3336.577 | 17350.17 | 11235.33 | 1.506983 | 9.472974 | 2.709539 | 62387 |  |  |  |  | 55.78775 | 0.6739551 | 0.1552486 | 46.13489 | [12 empty] | 0.9122266 | 0.1224698 | 0.007751864 | 1.079295 | 0.8698114 | 0.1115392 | 0.009211839 | 1.162515 | [16 empty] | 26.14585 | 0.4418336 | 0.3350143 | 37.49523 | [44 empty] | 16.28436 | 0.5881867 | 0.1944535 | 19.44535
7246 | Area 1 | Site 8 | CaSO4 |  | 1863547.3 | 1.958637 | 1220.336 | 64.6875 | 1540.371 | 2390.196 | 13818.25 | 5851.106 | 1.461927 | 9.393896 | 2.709373 | 13889 |  |  |  |  | 48.56017 | 1.668799 | 0.1370562 | 40.72869 | [12 empty] | 1.762401 | 0.3277183 | 0.01342876 | 1.869691 | 1.387377 | 0.2954904 | 0.01300711 | 1.64147 |  |  |  |  | 7.089215 | 0.6462251 | 0.05709641 | 6.62786 | [8 empty] | 12.71704 | 0.7086296 | 0.1293448 | 14.47643 | [44 empty] | 28.4838 | 1.719474 | 0.2920292 | 29.20292
7247 | Area 1 | Site 8 | SiO2 |  | 1637774.2 | 1.337932 | 1321.372 | 4.21875 | 1444.049 | 1767.906 | 12709.24 | 5098.52 | 1.263061 | 9.403577 | 2.709123 | 14356 |  |  |  |  | 50.89601 | 1.518434 | 0.1791873 | 53.2487 | [16 empty] | 16.59184 | 0.7151043 | 0.149539 | 18.87151 | [16 empty] | 1.725555 | 0.3534129 | 0.01593588 | 1.783564 | [44 empty] | 30.78659 | 1.600498 | 0.261377 | 26.1377
7248 | Area 1 | Site 8 | CaO/CaCO3 |  | 772188.1 | 1.484881 | 922.0316 | 171.5625 | 991.5546 | 1369.107 | 11500.67 | 3842.07 | 1.521239 | 9.455998 | 2.709225 | 5311 |  |  |  |  | 52.77508 | 3.035201 | 0.1270175 | 37.74552 | [16 empty] | 2.438397 | 0.7060949 | 0.01783174 | 2.250328 | [16 empty] | 11.75873 | 1.257699 | 0.09270808 | 10.37601 | [44 empty] | 33.02779 | 3.118495 | 0.2601051 | 26.01051
7249 | Area 1 | Site 8 | CaO/CaCO3 |  | 4691962.1 | 1.206409 | 2283.953 | 36.5625 | 2444.175 | 2755.382 | 14212.1 | 8079.369 | 1.107109 | 9.430859 | 2.708807 | 20406 |  |  |  |  | 34.15918 | 1.736384 | 0.05960711 | 17.71331 | [16 empty] | 4.532679 | 0.4672424 | 0.0270833 | 3.417856 | [16 empty] | 5.273286 | 0.601472 | 0.03018115 | 3.377913 | [44 empty] | 56.03486 | 1.7837 | 0.3451822 | 34.51822
7250 | Area 1 | Site 8 | CaO/CaCO3 |  | 2997560.7 | 1.596802 | 1748.199 | 129.375 | 1953.615 | 2791.526 | 13737.43 | 8613.355 | 1.969549 | 9.491495 | 2.708172 | 23344 |  |  |  |  | 53.08814 | 1.296077 | 0.1418699 | 42.15918 | [12 empty] | 1.696494 | 0.2735327 | 0.01160266 | 1.615443 | 2.840151 | 0.284681 | 0.02396118 | 3.023851 | [16 empty] | 15.05659 | 0.6039036 | 0.1430819 | 16.01391 | [44 empty] | 27.31864 | 1.278922 | 0.2508078 | 25.08078
7251 | Area 1 | Site 8 | Si+Ca+Fe Mixture |  | 1082534.2 | 1.326675 | 1140.269 | 14.0625 | 1174.021 | 1512.767 | 12370.52 | 4099.17 | 1.235209 | 9.549095 | 2.708379 | 8189 |  |  |  |  | 37.89321 | 2.46591 | 0.07809791 | 23.20818 | [12 empty] | 2.355875 | 0.5486798 | 0.014529 | 2.022877 | 5.240776 | 0.6228356 | 0.03969746 | 5.009737 | [16 empty] | 17.07776 | 1.191872 | 0.1425786 | 15.95758 | [8 empty] | 3.436527 | 0.9228016 | 0.03054385 | 3.054385 |  |  |  |  | 0 | 1.600951 | 0 | 0 | [24 empty] | 33.99585 | 2.439554 | 0.2744225 | 27.44225
7252 | Area 1 | Site 8 | CaO/CaCO3 |  | 11074648.4 | 1.761154 | 3360.049 | 8.4375 | 3755.087 | 5917.566 | 15309.13 | 19781.14 | 2.81166 | 9.363577 | 2.708661 | 96954 |  |  |  |  | 54.73906 | 0.5828143 | 0.1830624 | 54.40024 | [8 empty] | 0.4018818 | 0.1080521 | 0.002678919 | 0.4039308 | 1.66583 | 0.1111453 | 0.01398079 | 1.946551 | 5.511247 | 0.1496922 | 0.05676303 | 7.163377 |  |  |  |  | 0.6532724 | 0.143711 | 0.006097845 | 0.7078493 | 0.2725371 | 0.07976992 | 0.002748147 | 0.3144655 |  |  |  |  | 14.90793 | 0.2618276 | 0.1770326 | 19.81372 | [8 empty] | 0.5352441 | 0.1475816 | 0.006396317 | 0.6396317 | [32 empty] | 21.313 | 0.5802566 | 0.2350197 | 23.50197
7253 | Area 1 | Site 8 | SiO2 |  | 800869.4 | 1.56267 | 1010.797 | 35.15625 | 1009.801 | 1579.542 | 11137.73 | 4844.004 | 2.331511 | 9.388635 | 2.708807 | 6080 |  |  |  |  | 50.76563 | 2.655783 | 0.1414027 | 42.02034 | [16 empty] | 7.608509 | 0.8429179 | 0.05779083 | 7.293082 | [16 empty] | 4.760121 | 0.8134896 | 0.03734003 | 4.179144 | [44 empty] | 36.86574 | 2.762013 | 0.2855436 | 28.55436
7255 | Area 1 | Site 8 | CaO/CaCO3 |  | 4534582.8 | 1.577326 | 2305.753 | 120.9375 | 2402.834 | 3636.923 | 12939.55 | 11906.38 | 2.487781 | 9.40599 | 2.707332 | 40363 |  |  |  |  | 54.88881 | 0.8988676 | 0.16129 | 47.9302 | [12 empty] | 1.420899 | 0.1730144 | 0.01118774 | 1.557673 | 3.027043 | 0.1964006 | 0.02951304 | 3.724484 | [16 empty] | 19.51919 | 0.4806264 | 0.2259068 | 25.28378 | [12 empty] | 1.321015 | 0.3538368 | 0.01490789 | 1.490789 | [28 empty] | 19.82304 | 0.8478491 | 0.2131778 | 21.31778
7256 | Area 1 | Site 8 | Salt |  | 1103125.9 | 1.407449 | 1068.274 | 129.375 | 1185.134 | 1503.541 | 10885.38 | 4356.27 | 1.368973 | 9.46825 | 2.701244 | 10356 |  |  |  |  | 16.93675 | 1.799514 | 0.03677592 | 10.92862 |  |  |  |  | 23.14272 | 1.223748 | 0.1062975 | 25.18713 | [16 empty] | 2.275964 | 0.6623164 | 0.01457194 | 1.691538 | 24.50805 | 1.211732 | 0.1700701 | 19.46082 | [52 empty] | 33.13652 | 2.077803 | 0.277915 | 27.7915
7259 | Area 1 | Site 8 | Si+Al |  | 3866088.5 | 1.972869 | 2013.452 | 54.84375 | 2218.661 | 3972.277 | 13984.28 | 11255.56 | 2.607671 | 9.376535 | 2.701357 | 30938 |  |  |  |  | 51.58622 | 1.05819 | 0.182857 | 54.33921 | [12 empty] | 1.309949 | 0.2058602 | 0.009623441 | 1.339875 | 17.49857 | 0.5072316 | 0.1555162 | 19.62582 | [16 empty] | 2.116528 | 0.2497646 | 0.01973718 | 2.209011 | [44 empty] | 27.48873 | 1.139036 | 0.2300202 | 23.00202
7260 | Area 1 | Site 8 | CaO/CaCO3 |  | 426542 | 1.584907 | 613.3366 | 112.5 | 736.9465 | 972.0815 | 12072.6 | 2446.42 | 1.116581 | 9.529972 | 2.70134 | 3027 |  |  |  |  | 40.99633 | 4.247817 | 0.0894681 | 26.58704 | [16 empty] | 5.27974 | 1.060379 | 0.03641474 | 4.595464 | [16 empty] | 5.603585 | 1.373439 | 0.03821332 | 4.276883 | [44 empty] | 48.12035 | 4.308005 | 0.3420697 | 34.20697
7262 | Area 1 | Site 8 | SiO2 |  | 31539104.3 | 2.300114 | 5027.467 | 15.46875 | 6336.942 | 11563.75 | 15145.12 | 30490.68 | 2.345714 | 9.362676 | 2.699034 | 359068 |  |  |  |  | 52.13493 | 0.2806227 | 0.2321338 | 68.98269 |  |  |  |  | 0.2571559 | 0.07371187 | 0.001335272 | 0.3163918 |  |  |  |  | 0.6340776 | 0.0444882 | 0.005797525 | 0.8071915 | 28.52743 | 0.1829934 | 0.3125581 | 39.44418 |  |  |  |  | 0.5693778 | 0.06744539 | 0.004982531 | 0.5783816 | 0.1217401 | 0.03776292 | 0.001163631 | 0.1331522 |  |  |  |  | 2.000547 | 0.05799372 | 0.02360787 | 2.642223 | [8 empty] | 0.4587222 | 0.06791682 | 0.005565205 | 0.5565205 | 0.4477181 | 0.09673798 | 0.005285625 | 0.5285625 | 0.7319241 | 0.1198966 | 0.00864678 | 0.864678 | [24 empty] | 14.11639 | 0.2951124 | 0.1324207 | 13.24207
7263 | Area 1 | Site 8 | SiO2 |  | 7222532.8 | 1.289218 | 3256.3 | 105.46875 | 3032.493 | 4198.08 | 15407.84 | 14244.79 | 2.235696 | 9.426839 | 2.699318 | 68838 |  |  |  |  | 52.63217 | 0.6335593 | 0.2118819 | 62.96448 | [12 empty] | 0.8850151 | 0.1157736 | 0.007403404 | 1.030779 | 22.252 | 0.3590308 | 0.2242592 | 28.30104 | [16 empty] | 2.324916 | 0.1515158 | 0.02470264 | 2.764751 | [44 empty] | 21.9059 | 0.678668 | 0.1990635 | 19.90635
7264 | Area 1 | Site 8 | Si+Al |  | 54386312.1 | 2.115181 | 6861 | 170.15625 | 8321.466 | 14512.26 | 17445.57 | 50015.35 | 3.660219 | 9.514704 | 2.700048 | 399034 |  |  |  |  | 48.1385 | 0.310929 | 0.1471725 | 43.73494 |  |  |  |  | 0.8717136 | 0.08786397 | 0.003556962 | 0.8428201 |  |  |  |  | 4.182525 | 0.07967845 | 0.0301906 | 4.203448 | 11.57899 | 0.1173393 | 0.09849619 | 12.43001 | [12 empty] | 3.910789 | 0.08148422 | 0.0352289 | 4.158759 | 5.204036 | 0.09264135 | 0.0492234 | 5.509146 | [8 empty] | 0.2756489 | 0.0824613 | 0.002772812 | 0.2772812 | 0.998279 | 0.130307 | 0.009894826 | 0.9894826 | [28 empty] | 24.83953 | 0.3169173 | 0.2147515 | 21.47515
7265 | Area 1 | Site 8 | TiO2 |  | 1270065.6 | 1.820545 | 1119.959 | 75.9375 | 1271.652 | 2038.935 | 11316.12 | 6402.736 | 2.568593 | 9.558012 | 2.70021 | 9482 |  |  |  |  | 48.5066 | 2.624337 | 0.1129032 | 33.5512 | [16 empty] | 3.789797 | 0.5033907 | 0.03014538 | 3.804285 | [16 empty] | 13.49005 | 1.013308 | 0.1159799 | 12.98061 |  |  |  |  | 1.799872 | 0.5542355 | 0.01474201 | 1.474201 | [36 empty] | 32.41368 | 2.396247 | 0.2747582 | 27.47582
7266 | Area 1 | Site 8 | CaSO4 |  | 3332175.6 | 2.328637 | 1672.432 | 77.34375 | 2059.771 | 3894.486 | 14467.4 | 10070.76 | 2.422071 | 9.405629 | 2.694261 | 24249 |  |  |  |  | 38.72586 | 1.47679 | 0.07734821 | 22.9854 | [12 empty] | 1.08536 | 0.2638244 | 0.006871652 | 0.9567427 | 1.31873 | 0.2469333 | 0.01035768 | 1.307118 |  |  |  |  | 12.16778 | 0.7123412 | 0.07811524 | 9.067765 | [8 empty] | 14.13257 | 0.6524368 | 0.1143034 | 12.79299 | [44 empty] | 32.56971 | 1.548522 | 0.2761915 | 27.61915
7267 | Area 1 | Site 8 | Si+Al |  | 7478458.0 | 1.445929 | 4084.818 | 165.9375 | 3085.753 | 5906.359 | 12447.99 | 23248.21 | 5.751181 | 9.545238 | 2.698781 | 62331 |  |  |  |  | 51.14242 | 0.7315033 | 0.1679064 | 49.89638 | [12 empty] | 1.29598 | 0.1399346 | 0.009898364 | 1.378153 | 11.50509 | 0.2778441 | 0.1074038 | 13.55414 | [8 empty] | 0.6519262 | 0.1287037 | 0.005403031 | 0.6182592 |  |  |  |  | 7.51062 | 0.2489452 | 0.07522445 | 8.419217 | [44 empty] | 27.89396 | 0.7459318 | 0.2596333 | 25.96333
7268 | Area 1 | Site 8 | Si+Al |  | 11824774.0 | 2.203037 | 2923.438 | 115.3125 | 3880.177 | 6440.442 | 15961.84 | 18292.98 | 2.25199 | 9.394266 | 2.693482 | 124953 |  |  |  |  | 49.37911 | 0.4695869 | 0.1892664 | 56.24387 |  |  |  |  | 0.5018259 | 0.1079923 | 0.002660765 | 0.6304667 |  |  |  |  | 7.053235 | 0.1448225 | 0.06551574 | 9.121781 | 18.72799 | 0.2379374 | 0.192915 | 24.34547 | [12 empty] | 7.679708 | 0.1589086 | 0.08792718 | 10.37977 | 2.12458 | 0.1085588 | 0.02500781 | 2.798907 | [36 empty] | 0.6763408 | 0.1940963 | 0.006988579 | 0.7463349 |  |  |  |  | 13.85721 | 0.4391377 | 0.1377152 | 13.77152
7269 | Area 1 | Site 8 | SiO2 |  | 6634199.0 | 1.956471 | 2565.309 | 95.625 | 2906.359 | 5018.953 | 13132.57 | 18369.36 | 4.047525 | 9.537994 | 2.693199 | 56548 |  |  |  |  | 50.26869 | 0.7618328 | 0.1725297 | 51.27028 | [12 empty] | 0.843343 | 0.142306 | 0.006390082 | 0.8896935 | 17.58038 | 0.3687163 | 0.1621737 | 20.46598 | [16 empty] | 4.009513 | 0.2148336 | 0.03871184 | 4.332679 | [44 empty] | 27.29808 | 0.8117924 | 0.2365764 | 23.65764
7270 | Area 1 | Site 8 | CaO/CaCO3 |  | 990607 | 1.274111 | 1043.54 | 101.25 | 1123.067 | 1329.586 | 11660.39 | 3818.187 | 1.171125 | 9.389276 | 2.693322 | 7125 |  |  |  |  | 51.78153 | 2.376547 | 0.1450616 | 43.10763 | [16 empty] | 6.092286 | 0.7081966 | 0.0498236 | 6.287635 | [16 empty] | 8.885639 | 0.8983145 | 0.07701804 | 8.619957 | [44 empty] | 33.24054 | 2.422004 | 0.2825137 | 28.25137
7271 | Area 1 | Site 8 | CaO/CaCO3 |  | 2188601.7 | 1.456555 | 1733.984 | 87.1875 | 1669.316 | 2525.643 | 12755.24 | 8302.251 | 2.506196 | 9.500896 | 2.694037 | 13171 |  |  |  |  | 44.38052 | 1.906747 | 0.1111163 | 33.02019 | [12 empty] | 2.510751 | 0.4470351 | 0.0146122 | 2.034461 | 4.394721 | 0.4798239 | 0.03152421 | 3.97829 | [16 empty] | 7.893364 | 0.6667164 | 0.06235816 | 6.979205 | [12 empty] | 3.905428 | 1.098273 | 0.03357631 | 3.357631 | [28 empty] | 36.91521 | 1.948412 | 0.2851239 | 28.51239
7272 | Area 1 | Site 8 | Fe |  | 5154539.5 | 1.337463 | 2323.94 | 125.15625 | 2561.828 | 3108.183 | 13973.58 | 8822.69 | 1.201717 | 9.358822 | 2.693477 | 40441 |  |  |  |  | 29.98585 | 0.7935558 | 0.1166429 | 34.66251 |  |  |  |  | 2.120242 | 0.4535314 | 0.007082048 | 1.678087 |  |  |  |  | 2.414949 | 0.2346799 | 0.01529317 | 2.129274 | 9.626602 | 0.3343229 | 0.0778807 | 9.828382 | [16 empty] | 7.015541 | 0.2866968 | 0.08246373 | 9.229447 | [8 empty] | 27.77546 | 0.695543 | 0.3332077 | 33.32077 |  |  |  |  | 7.177454 | 0.6875884 | 0.08193683 | 8.193683 | [24 empty] | 13.88391 | 0.8574382 | 0.1272116 | 12.72116
7273 | Area 1 | Site 8 | CaSO4 |  | 33532085.1 | 1.515993 | 6726.794 | 171.5625 | 6534.093 | 10197.77 | 15345.85 | 47114.53 | 5.267921 | 9.368801 | 2.693579 | 301732 |  |  |  |  | 50.81749 | 0.3309163 | 0.1640863 | 48.76115 |  |  |  |  | 0.2818443 | 0.08001837 | 0.001359496 | 0.3221317 |  |  |  |  | 1.73802 | 0.0608134 | 0.01528047 | 2.127505 | 5.265808 | 0.08189481 | 0.05633085 | 7.108837 |  |  |  |  | 10.3775 | 0.1360096 | 0.1037316 | 12.04136 |  |  |  |  | 1.228433 | 0.05786943 | 0.01395021 | 1.646817 | 12.15569 | 0.132868 | 0.1451956 | 16.25048 | [8 empty] | 0.2784437 | 0.07563019 | 0.003389852 | 0.3389852 | 0.4700701 | 0.116843 | 0.005628864 | 0.5628864 | [28 empty] | 17.3867 | 0.3255179 | 0.1987132 | 19.87132
7274 | Area 1 | Site 8 | CaSO4 |  | 6263548.7 | 3.158042 | 2259.702 | 19.6875 | 2824.004 | 7136.233 | 12693.53 | 19767.59 | 4.964519 | 9.416802 | 2.694199 | 48449 |  |  |  |  | 49.02661 | 0.9333718 | 0.1304236 | 38.7577 | [12 empty] | 0.9281707 | 0.1565646 | 0.006731931 | 0.9372892 | [8 empty] | 10.34129 | 0.4108882 | 0.08137698 | 9.446394 | [8 empty] | 12.54489 | 0.3830223 | 0.1214568 | 13.5936 | [44 empty] | 27.15903 | 0.9681736 | 0.2703739 | 27.03739
7276 | Area 1 | Site 8 | CaO/CaCO3 |  | 1603209.6 | 1.552297 | 1220.336 | 167.34375 | 1428.73 | 1894.324 | 13369.72 | 5028.385 | 1.255038 | 9.489777 | 2.692363 | 11840 |  |  |  |  | 49.22846 | 1.718817 | 0.1400826 | 41.62802 | [12 empty] | 1.088686 | 0.3326748 | 0.007921376 | 1.102896 | 6.569453 | 0.4926849 | 0.05916715 | 7.466771 | [16 empty] | 12.09084 | 0.7206269 | 0.1176897 | 13.17198 | [44 empty] | 31.02255 | 1.721453 | 0.291137 | 29.1137
7278 | Area 1 | Site 8 | Si+Ca+Fe Mixture |  | 3542504.9 | 1.620124 | 1740.808 | 157.5 | 2123.784 | 2820.326 | 14073.97 | 7644.126 | 1.312609 | 9.435047 | 2.685347 | 28052 |  |  |  |  | 46.55709 | 1.102202 | 0.1596745 | 47.45011 |  |  |  |  | 1.893013 | 0.3504201 | 0.007533257 | 1.785001 |  |  |  |  | 2.309797 | 0.2463869 | 0.0169908 | 2.365636 | 7.306977 | 0.3339518 | 0.06627833 | 8.364188 |  |  |  |  | 0.9037021 | 0.2906572 | 0.007722333 | 0.896423 | [8 empty] | 10.93674 | 0.4276406 | 0.1217678 | 13.6284 | [8 empty] | 10.45287 | 0.5786318 | 0.1179197 | 11.79197 | [32 empty] | 19.63981 | 1.148577 | 0.1929151 | 19.29151
7279 | Area 1 | Site 8 | Si+Al |  | 50206935.9 | 1.505773 | 8303.73 | 129.375 | 7995.34 | 12503.53 | 16869.31 | 50691.56 | 4.072844 | 9.535307 | 2.690354 | 480781 |  |  |  |  | 50.10276 | 0.2498391 | 0.1748824 | 51.96941 |  |  |  |  | 0.3431653 | 0.05780149 | 0.001741914 | 0.4127456 |  |  |  |  | 4.063167 | 0.06108902 | 0.03706137 | 5.160068 | 15.31767 | 0.1094044 | 0.1628678 | 20.55358 |  |  |  |  | 0.4360743 | 0.05580199 | 0.004159489 | 0.4828413 | 0.289269 | 0.03422057 | 0.002989396 | 0.3420712 | 3.43517 | 0.05899955 | 0.04021564 | 4.747443 | 9.68117 | 0.09254415 | 0.117852 | 13.19015 | [8 empty] | 0.2266784 | 0.05795379 | 0.00280947 | 0.280947 | 0.5967563 | 0.08648621 | 0.007251697 | 0.7251697 | [28 empty] | 15.50812 | 0.2463047 | 0.1626593 | 16.26593
7281 | Area 1 | Site 8 | CaO/CaCO3 |  | 9646468.1 | 1.220471 | 3541.351 | 85.78125 | 3504.606 | 4322.115 | 15344.59 | 15881.41 | 2.080654 | 9.455333 | 2.687069 | 85037 |  |  |  |  | 49.40662 | 0.692638 | 0.1729143 | 51.38457 |  |  |  |  | 2.76152 | 0.1978081 | 0.01339916 | 3.174923 | 0.4918871 | 0.114015 | 0.003294403 | 0.4967342 | 3.232631 | 0.1444359 | 0.02719253 | 3.786025 | 7.904813 | 0.196057 | 0.08004384 | 10.10137 | [8 empty] | 0.3765062 | 0.09040635 | 0.003685195 | 0.4216903 |  |  |  |  | 10.53094 | 0.2425672 | 0.1235188 | 13.82439 | [12 empty] | 0.7658857 | 0.2317364 | 0.009156982 | 0.9156982 | [12 empty] | 2.173479 | 0.5796833 | 0.01922152 | 1.922152 | [12 empty] | 22.35572 | 0.6753026 | 0.2395884 | 23.95884
7282 | Area 1 | Site 8 | SiO2 |  | 52273458.4 | 1.494169 | 8196.735 | 67.5 | 8158.225 | 12247.31 | 14277.14 | 56491.25 | 4.858153 | 9.377178 | 2.688123 | 606237 |  |  |  |  | 52.11085 | 0.1946071 | 0.2311149 | 68.6799 |  |  |  |  | 2.233774 | 0.05961299 | 0.01214235 | 2.877123 | 0.21414 | 0.03368738 | 0.001603688 | 0.241806 | 0.6493086 | 0.03371857 | 0.006027814 | 0.8392547 | 29.66624 | 0.1342458 | 0.3290529 | 41.52579 | [8 empty] | 1.817822 | 0.04136186 | 0.01811484 | 2.072849 | 0.1794186 | 0.02978301 | 0.002038318 | 0.2406227 | 2.597035 | 0.0469386 | 0.03148157 | 3.523458 | [8 empty] | 0.2649269 | 0.04853995 | 0.003250967 | 0.3250967 | 0.4014882 | 0.07270096 | 0.004787214 | 0.4787214 | [28 empty] | 9.865011 | 0.1907413 | 0.09279338 | 9.279338
7284 | Area 1 | Site 8 | Si+Ca+Fe Mixture |  | 6529034.4 | 2.000639 | 2157.287 | 59.0625 | 2883.232 | 4315.953 | 13070.46 | 11093.55 | 1.499969 | 9.417283 | 2.68384 | 49279 |  |  |  |  | 47.2389 | 0.9863851 | 0.1245853 | 37.02274 |  |  |  |  | 1.540405 | 0.3022319 | 0.005637182 | 1.335727 | 0.7302217 | 0.1958079 | 0.003765028 | 0.5676956 | 2.079338 | 0.2024314 | 0.01344 | 1.871257 | 3.97028 | 0.2309215 | 0.03161465 | 3.989703 |  |  |  |  | 0.9751161 | 0.3112848 | 0.00659258 | 0.7652791 | 0.6476841 | 0.16519 | 0.004805043 | 0.5498325 |  |  |  |  | 11.3889 | 0.3855878 | 0.1015837 | 11.36938 | [8 empty] | 1.564593 | 0.2996153 | 0.01470143 | 1.470143 | [32 empty] | 29.86458 | 1.033705 | 0.257224 | 25.7224
7285 | Area 1 | Site 8 | CaO/CaCO3 |  | 4232326.3 | 1.494692 | 2085.142 | 170.15625 | 2321.371 | 3116.645 | 15517.74 | 8255.999 | 1.281593 | 9.421487 | 2.684515 | 35970 |  |  |  |  | 55.78888 | 0.952889 | 0.157575 | 46.82621 | [12 empty] | 0.7690407 | 0.1727768 | 0.005925365 | 0.8249907 | 1.167479 | 0.1658731 | 0.01124629 | 1.419259 | [16 empty] | 20.21942 | 0.5254172 | 0.2264538 | 25.34499 | [44 empty] | 22.05517 | 0.911352 | 0.2362585 | 23.62585
7286 | Area 1 | Site 8 | CaO/CaCO3 |  | 4288953.4 | 1.594077 | 1936.749 | 22.5 | 2336.849 | 3087.326 | 16153.32 | 8841.404 | 1.450378 | 9.465446 | 2.684026 | 37961 |  |  |  |  | 56.70484 | 0.9039876 | 0.1640445 | 48.74875 | [12 empty] | 0.970487 | 0.1668786 | 0.00767726 | 1.068908 | 0.8571001 | 0.1533887 | 0.008454068 | 1.066886 | [16 empty] | 20.88945 | 0.5122242 | 0.242479 | 27.13856 | [44 empty] | 20.57812 | 0.8552304 | 0.2271575 | 22.71575
7287 | Area 1 | Site 8 | CaSO4 |  | 5371487.6 | 1.733716 | 2259.775 | 151.875 | 2615.185 | 3917.807 | 14593.75 | 10716.41 | 1.701352 | 9.474531 | 2.685023 | 44563 |  |  |  |  | 50.44907 | 0.90335 | 0.1473081 | 43.77524 | [12 empty] | 0.9793476 | 0.1507089 | 0.00782639 | 1.089671 | [8 empty] | 11.36688 | 0.3985522 | 0.1014308 | 11.77428 | [8 empty] | 13.13912 | 0.3793745 | 0.1415446 | 15.84185 | [44 empty] | 24.06559 | 0.9095793 | 0.2643491 | 26.43491
7288 | Area 1 | Site 8 | CaO/CaCO3 |  | 4967743.5 | 1.439665 | 2218.894 | 53.4375 | 2514.981 | 3194.464 | 13265.53 | 8596.154 | 1.183694 | 9.505636 | 2.684868 | 43733 |  |  |  |  | 54.19109 | 0.7627793 | 0.1953589 | 58.05438 | [8 empty] | 10.08901 | 0.3128608 | 0.07280011 | 10.97689 | 1.359245 | 0.1649677 | 0.01070822 | 1.490909 | 1.389256 | 0.1453344 | 0.0137985 | 1.741342 | [12 empty] | 0.4249249 | 0.1133728 | 0.005185817 | 0.6121839 | 15.61832 | 0.369736 | 0.1983575 | 22.20042 | [44 empty] | 16.92816 | 0.7246164 | 0.1938112 | 19.38112
7289 | Area 1 | Site 8 | TiO2 |  | 8875750.8 | 1.59518 | 3127.668 | 170.15625 | 3361.69 | 4989.194 | 14427.83 | 16684.97 | 2.495951 | 9.386476 | 2.682937 | 74929 |  |  |  |  | 43.80549 | 0.8172452 | 0.1131354 | 33.6202 |  |  |  |  | 5.242826 | 0.2745353 | 0.02165435 | 5.130987 | 0.6361185 | 0.1503457 | 0.003518808 | 0.5305703 | 1.522772 | 0.1418722 | 0.01067246 | 1.48593 | 4.739557 | 0.1859607 | 0.04132284 | 5.214857 | [8 empty] | 3.832888 | 0.1779096 | 0.03308811 | 3.786214 | 0.4621953 | 0.1124141 | 0.004415032 | 0.5211929 | 7.78057 | 0.2451127 | 0.07916872 | 8.860665 |  |  |  |  | 7.562242 | 0.275153 | 0.07372978 | 7.372978 | 0.7590331 | 0.1953761 | 0.007914707 | 0.7914707 | [32 empty] | 23.65631 | 0.7134969 | 0.224785 | 22.4785
7290 | Area 1 | Site 8 | CaO/CaCO3 |  | 6876886.7 | 1.202614 | 2836.157 | 82.96875 | 2959.041 | 3410.804 | 13670.84 | 10603.23 | 1.300993 | 9.430897 | 2.684482 | 66097 |  |  |  |  | 55.4679 | 0.6657907 | 0.1621989 | 48.20028 | [12 empty] | 1.415613 | 0.1308606 | 0.01177155 | 1.638957 | 4.853348 | 0.17232 | 0.04963837 | 6.264259 | [16 empty] | 21.29515 | 0.3818205 | 0.2584031 | 28.92081 | [44 empty] | 16.96799 | 0.6194023 | 0.1879179 | 18.79179
7291 | Area 1 | Site 8 | CaO/CaCO3 |  | 27600209.5 | 1.695108 | 6532.532 | 119.53125 | 5928.042 | 11073.35 | 13067.64 | 54228.76 | 8.478854 | 9.394964 | 2.682525 | 213148 |  |  |  |  | 49.02921 | 0.4028499 | 0.1539565 | 45.7509 |  |  |  |  | 0.7550912 | 0.112327 | 0.003305451 | 0.7832246 | 0.3316225 | 0.07562329 | 0.002072487 | 0.3124921 | 4.530825 | 0.105583 | 0.03558739 | 4.954845 | 6.291552 | 0.1149409 | 0.05856062 | 7.390229 | [8 empty] | 0.3419002 | 0.06297728 | 0.003131491 | 0.358331 | 1.514951 | 0.07929413 | 0.01564962 | 1.847432 | 11.7128 | 0.1639383 | 0.1272214 | 14.23878 | [8 empty] | 0.9163753 | 0.1123545 | 0.01029117 | 1.029117 | 0.9126307 | 0.1615627 | 0.01010266 | 1.010266 | [28 empty] | 23.66304 | 0.3904144 | 0.2369277 | 23.69277
7292 | Area 1 | Site 8 | Si+Al |  | 38692508.0 | 2.291521 | 5618.324 | 15.46875 | 7018.891 | 12874.5 | 13704.33 | 37140.81 | 2.837043 | 9.552144 | 2.683726 | 216686 |  |  |  |  | 41.5581 | 0.4735691 | 0.1003122 | 29.80956 | [12 empty] | 3.796045 | 0.1221168 | 0.02267814 | 3.157486 | 8.83666 | 0.1585273 | 0.06316957 | 7.971869 | [12 empty] | 3.113345 | 0.1280808 | 0.02206791 | 2.605109 | 4.136274 | 0.1424987 | 0.03123813 | 3.496212 | [12 empty] | 1.581227 | 0.2322062 | 0.01327062 | 1.327062 | [28 empty] | 36.97835 | 0.493862 | 0.2717625 | 27.17625
7294 | Area 1 | Site 8 | CaO/CaCO3 |  | 4652249.5 | 2.26413 | 1892.743 | 119.53125 | 2433.809 | 4285.418 | 12316.01 | 11857.1 | 2.404828 | 9.473496 | 2.67716 | 30840 |  |  |  |  | 46.83017 | 1.170769 | 0.1201154 | 35.69443 | [12 empty] | 1.99065 | 0.2498297 | 0.01305937 | 1.81826 | 7.34726 | 0.3570416 | 0.05893175 | 7.437064 | [16 empty] | 10.48804 | 0.4626757 | 0.09014297 | 10.08892 | [44 empty] | 33.34388 | 1.200473 | 0.2767791 | 27.67791
7295 | Area 1 | Site 8 | CaO/CaCO3 |  | 3118904.6 | 1.10914 | 2039.924 | 104.0625 | 1992.765 | 2262.561 | 14509.33 | 7063.445 | 1.272979 | 9.450743 | 2.6775 | 24283 |  |  |  |  | 51.77632 | 1.272852 | 0.13429 | 39.90667 | [12 empty] | 0.9698334 | 0.2462539 | 0.006736712 | 0.9379548 | 2.051999 | 0.2478215 | 0.01778588 | 2.24454 | [16 empty] | 16.82666 | 0.6272626 | 0.16299 | 18.24205 | [44 empty] | 28.37518 | 1.241488 | 0.2686147 | 26.86147
7296 | Area 1 | Site 8 | Zn |  | 1660572.2 | 2.548219 | 941.5743 | 146.25 | 1454.065 | 2399.338 | 16541.22 | 5736.86 | 1.577179 | 9.358323 | 2.677396 | 11454 |  |  |  |  | 29.1794 | 1.733353 | 0.0924826 | 27.48285 |  |  |  |  | 4.298511 | 1.183974 | 0.0141687 | 3.357266 |  |  |  |  | 2.039669 | 0.4549923 | 0.01136677 | 1.582599 | 3.947268 | 0.5066762 | 0.02836906 | 3.580116 | [16 empty] | 3.273345 | 0.4969242 | 0.03047489 | 3.410789 | [8 empty] | 8.859523 | 0.9296965 | 0.0927169 | 9.27169 |  |  |  |  | 14.48852 | 1.567364 | 0.1488769 | 14.88769 | [24 empty] | 33.91377 | 1.976187 | 0.2816814 | 28.16814
7297 | Area 1 | Site 8 | Si+Ca+Fe Mixture |  | 14296511.4 | 1.746282 | 4122.135 | 32.34375 | 4266.484 | 7198.41 | 15100.01 | 25623.42 | 3.654554 | 9.458798 | 2.678389 | 127745 |  |  |  |  | 49.64137 | 0.5114824 | 0.1773054 | 52.68945 |  |  |  |  | 0.636635 | 0.1749491 | 0.002620263 | 0.6208699 |  |  |  |  | 1.885949 | 0.1078151 | 0.01426854 | 1.986615 | 10.7975 | 0.1885885 | 0.100166 | 12.64074 | [12 empty] | 0.3389249 | 0.08135377 | 0.003447462 | 0.4069716 | 8.088131 | 0.1751322 | 0.08733772 | 9.77495 | [8 empty] | 5.940475 | 0.2241875 | 0.06613015 | 6.613015 | 0.7135409 | 0.2064128 | 0.007757516 | 0.7757516 | 0 | 0.2421863 | 0 | 0 | [24 empty] | 21.95747 | 0.5035494 | 0.2101835 | 21.01835
7299 | Area 1 | Site 8 | Si+Ca+Fe Mixture |  | 8066791.9 | 1.413358 | 2999.039 | 101.25 | 3204.834 | 4238.716 | 14884.43 | 13793.42 | 1.876865 | 9.389888 | 2.675179 | 69737 |  |  |  |  | 44.00958 | 0.711994 | 0.1302853 | 38.71659 | [8 empty] | 1.115763 | 0.1588717 | 0.006552781 | 0.9880365 | 6.397519 | 0.21581 | 0.04731884 | 6.58822 | 4.21872 | 0.1786549 | 0.03666211 | 4.626682 | [8 empty] | 0.5547797 | 0.1087337 | 0.005207147 | 0.5958445 |  |  |  |  | 15.70406 | 0.3292975 | 0.1757689 | 19.67228 | [8 empty] | 6.448694 | 0.3154162 | 0.07282201 | 7.282201 |  |  |  |  | 2.333655 | 0.3817697 | 0.02587947 | 2.587947 | [24 empty] | 19.21723 | 0.6678758 | 0.1890611 | 18.90611
7300 | Area 1 | Site 8 | CaO/CaCO3 |  | 645696.3 | 1.270582 | 833.4641 | 129.375 | 906.7117 | 1058.984 | 11439.91 | 3048.4 | 1.145264 | 9.502051 | 2.676816 | 4599 |  |  |  |  | 49.09528 | 3.239776 | 0.1172394 | 34.83977 | [16 empty] | 4.670859 | 0.8302612 | 0.0342843 | 4.326608 | [16 empty] | 9.791499 | 1.226106 | 0.07541005 | 8.43999 | [44 empty] | 36.44236 | 3.287369 | 0.2807736 | 28.07736
7301 | Area 1 | Site 8 | Fe |  | 494935.8 | 1.368451 | 709.502 | 53.4375 | 793.8336 | 970.9184 | 11758.34 | 2679.637 | 1.154498 | 9.52136 | 2.676668 | 3815 |  |  |  |  | 35.90566 | 3.314324 | 0.1042223 | 30.9715 | [16 empty] | 3.06082 | 0.8233827 | 0.02104777 | 2.656184 | [28 empty] | 16.79997 | 2.231358 | 0.1453354 | 14.53354 | [32 empty] | 44.23355 | 3.497209 | 0.3336841 | 33.36841
7302 | Area 1 | Site 8 | Si+Al |  | 7978541.8 | 1.203744 | 3199.068 | 70.3125 | 3187.255 | 3850.858 | 15898.41 | 12354.1 | 1.52226 | 9.443474 | 2.675362 | 77519 |  |  |  |  | 47.30076 | 0.6227903 | 0.184704 | 54.88809 |  |  |  |  | 5.052621 | 0.2794373 | 0.02470126 | 5.852949 |  |  |  |  | 5.554752 | 0.1824067 | 0.0448324 | 6.242032 | 13.88164 | 0.2673102 | 0.1301164 | 16.42042 | [16 empty] | 5.157716 | 0.1815205 | 0.05736238 | 6.420071 | [8 empty] | 0.7101631 | 0.1611022 | 0.008220389 | 0.8220389 |  |  |  |  | 1.292986 | 0.3141972 | 0.01470464 | 1.470464 | [24 empty] | 21.04936 | 0.6363917 | 0.2003535 | 20.03535
7303 | Area 1 | Site 8 | CaO/CaCO3 |  | 32223777.8 | 1.750533 | 5499.133 | 11.25 | 6405.356 | 9626.415 | 13428.43 | 31806.49 | 2.498303 | 9.495488 | 2.676305 | 280427 |  |  |  |  | 51.09952 | 0.3719954 | 0.1435409 | 42.65572 |  |  |  |  | 0.6042234 | 0.1148399 | 0.002646561 | 0.6271011 |  |  |  |  | 1.128371 | 0.0627052 | 0.009136829 | 1.272124 | 2.54526 | 0.06906597 | 0.02569821 | 3.243061 |  |  |  |  | 0.4392001 | 0.08149951 | 0.004238587 | 0.4920232 | 0.2897062 | 0.04729735 | 0.003008867 | 0.3442992 | 0.2062443 | 0.04840187 | 0.002398533 | 0.2831459 | 22.02555 | 0.2039431 | 0.2657402 | 29.74198 | [8 empty] | 0.3823611 | 0.08695181 | 0.004561564 | 0.4561564 | 0.5250121 | 0.1293641 | 0.006177989 | 0.6177989 | 1.232686 | 0.1707865 | 0.0145626 | 1.45626 | [24 empty] | 19.52185 | 0.3410318 | 0.2190975 | 21.90975
7304 | Area 1 | Site 8 | Si+Ca+Fe Mixture |  | 28687156.2 | 2.232817 | 5367.738 | 8.4375 | 6043.643 | 11985.17 | 16446.45 | 32707.54 | 2.967552 | 9.400165 | 2.674603 | 265352 |  |  |  |  | 51.9383 | 0.3469051 | 0.1528521 | 45.42273 |  |  |  |  | 0.9296672 | 0.09688403 | 0.004252791 | 1.007696 | 0.3653758 | 0.06457236 | 0.002421648 | 0.3651391 | 2.922614 | 0.07747945 | 0.02456425 | 3.420089 | 6.007063 | 0.09459461 | 0.06101985 | 7.700577 | [12 empty] | 0.5638779 | 0.05127811 | 0.006866836 | 0.8106275 | 21.22063 | 0.1917756 | 0.2663632 | 29.81171 | [8 empty] | 1.037127 | 0.09549499 | 0.01262976 | 1.262976 | 0.9203008 | 0.1292159 | 0.01099929 | 1.099929 | [28 empty] | 14.09505 | 0.3024152 | 0.1560156 | 15.60156
7305 | Area 1 | Site 8 | CaO/CaCO3 |  | 19531946.8 | 1.4317 | 4703.294 | 112.5 | 4986.867 | 6733.706 | 17696.85 | 19850.2 | 1.605368 | 9.379038 | 2.670657 | 176016 |  |  |  |  | 56.13433 | 0.4400773 | 0.1701057 | 50.54992 |  |  |  |  | 0.7356898 | 0.126214 | 0.003274718 | 0.7759426 | 0.2573897 | 0.08025102 | 0.0016709 | 0.2519404 | 1.107207 | 0.07596149 | 0.009164692 | 1.276003 | 2.108594 | 0.08054416 | 0.02171431 | 2.740301 |  |  |  |  | 0.4211931 | 0.09344831 | 0.004280851 | 0.4969293 | 0.2417192 | 0.05698978 | 0.002621244 | 0.2999443 | 0.2128878 | 0.0570131 | 0.002570601 | 0.3034585 | 21.2651 | 0.2413294 | 0.2649697 | 29.65575 | [8 empty] | 0.3527596 | 0.1030735 | 0.004272144 | 0.4272144 | 0.6220426 | 0.1534259 | 0.007409628 | 0.7409628 | [28 empty] | 16.54108 | 0.4038146 | 0.1904685 | 19.04685
7306 | Area 1 | Site 8 | CaO/CaCO3 |  | 507437.9 | 1.27225 | 736.215 | 157.5 | 803.7972 | 936.6494 | 12016.76 | 2637.04 | 1.090537 | 9.498575 | 2.668899 | 3170 |  |  |  |  | 43.11864 | 3.683126 | 0.09815393 | 29.16819 | [16 empty] | 4.305932 | 0.890161 | 0.03417356 | 4.312631 | [16 empty] | 12.87998 | 1.613292 | 0.1058354 | 11.84523 | [44 empty] | 39.69544 | 3.749941 | 0.3307912 | 33.07912
7307 | Area 1 | Site 8 | Si+Ca+Fe Mixture |  | 11090092.2 | 1.632234 | 3121.556 | 25.3125 | 3757.705 | 5095.109 | 17038.82 | 13679.17 | 1.342686 | 9.461857 | 2.669709 | 116036 |  |  |  |  | 43.88078 | 0.5120519 | 0.1689599 | 50.20944 |  |  |  |  | 2.38956 | 0.3011191 | 0.01042752 | 2.470794 | 0.9064731 | 0.1165026 | 0.005281175 | 0.7963022 | 5.61498 | 0.1552078 | 0.04238261 | 5.900946 | 6.391384 | 0.1548868 | 0.05831952 | 7.359802 | [8 empty] | 0.4414042 | 0.07363655 | 0.004715499 | 0.5395861 | 0.2222548 | 0.07030058 | 0.002712094 | 0.3201617 | 11.22082 | 0.1976051 | 0.1444415 | 16.16608 | [8 empty] | 4.696732 | 0.1964651 | 0.06124508 | 6.124508 |  |  |  |  | 11.04619 | 0.3922984 | 0.1388762 | 13.88762 | [24 empty] | 13.18943 | 0.4563872 | 0.1383022 | 13.83022
7309 | Area 1 | Site 8 | CaO/CaCO3 |  | 2084907.9 | 2.074445 | 1257.669 | 158.90625 | 1629.29 | 2608.964 | 13541.36 | 7166.285 | 1.96016 | 9.376271 | 2.669358 | 12280 |  |  |  |  | 51.90182 | 1.753432 | 0.1164515 | 34.60564 | [36 empty] | 26.41218 | 1.129656 | 0.2760346 | 30.89414 | [44 empty] | 21.686 | 1.576698 | 0.2183328 | 21.83328
7312 | Area 1 | Site 8 | Si+Al |  | 34839657.0 | 1.655725 | 5892.512 | 118.125 | 6660.272 | 9756.379 | 15586.72 | 37069.6 | 3.138717 | 9.509748 | 2.668567 | 257693 |  |  |  |  | 45.78913 | 0.3847441 | 0.1472055 | 43.74472 |  |  |  |  | 1.210287 | 0.1253028 | 0.005402947 | 1.280225 | 0.3538101 | 0.06755904 | 0.002197961 | 0.3314113 | 4.190788 | 0.09378743 | 0.03264646 | 4.545379 | 14.38376 | 0.1606787 | 0.1320737 | 16.66743 |  |  |  |  | 0.5935723 | 0.09566988 | 0.004846796 | 0.5626253 | 0.4697308 | 0.05834776 | 0.00418866 | 0.4793009 | 3.464082 | 0.09078844 | 0.03517371 | 4.152243 | 7.031025 | 0.1218835 | 0.07483619 | 8.375763 | [8 empty] | 0.907154 | 0.1045005 | 0.01008328 | 1.008328 | 0.6912133 | 0.1468285 | 0.00752348 | 0.752348 | 2.115946 | 0.2022926 | 0.02309853 | 2.309853 | [24 empty] | 18.79951 | 0.3926324 | 0.1736099 | 17.36099
7313 | Area 1 | Site 8 | CaO/CaCO3 |  | 8503629.7 | 2.071515 | 2814.291 | 102.65625 | 3290.465 | 5829.846 | 14463.17 | 19231.65 | 3.461137 | 9.35967 | 2.662507 | 69109 |  |  |  |  | 53.21323 | 0.6852711 | 0.1667634 | 49.5567 | [12 empty] | 1.720759 | 0.142271 | 0.0132712 | 1.847754 | 9.533749 | 0.2401167 | 0.08954635 | 11.30056 | [16 empty] | 12.03846 | 0.288699 | 0.1263662 | 14.14307 | [44 empty] | 23.4938 | 0.6898373 | 0.2260236 | 22.60236
7314 | Area 1 | Site 8 | Fe |  | 27710522.1 | 1.413394 | 5371.336 | 7.03125 | 5939.876 | 7591.815 | 16667.33 | 23349.98 | 1.565735 | 9.52127 | 2.663109 | 268611 |  |  |  |  | 37.80963 | 0.303566 | 0.1914198 | 56.88381 | [12 empty] | 1.702343 | 0.07625124 | 0.01158732 | 1.613307 | 5.159047 | 0.0947452 | 0.04529981 | 5.716741 |  |  |  |  | 0.9143229 | 0.07915171 | 0.008988142 | 1.04336 | 0.4716243 | 0.05133356 | 0.004995293 | 0.5716025 | 0.337625 | 0.05108266 | 0.004091894 | 0.4830466 | 4.362058 | 0.08633001 | 0.05633715 | 6.305326 | [8 empty] | 34.17293 | 0.278316 | 0.4416485 | 44.16485 | 1.599034 | 0.1461904 | 0.01931006 | 1.931006 | 1.812393 | 0.1744077 | 0.02208269 | 2.208269 | [24 empty] | 11.659 | 0.3325217 | 0.1204158 | 12.04158
7316 | Area 1 | Site 8 | Si+Al |  | 19274550.8 | 1.387465 | 5241.155 | 66.09375 | 4953.9 | 7271.92 | 14880.66 | 24187.76 | 2.415445 | 9.387657 | 2.663547 | 209226 |  |  |  |  | 51.39974 | 0.3766244 | 0.2115847 | 62.87616 |  |  |  |  | 1.57909 | 0.1291757 | 0.008079254 | 1.914375 | 0.3919217 | 0.06591202 | 0.002787407 | 0.4202887 | 1.170972 | 0.06636802 | 0.01043896 | 1.45342 | 20.29565 | 0.1945088 | 0.2196155 | 27.71502 |  |  |  |  | 0.5537704 | 0.08545917 | 0.005220427 | 0.6059971 | 0.6081433 | 0.0562013 | 0.006220855 | 0.7118413 | 0.2784209 | 0.05184294 | 0.003248829 | 0.3835231 | 6.638558 | 0.1145763 | 0.08219189 | 9.199022 | [8 empty] | 0.5415628 | 0.08788287 | 0.006815067 | 0.6815067 | 0.5119154 | 0.1258079 | 0.006272602 | 0.6272602 | 1.820647 | 0.1837726 | 0.02233676 | 2.233676 | [24 empty] | 14.2096 | 0.3733173 | 0.1446567 | 14.46567
7320 | Area 1 | Site 8 | Fe |  | 8566875.6 | 2.099859 | 2742.809 | 92.8125 | 3302.678 | 5759.512 | 14347.79 | 16925.94 | 2.661175 | 9.376075 | 2.660707 | 66372 |  |  |  |  | 35.03392 | 0.6820989 | 0.1324961 | 39.37356 | [12 empty] | 1.431574 | 0.1687859 | 0.0085789 | 1.194443 | 2.069788 | 0.1638402 | 0.01597666 | 2.016222 | [8 empty] | 2.111266 | 0.1645884 | 0.01736552 | 1.987105 |  |  |  |  | 3.046595 | 0.1844725 | 0.03062803 | 3.427928 | [8 empty] | 28.83449 | 0.5810644 | 0.3082466 | 30.82466 | 1.225016 | 0.3405783 | 0.0125003 | 1.25003 | [28 empty] | 26.24735 | 0.7563291 | 0.236306 | 23.6306
7321 | Area 1 | Site 8 | CaO/CaCO3 |  | 547885.9 | 1.417557 | 786.4388 | 139.21875 | 835.2185 | 1114.821 | 11044.64 | 3187.6 | 1.4758 | 9.452631 | 2.660658 | 3271 |  |  |  |  | 35.41569 | 4.592776 | 0.06504618 | 19.32963 | [16 empty] | 4.437917 | 1.084928 | 0.02762994 | 3.48684 | [16 empty] | 5.613979 | 1.423353 | 0.03370876 | 3.772727 | [44 empty] | 54.53241 | 4.558349 | 0.3507321 | 35.07321
7322 | Area 1 | Site 8 | CaSO4 |  | 486846.2 | 1.546685 | 650.8459 | 94.21875 | 787.3194 | 1006.654 | 11748.44 | 2697.282 | 1.189189 | 9.498488 | 2.660574 | 3473 |  |  |  |  | 45.74774 | 4.040066 | 0.1067277 | 31.71602 | [24 empty] | 9.882434 | 1.822724 | 0.0615322 | 7.142774 | [8 empty] | 9.061205 | 1.437525 | 0.0720097 | 8.059417 | [44 empty] | 35.30862 | 4.220074 | 0.2985389 | 29.85389
7323 | Area 1 | Site 8 | CaO/CaCO3 |  | 2048137.1 | 1.599131 | 1288.148 | 158.90625 | 1614.859 | 2059.918 | 13539.51 | 5569.053 | 1.205019 | 9.509309 | 2.660621 | 18052 |  |  |  |  | 55.42749 | 1.32407 | 0.1713019 | 50.9054 | [12 empty] | 1.283754 | 0.2610776 | 0.01004874 | 1.399089 | 3.920351 | 0.3231933 | 0.03794638 | 4.788755 | [16 empty] | 15.72598 | 0.6420441 | 0.1737541 | 19.44678 | [44 empty] | 23.64243 | 1.292439 | 0.2473697 | 24.73697
7324 | Area 1 | Site 8 | CaO/CaCO3 |  | 20135724.4 | 1.231496 | 5659.345 | 97.03125 | 5063.359 | 6969.459 | 16009.36 | 28434.51 | 3.195319 | 9.506405 | 2.65764 | 193730 |  |  |  |  | 52.05556 | 0.401835 | 0.1620492 | 48.15581 |  |  |  |  | 0.3828041 | 0.09739836 | 0.001903737 | 0.4510895 | 0.4034553 | 0.06905883 | 0.002932034 | 0.4420958 | 1.9524 | 0.07523973 | 0.01794024 | 2.497826 | 6.882571 | 0.1111839 | 0.07713685 | 9.73451 |  |  |  |  | 0.6129331 | 0.08316746 | 0.006730284 | 0.7812641 | 0.4079365 | 0.0521958 | 0.004776215 | 0.5465338 | 0.5842455 | 0.05642282 | 0.00767277 | 0.9057677 | 21.17046 | 0.21828 | 0.2867796 | 32.09674 | 0.3128119 | 0.09141772 | 0.003728291 | 0.3728291 |  |  |  |  | 0.7224121 | 0.09359114 | 0.009494724 | 0.9494724 | 0.5882035 | 0.1314304 | 0.007596756 | 0.7596756 | [28 empty] | 13.92421 | 0.3600984 | 0.1673695 | 16.73695
7325 | Area 1 | Site 8 | CaSO4 |  | 25800643.5 | 1.545669 | 5336.095 | 165.9375 | 5731.527 | 8247.838 | 15508.65 | 30205.16 | 2.813985 | 9.494365 | 2.658705 | 227176 |  |  |  |  | 48.66106 | 0.3897842 | 0.1371929 | 40.7693 | [12 empty] | 1.006167 | 0.06502688 | 0.00850896 | 1.184706 | 1.072766 | 0.06140074 | 0.01120126 | 1.413576 |  |  |  |  | 13.40446 | 0.1790478 | 0.1302391 | 15.1184 | [8 empty] | 15.84309 | 0.1805568 | 0.1813149 | 20.293 | [44 empty] | 20.01246 | 0.384045 | 0.2300627 | 23.00627
7326 | Area 1 | Site 8 | CaO/CaCO3 |  | 33923327.1 | 1.225782 | 6161.378 | 87.1875 | 6572.102 | 7552.505 | 16886.4 | 28701.94 | 1.932477 | 9.475462 | 2.655707 | 312399 |  |  |  |  | 47.23247 | 0.3242138 | 0.1408704 | 41.86214 |  |  |  |  | 0.3530283 | 0.08375606 | 0.001639092 | 0.388382 | 0.282036 | 0.05767387 | 0.001881052 | 0.2836273 | 2.073621 | 0.06628525 | 0.01732817 | 2.412607 | 13.26949 | 0.1293314 | 0.1339177 | 16.90014 | [12 empty] | 0.4832423 | 0.04968849 | 0.005278208 | 0.6230906 | 15.30125 | 0.1492714 | 0.175637 | 19.65751 | [8 empty] | 0.5087895 | 0.08190363 | 0.005920069 | 0.5920069 | 0.7273665 | 0.1202759 | 0.008339643 | 0.8339643 | [28 empty] | 19.7687 | 0.3041722 | 0.1992436 | 19.92436
7330 | Area 1 | Site 8 | Si+Ca+Fe Mixture |  | 31075056.0 | 1.718329 | 6001.952 | 111.09375 | 6290.15 | 10313.33 | 15097.44 | 43912.31 | 4.937996 | 9.357197 | 2.655322 | 263792 |  |  |  |  | 48.83362 | 0.3963469 | 0.1655101 | 49.18428 |  |  |  |  | 0.4507849 | 0.0941041 | 0.002033643 | 0.4818706 | 1.726791 | 0.08018221 | 0.01128994 | 1.702311 | 2.836347 | 0.08007286 | 0.02302872 | 3.206297 | 5.233275 | 0.09370786 | 0.05188328 | 6.547563 | [8 empty] | 0.1548265 | 0.04854434 | 0.001548704 | 0.1772155 | 0.361688 | 0.05226345 | 0.004075858 | 0.4811536 | 12.8847 | 0.1548171 | 0.1532177 | 17.14832 | [8 empty] | 4.260244 | 0.1371572 | 0.05168701 | 5.168701 | 0.4796269 | 0.1323031 | 0.005710608 | 0.5710608 | [12 empty] | 1.678807 | 0.3241451 | 0.01518835 | 1.518835 | [12 empty] | 21.09929 | 0.3812089 | 0.2290491 | 22.90491
7331 | Area 1 | Site 8 | Si+Ca+Fe Mixture |  | 78157204.0 | 1.261707 | 10188.36 | 101.25 | 9975.612 | 12854.72 | 17308.37 | 48628.52 | 2.407705 | 9.457235 | 2.651462 | 743518 |  |  |  |  | 49.23208 | 0.2206926 | 0.1537164 | 45.67958 |  |  |  |  | 0.707115 | 0.05414169 | 0.00336071 | 0.7963183 | 0.8697237 | 0.04026378 | 0.005946445 | 0.8966124 | 2.90282 | 0.04625032 | 0.02471544 | 3.44114 | 13.27339 | 0.08541778 | 0.1350851 | 17.04746 | [12 empty] | 0.5591366 | 0.03128516 | 0.006491313 | 0.7662972 | 15.76852 | 0.09884974 | 0.1911235 | 21.39079 |  |  |  |  | 0.262937 | 0.03609925 | 0.002932973 | 0.2932973 | 1.280673 | 0.05908639 | 0.0153663 | 1.53663 | 0.588578 | 0.07375519 | 0.006923879 | 0.6923879 | [28 empty] | 14.55503 | 0.1893496 | 0.1498752 | 14.98752
7333 | Area 1 | Site 8 | Si+Al |  | 2858566.9 | 2.653644 | 1449.539 | 113.90625 | 1907.784 | 3846.561 | 12936.26 | 9472.435 | 2.497843 | 9.484001 | 2.651553 | 22566 |  |  |  |  | 47.28025 | 1.235994 | 0.1502466 | 44.64846 | [12 empty] | 4.732276 | 0.3341 | 0.03550296 | 4.94309 | 12.89342 | 0.5080764 | 0.1125442 | 14.20284 | [12 empty] | 4.68737 | 0.3634499 | 0.04162789 | 4.914157 | 2.130835 | 0.3002541 | 0.01992491 | 2.230021 | [44 empty] | 28.27585 | 1.297942 | 0.2456689 | 24.56689
7334 | Area 1 | Site 8 | SiO2 |  | 17320547.2 | 1.253405 | 4828.822 | 95.625 | 4696.084 | 6052.471 | 11897.47 | 19994.57 | 1.836761 | 9.54594 | 2.651567 | 227707 |  |  |  |  | 55.50797 | 0.2939878 | 0.2740556 | 81.44051 |  |  |  |  | 0.2275925 | 0.06918439 | 0.001253051 | 0.2969096 |  |  |  |  | 0.5042945 | 0.05124625 | 0.004896347 | 0.6817203 | 30.76687 | 0.2119535 | 0.3555232 | 44.86629 | [16 empty] | 1.135809 | 0.0586463 | 0.01401138 | 1.568171 | [44 empty] | 11.85746 | 0.3008652 | 0.1140046 | 11.40046
7335 | Area 1 | Site 8 | CaSO4 |  | 153588951.7 | 2.149564 | 11187.63 | 136.40625 | 13984.12 | 24048.54 | 15496.18 | 126967.8 | 8.352514 | 9.408445 | 2.64531 | 1406089 |  |  |  |  | 50.88599 | 0.1493319 | 0.169468 | 50.36042 |  |  |  |  | 0.5091962 | 0.04311267 | 0.002580429 | 0.6114312 | 4.16611 | 0.0395117 | 0.03039883 | 4.583573 | 1.193135 | 0.02600314 | 0.01038558 | 1.445988 | 3.540928 | 0.03187411 | 0.03834258 | 4.838753 |  |  |  |  | 7.824164 | 0.05244135 | 0.08607834 | 9.992136 |  |  |  |  | 0.1763036 | 0.01920849 | 0.002217712 | 0.2618001 | 16.51517 | 0.06990221 | 0.2171189 | 24.30022 | [8 empty] | 0.3928747 | 0.03439507 | 0.005104643 | 0.5104643 | 0.5236958 | 0.0507949 | 0.00666987 | 0.666987 | 0.7888182 | 0.06373241 | 0.01006892 | 1.006892 | [24 empty] | 13.48361 | 0.1373541 | 0.1625971 | 16.25971
7336 | Area 1 | Site 8 | Si+Al |  | 12096878.4 | 1.195139 | 4393.298 | 7.03125 | 3924.567 | 5250.6 | 16237.43 | 19357.3 | 2.464941 | 9.428784 | 2.645432 | 118711 |  |  |  |  | 51.35369 | 0.4993989 | 0.2057424 | 61.14002 |  |  |  |  | 0.6648158 | 0.1240143 | 0.003357467 | 0.7955499 | 0.4625066 | 0.08654788 | 0.003322433 | 0.5009605 | 2.12057 | 0.101386 | 0.0188958 | 2.630869 | 21.3178 | 0.2687462 | 0.2260986 | 28.53318 | [12 empty] | 1.186541 | 0.08869853 | 0.01331956 | 1.572369 | 5.222795 | 0.1419729 | 0.06207124 | 6.947093 |  |  |  |  | 0.3983492 | 0.08905985 | 0.004554049 | 0.4554049 | 0.9407747 | 0.1307321 | 0.01143101 | 1.143101 | 0.6310431 | 0.1820574 | 0.007488035 | 0.7488035 | [28 empty] | 15.70111 | 0.4738115 | 0.1543228 | 15.43228
7339 | Area 1 | Site 8 | CaO/CaCO3 |  | 646431.8 | 1.544592 | 744.8747 | 98.4375 | 907.2279 | 1150.527 | 12616.91 | 3108.642 | 1.189622 | 9.461326 | 2.645032 | 4781 |  |  |  |  | 47.99699 | 3.195498 | 0.1110935 | 33.01341 | [12 empty] | 2.230577 | 0.7353341 | 0.01319568 | 1.83724 | 2.965609 | 0.780173 | 0.02155011 | 2.719579 | [16 empty] | 11.88332 | 1.325327 | 0.09367137 | 10.48382 | [44 empty] | 34.92351 | 3.27895 | 0.2735983 | 27.35983
7340 | Area 1 | Site 8 | CaO/CaCO3 |  | 59033413.8 | 1.719644 | 7427.398 | 147.65625 | 8669.699 | 12772.48 | 16094.72 | 43215.24 | 2.51748 | 9.358787 | 2.639457 | 601152 |  |  |  |  | 58.75516 | 0.2034643 | 0.1989431 | 59.11947 |  |  |  |  | 0.5164536 | 0.05261414 | 0.002654934 | 0.6290852 | 0.1818499 | 0.0350467 | 0.00138176 | 0.2083435 | 1.228607 | 0.03687426 | 0.01192617 | 1.660485 | 5.391106 | 0.05365606 | 0.064476 | 8.136737 |  |  |  |  | 0.247819 | 0.03643747 | 0.003130375 | 0.3633799 | 0.1323738 | 0.02359808 | 0.001759175 | 0.2012992 | 0.4318702 | 0.02748063 | 0.006397646 | 0.7552398 | 23.82033 | 0.1247357 | 0.3577936 | 40.04472 | [8 empty] | 0.4463506 | 0.04780365 | 0.006269102 | 0.6269102 | 0.3801821 | 0.06737177 | 0.005224776 | 0.5224776 | [28 empty] | 8.467915 | 0.1691452 | 0.1109332 | 11.09332
7341 | Area 1 | Site 8 | Fe |  | 50527577.8 | 1.422612 | 7926.114 | 8.4375 | 8020.83 | 11275.78 | 15810.34 | 43445.43 | 2.972692 | 9.538476 | 2.640914 | 486513 |  |  |  |  | 45.89217 | 0.2440111 | 0.1820133 | 54.08849 |  |  |  |  | 2.157937 | 0.08516405 | 0.009085285 | 2.152753 | 0.6392568 | 0.05207262 | 0.003912831 | 0.5899815 | 1.36155 | 0.04920654 | 0.01079622 | 1.503162 | 4.782196 | 0.06333709 | 0.04792184 | 6.047636 |  |  |  |  | 0.445847 | 0.0545261 | 0.004612765 | 0.5354585 | 1.3332 | 0.04200839 | 0.01482692 | 1.696618 | 0.2857488 | 0.03504987 | 0.003567662 | 0.4211613 | 12.14927 | 0.09895641 | 0.1594444 | 17.84522 | [8 empty] | 15.72286 | 0.1494058 | 0.2044984 | 20.44984 | 0.5914566 | 0.0903565 | 0.007403848 | 0.7403848 | [28 empty] | 14.63851 | 0.2369396 | 0.165869 | 16.5869
7342 | Area 1 | Site 8 | CaO/CaCO3 |  | 9307440.8 | 1.447097 | 3660.979 | 172.96875 | 3442.47 | 5297.79 | 16212.7 | 19721.97 | 3.325525 | 9.472034 | 2.638598 | 82706 |  |  |  |  | 55.01035 | 0.611282 | 0.1634558 | 48.57381 | [8 empty] | 0.4198162 | 0.1196753 | 0.002714989 | 0.4093695 | 1.195705 | 0.1136124 | 0.009803075 | 1.364886 | 2.773516 | 0.1287667 | 0.02823205 | 3.562826 | [16 empty] | 20.94464 | 0.3421928 | 0.2538903 | 28.41573 | [12 empty] | 0.7270955 | 0.2334489 | 0.008533309 | 0.8533309 | [28 empty] | 18.92888 | 0.5530718 | 0.2130432 | 21.30432
7344 | Area 1 | Site 8 | TiO2 |  | 458201719.7 | 1.640199 | 23643.6 | 146.25 | 24153.69 | 38780.21 | 15464.02 | 213873.1 | 7.944117 | 9.387695 | 2.639221 | 4470884 |  |  |  |  | 51.54399 | 0.0844122 | 0.1810266 | 53.79528 |  |  |  |  | 1.683424 | 0.02756622 | 0.008777741 | 2.079881 | 0.6910918 | 0.01413164 | 0.005111353 | 0.7706961 | 3.492028 | 0.0184396 | 0.03263615 | 4.543943 | 11.19942 | 0.02973597 | 0.124956 | 15.76918 |  |  |  |  | 0.7739394 | 0.01544344 | 0.008875633 | 1.0303 | 0.2919982 | 0.009871909 | 0.00355234 | 0.4064879 | 0.9838102 | 0.01233889 | 0.01352851 | 1.597036 | 16.40279 | 0.03848763 | 0.2329824 | 26.07569 |  |  |  |  | 1.222573 | 0.01623972 | 0.01572293 | 1.572293 | 1.411178 | 0.02178264 | 0.01930204 | 1.930204 | 0.4315879 | 0.02601369 | 0.00574958 | 0.574958 | 1.648702 | 0.037095 | 0.02199478 | 2.199478 | [24 empty] | 8.22347 | 0.067682 | 0.09650308 | 9.650308
7346 | Area 1 | Site 8 | Si+Al |  | 3365269.4 | 1.305294 | 1970.202 | 165.9375 | 2069.974 | 2571.693 | 14432.17 | 7275.364 | 1.251641 | 9.509592 | 2.637462 | 30198 |  |  |  |  | 46.5813 | 1.002171 | 0.176995 | 52.59721 |  |  |  |  | 6.412078 | 0.4112921 | 0.03041636 | 7.207139 |  |  |  |  | 8.580518 | 0.3577634 | 0.06551645 | 9.121879 | 8.200248 | 0.3483157 | 0.0703862 | 8.882592 | [8 empty] | 0.596895 | 0.1783978 | 0.005020723 | 0.5745124 | 2.541213 | 0.2379688 | 0.02425775 | 2.863619 | 1.30462 | 0.2085781 | 0.0132305 | 1.480774 | [44 empty] | 25.78313 | 1.0512 | 0.2373002 | 23.73002
7347 | Area 1 | Site 8 | Fe |  | 1024436.2 | 1.648588 | 953.7918 | 122.34375 | 1142.083 | 1572.41 | 15495.36 | 4030.106 | 1.261648 | 9.439978 | 2.636693 | 8129 |  |  |  |  | 37.21648 | 2.196289 | 0.1200471 | 35.67412 | [48 empty] | 24.33466 | 1.718561 | 0.2130142 | 21.30142 | [32 empty] | 38.44886 | 2.34709 | 0.293042 | 29.3042
7348 | Area 1 | Site 8 | Si+Al |  | 14263417.6 | 1.441202 | 4358.328 | 14.0625 | 4261.543 | 6281.23 | 15160.7 | 22260.26 | 2.764567 | 9.444397 | 2.634385 | 147171 |  |  |  |  | 51.43958 | 0.4556113 | 0.1824365 | 54.21426 |  |  |  |  | 0.3799584 | 0.1090957 | 0.001891359 | 0.4481564 | 0.3158629 | 0.07779551 | 0.002261014 | 0.3409185 | 1.308525 | 0.08232403 | 0.01170885 | 1.630228 | 16.59828 | 0.2067039 | 0.1799286 | 22.70661 |  |  |  |  | 0.4923529 | 0.1051733 | 0.004639824 | 0.5385996 | [8 empty] | 12.01394 | 0.1837056 | 0.147437 | 16.50134 | [8 empty] | 0.3929092 | 0.107404 | 0.00484815 | 0.484815 | 0.5984428 | 0.1580479 | 0.007240172 | 0.7240172 | [28 empty] | 16.46015 | 0.4551781 | 0.1722479 | 17.22479
7349 | Area 1 | Site 8 | CaSO4 |  | 555240 | 1.495514 | 759.4139 | 123.75 | 840.8053 | 1135.714 | 12350.26 | 2924.261 | 1.22558 | 9.500507 | 2.636491 | 3908 |  |  |  |  | 42.98739 | 3.936811 | 0.09340204 | 27.75608 | [24 empty] | 6.163232 | 1.679723 | 0.03250211 | 3.772907 | [8 empty] | 7.068878 | 1.285823 | 0.04997126 | 5.592847 | [44 empty] | 43.78051 | 4.069821 | 0.3347611 | 33.47611
7350 | Area 1 | Site 8 | TiO2 |  | 3530738.2 | 1.438853 | 1821.551 | 28.125 | 2120.254 | 2620.944 | 13064.89 | 7758.373 | 1.356644 | 9.543219 | 2.636491 | 23409 |  |  |  |  | 47.64774 | 1.374362 | 0.133027 | 39.53134 | [12 empty] | 1.246906 | 0.2310953 | 0.009201974 | 1.281194 | 8.012623 | 0.4004292 | 0.07325269 | 9.244338 | [16 empty] | 4.738737 | 0.3630308 | 0.04912452 | 5.49808 |  |  |  |  | 9.81809 | 0.5483731 | 0.09852593 | 9.852593 | 1.833271 | 0.4163896 | 0.01953039 | 1.953039 | [32 empty] | 26.70263 | 1.287635 | 0.2549902 | 25.49902
7351 | Area 1 | Site 8 | Si+Ca+Fe Mixture |  | 215773628.4 | 2.399485 | 14731.45 | 111.09375 | 16575.03 | 35347.89 | 15742.26 | 145683.5 | 7.827313 | 9.530761 | 2.620364 | 1652004 |  |  |  |  | 45.09997 | 0.1735228 | 0.1237106 | 36.76279 |  |  |  |  | 1.498723 | 0.07615922 | 0.005700066 | 1.350627 | 0.4718336 | 0.03235937 | 0.002458904 | 0.3707566 | 1.998581 | 0.03330404 | 0.01342809 | 1.869598 | 6.552384 | 0.04552542 | 0.05497015 | 6.937119 | [16 empty] | 16.7789 | 0.07794321 | 0.1797044 | 20.11274 |  |  |  |  | 0.225182 | 0.02891826 | 0.002229121 | 0.2229121 | 1.086211 | 0.04368208 | 0.01176623 | 1.176623 | 0.8165237 | 0.06082075 | 0.008632509 | 0.8632509 | 7.358922 | 0.1075196 | 0.07809258 | 7.809258 | [24 empty] | 18.11278 | 0.1471659 | 0.1679458 | 16.79458
7352 | Area 1 | Site 8 | CaO/CaCO3 |  | 17440420.2 | 1.235934 | 5038.404 | 130.78125 | 4712.307 | 6227.137 | 12603.12 | 29410.42 | 3.946713 | 9.35973 | 2.629721 | 123332 |  |  |  |  | 54.66185 | 0.5081663 | 0.138873 | 41.26859 | [8 empty] | 0.3797009 | 0.09955377 | 0.002355158 | 0.3551136 | 0.7060904 | 0.09075922 | 0.0055678 | 0.7752069 | 1.486617 | 0.09388493 | 0.01464665 | 1.848377 | [16 empty] | 26.61119 | 0.3337469 | 0.3168513 | 35.46241 | [44 empty] | 16.15456 | 0.4438689 | 0.178422 | 17.8422
7353 | Area 1 | Site 8 | Si+Ca+Fe Mixture |  | 88606012.4 | 1.676403 | 10592.18 | 172.96875 | 10621.52 | 17756.76 | 15499.63 | 66062.42 | 3.919548 | 9.552734 | 2.630844 | 794315 |  |  |  |  | 44.8944 | 0.2248748 | 0.1381053 | 41.04044 |  |  |  |  | 0.662083 | 0.06693131 | 0.002907004 | 0.688813 | 0.4909385 | 0.03893737 | 0.003096784 | 0.466937 | 2.784498 | 0.04624711 | 0.02221701 | 3.093282 | 12.721 | 0.08379279 | 0.1227686 | 15.49314 | [12 empty] | 0.4379705 | 0.03124085 | 0.004885259 | 0.576703 | 14.73482 | 0.09540146 | 0.1725794 | 19.31531 |  |  |  |  | 0.2488576 | 0.03662579 | 0.002710372 | 0.2710372 | 4.962568 | 0.08285071 | 0.05827553 | 5.827553 | 0.7547541 | 0.07696844 | 0.008654648 | 0.8654648 | 1.098228 | 0.09844566 | 0.01264236 | 1.264236 | [24 empty] | 16.20987 | 0.1936771 | 0.1607362 | 16.07362
7354 | Area 1 | Site 8 | CaO/CaCO3 |  | 428012.8 | 1.438934 | 673.4621 | 71.71875 | 738.216 | 969.0677 | 11923.98 | 2519.139 | 1.179879 | 9.450278 | 2.629066 | 2878 |  |  |  |  | 45.79676 | 4.445908 | 0.09511685 | 28.26566 | [36 empty] | 8.09892 | 1.782768 | 0.05313718 | 5.947181 | [44 empty] | 46.10431 | 4.528224 | 0.3219875 | 32.19875
7355 | Area 1 | Site 8 | Si+Al |  | 7006320.2 | 1.873526 | 2572.47 | 71.71875 | 2986.758 | 4819.588 | 15751.46 | 13578.91 | 2.094258 | 9.498605 | 2.630499 | 64623 |  |  |  |  | 50.21293 | 0.6673483 | 0.1854975 | 55.12388 |  |  |  |  | 1.801955 | 0.194141 | 0.008645775 | 2.048611 |  |  |  |  | 5.407987 | 0.1921242 | 0.04522178 | 6.296245 | 14.29634 | 0.2933531 | 0.1374732 | 17.34883 | [12 empty] | 4.402946 | 0.1855717 | 0.04619442 | 5.453234 | 3.919617 | 0.1849315 | 0.04296448 | 4.80864 | [8 empty] | 0.7362047 | 0.1799482 | 0.008427128 | 0.8427128 | [32 empty] | 19.22203 | 0.6784728 | 0.1847508 | 18.47508
7356 | Area 1 | Site 8 | CaO/CaCO3 |  | 5057464.5 | 1.739004 | 2336.801 | 157.5 | 2537.59 | 4063.706 | 11758.87 | 13953.92 | 3.063723 | 9.405912 | 2.627766 | 16105 |  |  |  |  | 17.72901 | 1.862269 | 0.02239672 | 6.655585 | [12 empty] | 2.146072 | 0.5289832 | 0.008636327 | 1.202439 | 2.784476 | 0.5482557 | 0.01409687 | 1.778996 | [16 empty] | 4.580916 | 0.8581436 | 0.02127187 | 2.380775 | [44 empty] | 72.75953 | 2.049991 | 0.3854253 | 38.54253
7357 | Area 1 | Site 8 | Salt |  | 720708.9 | 1.482147 | 820.0381 | 142.03125 | 957.9327 | 1215.417 | 11789.85 | 3208.898 | 1.136952 | 9.494102 | 2.628604 | 5664 |  |  |  |  | 21.44888 | 2.700309 | 0.04151163 | 12.33592 |  |  |  |  | 16.6656 | 1.635287 | 0.05933115 | 14.05848 | [20 empty] | 18.00812 | 1.544064 | 0.1007216 | 11.52539 | [52 empty] | 43.8774 | 2.959706 | 0.3126093 | 31.26093
7361 | Area 1 | Site 8 | CaO/CaCO3 |  | 22195628.1 | 1.338034 | 5874.599 | 22.5 | 5316.047 | 7860.412 | 15545.06 | 26339.21 | 2.487299 | 9.500095 | 2.628004 | 194533 |  |  |  |  | 50.08721 | 0.4222785 | 0.1418821 | 42.16279 |  |  |  |  | 1.173916 | 0.1147982 | 0.005379071 | 1.274568 | 0.4015088 | 0.0757998 | 0.002643842 | 0.3986417 | 1.923518 | 0.08246332 | 0.01599634 | 2.227177 | 5.941922 | 0.1108828 | 0.06045452 | 7.629235 |  |  |  |  | 0.3879733 | 0.09490981 | 0.003728432 | 0.4328035 | 0.3734645 | 0.05831348 | 0.003863853 | 0.4421338 | 0.3005223 | 0.05968773 | 0.003491563 | 0.4121778 | 20.84937 | 0.2277326 | 0.251514 | 28.14977 | [8 empty] | 0.7187896 | 0.1097266 | 0.008546826 | 0.8546826 | [32 empty] | 17.8418 | 0.4031046 | 0.19533 | 19.533
7362 | Area 1 | Site 8 | Si+Al |  | 115231058.6 | 1.434304 | 13742.56 | 29.53125 | 12112.67 | 19711.01 | 20103.67 | 96842.02 | 6.476618 | 9.476854 | 2.628398 | 1095637 |  |  |  |  | 50.42019 | 0.1760279 | 0.1717935 | 51.05149 |  |  |  |  | 0.8163076 | 0.04859861 | 0.003986073 | 0.9444977 | 0.3837986 | 0.0283278 | 0.002667769 | 0.4022496 | 1.664987 | 0.03212769 | 0.01441283 | 2.006704 | 23.10288 | 0.09820146 | 0.2386088 | 30.11194 | [8 empty] | 0.4665109 | 0.02436984 | 0.00460519 | 0.5269637 | 0.5365219 | 0.02593804 | 0.006049274 | 0.7141146 | 10.67451 | 0.06536148 | 0.1264884 | 14.15674 |  |  |  |  | 0.1319375 | 0.02816022 | 0.001459707 | 0.1459707 | 0.6625329 | 0.04287688 | 0.007787851 | 0.7787851 | 0.4552939 | 0.05892984 | 0.005217649 | 0.5217649 | 0.4782788 | 0.07077777 | 0.005486263 | 0.5486263 | [24 empty] | 10.20623 | 0.1495915 | 0.0962957 | 9.62957
7363 | Area 1 | Site 8 | CaO/CaCO3 |  | 208858.5 | 1.873674 | 406.2887 | 94.21875 | 515.681 | 761.2527 | 10873.76 | 1885.968 | 1.355209 | 9.443466 | 2.620826 | 1409 |  |  |  |  | 51.02488 | 5.586313 | 0.1258332 | 37.39358 | [36 empty] | 12.45209 | 2.263771 | 0.1030997 | 11.53906 | [44 empty] | 36.52304 | 5.636926 | 0.3103699 | 31.03699
7364 | Area 1 | Site 8 | SiO2 |  | 753067.3 | 2.695076 | 627.7967 | 158.90625 | 979.2012 | 1691.96 | 13201.02 | 3857.131 | 1.572118 | 9.51647 | 2.620807 | 6650 |  |  |  |  | 53.09027 | 2.396196 | 0.1693691 | 50.33103 | [16 empty] | 12.03348 | 0.9524601 | 0.1009355 | 12.73785 | [16 empty] | 4.558323 | 0.720221 | 0.04008036 | 4.485845 | [44 empty] | 30.31794 | 2.478552 | 0.2503942 | 25.03942
7365 | Area 1 | Site 8 | Si+Al |  | 1682634.7 | 1.60166 | 1283.742 | 49.21875 | 1463.693 | 2056.118 | 13339.44 | 5661.557 | 1.515905 | 9.422476 | 2.619809 | 10790 |  |  |  |  | 45.74475 | 2.089166 | 0.1104474 | 32.8214 | [12 empty] | 2.329684 | 0.4853624 | 0.01391168 | 1.936928 | 7.417437 | 0.6472565 | 0.05394616 | 6.807894 | [12 empty] | 1.761111 | 0.5066115 | 0.0126007 | 1.487508 | 6.638695 | 0.7205328 | 0.0506566 | 5.669552 | [44 empty] | 36.10832 | 2.159516 | 0.2708852 | 27.08852
7366 | Area 1 | Site 8 | SiO2 |  | 18331745.9 | 1.621116 | 4056.98 | 175.78125 | 4831.222 | 6576.833 | 16556.61 | 20651.62 | 1.851377 | 9.426404 | 2.613461 | 200530 |  |  |  |  | 50.95611 | 0.3517669 | 0.2117628 | 62.92908 |  |  |  |  | 0.4999494 | 0.08719083 | 0.002588964 | 0.6134535 |  |  |  |  | 0.8762697 | 0.06239132 | 0.007937677 | 1.105166 | 31.48404 | 0.2513953 | 0.3380433 | 42.66037 | [8 empty] | 0.2047776 | 0.05293768 | 0.001906477 | 0.2181548 | 0.1981099 | 0.05315734 | 0.002129842 | 0.2514271 | 2.662691 | 0.08615789 | 0.03058632 | 3.42326 | [8 empty] | 0.3580058 | 0.09118777 | 0.004200676 | 0.4200676 | 0.4511859 | 0.1331433 | 0.005154273 | 0.5154273 | [28 empty] | 12.30885 | 0.3532144 | 0.1097754 | 10.97754
7367 | Area 1 | Site 8 | CaSO4 |  | 10494404.2 | 1.261446 | 3844.771 | 68.90625 | 3655.392 | 4849.97 | 13045.03 | 17486.39 | 2.318638 | 9.512262 | 2.614681 | 90940 |  |  |  |  | 50.39285 | 0.644389 | 0.1484375 | 44.11083 | [12 empty] | 0.9517412 | 0.1109408 | 0.007501298 | 1.044409 | 2.746148 | 0.1285762 | 0.02681744 | 3.384306 |  |  |  |  | 9.103335 | 0.26192 | 0.07963032 | 9.243639 | [8 empty] | 12.97795 | 0.2673534 | 0.1393493 | 15.59615 | [12 empty] | 0.7638519 | 0.2388347 | 0.008367094 | 0.8367094 | [28 empty] | 23.06412 | 0.6503717 | 0.2443953 | 24.43953
7368 | Area 1 | Site 8 | CaSO4 |  | 1526726.2 | 1.574141 | 1390.628 | 47.8125 | 1394.234 | 2189.046 | 11544.08 | 7026.015 | 2.573044 | 9.514756 | 2.61354 | 11639 |  |  |  |  | 49.73327 | 1.902515 | 0.1362139 | 40.47838 | [12 empty] | 1.239374 | 0.3417455 | 0.008824067 | 1.228578 | 4.893217 | 0.4640159 | 0.04307538 | 5.436024 |  |  |  |  | 1.927543 | 0.584798 | 0.01412669 | 1.639853 | [8 empty] | 12.80313 | 0.7768106 | 0.1226673 | 13.72908 | [44 empty] | 29.40347 | 1.969887 | 0.2742475 | 27.42475
7369 | Area 1 | Site 8 | CaO/CaCO3 |  | 6845999.2 | 1.566837 | 2832.637 | 52.03125 | 2952.388 | 4438.28 | 12554.22 | 13225.21 | 2.033099 | 9.552044 | 2.612974 | 40391 |  |  |  |  | 40.07933 | 1.368701 | 0.08182316 | 24.31521 | [12 empty] | 1.194549 | 0.2170317 | 0.006959133 | 0.9689227 | 2.625537 | 0.2468958 | 0.01909308 | 2.409507 | [8 empty] | 0.8221056 | 0.2433293 | 0.005006541 | 0.5728896 |  |  |  |  | 8.966544 | 0.4566307 | 0.06676267 | 7.472163 | [28 empty] | 7.232316 | 1.519846 | 0.03989835 | 3.989835 | [12 empty] | 39.0796 | 1.440942 | 0.3048794 | 30.48794
7371 | Area 1 | Site 8 | SiO2 |  | 2192278.8 | 1.698285 | 1319.093 | 97.03125 | 1670.717 | 2240.196 | 12586.36 | 5863.583 | 1.248017 | 9.419732 | 2.61192 | 17016 |  |  |  |  | 42.62173 | 1.648161 | 0.113961 | 33.86553 | [8 empty] | 1.907686 | 0.4011614 | 0.009549877 | 1.439942 |  |  |  |  | 8.780143 | 0.5482666 | 0.06539331 | 8.2525 | [16 empty] | 5.921328 | 0.5032904 | 0.04913016 | 5.498711 | [16 empty] | 2.970068 | 0.8645333 | 0.02708655 | 2.708655 | 2.934563 | 0.6924883 | 0.01981556 | 2.212776 | [20 empty] | 34.86449 | 1.716805 | 0.2701842 | 27.01842
7372 | Area 1 | Site 8 | CaO/CaCO3 |  | 155173 | 1.371599 | 403.261 | 168.75 | 444.4912 | 553.1123 | 11401.59 | 1504.728 | 1.161155 | 9.493685 | 2.612523 | 1020 |  |  |  |  | 41.34966 | 7.891809 | 0.0746455 | 22.18224 | [36 empty] | 8.805032 | 2.713014 | 0.05282388 | 5.912116 | [44 empty] | 49.8453 | 8.042222 | 0.3225245 | 32.25245
7373 | Area 1 | Site 8 | CaO/CaCO3 |  | 5928198.5 | 2.024376 | 2689.864 | 63.28125 | 2747.365 | 5445.296 | 13301 | 14327.4 | 2.755512 | 9.554619 | 2.610477 | 43643 |  |  |  |  | 46.89435 | 0.9849492 | 0.1274771 | 37.88209 |  |  |  |  | 1.323925 | 0.3722371 | 0.004957113 | 1.174585 |  |  |  |  | 2.784939 | 0.2238953 | 0.01848475 | 2.573638 | 7.149812 | 0.2948883 | 0.05761591 | 7.271008 | [12 empty] | 1.865734 | 0.2115289 | 0.01575712 | 1.860123 | 8.949547 | 0.3580132 | 0.07999524 | 8.95317 | [12 empty] | 1.456634 | 0.4047249 | 0.01374282 | 1.374282 | 0 | 0.5884195 | 0 | 0 | [24 empty] | 29.57507 | 0.9922366 | 0.2507836 | 25.07836
7374 | Area 1 | Site 8 | Si+Ca+Fe Mixture |  | 3185827.5 | 1.718084 | 1616.431 | 143.4375 | 2014.031 | 2777.164 | 11714.64 | 7390.68 | 1.364384 | 9.520636 | 2.604994 | 29672 |  |  |  |  | 46.63725 | 1.115075 | 0.1098702 | 32.64989 | [8 empty] | 0.9057481 | 0.2147817 | 0.005819064 | 0.8774056 | 1.467349 | 0.1989105 | 0.01186328 | 1.651728 | 5.794212 | 0.2812962 | 0.05775144 | 7.288111 | [16 empty] | 29.02951 | 0.7299144 | 0.3549308 | 39.72431 | [8 empty] | 2.170997 | 0.3265701 | 0.02534229 | 2.534229 | [32 empty] | 13.99492 | 0.919184 | 0.1514958 | 15.14958
7375 | Area 1 | Site 8 | CaO/CaCO3 |  | 88786189.6 | 1.433849 | 11679.95 | 164.53125 | 10632.31 | 16747.28 | 14023.14 | 76952.88 | 5.307554 | 9.509571 | 2.605218 | 898780 |  |  |  |  | 55.19903 | 0.1851242 | 0.1926891 | 57.26099 |  |  |  |  | 0.7861094 | 0.05353885 | 0.00395699 | 0.9376066 | 0.3646553 | 0.03056043 | 0.00265812 | 0.4007947 | 1.749831 | 0.03415711 | 0.01611184 | 2.243258 | 12.53167 | 0.07086066 | 0.1399603 | 17.6627 | [12 empty] | 0.3147251 | 0.02384196 | 0.004133749 | 0.4879876 | 17.39035 | 0.08982461 | 0.23621 | 26.43693 |  |  |  |  | 0.1439288 | 0.02874149 | 0.001764985 | 0.1764985 | 0.5978962 | 0.04260166 | 0.007819337 | 0.7819337 | 0.4066446 | 0.05998617 | 0.005193811 | 0.5193811 | 0.4759765 | 0.0740918 | 0.006086994 | 0.6086994 | [24 empty] | 10.03918 | 0.1486597 | 0.1142913 | 11.42913
7376 | Area 1 | Site 8 | CaO/CaCO3 |  | 3724888.4 | 1.684429 | 1707.167 | 127.96875 | 2177.768 | 2875.601 | 13450.66 | 7729.322 | 1.27632 | 9.403186 | 2.605829 | 25010 |  |  |  |  | 48.12796 | 1.341463 | 0.1097534 | 32.61518 | [12 empty] | 1.278944 | 0.2580397 | 0.008003752 | 1.114365 | 1.246426 | 0.2508386 | 0.009724837 | 1.227254 | [16 empty] | 16.16082 | 0.6481533 | 0.1380537 | 15.45115 | [44 empty] | 33.18585 | 1.330024 | 0.2833943 | 28.33943
7377 | Area 1 | Site 8 | CaO/CaCO3 |  | 63062764.9 | 1.675796 | 9356.097 | 109.6875 | 8960.692 | 15678.91 | 15290.67 | 63718.4 | 5.123265 | 9.47993 | 2.604044 | 539597 |  |  |  |  | 49.75145 | 0.2388816 | 0.1405227 | 41.75881 |  |  |  |  | 3.447613 | 0.07656335 | 0.0172443 | 4.086027 | 0.4848608 | 0.04098159 | 0.003388234 | 0.5108821 | 1.48384 | 0.04281051 | 0.01319259 | 1.83681 | 5.567254 | 0.06075482 | 0.06097922 | 7.695451 |  |  |  |  | 0.6286847 | 0.04552986 | 0.007206093 | 0.8364969 | 3.011129 | 0.04836252 | 0.03632987 | 4.157162 | 0.3778408 | 0.0319743 | 0.005029245 | 0.5937005 | 24.5858 | 0.1427536 | 0.3350464 | 37.49883 | [8 empty] | 0.3619015 | 0.05544163 | 0.004697836 | 0.4697836 | 0.5659238 | 0.08153559 | 0.007214711 | 0.7214711 | [28 empty] | 9.733698 | 0.1983097 | 0.1168904 | 11.68904
7378 | Area 1 | Site 8 | Si+Al |  | 15677625.0 | 1.696176 | 3731.811 | 40.78125 | 4467.815 | 6329.809 | 12833.95 | 19372.36 | 1.904912 | 9.393775 | 2.605211 | 127929 |  |  |  |  | 43.27668 | 0.4979925 | 0.1447997 | 43.02981 |  |  |  |  | 0.7354243 | 0.1471098 | 0.003468199 | 0.8217878 | 0.3080418 | 0.0857565 | 0.002032219 | 0.3064205 | 1.491082 | 0.096934 | 0.01214437 | 1.690865 | 25.183 | 0.3034047 | 0.2452103 | 30.94504 | [8 empty] | 0.4343307 | 0.08342219 | 0.003618556 | 0.4140649 | 0.4724341 | 0.08974193 | 0.004544692 | 0.5364993 | 4.506849 | 0.1453748 | 0.04648566 | 5.202734 | [8 empty] | 0.8395809 | 0.1490813 | 0.009166597 | 0.9166597 | 0.8846421 | 0.2146655 | 0.009490216 | 0.9490216 | 0 | 0.2611863 | 0 | 0 | [24 empty] | 21.86794 | 0.5188297 | 0.1887361 | 18.87361
7379 | Area 1 | Site 8 | Salt |  | 17591180.7 | 1.545122 | 3991.46 | 142.03125 | 4732.63 | 6167.295 | 13439.98 | 21083.84 | 2.010919 | 9.379159 | 2.606603 | 264323 |  |  |  |  | 18.58265 | 0.3253732 | 0.04537668 | 13.48449 |  |  |  |  | 30.58731 | 0.2333437 | 0.1873396 | 44.39001 | 0.4622795 | 0.07364839 | 0.002347144 | 0.3539052 | 0.6069327 | 0.06028952 | 0.0040266 | 0.560625 | 0.8267556 | 0.05491041 | 0.007023145 | 0.8863064 |  |  |  |  | 2.000601 | 0.0797393 | 0.01974075 | 2.291544 | 34.90238 | 0.2430997 | 0.3491914 | 39.95735 | 0.4753576 | 0.05412459 | 0.004431363 | 0.5231208 | 2.806394 | 0.07943605 | 0.0285314 | 3.193271 | [8 empty] | 0.4085377 | 0.0845036 | 0.004473707 | 0.4473707 | 0.3954844 | 0.1179606 | 0.004253523 | 0.4253523 | [28 empty] | 7.945312 | 0.2964969 | 0.07960778 | 7.960778
7381 | Area 1 | Site 8 | Fe |  | 31487625.1 | 1.195654 | 6766.346 | 129.375 | 6331.768 | 8090.207 | 17116.58 | 34428.47 | 2.995612 | 9.380457 | 2.600094 | 324397 |  |  |  |  | 35.07662 | 0.2498753 | 0.2096681 | 62.30661 |  |  |  |  | 2.305647 | 0.1236961 | 0.007388757 | 1.750762 | 1.73942 | 0.0837178 | 0.008440088 | 1.272607 | 0.9900245 | 0.06413252 | 0.006397896 | 0.8907814 | 2.928841 | 0.07130078 | 0.02496561 | 3.150608 |  |  |  |  | 0.7642005 | 0.06152313 | 0.008093376 | 0.9394944 | 1.918123 | 0.05774908 | 0.02164728 | 2.47706 | 0.2493136 | 0.04374568 | 0.00318825 | 0.3763718 | 2.687326 | 0.06533632 | 0.03666042 | 4.103081 | [8 empty] | 44.83601 | 0.2659245 | 0.5951501 | 59.51501 | 0.5030032 | 0.1160992 | 0.006143898 | 0.6143898 | [28 empty] | 6.00148 | 0.2646218 | 0.06292202 | 6.292202
7382 | Area 1 | Site 8 | Si+Al |  | 2896808.6 | 1.621631 | 1529.117 | 130.78125 | 1920.503 | 2479.663 | 13836.18 | 6658.323 | 1.217868 | 9.535573 | 2.597093 | 18344 |  |  |  |  | 38.25941 | 1.460395 | 0.09852521 | 29.27852 | [12 empty] | 4.445912 | 0.3812293 | 0.03203982 | 4.460916 | 14.24768 | 0.616053 | 0.119926 | 15.13442 | [12 empty] | 7.212666 | 0.5065629 | 0.05952973 | 7.027463 | 2.878496 | 0.407417 | 0.02486622 | 2.78306 | [44 empty] | 32.95583 | 1.530437 | 0.2710038 | 27.10038
7383 | Area 1 | Site 8 | CaO/CaCO3 |  | 503760.8 | 2.12475 | 602.441 | 53.4375 | 800.8796 | 1280.037 | 12845.14 | 3054.638 | 1.473959 | 9.496251 | 2.596603 | 2722 |  |  |  |  | 37.29301 | 5.970168 | 0.05126268 | 15.23362 | [36 empty] | 6.493469 | 2.081746 | 0.02920086 | 3.268198 | [44 empty] | 56.21352 | 6.041274 | 0.2789574 | 27.89574
7384 | Area 1 | Site 8 | Salt |  | 2904162.7 | 1.246187 | 1874.12 | 167.34375 | 1922.939 | 2335.503 | 14253.4 | 6698.337 | 1.229428 | 9.404997 | 2.597312 | 25139 |  |  |  |  | 17.71165 | 1.234237 | 0.03548998 | 10.54648 |  |  |  |  | 25.69713 | 0.8408339 | 0.1121113 | 26.56471 | [20 empty] | 27.10737 | 0.835711 | 0.1841503 | 21.07199 |  |  |  |  | 1.532054 | 0.3101665 | 0.01138566 | 1.274297 | [44 empty] | 27.9518 | 1.333325 | 0.2177492 | 21.77492
7385 | Area 1 | Site 8 | Si+Al |  | 517733.7 | 1.267924 | 732.2016 | 97.03125 | 811.9108 | 928.3759 | 11280.54 | 2639.624 | 1.070946 | 9.35339 | 2.596884 | 3404 |  |  |  |  | 36.06521 | 4.033601 | 0.07590099 | 22.55533 | [12 empty] | 3.989219 | 1.079296 | 0.02019077 | 2.811168 | 7.064747 | 1.335997 | 0.04301899 | 5.428907 | [64 empty] | 52.88082 | 4.154837 | 0.3300143 | 33.00143
7386 | Area 1 | Site 8 | Si+Al |  | 2252583.0 | 1.675038 | 1349.982 | 112.5 | 1693.54 | 2261.272 | 13795.92 | 5951.362 | 1.251244 | 9.387153 | 2.596781 | 12991 |  |  |  |  | 13.55012 | 1.573459 | 0.02418406 | 7.186724 |  |  |  |  | 21.02747 | 1.049932 | 0.08993281 | 21.30953 |  |  |  |  | 1.303243 | 0.372413 | 0.0070502 | 0.9816019 | 1.382085 | 0.3621476 | 0.00940511 | 1.186905 | [8 empty] | 34.03316 | 1.359267 | 0.2238997 | 25.62045 | [52 empty] | 28.70392 | 1.961424 | 0.2181366 | 21.81366
7387 | Area 1 | Site 8 | CaO/CaCO3 |  | 1183286.4 | 1.344234 | 1169.53 | 15.46875 | 1227.439 | 1572.122 | 11135.11 | 4601.964 | 1.424252 | 9.418448 | 2.597005 | 10116 |  |  |  |  | 55.03747 | 1.85293 | 0.1525677 | 45.33822 | [12 empty] | 1.529529 | 0.3631506 | 0.01121685 | 1.561727 | 1.666295 | 0.370294 | 0.01511507 | 1.90749 | [16 empty] | 18.13636 | 0.9581896 | 0.1902335 | 21.29118 | [44 empty] | 23.63035 | 1.783225 | 0.2372607 | 23.72607
7389 | Area 1 | Site 8 | Si+Ca+Fe Mixture |  | 95909441.1 | 2.903154 | 8204.495 | 88.59375 | 11050.6 | 23818.91 | 15773.72 | 92725.65 | 7.133926 | 9.42493 | 2.598981 | 598343 |  |  |  |  | 41.64943 | 0.2614064 | 0.1049305 | 31.18196 |  |  |  |  | 0.6988956 | 0.06901636 | 0.002826185 | 0.6696629 | 0.503991 | 0.04900621 | 0.002883581 | 0.4347899 | 1.692428 | 0.05185703 | 0.01205033 | 1.677771 | 16.59005 | 0.1186718 | 0.1431283 | 18.0625 | [8 empty] | 0.4797341 | 0.04411206 | 0.003760652 | 0.4303248 | 0.4530635 | 0.0463808 | 0.004064934 | 0.479864 | 12.88817 | 0.1116157 | 0.1226601 | 13.72828 | [8 empty] | 1.036127 | 0.07986094 | 0.01025414 | 1.025414 | 1.04993 | 0.1157364 | 0.01025786 | 1.025786 | [28 empty] | 22.95818 | 0.26086 | 0.1912399 | 19.12399
7390 | Area 1 | Site 8 | CaO/CaCO3 |  | 158850.1 | 1.293654 | 421.8661 | 153.28125 | 449.7269 | 545.7489 | 11031.38 | 1498.49 | 1.124891 | 9.368116 | 2.596821 | 1300 |  |  |  |  | 53.91934 | 5.669816 | 0.1315616 | 39.09587 | [36 empty] | 14.37552 | 2.537115 | 0.1209236 | 13.53392 | [44 empty] | 31.70514 | 5.805266 | 0.2685256 | 26.85256
7391 | Area 1 | Site 8 | Si+Al |  | 770717.3 | 1.805012 | 881.8031 | 8.4375 | 990.6098 | 1591.666 | 11389.09 | 4138.114 | 1.768072 | 9.365946 | 2.596524 | 5597 |  |  |  |  | 51.03656 | 2.473638 | 0.1592278 | 47.31739 | [12 empty] | 2.20053 | 0.5562056 | 0.01600224 | 2.227997 | 8.446645 | 0.8010993 | 0.07459699 | 9.413985 | [12 empty] | 1.647043 | 0.5380564 | 0.01480187 | 1.747356 | 6.973379 | 0.8638058 | 0.06645897 | 7.438173 | [44 empty] | 29.69584 | 2.512182 | 0.2697018 | 26.97018
7394 | Area 1 | Site 8 | Si+Ca+Fe Mixture |  | 64720395.4 | 1.870837 | 8246.755 | 175.78125 | 9077.696 | 15428.33 | 14124.8 | 66706.56 | 5.471243 | 9.513443 | 2.594775 | 367057 |  |  |  |  | 34.97221 | 0.396104 | 0.07139684 | 21.21684 |  |  |  |  | 1.272972 | 0.1027469 | 0.005055057 | 1.197793 | 0.4635992 | 0.0605849 | 0.002581081 | 0.3891786 | 2.260517 | 0.07015814 | 0.01585305 | 2.207226 | 10.06629 | 0.1206206 | 0.08611964 | 10.86812 | [8 empty] | 2.465869 | 0.0745833 | 0.02055578 | 2.352162 | 0.4961797 | 0.05948729 | 0.004670631 | 0.5513662 | 22.1194 | 0.2075417 | 0.2187168 | 24.47907 |  |  |  |  | 0.3989502 | 0.07384472 | 0.003628497 | 0.3628497 | 1.026367 | 0.1058937 | 0.01038183 | 1.038183 | 1.118182 | 0.153726 | 0.01121707 | 1.121707 | 1.349012 | 0.1882377 | 0.01361104 | 1.361104 | [24 empty] | 21.99045 | 0.3371818 | 0.1953722 | 19.53722
7395 | Area 1 | Site 8 | CaO/CaCO3 |  | 900150.7 | 1.716707 | 827.5977 | 77.34375 | 1070.564 | 1420.743 | 11472.65 | 3847.238 | 1.308498 | 9.395392 | 2.588695 | 5860 |  |  |  |  | 43.85906 | 3.323412 | 0.08366895 | 24.86372 | [36 empty] | 4.808517 | 1.079172 | 0.02737444 | 3.063782 | [44 empty] | 51.33242 | 3.352638 | 0.3171698 | 31.71698
7396 | Area 1 | Site 8 | CaO/CaCO3 |  | 1006050.8 | 1.438064 | 1097.722 | 174.375 | 1131.788 | 1578.594 | 12058.6 | 4353.686 | 1.499286 | 9.55908 | 2.588942 | 6925 |  |  |  |  | 45.07034 | 2.406128 | 0.1188293 | 35.31225 | [12 empty] | 1.798124 | 0.5429146 | 0.01188924 | 1.655344 | 7.35927 | 0.7575415 | 0.05974429 | 7.539605 | [16 empty] | 8.359633 | 0.8966358 | 0.07108618 | 7.956056 | [44 empty] | 37.41263 | 2.453849 | 0.3125903 | 31.25903
7398 | Area 1 | Site 8 | SiO2 |  | 3702825.9 | 1.650891 | 1729.015 | 140.625 | 2171.309 | 2854.415 | 16014.75 | 7299.246 | 1.14502 | 9.3475 | 2.588346 | 36516 |  |  |  |  | 53.07368 | 0.8584439 | 0.2212976 | 65.76252 | [12 empty] | 0.7103049 | 0.160841 | 0.00591672 | 0.8237871 | 22.08349 | 0.4865452 | 0.2222899 | 28.05253 | [16 empty] | 1.019093 | 0.1764183 | 0.0107336 | 1.201319 | [44 empty] | 23.11344 | 0.912747 | 0.2097426 | 20.97426
7399 | Area 1 | Site 8 | Salt |  | 235333.5 | 1.406797 | 497.4656 | 144.84375 | 547.3901 | 699.833 | 11081.8 | 1813.249 | 1.111786 | 9.478618 | 2.588506 | 1382 | [12 empty] | 17.77179 | 3.984867 | 0.04517881 | 10.70509 | [20 empty] | 13.68416 | 3.569013 | 0.04729091 | 5.411415 | [52 empty] | 68.54404 | 5.495218 | 0.3454208 | 34.54208
7400 | Area 1 | Site 8 | Si+Ca+Fe Mixture |  | 58264902.7 | 1.530579 | 7711.578 | 119.53125 | 8613.082 | 11803.18 | 20683.99 | 38122.33 | 1.984915 | 9.414019 | 2.583449 | 501846 |  |  |  |  | 50.52255 | 0.2331035 | 0.2085322 | 61.96906 |  |  |  |  | 1.40016 | 0.06780651 | 0.006845405 | 1.622015 | 7.737838 | 0.08369714 | 0.05460592 | 8.233548 | 2.983607 | 0.05703663 | 0.02412289 | 3.358639 | 6.30952 | 0.06857181 | 0.06301323 | 7.952139 | [12 empty] | 0.9858341 | 0.03837273 | 0.01296751 | 1.53081 | 12.3343 | 0.09569965 | 0.1685944 | 18.8693 |  |  |  |  | 0.2943697 | 0.04146121 | 0.003712083 | 0.3712083 | 7.366572 | 0.1073908 | 0.09763899 | 9.763899 | 0.5618866 | 0.08242449 | 0.007199412 | 0.7199412 | [28 empty] | 9.503351 | 0.1905132 | 0.1072886 | 10.72886
7401 | Area 1 | Site 8 | CaO/CaCO3 |  | 3000502.4 | 2.137385 | 1328.81 | 99.84375 | 1954.574 | 2840.179 | 16440.41 | 6870.685 | 1.251977 | 9.488702 | 2.581719 | 21834 |  |  |  |  | 51.44606 | 1.33128 | 0.1288584 | 38.29257 | [12 empty] | 1.014356 | 0.2515516 | 0.006949405 | 0.9675682 | 3.040779 | 0.2998553 | 0.02592528 | 3.271716 | [16 empty] | 17.55579 | 0.6834627 | 0.1680222 | 18.80526 | [44 empty] | 26.94302 | 1.298752 | 0.2490516 | 24.90516
7403 | Area 1 | Site 8 | SiO2 |  | 8624238.1 | 1.799573 | 2664.981 | 109.6875 | 3313.717 | 4795.828 | 16424.16 | 12434.13 | 1.426593 | 9.347712 | 2.579993 | 84386 |  |  |  |  | 53.27574 | 0.5526938 | 0.2256558 | 67.05764 |  |  |  |  | 0.4462773 | 0.140078 | 0.002190373 | 0.5190076 |  |  |  |  | 0.8877884 | 0.1020802 | 0.007663387 | 1.066976 | 24.02069 | 0.3299754 | 0.2489935 | 31.42246 | [16 empty] | 2.057153 | 0.12947 | 0.022658 | 2.535912 | [44 empty] | 19.31235 | 0.585214 | 0.1778904 | 17.78904
7404 | Area 1 | Site 8 | Si+Al |  | 4032292.8 | 1.271517 | 2141.318 | 84.375 | 2265.85 | 2722.722 | 13587.29 | 7986.422 | 1.258759 | 9.382966 | 2.579835 | 28263 |  |  |  |  | 40.86096 | 1.323976 | 0.1075013 | 31.94592 | [12 empty] | 2.440109 | 0.3126304 | 0.01348074 | 1.876928 | 9.683945 | 0.4727932 | 0.06604368 | 8.334576 | [16 empty] | 2.57505 | 0.3330864 | 0.01940538 | 2.171875 | [16 empty] | 6.919754 | 0.9626728 | 0.05835295 | 5.835295 | [24 empty] | 37.52018 | 1.412158 | 0.2657193 | 26.57193
7406 | Area 1 | Site 8 | Salt |  | 1610563.8 | 1.667098 | 1238.921 | 4.21875 | 1432.003 | 2065.402 | 12879.18 | 5963.839 | 1.757373 | 9.462233 | 2.579838 | 13282 |  |  |  |  | 27.08921 | 1.73245 | 0.05888037 | 17.49735 |  |  |  |  | 16.30831 | 0.9724625 | 0.06546176 | 15.51113 | [8 empty] | 2.486812 | 0.4161244 | 0.01799243 | 2.270607 | [8 empty] | 17.12651 | 0.9024761 | 0.1151044 | 13.17119 |  |  |  |  | 4.031589 | 0.5350413 | 0.03099778 | 3.469311 | [44 empty] | 32.95757 | 1.815021 | 0.2617666 | 26.17666
7407 | Area 1 | Site 8 | TiO2 |  | 1454655.3 | 2.766238 | 909.5317 | 172.96875 | 1360.928 | 2515.982 | 13089.48 | 6103.038 | 2.037616 | 9.556199 | 2.580103 | 10889 |  |  |  |  | 49.82683 | 2.188941 | 0.1261359 | 37.48353 | [16 empty] | 3.712897 | 0.454981 | 0.03171229 | 4.002025 | [16 empty] | 13.45617 | 0.8950812 | 0.125208 | 14.01344 |  |  |  |  | 1.960114 | 0.5024839 | 0.01732188 | 1.732188 | [36 empty] | 31.04399 | 1.993155 | 0.2832882 | 28.32882
7416 | Area 1 | Site 8 | CaSO4 |  | 44187545.7 | 1.634534 | 7817.559 | 158.90625 | 7500.755 | 12778.07 | 14523.83 | 53386.88 | 5.13286 | 9.53133 | 2.578465 | 409178 |  |  |  |  | 49.90864 | 0.2866268 | 0.1480442 | 43.99398 |  |  |  |  | 0.3781098 | 0.07284046 | 0.001794636 | 0.4252379 |  |  |  |  | 0.9149098 | 0.04653966 | 0.007960012 | 1.108275 | 1.69753 | 0.04850803 | 0.01826393 | 2.30487 |  |  |  |  | 12.75449 | 0.1263377 | 0.1312311 | 15.23356 | [8 empty] | 16.22995 | 0.1337143 | 0.1955287 | 21.88383 | [12 empty] | 0.5946313 | 0.1024686 | 0.007129618 | 0.7129618 | [28 empty] | 17.52174 | 0.2744721 | 0.2077987 | 20.77987
Min |  |  |  |  | 155173 | 1.038896 | 344.2101 | 4.21875 | 444.4912 | 542.3637 | 10414.9 | 1483.429 | 1.008692 | [7 empty] | 13.55012 |  |  | 6.655585 | 3.431097 |  |  | 3.090515 | 0.1780546 |  |  | 0.1973506 | 0.1818499 |  |  | 0.2083435 | 0.5042945 |  |  | 0.560625 | 0.8267556 |  |  | 0.8863064 | 12.2853 |  |  | 25.36839 | 0.247819 |  |  | 0.3633799 | 0.1217401 |  |  | 0.1331522 | 0.1763036 |  |  | 0.2406227 | 1.019093 |  |  | 1.201319 | 0.3128119 |  |  | 0.3728291 | 0.1319375 |  |  | 0.1459707 | 0.2266784 |  |  | 0.2772812 | 0.3801821 |  |  | 0.4253523 | 0 |  |  | 0 | 2.019325 |  |  | 1.491393 | 18.35901 |  |  | 17.80308 | 1.571717 |  |  | 1.408861 |  |  |  |  | 0.6763408 |  |  | 0.7463349 | 0 |  |  | 0 | 5.376523 |  |  | 6.292202
Max |  |  |  |  | 458201719.7 | 7.366114 | 23643.6 | 178.59375 | 24153.69 | 38780.21 | 20683.99 | 213873.1 | 8.478854 | [7 empty] | 75.11024 |  |  | 81.44051 | 3.431097 |  |  | 3.090515 | 30.58731 |  |  | 44.39001 | 18.99683 |  |  | 16.5454 | 12.80605 |  |  | 10.52313 | 31.48404 |  |  | 44.86629 | 12.2853 |  |  | 25.36839 | 18.38084 |  |  | 15.48474 | 34.90238 |  |  | 39.95735 | 7.679708 |  |  | 10.37977 | 38.20124 |  |  | 57.28245 | 0.3128119 |  |  | 0.3728291 | 13.27795 |  |  | 15.03965 | 63.60217 |  |  | 59.51501 | 5.655653 |  |  | 3.613537 | 27.32055 |  |  | 31.67897 | 7.19974 |  |  | 6.074983 | 18.35901 |  |  | 17.80308 | 7.232316 |  |  | 4.201266 |  |  |  |  | 4.157345 |  |  | 4.772543 | 0 |  |  | 0 | 80.42448 |  |  | 42.06302
Mean |  |  |  |  | 6958094.9 | 1.628059 | 1810.338 | 98.80351 | 1995.089 | 2947.661 | 13015.38 | 9664.153 | 1.764257 | [7 empty] | 45.2903 |  |  | 36.81941 | 3.431097 |  |  | 3.090515 | 6.091718 |  |  | 6.031193 | 1.661424 |  |  | 1.537692 | 2.420264 |  |  | 2.373106 | 7.361603 |  |  | 8.033096 | 12.2853 |  |  | 25.36839 | 5.366057 |  |  | 4.807391 | 7.272066 |  |  | 5.822174 | 1.783961 |  |  | 1.958113 | 10.93102 |  |  | 11.69262 | 0.3128119 |  |  | 0.3728291 | 3.160102 |  |  | 3.028468 | 7.393901 |  |  | 7.034869 | 1.021876 |  |  | 1.0256 | 3.60526 |  |  | 3.7617 | 3.662376 |  |  | 2.766083 | 18.35901 |  |  | 17.80308 | 3.655415 |  |  | 2.778567 |  |  |  |  | 2.416843 |  |  | 2.759439 | 0 |  |  | 0 | 33.09062 |  |  | 26.35287
Std Dev |  |  |  |  | 26356903.2 | 0.462406 | 2127.541 | 53.61832 | 2210.997 | 3757.332 | 1752.309 | 16846.34 | 1.026769 | [7 empty] | 9.009869 |  |  | 13.24705 | 0 |  |  | 0 | 7.576271 |  |  | 8.089652 | 2.832431 |  |  | 2.633382 | 1.788785 |  |  | 1.771792 | 5.833991 |  |  | 7.438375 | 0 |  |  | 0 | 4.772982 |  |  | 4.500335 | 9.316048 |  |  | 7.87248 | 1.797092 |  |  | 2.006997 | 6.398856 |  |  | 8.61797 | 0 |  |  | 0 | 4.263905 |  |  | 4.316502 | 12.26816 |  |  | 10.91036 | 1.032713 |  |  | 0.6793879 | 5.924405 |  |  | 6.180715 | 1.981709 |  |  | 1.705214 | 0 |  |  | 0 | 1.969038 |  |  | 1.09347 |  |  |  |  | 2.461441 |  |  | 2.846959 | 0 |  |  | 0 | 12.75173 |  |  | 6.068326

## Site 9
Id | Area | Field | Class | Subclass | Area (nm²) | Aspect Ratio | Breadth (nm) | Direction (°) | ECD (nm) | Length (nm) | Mean Gray Level | Perimeter (nm) | Shape | Stage X | Stage Y | Count | B Wt% | B Wt% σ | B k ratio | B Apparent Concentration (%) | N Wt% | N Wt% σ | N k ratio | N Apparent Concentration (%) | O Wt% | O Wt% σ | O k ratio | O Apparent Concentration (%) | Na Wt% | Na Wt% σ | Na k ratio | Na Apparent Concentration (%) | Mg Wt% | Mg Wt% σ | Mg k ratio | Mg Apparent Concentration (%) | Al Wt% | Al Wt% σ | Al k ratio | Al Apparent Concentration (%) | Si Wt% | Si Wt% σ | Si k ratio | Si Apparent Concentration (%) | P Wt% | P Wt% σ | P k ratio | P Apparent Concentration (%) | S Wt% | S Wt% σ | S k ratio | S Apparent Concentration (%) | Cl Wt% | Cl Wt% σ | Cl k ratio | Cl Apparent Concentration (%) | K Wt% | K Wt% σ | K k ratio | K Apparent Concentration (%) | Ca Wt% | Ca Wt% σ | Ca k ratio | Ca Apparent Concentration (%) | Ti Wt% | Ti Wt% σ | Ti k ratio | Ti Apparent Concentration (%) | Mn Wt% | Mn Wt% σ | Mn k ratio | Mn Apparent Concentration (%) | Fe Wt% | Fe Wt% σ | Fe k ratio | Fe Apparent Concentration (%) | Ni Wt% | Ni Wt% σ | Ni k ratio | Ni Apparent Concentration (%) | Cu Wt% | Cu Wt% σ | Cu k ratio | Cu Apparent Concentration (%) | Zn Wt% | Zn Wt% σ | Zn k ratio | Zn Apparent Concentration (%) | Br Wt% | Br Wt% σ | Br k ratio | Br Apparent Concentration (%) | Y Wt% | Y Wt% σ | Y k ratio | Y Apparent Concentration (%) | Mo Wt% | Mo Wt% σ | Mo k ratio | Mo Apparent Concentration (%) | Tc Wt% | Tc Wt% σ | Tc k ratio | Tc Apparent Concentration (%) | In Wt% | In Wt% σ | In k ratio | In Apparent Concentration (%) | Sn Wt% | Sn Wt% σ | Sn k ratio | Sn Apparent Concentration (%) | Ba Wt% | Ba Wt% σ | Ba k ratio | Ba Apparent Concentration (%) | Dy Wt% | Dy Wt% σ | Dy k ratio | Dy Apparent Concentration (%) | Ta Wt% | Ta Wt% σ | Ta k ratio | Ta Apparent Concentration (%) | W Wt% | W Wt% σ | W k ratio | W Apparent Concentration (%) | Re Wt% | Re Wt% σ | Re k ratio | Re Apparent Concentration (%) | Au Wt% | Au Wt% σ | Au k ratio | Au Apparent Concentration (%)
7440 | Area 1 | Site 9 | CaO/CaCO3 |  | 280929.4 | 1.355257 | 536.9204 | 63.28125 | 598.0722 | 727.6652 | 12832.42 | 1892.206 | 1.014214 | 11.88587 | -2.41372 | 1682 | [8 empty] | 36.37519 | 6.402176 | 0.0573343 | 17.03791 | [32 empty] | 6.64907 | 2.185843 | 0.0346507 | 3.878151 | [68 empty] | 56.97575 | 6.478463 | 0.3285115 | 32.85115
7443 | Area 1 | Site 9 | SiO2 |  | 553769.2 | 1.738997 | 705.2037 | 35.15625 | 839.6909 | 1226.347 | 10484.42 | 3469.653 | 1.72995 | 11.96885 | -2.325692 | 4296 | [8 empty] | 46.10465 | 3.430539 | 0.1114956 | 33.1329 | [12 empty] | 9.429706 | 1.15988 | 0.06619843 | 8.354104 | [16 empty] | 4.595486 | 1.079775 | 0.03260083 | 3.648726 | [68 empty] | 39.87015 | 3.539299 | 0.2797812 | 27.97812
7445 | Area 1 | Site 9 | SiO2 |  | 503025.4 | 1.252551 | 813.5573 | 115.3125 | 800.2948 | 1019.022 | 12198.8 | 2921.677 | 1.350407 | 11.86535 | -2.357951 | 3462 | [8 empty] | 44.73803 | 3.569157 | 0.1222468 | 36.32782 | [12 empty] | 11.86696 | 1.372803 | 0.0930397 | 11.74142 | [16 empty] | 2.980529 | 0.9038191 | 0.02331421 | 2.609357 | [68 empty] | 40.41448 | 3.659867 | 0.3094544 | 30.94544
7446 | Area 1 | Site 9 | SiO2 |  | 423600.3 | 1.48882 | 619.5565 | 23.90625 | 734.4009 | 922.4081 | 12279.05 | 2470.303 | 1.146395 | 11.96242 | -2.333851 | 2809 | [8 empty] | 44.66914 | 3.983898 | 0.1242789 | 36.93169 | [12 empty] | 13.62667 | 1.674139 | 0.1026822 | 12.95828 | [88 empty] | 41.70419 | 4.136625 | 0.3015148 | 30.15148
7447 | Area 1 | Site 9 | CaO/CaCO3 |  | 1515695.0 | 2.09656 | 1084.743 | 8.4375 | 1389.188 | 2274.229 | 12607.22 | 6011.605 | 1.897401 | 11.85948 | -2.381893 | 10706 | [8 empty] | 43.68393 | 2.104353 | 0.100887 | 29.98037 | [8 empty] | 1.745304 | 0.462963 | 0.0104481 | 1.454692 | 4.301735 | 0.5253867 | 0.03184672 | 4.01899 | [16 empty] | 9.713109 | 0.7961564 | 0.07508962 | 8.404126 | [68 empty] | 40.55592 | 2.104455 | 0.3169233 | 31.69233
7450 | Area 1 | Site 9 | Salt |  | 259602.3 | 1.514544 | 497.4656 | 149.0625 | 574.9225 | 753.4334 | 11386.33 | 1928.565 | 1.140119 | 11.99651 | -2.382279 | 1931 | [12 empty] | 19.72518 | 4.078773 | 0.04360116 | 10.33127 | [20 empty] | 19.51975 | 4.028376 | 0.05891057 | 6.741031 | [76 empty] | 60.75507 | 5.891621 | 0.2563913 | 25.63913
7453 | Area 1 | Site 9 | CaO/CaCO3 |  | 170616.8 | 1.550451 | 422.6648 | 156.09375 | 466.0859 | 655.3212 | 10587.14 | 1701.586 | 1.350443 | 11.95198 | -2.334088 | 640 | [8 empty] | 74.69038 | 6.497056 | 0.1058877 | 31.46642 | [32 empty] | 25.30962 | 6.497055 | 0.1490839 | 16.68566
7454 | Area 1 | Site 9 | CaO/CaCO3 |  | 428012.8 | 2.116772 | 650.8459 | 170.15625 | 738.216 | 1377.693 | 12129.85 | 3457.176 | 2.222166 | 11.87946 | -2.382285 | 3103 | [8 empty] | 45.91458 | 4.477429 | 0.08962325 | 26.63314 | [32 empty] | 13.22764 | 1.881595 | 0.09141964 | 10.2318 | [68 empty] | 40.85777 | 4.44725 | 0.2945164 | 29.45164
7456 | Area 1 | Site 9 | Si+Al |  | 660404.7 | 1.470864 | 922.0316 | 78.75 | 916.9806 | 1356.183 | 12245.84 | 4030.106 | 1.957099 | 11.98617 | -2.35011 | 4407 | [8 empty] | 45.58738 | 3.194474 | 0.1189901 | 35.36002 | [8 empty] | 4.922113 | 0.8862202 | 0.02982965 | 4.153193 | 7.809677 | 1.035245 | 0.05559934 | 7.016521 | [12 empty] | 5.904631 | 1.072992 | 0.04181885 | 4.936701 | [72 empty] | 35.77621 | 3.300647 | 0.2639529 | 26.39529
7455 | Area 1 | Site 9 | CaO/CaCO3 |  | 927361.2 | 2.277524 | 777.4709 | 129.375 | 1086.625 | 1770.709 | 11920.77 | 4359.925 | 1.63117 | 11.85342 | -2.357998 | 6477 | [8 empty] | 46.83377 | 2.612592 | 0.1208256 | 35.90548 | [8 empty] | 2.470893 | 0.6130763 | 0.01571756 | 2.188362 | 7.048009 | 0.7740044 | 0.05449727 | 6.877442 | [12 empty] | 1.921693 | 0.5832267 | 0.0147947 | 1.746509 | 7.095232 | 0.8465391 | 0.05810269 | 6.502928 | [68 empty] | 34.6304 | 2.697122 | 0.2777666 | 27.77666
7460 | Area 1 | Site 9 | Si+Al |  | 480962.9 | 1.439303 | 703.975 | 164.53125 | 782.5477 | 1013.233 | 11426.01 | 2667.161 | 1.177001 | 11.93737 | -2.44578 | 2968 | [8 empty] | 47.19736 | 4.007327 | 0.1187334 | 35.28376 | [8 empty] | 4.065774 | 1.05181 | 0.02293643 | 3.193447 | 10.64301 | 1.52493 | 0.07092157 | 8.950154 | [12 empty] | 4.657238 | 1.245261 | 0.03071175 | 3.625511 | [72 empty] | 33.43663 | 4.296495 | 0.2247405 | 22.47405
7468 | Area 1 | Site 9 | CaO/CaCO3 |  | 571419.2 | 1.196746 | 813.5573 | 102.65625 | 852.9675 | 973.6216 | 11000.9 | 2836.482 | 1.120457 | 11.80689 | -2.350402 | 4560 | [8 empty] | 51.84678 | 2.920199 | 0.13816 | 41.0567 | [12 empty] | 6.534515 | 0.8667331 | 0.05655065 | 7.136574 | [16 empty] | 14.32742 | 1.303637 | 0.1356424 | 15.18128 | [68 empty] | 27.29128 | 2.829655 | 0.2463665 | 24.63665
7470 | Area 1 | Site 9 | Si+Al |  | 264014.8 | 1.791719 | 529.5265 | 149.0625 | 579.788 | 948.7626 | 10643.85 | 2579.381 | 2.005363 | 11.87731 | -2.350637 | 2244 | [8 empty] | 49.64139 | 3.852916 | 0.1709365 | 50.79681 | [8 empty] | 4.225423 | 1.023023 | 0.03220516 | 4.483937 | 10.56587 | 1.448129 | 0.094918 | 11.97845 | [16 empty] | 4.688199 | 1.216936 | 0.04581993 | 5.128226 | [68 empty] | 30.87912 | 3.913728 | 0.2813801 | 28.13801
7471 | Area 1 | Site 9 | CaSO4 |  | 1666455.5 | 1.895257 | 1350.224 | 153.28125 | 1456.639 | 2559.021 | 12330.79 | 7965.123 | 3.029573 | 11.89716 | -2.39808 | 11494 | [8 empty] | 46.96544 | 1.968326 | 0.1293294 | 38.43253 | [12 empty] | 1.146936 | 0.3228083 | 0.009558889 | 1.206312 |  |  |  |  | 6.982438 | 0.8039842 | 0.05063348 | 5.87763 | [8 empty] | 10.29609 | 0.7342509 | 0.0949064 | 10.62205 | [8 empty] | 6.171489 | 0.8318345 | 0.05998596 | 5.998596 | [56 empty] | 28.43761 | 2.045949 | 0.2617948 | 26.17948
7475 | Area 1 | Site 9 | CaO/CaCO3 |  | 1606886.7 | 1.532144 | 1301.692 | 11.25 | 1430.368 | 1994.379 | 14027.92 | 6109.277 | 1.848351 | 11.90041 | -2.406109 | 11648 | [8 empty] | 49.03346 | 1.970008 | 0.1135937 | 33.75638 | [8 empty] | 1.201154 | 0.3962797 | 0.00749337 | 1.043305 | 1.835038 | 0.3839898 | 0.01426804 | 1.800597 | [16 empty] | 15.55125 | 0.9285497 | 0.1325343 | 14.83341 | [68 empty] | 32.37909 | 1.97102 | 0.2742113 | 27.42113
7476 | Area 1 | Site 9 | CaO/CaCO3 |  | 373592 | 2.302007 | 470.3185 | 157.5 | 689.6898 | 1082.677 | 11890.9 | 2536.784 | 1.370754 | 11.89832 | -2.414596 | 2355 | [8 empty] | 47.88007 | 4.642031 | 0.1037252 | 30.82379 | [32 empty] | 9.405164 | 1.724881 | 0.06521314 | 7.298739 | [68 empty] | 42.71477 | 4.728442 | 0.3113265 | 31.13265
7472 | Area 1 | Site 9 | Si+Al |  | 300785.7 | 1.519039 | 515.253 | 14.0625 | 618.8475 | 782.6892 | 11807.7 | 2010.106 | 1.068984 | 11.78948 | -2.382933 | 2368 | [8 empty] | 50.63397 | 4.54923 | 0.1469852 | 43.67926 | [8 empty] | 5.071875 | 1.255862 | 0.02884184 | 4.01566 | 9.548651 | 1.590944 | 0.06348868 | 8.01214 | [88 empty] | 34.74551 | 4.825134 | 0.2362323 | 23.62323
7478 | Area 1 | Site 9 | SiO2 |  | 167675.1 | 2.663155 | 325.9874 | 142.03125 | 462.0504 | 868.155 | 10763.59 | 2213.203 | 2.324684 | 11.85956 | -2.414598 | 1298 | [8 empty] | 76.48628 | 5.361788 | 0.1202655 | 35.73904 | [12 empty] | 23.51371 | 5.361788 | 0.05285065 | 6.669642
7473 | Area 1 | Site 9 | SiO2 |  | 197827.2 | 1.394562 | 436.9895 | 111.09375 | 501.8779 | 609.4089 | 11121.85 | 1737.946 | 1.215 | 11.88047 | -2.334367 | 1372 | [8 empty] | 70.21056 | 4.654766 | 0.1238072 | 36.79152 | [12 empty] | 20.38857 | 3.744344 | 0.08122019 | 10.24982 | [16 empty] | 9.400862 | 2.826632 | 0.04549602 | 5.091973
7479 | Area 1 | Site 9 | CaO/CaCO3 |  | 1028848.7 | 1.902934 | 894.9131 | 9.84375 | 1144.54 | 1702.961 | 12259.49 | 4253.43 | 1.399321 | 11.95243 | -2.358902 | 7757 | [8 empty] | 48.68412 | 2.246949 | 0.1309602 | 38.91717 | [12 empty] | 5.282843 | 0.5927871 | 0.04707934 | 5.941314 | [16 empty] | 13.52077 | 0.9894437 | 0.1288247 | 14.41822 | [68 empty] | 32.51227 | 2.215734 | 0.3038806 | 30.38806
7482 | Area 1 | Site 9 | Si+Al |  | 430954.5 | 2.357838 | 552.1671 | 144.84375 | 740.7485 | 1301.921 | 11435.79 | 3478.475 | 2.234275 | 11.83139 | -2.406336 | 2859 | [8 empty] | 48.54333 | 4.133684 | 0.137716 | 40.92475 | [8 empty] | 5.685583 | 1.209395 | 0.0326871 | 4.551037 | 10.53791 | 1.544042 | 0.07016976 | 8.855278 | [88 empty] | 35.23318 | 4.479491 | 0.2381328 | 23.81328
7481 | Area 1 | Site 9 | Si+Ca+Fe Mixture |  | 3650611.2 | 1.236787 | 2048.116 | 15.46875 | 2155.946 | 2533.083 | 15786.98 | 7341.844 | 1.174992 | 11.8287 | -2.382171 | 36258 | [8 empty] | 50.4352 | 0.8720342 | 0.2174413 | 64.61654 | 1.117213 | 0.2511209 | 0.005335077 | 1.264143 | 0.8030724 | 0.1857217 | 0.005403212 | 0.814703 | 9.784335 | 0.3307538 | 0.08096859 | 11.27329 | 13.46482 | 0.3811802 | 0.1215633 | 15.34104 | [12 empty] | 0.9124545 | 0.1628466 | 0.009460282 | 1.116783 | 1.946736 | 0.1904962 | 0.02151253 | 2.40771 | [8 empty] | 2.896027 | 0.3346101 | 0.03318657 | 3.318657 | [56 empty] | 18.64016 | 0.9170489 | 0.1735576 | 17.35576
7483 | Area 1 | Site 9 | CaO/CaCO3 |  | 1620124.2 | 1.236789 | 1611.561 | 56.25 | 1436.247 | 1993.162 | 10380.83 | 9657.887 | 4.581483 | 11.86298 | -2.414058 | 9390 | [8 empty] | 36.18946 | 2.453776 | 0.06580533 | 19.55523 | [12 empty] | 9.140576 | 0.8134085 | 0.06114417 | 7.716268 | [16 empty] | 11.2344 | 1.039108 | 0.07498329 | 8.392226 | [68 empty] | 43.43556 | 2.549393 | 0.2906027 | 29.06027
7486 | Area 1 | Site 9 | SiO2 |  | 210329.3 | 2.425925 | 377.077 | 167.34375 | 517.4936 | 914.7606 | 12022.95 | 2121.769 | 1.703282 | 11.88194 | -2.414802 | 1414 | [8 empty] | 42.12352 | 7.324086 | 0.08506055 | 25.27726 | [12 empty] | 8.868713 | 2.435957 | 0.05037421 | 6.35712 | [88 empty] | 49.00777 | 7.561328 | 0.2772362 | 27.72362
7485 | Area 1 | Site 9 | CaO/CaCO3 |  | 397860.7 | 2.097711 | 521.1195 | 133.59375 | 711.7387 | 1093.158 | 11260.12 | 2803.776 | 1.572338 | 11.86975 | -2.390333 | 1785 | [8 empty] | 32.1025 | 6.233777 | 0.04762041 | 14.15125 | [32 empty] | 18.73221 | 3.097295 | 0.119147 | 13.33508 | [68 empty] | 49.16528 | 6.142454 | 0.335653 | 33.5653
7487 | Area 1 | Site 9 | SiO2 |  | 1130336.3 | 2.255548 | 940.6705 | 129.375 | 1199.662 | 2121.728 | 11549.43 | 5543.656 | 2.16359 | 11.89777 | -2.334026 | 7098 | [8 empty] | 27.34117 | 3.378772 | 0.03733953 | 11.09611 | [12 empty] | 2.491171 | 0.7591369 | 0.01176452 | 1.484658 | [88 empty] | 70.16766 | 3.395715 | 0.3445552 | 34.45552
7488 | Area 1 | Site 9 | CaO/CaCO3 |  | 1062677.9 | 1.173281 | 1115.436 | 33.75 | 1163.204 | 1308.72 | 12944.06 | 3887.252 | 1.13155 | 11.8731 | -2.358797 | 7345 | [8 empty] | 52.20106 | 2.238872 | 0.1316761 | 39.12989 | [12 empty] | 2.402164 | 0.4670905 | 0.02108136 | 2.660424 | [16 empty] | 18.56421 | 1.164792 | 0.1820511 | 20.37539 | [68 empty] | 26.83256 | 2.17921 | 0.2560059 | 25.60059
7489 | Area 1 | Site 9 | CaO/CaCO3 |  | 364031.5 | 2.747246 | 464.8671 | 85.78125 | 680.8079 | 1277.105 | 10548.36 | 3239.02 | 2.293392 | 11.86415 | -2.414411 | 2304 | [8 empty] | 51.76231 | 4.453351 | 0.1322262 | 39.29338 |  |  |  |  | 4.324566 | 1.284969 | 0.02106594 | 3.176348 |  |  |  |  | 7.010707 | 1.34633 | 0.05102648 | 6.439435 | [16 empty] | 10.8002 | 1.843965 | 0.08870152 | 9.927588 | [68 empty] | 26.10222 | 4.505276 | 0.2000659 | 20.00659
7491 | Area 1 | Site 9 | SiO2 |  | 351529.4 | 1.364973 | 613.6234 | 150.46875 | 669.0151 | 837.5796 | 10597.03 | 2412.645 | 1.317696 | 11.87441 | -2.430146 | 3592 | [8 empty] | 55.39868 | 2.727192 | 0.2361375 | 70.17246 | [12 empty] | 21.00019 | 1.477928 | 0.2046448 | 25.82574 | [88 empty] | 23.60113 | 2.974539 | 0.2087871 | 20.87871
7492 | Area 1 | Site 9 | CaO/CaCO3 |  | 673642.2 | 1.684007 | 757.0402 | 113.90625 | 926.1252 | 1274.861 | 12073.59 | 3215.137 | 1.221124 | 11.9075 | -2.382927 | 5156 | [8 empty] | 52.23639 | 2.595489 | 0.1465203 | 43.54112 | [12 empty] | 5.622309 | 0.7017899 | 0.05174099 | 6.529605 | [16 empty] | 15.17122 | 1.250452 | 0.1536388 | 17.19545 | [68 empty] | 26.97007 | 2.520943 | 0.2613439 | 26.13439
7493 | Area 1 | Site 9 | Zn |  | 1366405.3 | 1.41882 | 1139.911 | 35.15625 | 1319 | 1617.328 | 14114.43 | 4444.05 | 1.150187 | 11.93182 | -2.358916 | 9648 | [8 empty] | 12.85433 | 1.14142 | 0.05156973 | 15.32486 | 3.86113 | 1.239975 | 0.01374602 | 3.257112 | [8 empty] | 4.885594 | 0.5278807 | 0.03939985 | 4.97218 | [16 empty] | 5.783341 | 0.5291549 | 0.07770567 | 8.696919 | [8 empty] | 11.51791 | 0.9095389 | 0.1741257 | 17.41257 | [8 empty] | 40.61345 | 1.839603 | 0.5831038 | 58.31038 | [44 empty] | 20.48425 | 1.7448 | 0.2065229 | 20.65229
7494 | Area 1 | Site 9 | CaO/CaCO3 |  | 360354.5 | 2.771411 | 525.5741 | 113.90625 | 677.3607 | 1456.582 | 11433.91 | 3445.77 | 2.622001 | 11.89325 | -2.326647 | 2763 | [8 empty] | 48.22529 | 4.016632 | 0.1225123 | 36.4067 | [12 empty] | 4.597849 | 1.041021 | 0.03490437 | 4.404859 | [16 empty] | 7.697017 | 1.366495 | 0.06035985 | 6.755552 | [68 empty] | 39.47984 | 4.116364 | 0.3136261 | 31.36261
7498 | Area 1 | Site 9 | CaO/CaCO3 |  | 454487.9 | 2.170736 | 684.3625 | 111.09375 | 760.7049 | 1485.57 | 11872.48 | 3856.06 | 2.603487 | 11.95768 | -2.334363 | 1857 | [8 empty] | 29.09753 | 5.306304 | 0.04257398 | 12.65162 | [12 empty] | 4.128603 | 1.359199 | 0.02619743 | 3.306061 | [16 empty] | 17.85029 | 3.01323 | 0.1126867 | 12.61204 | [68 empty] | 48.92358 | 5.710071 | 0.3238898 | 32.38898
7500 | Area 1 | Site 9 | Fe |  | 542737.9 | 1.388562 | 773.8278 | 80.15625 | 831.2854 | 1074.508 | 11660.86 | 2988.158 | 1.309203 | 11.97718 | -2.414755 | 2890 | [8 empty] | 38.85819 | 4.754615 | 0.07459963 | 22.16861 | [32 empty] | 6.18266 | 1.717009 | 0.03655309 | 4.091069 | [8 empty] | 8.490336 | 2.353144 | 0.05676251 | 5.676251 | [56 empty] | 46.46881 | 4.859349 | 0.2859825 | 28.59825
7497 | Area 1 | Site 9 | Si+Al |  | 1536286.6 | 1.525354 | 1193.217 | 87.1875 | 1398.592 | 1820.079 | 15552.4 | 4698.566 | 1.143533 | 11.9927 | -2.39825 | 12663 | [8 empty] | 46.70454 | 1.648931 | 0.1462477 | 43.4601 | [8 empty] | 4.976386 | 0.4544408 | 0.03698211 | 5.149033 | 11.25325 | 0.6349396 | 0.09735951 | 12.28657 | [12 empty] | 4.342656 | 0.4616729 | 0.03816933 | 4.505876 | 2.536737 | 0.4223213 | 0.02352901 | 2.633397 | [68 empty] | 30.18643 | 1.713471 | 0.2637995 | 26.37995
7499 | Area 1 | Site 9 | CaO/CaCO3 |  | 467725.4 | 2.166727 | 658.7169 | 75.9375 | 771.7036 | 1427.26 | 10849.9 | 4223.309 | 3.034624 | 11.82067 | -2.382817 | 3219 | [8 empty] | 49.62532 | 3.592785 | 0.1296169 | 38.51798 | [8 empty] | 3.748174 | 0.9132557 | 0.02370679 | 3.300705 | 2.835862 | 0.8235015 | 0.021588 | 2.724361 | [16 empty] | 10.08639 | 1.504702 | 0.08478245 | 9.48896 | [68 empty] | 33.70425 | 3.645433 | 0.2787548 | 27.87548
7501 | Area 1 | Site 9 | Salt |  | 658198.4 | 1.358306 | 812.6896 | 118.125 | 915.4476 | 1103.881 | 11600.9 | 3024.517 | 1.105975 | 11.9419 | -2.406786 | 4524 | [8 empty] | 17.90618 | 3.324918 | 0.03158203 | 9.385163 | 20.61922 | 2.078765 | 0.07095693 | 16.8132 | [20 empty] | 19.64306 | 1.856419 | 0.1028282 | 11.76645 | [76 empty] | 41.83154 | 3.515633 | 0.274472 | 27.4472
7503 | Area 1 | Site 9 | CaO/CaCO3 |  | 2300385.2 | 1.619609 | 1552.413 | 163.125 | 1711.415 | 2514.301 | 12368.34 | 8434.142 | 2.460772 | 11.93132 | -2.4144 | 14736 | [8 empty] | 49.02191 | 1.811672 | 0.1203459 | 35.76293 | [8 empty] | 1.622607 | 0.407153 | 0.009274775 | 1.29133 | 3.642499 | 0.4272992 | 0.02578034 | 3.253426 | [16 empty] | 7.573465 | 0.6303326 | 0.05667957 | 6.34365 | [68 empty] | 38.13952 | 1.858843 | 0.2872165 | 28.72165
7505 | Area 1 | Site 9 | Salt |  | 252983.5 | 1.985537 | 439.8093 | 154.6875 | 567.5462 | 873.2578 | 11358.3 | 2110.363 | 1.400916 | 12.00004 | -2.373604 | 1270 | [8 empty] | 32.27232 | 6.89137 | 0.04936387 | 14.66935 | [24 empty] | 10.42296 | 3.051714 | 0.04204592 | 4.811239 | [76 empty] | 57.30473 | 7.255147 | 0.3230757 | 32.30757
7502 | Area 1 | Site 9 | CaO/CaCO3 |  | 614073.4 | 1.562609 | 826.6585 | 129.375 | 884.2299 | 1291.744 | 11943.05 | 3660.273 | 1.736188 | 11.899 | -2.326813 | 4022 | [8 empty] | 39.06264 | 3.784721 | 0.0792665 | 23.55545 | [12 empty] | 3.403879 | 0.8460276 | 0.02252344 | 2.842411 | [16 empty] | 6.006523 | 1.255288 | 0.03898011 | 4.362704 | [68 empty] | 51.52696 | 3.812309 | 0.3563752 | 35.63752
7507 | Area 1 | Site 9 | Si+Al |  | 563329.6 | 1.591578 | 747.3681 | 156.09375 | 846.9082 | 1189.495 | 12222.7 | 2960.621 | 1.238206 | 11.97486 | -2.390753 | 4097 | [8 empty] | 52.61643 | 2.814087 | 0.1869705 | 55.56161 | [8 empty] | 3.389094 | 0.7722689 | 0.02503066 | 3.485027 | 11.85647 | 1.105513 | 0.1038627 | 13.10726 | [12 empty] | 4.611783 | 0.8316992 | 0.04099698 | 4.839678 | [72 empty] | 27.52623 | 2.957305 | 0.2412784 | 24.12784
7508 | Area 1 | Site 9 | Si+Al |  | 1423032.4 | 1.90399 | 1058.67 | 16.875 | 1346.054 | 2015.697 | 11772.26 | 5216.421 | 1.52167 | 11.96023 | -2.33469 | 7584 | [8 empty] | 35.35851 | 2.65586 | 0.07209427 | 21.4241 | [8 empty] | 5.704396 | 0.7755425 | 0.03130114 | 4.35807 | 11.49905 | 1.06515 | 0.07330068 | 9.250394 | [16 empty] | 5.238242 | 0.952488 | 0.0346494 | 3.878005 | [68 empty] | 42.19981 | 2.858583 | 0.2691902 | 26.91902
7509 | Area 1 | Site 9 | CaO/CaCO3 |  | 199298.1 | 1.622034 | 406.7787 | 99.84375 | 503.7402 | 659.8089 | 11495.65 | 1674.049 | 1.118983 | 11.98936 | -2.359468 | 1206 | [8 empty] | 40.70825 | 7.18998 | 0.07290415 | 21.66477 | [32 empty] | 11.83199 | 2.762005 | 0.07539856 | 8.438703 | [68 empty] | 47.45976 | 7.069245 | 0.3232075 | 32.32075
7514 | Area 1 | Site 9 | Si+Ca+Fe Mixture |  | 1247267.7 | 3.944657 | 775.9645 | 172.96875 | 1260.187 | 3060.913 | 12067.14 | 6743.962 | 2.901755 | 11.93408 | -2.463242 | 9161 | [8 empty] | 45.96842 | 2.369241 | 0.1227276 | 36.47068 |  |  |  |  | 2.683018 | 0.6759993 | 0.01183349 | 1.784268 | 2.529477 | 0.598114 | 0.01353658 | 1.884704 | 5.964978 | 0.7032865 | 0.0392652 | 4.955187 | [16 empty] | 2.963627 | 0.6500907 | 0.02145826 | 2.401636 | [8 empty] | 3.446667 | 0.9106683 | 0.02737595 | 2.737595 | [56 empty] | 36.44381 | 2.536618 | 0.2550523 | 25.50523
7511 | Area 1 | Site 9 | CaO/CaCO3 |  | 1228882.2 | 1.610953 | 1173.666 | 98.4375 | 1250.864 | 1890.72 | 13603.09 | 5252.78 | 1.786728 | 11.98313 | -2.351166 | 8254 | [8 empty] | 52.12457 | 2.238839 | 0.124909 | 37.11893 | [32 empty] | 15.42563 | 1.083907 | 0.1322935 | 14.80646 | [68 empty] | 32.4498 | 2.25626 | 0.2809566 | 28.09566
7464 | Area 1 | Site 9 | CaO/CaCO3 |  | 441250.4 | 1.506143 | 843.7321 | 129.375 | 749.5448 | 1270.781 | 11357.46 | 4050.334 | 2.958604 | 11.88522 | -2.365828 | 3121 | [8 empty] | 42.7991 | 4.165043 | 0.08830753 | 26.24215 | [32 empty] | 9.501411 | 1.598605 | 0.06539839 | 7.319471 | [68 empty] | 47.69949 | 4.207445 | 0.3513753 | 35.13753
7520 | Area 1 | Site 9 | CaO/CaCO3 |  | 216948.1 | 1.508216 | 449.5077 | 126.5625 | 525.5729 | 677.9547 | 11581.53 | 1840.786 | 1.242913 | 11.87694 | -2.383667 | 1379 | [8 empty] | 44.40547 | 6.009779 | 0.09839075 | 29.23856 | [12 empty] | 6.076115 | 1.615224 | 0.04410673 | 5.566178 | [16 empty] | 10.0686 | 2.14791 | 0.07514208 | 8.409998 | [68 empty] | 39.44982 | 6.032571 | 0.2956559 | 29.56559
7522 | Area 1 | Site 9 | TiO2 |  | 1078857.1 | 1.487474 | 1162.891 | 81.5625 | 1172.025 | 1729.77 | 12492.13 | 5286.556 | 2.061446 | 11.90545 | -2.326736 | 8782 | [8 empty] | 55.15417 | 2.186025 | 0.1837066 | 54.5917 | [12 empty] | 16.22259 | 0.9588719 | 0.1493771 | 18.85108 | [16 empty] | 2.60776 | 0.474772 | 0.02638421 | 2.952955 | 5.51648 | 0.7235948 | 0.0540173 | 5.40173 | [64 empty] | 20.49901 | 2.070365 | 0.180868 | 18.0868
7521 | Area 1 | Site 9 | Salt |  | 3947719.8 | 1.409551 | 1993.169 | 36.5625 | 2241.962 | 2809.473 | 15490.71 | 8175.971 | 1.347481 | 11.93617 | -2.414593 | 37893 | [8 empty] | 19.81476 | 0.914889 | 0.04902739 | 14.56936 | 24.42292 | 0.6260571 | 0.12816 | 30.36743 | 1.671224 | 0.244801 | 0.008252949 | 1.24439 | 0.5912484 | 0.18228 | 0.003709938 | 0.516536 | 0.8837344 | 0.1631905 | 0.007114612 | 0.8978493 |  |  |  |  | 1.555289 | 0.2831345 | 0.01234766 | 1.433339 | 26.19387 | 0.6141323 | 0.2211533 | 25.30618 | 0.5792504 | 0.1778655 | 0.004875753 | 0.5755809 | 1.593837 | 0.2011654 | 0.01465903 | 1.640658 | [16 empty] | 1.365104 | 0.4109642 | 0.01386952 | 1.386952 | [48 empty] | 21.32877 | 1.015571 | 0.1981372 | 19.81372
7529 | Area 1 | Site 9 | CaO/CaCO3 |  | 509644.2 | 1.551203 | 716.7737 | 102.65625 | 805.5427 | 1111.862 | 11966.65 | 2882.734 | 1.297574 | 11.8094 | -2.365969 | 2028 | [8 empty] | 37.87022 | 6.441035 | 0.05894225 | 17.51574 | [32 empty] | 9.200502 | 2.446853 | 0.04926404 | 5.513695 | [68 empty] | 52.92928 | 6.49353 | 0.3089766 | 30.89766
7530 | Area 1 | Site 9 | SiO2 |  | 715561 | 1.956944 | 807.1487 | 101.25 | 954.5054 | 1579.544 | 11172.11 | 4026.451 | 1.802969 | 11.86961 | -2.430279 | 4460 | [8 empty] | 47.03396 | 3.829286 | 0.09532505 | 28.32753 | [12 empty] | 6.614474 | 1.105521 | 0.03975733 | 5.017292 | [16 empty] | 6.410321 | 1.287683 | 0.03938475 | 4.407991 | [68 empty] | 39.94125 | 3.932595 | 0.2463923 | 24.63923
7531 | Area 1 | Site 9 | SiO2 |  | 2386429.0 | 1.389714 | 1562.634 | 164.53125 | 1743.128 | 2171.613 | 15735.9 | 5813.233 | 1.126878 | 11.81157 | -2.359191 | 21854 | [8 empty] | 52.46952 | 1.143044 | 0.2062975 | 61.30496 | [12 empty] | 20.94849 | 0.6214177 | 0.2063389 | 26.03954 | [16 empty] | 1.738824 | 0.2575416 | 0.0177503 | 1.986636 | [68 empty] | 24.84317 | 1.210887 | 0.2221312 | 22.21312
7536 | Area 1 | Site 9 | CaO/CaCO3 |  | 1015611.2 | 1.946549 | 867.7945 | 5.625 | 1137.153 | 1689.204 | 12415.02 | 4020.213 | 1.26637 | 11.81062 | -2.327218 | 7087 | [8 empty] | 52.98637 | 2.341931 | 0.134097 | 39.84932 | [12 empty] | 2.667877 | 0.4666251 | 0.02293253 | 2.894038 | [16 empty] | 17.71159 | 1.189614 | 0.1700793 | 19.03549 | [68 empty] | 26.63416 | 2.333477 | 0.2483024 | 24.83024
7534 | Area 1 | Site 9 | CaO/CaCO3 |  | 1605415.9 | 1.50737 | 1287.551 | 82.96875 | 1429.713 | 1940.815 | 11036.82 | 5961.255 | 1.761481 | 11.90642 | -2.383225 | 13855 | [8 empty] | 51.22144 | 1.477517 | 0.1525396 | 45.32985 | [8 empty] | 1.403378 | 0.2867919 | 0.01191551 | 1.659 | 7.440814 | 0.4469049 | 0.07760599 | 9.793714 | [16 empty] | 17.77622 | 0.7443374 | 0.2152861 | 24.09509 | [40 empty] | 2.280142 | 0.5295028 | 0.02397283 | 2.663207 | [24 empty] | 19.87801 | 1.361987 | 0.2185316 | 21.85316
7537 | Area 1 | Site 9 | Fe |  | 721444.3 | 1.430677 | 863.2087 | 160.3125 | 958.4213 | 1234.973 | 13286.77 | 3523.657 | 1.36954 | 11.97907 | -2.373671 | 4664 | [8 empty] | 35.40068 | 3.059572 | 0.0984749 | 29.26357 | [44 empty] | 19.13122 | 2.220723 | 0.1574958 | 15.74958 | [56 empty] | 45.4681 | 3.265127 | 0.3302502 | 33.02502
7533 | Area 1 | Site 9 | SiO2 |  | 608190.1 | 1.469701 | 824.5564 | 40.78125 | 879.9839 | 1211.851 | 10255.02 | 4625.847 | 2.799841 | 11.86753 | -2.463444 | 5960 | [8 empty] | 49.9064 | 2.412482 | 0.1653867 | 49.14761 | [12 empty] | 15.69699 | 1.092839 | 0.1404007 | 17.71827 | [16 empty] | 3.479581 | 0.6615285 | 0.03201245 | 3.582875 | [20 empty] | 0 | 1.687558 | 0 | 0 | [44 empty] | 30.91703 | 2.518377 | 0.2627635 | 26.27635
7540 | Area 1 | Site 9 | SiO2 |  | 1904730.7 | 1.318663 | 1528.619 | 19.6875 | 1557.298 | 2015.733 | 14582.43 | 5798.172 | 1.404555 | 11.94637 | -2.415115 | 15580 | [8 empty] | 53.00388 | 1.438662 | 0.1952755 | 58.0296 | [12 empty] | 17.84279 | 0.7052849 | 0.1645397 | 20.76457 | [16 empty] | 2.15913 | 0.3479974 | 0.02069193 | 2.315868 | [68 empty] | 26.9942 | 1.522287 | 0.2324573 | 23.24573
7543 | Area 1 | Site 9 | CaO/CaCO3 |  | 282400.2 | 2.112955 | 448.2641 | 102.65625 | 599.6358 | 947.1619 | 11719.96 | 2410.061 | 1.636745 | 11.80741 | -2.383785 | 2190 | [8 empty] | 51.37164 | 4.630602 | 0.1230852 | 36.57695 | [32 empty] | 10.61435 | 1.980223 | 0.08148911 | 9.120365 | [68 empty] | 38.01401 | 4.619236 | 0.3013726 | 30.13726
7545 | Area 1 | Site 9 | CaSO4 |  | 1031790.4 | 1.825102 | 1030.506 | 5.625 | 1146.175 | 1880.778 | 12087.14 | 5528.596 | 2.357373 | 11.94648 | -2.407603 | 6535 | [8 empty] | 43.02777 | 2.857749 | 0.09991886 | 29.69267 | [20 empty] | 7.453895 | 1.278287 | 0.04133735 | 4.798518 | [8 empty] | 5.854996 | 0.8945755 | 0.04331188 | 4.847521 | [68 empty] | 43.66333 | 2.984476 | 0.3510936 | 35.10936
7459 | Area 1 | Site 9 | CaO/CaCO3 |  | 899415.3 | 1.919373 | 813.5573 | 160.3125 | 1070.127 | 1561.52 | 11484.74 | 4217.071 | 1.573445 | 11.89935 | -2.317431 | 5473 | [8 empty] | 45.27319 | 3.058711 | 0.1048956 | 31.17158 | [12 empty] | 2.125755 | 0.6727551 | 0.0150687 | 1.901638 | [16 empty] | 6.914663 | 1.012283 | 0.04960099 | 5.551406 | [68 empty] | 45.68639 | 3.09179 | 0.3443729 | 34.43729
7548 | Area 1 | Site 9 | SiO2 |  | 162527.2 | 1.358919 | 411.3985 | 39.375 | 454.9023 | 559.0571 | 11238.88 | 1498.49 | 1.099441 | 11.82772 | -2.335473 | 938 | [8 empty] | 61.66151 | 6.154765 | 0.09767406 | 29.02559 | [12 empty] | 19.86358 | 3.969098 | 0.1030917 | 13.00996 | [16 empty] | 18.47491 | 4.143533 | 0.1168375 | 13.0766
7551 | Area 1 | Site 9 | No Classification |  | 248571 | 1.602879 | 460.2175 | 126.5625 | 562.5749 | 737.6729 | 12140.59 | 1862.085 | 1.11004 | 11.88408 | -2.374017 | 2003 | [8 empty] | 33.87384 | 5.662411 | 0.06420571 | 19.07987 | [8 empty] | 9.275144 | 2.0833 | 0.04520724 | 6.294221 | [68 empty] | 14.14995 | 3.361797 | 0.07932106 | 7.932106 | [20 empty] | 42.70106 | 5.851827 | 0.2761871 | 27.61871
7556 | Area 1 | Site 9 | CaO/CaCO3 |  | 613338 | 1.68499 | 728.6777 | 30.9375 | 883.7003 | 1227.815 | 15276.73 | 3009.457 | 1.175077 | 11.92641 | -2.422532 | 3817 | [8 empty] | 31.96991 | 4.917171 | 0.04175895 | 12.40941 | [32 empty] | 12.76689 | 2.082187 | 0.06406295 | 7.170007 | [68 empty] | 55.2632 | 4.867274 | 0.3045267 | 30.45267
7557 | Area 1 | Site 9 | SiO2 |  | 3015210.7 | 1.262895 | 1893.763 | 60.46875 | 1959.358 | 2391.623 | 12115.42 | 8138.098 | 1.747907 | 11.99327 | -2.351742 | 21258 | [8 empty] | 46.57265 | 1.52384 | 0.1164811 | 34.61444 | [12 empty] | 11.6913 | 0.5705198 | 0.08476498 | 10.69716 | [16 empty] | 4.7927 | 0.440989 | 0.0352936 | 3.950105 | [68 empty] | 36.94335 | 1.604398 | 0.2629047 | 26.29047
7560 | Area 1 | Site 9 | Si+Ca+Fe Mixture |  | 1962093.2 | 1.796922 | 1223.237 | 39.375 | 1580.574 | 2198.061 | 13695.33 | 5701.571 | 1.318437 | 11.99525 | -2.359716 | 15618 | [8 empty] | 51.78187 | 1.616253 | 0.1494025 | 44.39761 | [8 empty] | 3.806937 | 0.4162431 | 0.02512169 | 3.497703 | 5.86957 | 0.4463345 | 0.04632871 | 5.846587 | [12 empty] | 1.248181 | 0.3316543 | 0.01062319 | 1.254064 | 8.840581 | 0.5801007 | 0.07953231 | 8.901358 | [8 empty] | 2.059975 | 0.5630586 | 0.01934797 | 1.934797 | [56 empty] | 26.39287 | 1.635097 | 0.222952 | 22.2952
7563 | Area 1 | Site 9 | CaO/CaCO3 |  | 155173 | 1.503329 | 388.5436 | 157.5 | 444.4912 | 584.1086 | 11169.08 | 1498.49 | 1.151547 | 11.86127 | -2.416172 | 994 | [8 empty] | 82.74068 | 4.818015 | 0.1044546 | 31.04053 | [32 empty] | 17.25932 | 4.818015 | 0.06481352 | 7.254012
7566 | Area 1 | Site 9 | Salt |  | 430954.5 | 1.199846 | 740.346 | 102.65625 | 740.7485 | 888.3009 | 11653.53 | 2519.139 | 1.171826 | 11.85343 | -2.374052 | 2900 | [8 empty] | 29.64633 | 3.813868 | 0.06282292 | 18.66895 | 11.79359 | 2.052066 | 0.03881793 | 9.197886 | [20 empty] | 10.25731 | 1.727978 | 0.05533389 | 6.331758 | [76 empty] | 48.30276 | 4.141592 | 0.3411182 | 34.11182
7568 | Area 1 | Site 9 | Salt |  | 658198.4 | 1.424763 | 940.1492 | 147.65625 | 915.4476 | 1339.489 | 10854.84 | 4555.712 | 2.509261 | 11.81231 | -2.352547 | 4355 | [8 empty] | 30.27328 | 3.548424 | 0.05655517 | 16.80638 | 13.69354 | 1.975494 | 0.03966296 | 9.398116 | [20 empty] | 11.27007 | 1.660709 | 0.05364908 | 6.138968 | [76 empty] | 44.76311 | 4.036698 | 0.2728632 | 27.28632
7570 | Area 1 | Site 9 | CaO/CaCO3 |  | 4149959.6 | 2.157281 | 1649.113 | 123.75 | 2298.672 | 3557.6 | 12110.55 | 8692.312 | 1.448828 | 11.87301 | -2.463095 | 35051 | [8 empty] | 52.97132 | 1.089321 | 0.1475531 | 43.84802 | 1.444801 | 0.4340224 | 0.005462128 | 1.294248 |  |  |  |  | 0.8441849 | 0.1978643 | 0.005761386 | 0.8021599 | 3.698097 | 0.2433016 | 0.03168145 | 3.998133 | [16 empty] | 16.43161 | 0.5093208 | 0.1677801 | 18.77817 | [20 empty] | 3.044416 | 0.5981409 | 0.03092324 | 3.092324 | [44 empty] | 21.56559 | 1.032023 | 0.2034942 | 20.34942
7575 | Area 1 | Site 9 | CaO/CaCO3 |  | 771452.7 | 1.313411 | 955.3277 | 84.375 | 991.0823 | 1254.738 | 11990.27 | 3730.408 | 1.435468 | 11.79804 | -2.35243 | 5134 | [8 empty] | 44.09218 | 3.501207 | 0.08613843 | 25.59757 | [32 empty] | 7.410189 | 1.300849 | 0.04566917 | 5.111352 | [68 empty] | 48.49764 | 3.520039 | 0.3209491 | 32.09491
7574 | Area 1 | Site 9 | SiO2 |  | 446398.3 | 1.075719 | 752.0508 | 75.9375 | 753.9045 | 808.9951 | 11288.32 | 2440.182 | 1.06148 | 12.00071 | -2.431339 | 2831 | [8 empty] | 37.57538 | 4.027908 | 0.1018764 | 30.27438 | [12 empty] | 6.807397 | 1.078288 | 0.06585544 | 8.31082 | [16 empty] | 3.208502 | 0.880637 | 0.03042448 | 3.405147 | [32 empty] | 13.56227 | 3.929386 | 0.09634538 | 9.634538 | [32 empty] | 38.84645 | 4.166142 | 0.3868254 | 38.68254
7571 | Area 1 | Site 9 | CaO/CaCO3 |  | 1105332.1 | 1.534326 | 1067.763 | 28.125 | 1186.319 | 1638.297 | 12689.75 | 4368.747 | 1.374077 | 11.96204 | -2.415911 | 7783 | [8 empty] | 48.4915 | 2.58833 | 0.1039626 | 30.89432 | [32 empty] | 13.68093 | 1.137021 | 0.1031449 | 11.54411 | [56 empty] | 0 | 3.109403 | 0 | 0 | [8 empty] | 37.82757 | 2.572438 | 0.2940703 | 29.40703
7580 | Area 1 | Site 9 | SiO2 |  | 180912.6 | 1.40366 | 455.9638 | 126.5625 | 479.9428 | 640.0183 | 10738.81 | 1840.786 | 1.490485 | 11.86607 | -2.422873 | 784 | [24 empty] | 100 | 0.005480672 | 0.06176152 | 7.794176
7578 | Area 1 | Site 9 | Zn |  | 1790741.0 | 2.498972 | 988.0016 | 129.375 | 1509.981 | 2468.988 | 15498.92 | 5804.411 | 1.497179 | 11.86506 | -2.391035 | 15943 | [8 empty] | 21.11654 | 1.284578 | 0.07646644 | 22.72336 | [8 empty] | 1.402817 | 0.3733936 | 0.007734376 | 1.07686 | 4.141056 | 0.4128857 | 0.03014524 | 3.804267 | [16 empty] | 6.026213 | 0.4361757 | 0.06612806 | 7.401137 | [8 empty] | 36.33002 | 1.287817 | 0.4206638 | 42.06638 | [8 empty] | 11.00277 | 1.163334 | 0.121074 | 12.1074 | [44 empty] | 19.98059 | 1.478364 | 0.1754334 | 17.54334
7573 | Area 1 | Site 9 | CaO/CaCO3 |  | 669229.7 | 1.352146 | 812.6896 | 105.46875 | 923.0871 | 1098.875 | 10936.52 | 3082.176 | 1.129613 | 11.89851 | -2.373999 | 4393 | [8 empty] | 34.99569 | 3.132139 | 0.0628626 | 18.68074 | [8 empty] | 2.272477 | 0.6093815 | 0.0158489 | 2.206649 | 18.95952 | 1.486504 | 0.1572765 | 19.84797 | [16 empty] | 24.54702 | 1.869048 | 0.2252029 | 25.20499 | [20 empty] | 0 | 1.921554 | 0 | 0 | [44 empty] | 19.22529 | 3.045629 | 0.1501784 | 15.01784
7582 | Area 1 | Site 9 | CaO/CaCO3 |  | 692763.1 | 1.550833 | 802.2626 | 106.875 | 939.1769 | 1244.175 | 11358.6 | 3178.777 | 1.160715 | 11.91895 | -2.335802 | 3843 | [8 empty] | 44.08596 | 3.494098 | 0.086798 | 25.79357 | [12 empty] | 5.395899 | 0.901674 | 0.04417626 | 5.574952 | [16 empty] | 23.85211 | 2.036123 | 0.2160682 | 24.18263 | [68 empty] | 26.66604 | 3.338267 | 0.2306848 | 23.06848
7552 | Area 1 | Site 9 | CaO/CaCO3 |  | 2896073.1 | 1.551115 | 1625.216 | 147.65625 | 1920.259 | 2520.897 | 13843.16 | 6768.915 | 1.25898 | 11.83238 | -2.383421 | 25943 | [8 empty] | 52.60996 | 1.159468 | 0.1459147 | 43.36117 | [8 empty] | 1.698715 | 0.2279408 | 0.01301662 | 1.812308 | 7.268667 | 0.3469328 | 0.06805145 | 8.587952 | [16 empty] | 17.77621 | 0.5854963 | 0.1912572 | 21.40575 | [68 empty] | 20.64645 | 1.132105 | 0.2033195 | 20.33195
7584 | Area 1 | Site 9 | CaO/CaCO3 |  | 792044.4 | 2.071074 | 714.7806 | 151.875 | 1004.222 | 1480.363 | 13474.89 | 3527.311 | 1.250052 | 11.98992 | -2.335984 | 4671 | [8 empty] | 50.45485 | 2.695907 | 0.1421448 | 42.24086 | [12 empty] | 2.998572 | 0.6085195 | 0.02727496 | 3.442043 | [16 empty] | 13.40933 | 1.246142 | 0.1311682 | 14.68052 | [68 empty] | 33.13724 | 2.682004 | 0.3228199 | 32.28199
7585 | Area 1 | Site 9 | CaO/CaCO3 |  | 194150.2 | 1.274754 | 460.2175 | 146.25 | 497.1918 | 586.6642 | 11981.9 | 1571.209 | 1.01186 | 11.8801 | -2.35335 | 1393 | [8 empty] | 81.45035 | 4.393185 | 0.1056302 | 31.38989 | [32 empty] | 18.54965 | 4.393185 | 0.07595848 | 8.50137
7569 | Area 1 | Site 9 | Si+Al |  | 1053117.5 | 1.108014 | 1147.193 | 146.25 | 1157.96 | 1271.106 | 13586.75 | 3835.832 | 1.111815 | 11.94423 | -2.408198 | 7879 | [8 empty] | 45.63498 | 2.220668 | 0.1400012 | 41.60385 | 2.404805 | 0.7708749 | 0.009085976 | 2.152917 |  |  |  |  | 4.482202 | 0.6317101 | 0.02883736 | 4.015036 | 9.397348 | 0.8141197 | 0.07154995 | 9.029455 | [12 empty] | 1.899405 | 0.5403535 | 0.01436129 | 1.695345 | [72 empty] | 36.18126 | 2.347603 | 0.2823604 | 28.23604
7591 | Area 1 | Site 9 | SiO2 |  | 1240648.9 | 1.521693 | 1150.128 | 12.65625 | 1256.839 | 1750.142 | 12351.7 | 5077.221 | 1.653459 | 11.98258 | -2.40825 | 9021 | [8 empty] | 42.60571 | 2.265077 | 0.1086048 | 32.27386 | [12 empty] | 13.76056 | 0.9402708 | 0.1022225 | 12.90026 | [16 empty] | 2.233577 | 0.5475022 | 0.01635163 | 1.830095 | [68 empty] | 41.40016 | 2.365325 | 0.2949098 | 29.49098
7596 | Area 1 | Site 9 | CaO/CaCO3 |  | 634665.1 | 1.406315 | 770.5656 | 32.34375 | 898.9331 | 1083.658 | 11782.83 | 3057.222 | 1.171924 | 11.97253 | -2.392054 | 4807 | [8 empty] | 61.98363 | 2.491841 | 0.1955585 | 58.11368 | [12 empty] | 2.125745 | 0.4989933 | 0.02064001 | 2.604726 | [16 empty] | 18.16275 | 1.316409 | 0.2083293 | 23.31648 | [68 empty] | 17.72787 | 2.463241 | 0.1904423 | 19.04423
7603 | Area 1 | Site 9 | CaO/CaCO3 |  | 1136219.7 | 1.304492 | 1234.066 | 122.34375 | 1202.78 | 1609.829 | 13259.45 | 4741.164 | 1.574337 | 11.97085 | -2.431564 | 7691 | [8 empty] | 45.43646 | 2.592028 | 0.09416234 | 27.98202 | [32 empty] | 13.06111 | 1.156979 | 0.09578866 | 10.72079 | [68 empty] | 41.50243 | 2.593667 | 0.3182272 | 31.82272
7607 | Area 1 | Site 9 | Si+Al |  | 384623.2 | 1.437394 | 596.6087 | 108.28125 | 699.7982 | 857.5616 | 11487.76 | 2367.463 | 1.159634 | 11.90807 | -2.384419 | 2878 | [8 empty] | 51.90825 | 3.566492 | 0.1729357 | 51.39092 |  |  |  |  | 2.67047 | 0.8865789 | 0.01530614 | 2.307878 | 2.834021 | 0.8234903 | 0.01956814 | 2.724479 | 7.938585 | 1.144088 | 0.06640071 | 8.379631 | [16 empty] | 5.564122 | 1.163637 | 0.05199676 | 5.819545 | [68 empty] | 29.08455 | 3.672239 | 0.254245 | 25.4245
7604 | Area 1 | Site 9 | SiO2 |  | 478756.6 | 1.381561 | 677.9644 | 157.5 | 780.7508 | 936.6494 | 12744.71 | 2515.485 | 1.051765 | 11.96312 | -2.423207 | 3103 | [8 empty] | 46.36438 | 4.208607 | 0.1125052 | 33.43291 | [12 empty] | 7.194425 | 1.306898 | 0.04617761 | 5.827518 | [88 empty] | 46.4412 | 4.311776 | 0.302052 | 30.2052
7610 | Area 1 | Site 9 | CaSO4 |  | 542002.5 | 1.731425 | 651.4555 | 9.84375 | 830.722 | 1127.946 | 11938.48 | 2857.78 | 1.199076 | 11.83622 | -2.399559 | 3895 | [8 empty] | 43.83378 | 3.59341 | 0.1060913 | 31.52692 | [20 empty] | 7.498374 | 1.510401 | 0.04777505 | 5.545818 | [8 empty] | 9.567447 | 1.337265 | 0.07976644 | 8.927562 | [68 empty] | 39.10039 | 3.727905 | 0.3483157 | 34.83157
7611 | Area 1 | Site 9 | CaO/CaCO3 |  | 817048.6 | 1.810753 | 786.2049 | 139.21875 | 1019.95 | 1423.623 | 14443.48 | 3512.251 | 1.201471 | 11.94291 | -2.44657 | 5659 | [8 empty] | 46.92768 | 2.872905 | 0.1059294 | 31.4788 | [12 empty] | 2.958853 | 0.6669189 | 0.02265798 | 2.85939 | [16 empty] | 13.87671 | 1.26889 | 0.1125081 | 12.59205 | [68 empty] | 36.23676 | 2.833167 | 0.2961771 | 29.61771
7606 | Area 1 | Site 9 | SiO2 |  | 4521345.3 | 1.673423 | 1995.641 | 92.8125 | 2399.324 | 3339.551 | 13358.09 | 9058.491 | 1.444223 | 11.80816 | -2.390701 | 32214 | [8 empty] | 46.77296 | 1.261627 | 0.11367 | 33.77907 | [12 empty] | 6.750122 | 0.3801001 | 0.04573806 | 5.772048 | [16 empty] | 5.292818 | 0.3835766 | 0.0384478 | 4.303127 | [24 empty] | 3.445376 | 0.5387986 | 0.02146422 | 2.39688 | [40 empty] | 37.73872 | 1.299253 | 0.2660482 | 26.60482
7601 | Area 1 | Site 9 | CaSO4 |  | 1167842.6 | 1.641214 | 1030.506 | 102.65625 | 1219.403 | 1691.281 | 13094.27 | 4313.673 | 1.267944 | 11.82296 | -2.366927 | 7319 | [8 empty] | 47.96931 | 2.822999 | 0.108109 | 32.12651 | [20 empty] | 7.242219 | 1.222797 | 0.04339117 | 5.036929 | [8 empty] | 10.424 | 1.043162 | 0.08014017 | 8.96939 | [68 empty] | 34.36447 | 2.967049 | 0.2770502 | 27.70502
7616 | Area 1 | Site 9 | Salt |  | 499348.3 | 1.209973 | 734.1489 | 30.9375 | 797.3644 | 888.3001 | 11360.77 | 2615.741 | 1.090375 | 11.9724 | -2.465165 | 4438 | [8 empty] | 22.52968 | 2.935915 | 0.04752656 | 14.12336 | 19.99979 | 1.854384 | 0.08036626 | 19.04274 | [20 empty] | 22.84437 | 1.831625 | 0.146589 | 16.77392 | [76 empty] | 34.62617 | 3.130668 | 0.2673273 | 26.73273
7617 | Area 1 | Site 9 | CaO/CaCO3 |  | 934715.3 | 1.191072 | 1130.368 | 18.28125 | 1090.925 | 1346.349 | 11856.81 | 3983.854 | 1.351193 | 11.86639 | -2.431714 | 4715 | [8 empty] | 35.54137 | 3.57261 | 0.06313369 | 18.7613 | [12 empty] | 5.711528 | 1.00886 | 0.03728312 | 4.705052 | [16 empty] | 10.86098 | 1.482503 | 0.07022522 | 7.859697 | [68 empty] | 47.88613 | 3.661098 | 0.3213178 | 32.13178
7614 | Area 1 | Site 9 | Si+Al |  | 2464383.2 | 1.226627 | 1664.492 | 30.9375 | 1771.37 | 2041.711 | 15359.02 | 6149.29 | 1.221046 | 11.81572 | -2.359872 | 20471 | [8 empty] | 49.63644 | 1.20158 | 0.1838519 | 54.63487 | 3.655559 | 0.4308629 | 0.01693219 | 4.012072 |  |  |  |  | 6.274055 | 0.3774627 | 0.04891756 | 6.81081 | 13.0292 | 0.5074859 | 0.1161944 | 14.66349 | [16 empty] | 4.884308 | 0.3642384 | 0.05066727 | 5.670746 | [68 empty] | 22.52044 | 1.256635 | 0.2038428 | 20.38428
7615 | Area 1 | Site 9 | CaO/CaCO3 |  | 157379.3 | 1.899553 | 352.5944 | 21.09375 | 447.64 | 669.7716 | 10370.31 | 1776.889 | 1.596479 | 11.83404 | -2.38467 | 1347 | [8 empty] | 49.01961 | 6.211561 | 0.1016826 | 30.21679 | [32 empty] | 17.07099 | 3.010036 | 0.1342108 | 15.02104 | [68 empty] | 33.90941 | 6.222099 | 0.2705688 | 27.05688
7619 | Area 1 | Site 9 | Si+Al |  | 722915.2 | 1.295095 | 883.677 | 143.4375 | 959.3978 | 1144.446 | 12902.67 | 3136.18 | 1.082691 | 11.87045 | -2.431907 | 5305 | [8 empty] | 47.1547 | 2.823448 | 0.1382954 | 41.09694 | 3.400527 | 1.003055 | 0.01225563 | 2.903964 |  |  |  |  | 3.064062 | 0.7318966 | 0.01874247 | 2.609521 | 8.019024 | 0.9663356 | 0.05935344 | 7.49028 | [16 empty] | 3.124799 | 0.734767 | 0.02499178 | 2.797112 | [68 empty] | 35.23689 | 3.037504 | 0.2703906 | 27.03906
7622 | Area 1 | Site 9 | CaO/CaCO3 |  | 260337.7 | 1.491123 | 485.2728 | 102.65625 | 575.7363 | 723.6013 | 11467.75 | 1868.323 | 1.066982 | 11.93365 | -2.465303 | 1295 | [8 empty] | 49.44918 | 7.121992 | 0.09073918 | 26.96476 | [32 empty] | 10.43641 | 2.948491 | 0.0620215 | 6.941526 | [68 empty] | 40.11441 | 7.096034 | 0.2481308 | 24.81308
7621 | Area 1 | Site 9 | CaO/CaCO3 |  | 400067 | 1.753957 | 562.7997 | 68.90625 | 713.7094 | 987.1268 | 13105.52 | 2446.42 | 1.190473 | 11.84644 | -2.367376 | 2703 | [8 empty] | 45.79884 | 4.364921 | 0.09280448 | 27.5785 | [32 empty] | 13.04522 | 1.923885 | 0.09328736 | 10.44084 | [68 empty] | 41.15594 | 4.374622 | 0.3073126 | 30.73126
7623 | Area 1 | Site 9 | CaO/CaCO3 |  | 928832 | 1.456267 | 1111.089 | 50.625 | 1087.486 | 1618.041 | 11871.91 | 4840.35 | 2.007273 | 11.97955 | -2.391895 | 6681 | [8 empty] | 53.50009 | 2.511596 | 0.1453325 | 43.18815 | [12 empty] | 4.170957 | 0.6494313 | 0.03224317 | 4.069021 | [16 empty] | 8.836693 | 0.96384 | 0.07286437 | 8.155073 | [68 empty] | 33.49226 | 2.561472 | 0.2739435 | 27.39435
7627 | Area 1 | Site 9 | CaO/CaCO3 |  | 155173 | 2.92469 | 315.3866 | 23.90625 | 444.4912 | 922.4081 | 11175.72 | 2191.904 | 2.463865 | 11.97029 | -2.367727 | 757 | [44 empty] | 59.42368 | 6.210285 | 0.4220077 | 47.23164 | [68 empty] | 40.57632 | 6.210285 | 0.296691 | 29.6691
7625 | Area 1 | Site 9 | CaO/CaCO3 |  | 2361424.8 | 1.712834 | 1586.746 | 25.3125 | 1733.972 | 2717.833 | 14150.23 | 7323.129 | 1.807213 | 11.93441 | -2.422863 | 17631 | [8 empty] | 49.51809 | 1.630948 | 0.1139878 | 33.87349 | [12 empty] | 2.809987 | 0.3417294 | 0.02193322 | 2.767926 | [16 empty] | 15.50186 | 0.7550346 | 0.1309825 | 14.65973 | [68 empty] | 32.17005 | 1.597251 | 0.2698225 | 26.98225
7629 | Area 1 | Site 9 | CaO/CaCO3 |  | 347116.9 | 1.648576 | 558.5475 | 75.9375 | 664.803 | 920.8079 | 11209.48 | 2316.043 | 1.229724 | 11.95235 | -2.399742 | 2159 | [8 empty] | 50.04474 | 5.250795 | 0.09732098 | 28.92066 | [32 empty] | 9.611398 | 2.093647 | 0.05907692 | 6.611965 | [20 empty] | 0 | 5.275045 | 0 | 0 | [44 empty] | 40.34386 | 5.278153 | 0.2583579 | 25.83579
7632 | Area 1 | Site 9 | CaO/CaCO3 |  | 561123.4 | 1.301603 | 786.2049 | 32.34375 | 845.2482 | 1023.327 | 13305.07 | 2791.3 | 1.104955 | 11.78886 | -2.423339 | 3562 | [8 empty] | 40.53634 | 4.696364 | 0.06561831 | 19.49965 | [32 empty] | 10.27013 | 1.809151 | 0.05732879 | 6.416312 | [68 empty] | 49.19352 | 4.629283 | 0.2953748 | 29.53748
7605 | Area 1 | Site 9 | CaO/CaCO3 |  | 1395821.9 | 1.691097 | 1076.311 | 28.125 | 1333.123 | 1820.146 | 12807.38 | 5032.04 | 1.443605 | 11.8761 | -2.336073 | 10670 | [8 empty] | 49.4233 | 2.032027 | 0.1211737 | 36.00891 | [12 empty] | 4.75496 | 0.4928022 | 0.03774584 | 4.763446 | [16 empty] | 12.78845 | 0.875404 | 0.1084443 | 12.13723 | [68 empty] | 33.03328 | 2.029415 | 0.276206 | 27.6206
7633 | Area 1 | Site 9 | CaO/CaCO3 |  | 719973.5 | 1.892505 | 789.2785 | 164.53125 | 957.4438 | 1493.714 | 12053.64 | 3802.056 | 1.597757 | 11.99034 | -2.360743 | 4977 | [8 empty] | 38.75954 | 3.49736 | 0.07232831 | 21.49365 | [32 empty] | 8.68922 | 1.33521 | 0.05483493 | 6.137196 | [68 empty] | 52.55125 | 3.497624 | 0.3611201 | 36.11201
7631 | Area 1 | Site 9 | CaO/CaCO3 |  | 3424102.7 | 1.445272 | 1871.182 | 105.46875 | 2087.99 | 2704.366 | 13396.58 | 7725.667 | 1.387124 | 11.8664 | -2.366657 | 29356 | [8 empty] | 49.93198 | 1.108951 | 0.1221521 | 36.29967 | [8 empty] | 1.091565 | 0.1939534 | 0.008426089 | 1.173167 | 2.820799 | 0.2282798 | 0.02703528 | 3.411796 | [16 empty] | 24.54163 | 0.6685618 | 0.2732586 | 30.58345 | [68 empty] | 21.61404 | 1.021621 | 0.2270649 | 22.70649
7634 | Area 1 | Site 9 | SiO2 |  | 564065 | 1.166476 | 824.5564 | 158.90625 | 847.4609 | 961.8254 | 11407.65 | 2718.581 | 1.042667 | 11.78698 | -2.43207 | 4094 | [8 empty] | 48.60512 | 3.284364 | 0.1318203 | 39.17274 | [12 empty] | 11.28375 | 1.21776 | 0.08362404 | 10.55318 | [16 empty] | 3.282978 | 0.8860072 | 0.02475157 | 2.770227 | [68 empty] | 36.82815 | 3.48312 | 0.2688758 | 26.88758
7620 | Area 1 | Site 9 | Si+Al |  | 23783394.0 | 1.588244 | 4730.062 | 167.34375 | 5502.904 | 7512.493 | 16012.04 | 25698.73 | 2.209731 | 11.79192 | -2.351748 | 205038 | [8 empty] | 48.29237 | 0.4344226 | 0.1704488 | 50.6519 | 1.662324 | 0.1701842 | 0.007254123 | 1.71886 | 0.6278373 | 0.08362347 | 0.003777302 | 0.5695462 | 1.474375 | 0.08130965 | 0.01121731 | 1.56179 | 11.24287 | 0.1544539 | 0.1058082 | 13.35277 |  |  |  |  | 0.635864 | 0.1099563 | 0.005293439 | 0.6144724 | 0.5094387 | 0.06274706 | 0.004638369 | 0.5307603 | 0.2950782 | 0.0607494 | 0.003055882 | 0.3607458 | 8.137599 | 0.1396282 | 0.08962473 | 10.03091 | [8 empty] | 0.993677 | 0.11094 | 0.01139885 | 1.139885 |  |  |  |  | 0.9591351 | 0.1538233 | 0.01076204 | 1.076204 | 3.438507 | 0.2408327 | 0.03871048 | 3.871048 | [44 empty] | 21.73093 | 0.4395829 | 0.2112051 | 21.12051
7637 | Area 1 | Site 9 | CaO/CaCO3 |  | 353000.3 | 1.698419 | 556.0962 | 129.375 | 670.4132 | 944.484 | 11600.59 | 2352.402 | 1.247493 | 11.9694 | -2.399997 | 2344 | [8 empty] | 47.37477 | 4.917683 | 0.09854696 | 29.28498 | [32 empty] | 9.200965 | 2.045514 | 0.06121598 | 6.851371 | [68 empty] | 43.42426 | 5.031572 | 0.3044958 | 30.44958
7638 | Area 1 | Site 9 | CaSO4 |  | 592010.9 | 1.697946 | 677.9644 | 164.53125 | 868.2003 | 1151.147 | 11153.14 | 2851.542 | 1.093 | 11.96675 | -2.39243 | 5237 | [8 empty] | 50.78779 | 2.602313 | 0.1532494 | 45.54078 | [20 empty] | 10.01809 | 1.150315 | 0.0859298 | 9.974894 | [8 empty] | 11.53004 | 1.055252 | 0.1217946 | 13.6314 | [68 empty] | 27.66409 | 2.622046 | 0.3019992 | 30.19992
7639 | Area 1 | Site 9 | CaO/CaCO3 |  | 2568077.0 | 1.554375 | 1814.783 | 127.96875 | 1808.253 | 2820.854 | 12324.61 | 8004.066 | 1.985196 | 11.90305 | -2.431548 | 17419 | [8 empty] | 48.44216 | 1.586655 | 0.1141689 | 33.92733 | [8 empty] | 1.071209 | 0.3145378 | 0.006585505 | 0.9169023 | 2.65157 | 0.3556276 | 0.02034055 | 2.566935 | [16 empty] | 13.33313 | 0.7128052 | 0.1103099 | 12.34603 | [68 empty] | 34.50193 | 1.609129 | 0.2850476 | 28.50476
7546 | Area 1 | Site 9 | SiO2 |  | 244893.9 | 1.448456 | 497.4656 | 19.6875 | 558.3983 | 720.5572 | 12217.21 | 1825.725 | 1.083136 | 11.88831 | -2.327512 | 1677 | [8 empty] | 34.82672 | 6.519748 | 0.07047923 | 20.94416 | [12 empty] | 8.90298 | 2.000872 | 0.05607556 | 7.076619 | [88 empty] | 56.2703 | 6.535631 | 0.3510284 | 35.10284
7645 | Area 1 | Site 9 | Si+Al |  | 929567.4 | 1.595805 | 1040.056 | 4.21875 | 1087.916 | 1659.726 | 11925.68 | 4586.904 | 1.801144 | 11.905 | -2.392309 | 7375 | [8 empty] | 48.57581 | 2.411977 | 0.1435757 | 42.66607 | 3.481747 | 0.8787388 | 0.01302865 | 3.08713 |  |  |  |  | 3.941661 | 0.6405002 | 0.02503398 | 3.48549 | 10.41858 | 0.8840003 | 0.07861881 | 9.921531 | [16 empty] | 5.260533 | 0.6982336 | 0.04438064 | 4.967137 | [68 empty] | 28.32167 | 2.585893 | 0.2190488 | 21.90488
7635 | Area 1 | Site 9 | SiO2 |  | 1265653.1 | 1.392244 | 1298.165 | 118.125 | 1269.441 | 1807.362 | 12243.24 | 5585.184 | 1.961329 | 11.80865 | -2.384301 | 6836 | [8 empty] | 38.33105 | 3.043029 | 0.0753426 | 22.38939 | [12 empty] | 8.71295 | 1.032033 | 0.05081888 | 6.413236 | [88 empty] | 52.956 | 3.120293 | 0.3071286 | 30.71286
7647 | Area 1 | Site 9 | CaO/CaCO3 |  | 358148.2 | 1.608937 | 575.2719 | 147.65625 | 675.284 | 925.5763 | 11772.47 | 2337.342 | 1.213869 | 11.81248 | -2.416629 | 2231 | [8 empty] | 42.20571 | 4.802743 | 0.08559011 | 25.43463 | [32 empty] | 8.132229 | 1.687131 | 0.05366395 | 6.006138 | [68 empty] | 49.66207 | 4.849585 | 0.3532903 | 35.32903
7648 | Area 1 | Site 9 | CaO/CaCO3 |  | 756008.9 | 1.3383 | 922.7984 | 171.5625 | 981.1119 | 1234.982 | 12749.12 | 3376.706 | 1.200189 | 12.00331 | -2.423775 | 4405 | [8 empty] | 42.98154 | 3.826696 | 0.08211686 | 24.40249 | [12 empty] | 2.406688 | 0.7717017 | 0.01555981 | 1.963616 | [16 empty] | 11.11809 | 1.56299 | 0.07355328 | 8.232177 | [68 empty] | 43.49369 | 3.775253 | 0.2991697 | 29.91697
7649 | Area 1 | Site 9 | SiO2 |  | 755273.5 | 1.603039 | 802.2477 | 115.3125 | 980.6345 | 1286.035 | 12113.01 | 3433.294 | 1.24196 | 11.79025 | -2.327123 | 4650 | [8 empty] | 36.38722 | 3.538956 | 0.07153682 | 21.25844 | [12 empty] | 3.342178 | 0.886718 | 0.02010993 | 2.537832 | [88 empty] | 60.2706 | 3.563726 | 0.3762996 | 37.62996
7650 | Area 1 | Site 9 | Si+Al |  | 735417.3 | 2.780314 | 608.55 | 111.09375 | 967.6582 | 1691.96 | 12380.74 | 3784.412 | 1.549719 | 11.85891 | -2.416306 | 4672 | [8 empty] | 43.81429 | 3.130681 | 0.1108594 | 32.94384 | [8 empty] | 3.276582 | 0.7576789 | 0.01968774 | 2.741131 | 8.063651 | 1.029297 | 0.05834333 | 7.362807 | [16 empty] | 4.599139 | 0.9613556 | 0.03464101 | 3.877066 | [68 empty] | 40.24633 | 3.23416 | 0.2984109 | 29.84109
7651 | Area 1 | Site 9 | CaO/CaCO3 |  | 416981.6 | 1.222951 | 750.2901 | 71.71875 | 728.6408 | 917.5679 | 10614.95 | 2675.983 | 1.366596 | 11.80171 | -2.384866 | 2062 | [8 empty] | 38.31397 | 4.98385 | 0.07018045 | 20.85537 | [32 empty] | 12.03807 | 2.311933 | 0.08008347 | 8.963044 | [68 empty] | 49.64796 | 5.064799 | 0.3557116 | 35.57116
7652 | Area 1 | Site 9 | CaO/CaCO3 |  | 438308.7 | 1.352146 | 692.7134 | 67.5 | 747.0421 | 936.6494 | 12476.15 | 2603.264 | 1.230401 | 11.97198 | -2.400297 | 2691 | [8 empty] | 41.84082 | 4.88313 | 0.07939391 | 23.59331 | [32 empty] | 8.250625 | 1.853244 | 0.0512213 | 5.732754 | [68 empty] | 49.90855 | 4.927332 | 0.3343014 | 33.43014
7653 | Area 1 | Site 9 | CaO/CaCO3 |  | 774394.4 | 1.316219 | 1052.542 | 40.78125 | 992.9701 | 1385.376 | 11554.85 | 4229.547 | 1.838297 | 12.00246 | -2.319205 | 3868 | [8 empty] | 22.61707 | 4.888541 | 0.02671539 | 7.938955 | [32 empty] | 5.521214 | 1.692444 | 0.02357904 | 2.638996 | [68 empty] | 71.86171 | 4.919124 | 0.3574972 | 35.74972
7655 | Area 1 | Site 9 | CaO/CaCO3 |  | 1129600.9 | 1.404819 | 1201.952 | 150.46875 | 1199.272 | 1688.526 | 12259.46 | 5077.221 | 1.816006 | 11.97721 | -2.361114 | 8501 | [8 empty] | 36.1522 | 2.708303 | 0.05263955 | 15.64278 | [8 empty] | 1.181124 | 0.3767537 | 0.00821147 | 1.143286 | 1.277038 | 0.37956 | 0.01102582 | 1.391436 | [16 empty] | 45.4803 | 2.193722 | 0.4784993 | 53.55425 | [68 empty] | 15.90934 | 1.884795 | 0.1545798 | 15.45798
7659 | Area 1 | Site 9 | Fe |  | 409627.4 | 1.896882 | 544.3779 | 165.9375 | 722.1868 | 1032.621 | 16086.88 | 2615.741 | 1.329201 | 11.8125 | -2.400412 | 2830 | [8 empty] | 32.07721 | 4.315353 | 0.06979431 | 20.74062 | [44 empty] | 11.85356 | 2.522002 | 0.08643523 | 8.643523 | [56 empty] | 56.06923 | 4.482722 | 0.3668256 | 36.68256
7662 | Area 1 | Site 9 | CaO/CaCO3 |  | 1147986.3 | 1.902618 | 1084.743 | 177.1875 | 1208.992 | 2063.852 | 13313.58 | 5234.066 | 1.89903 | 11.94114 | -2.416711 | 7846 | [8 empty] | 44.05687 | 2.799095 | 0.08443017 | 25.08993 | [32 empty] | 14.92204 | 1.255192 | 0.1063445 | 11.90222 | [68 empty] | 41.02108 | 2.749033 | 0.3049619 | 30.49619
7661 | Area 1 | Site 9 | Si+Al |  | 974427.9 | 1.158774 | 1129.396 | 95.625 | 1113.858 | 1308.714 | 14131.34 | 3818.187 | 1.19057 | 12.00109 | -2.423774 | 6571 | [8 empty] | 47.54089 | 2.456564 | 0.1324397 | 39.35682 | [8 empty] | 2.280168 | 0.5943052 | 0.01494893 | 2.081345 | 9.972256 | 0.868657 | 0.07928191 | 10.00521 | [16 empty] | 6.315698 | 0.8289174 | 0.05312788 | 5.94614 | [68 empty] | 33.89099 | 2.544512 | 0.2720241 | 27.20241
7658 | Area 1 | Site 9 | CaO/CaCO3 |  | 5856863.0 | 1.458013 | 2297.866 | 150.46875 | 2730.786 | 3350.318 | 17470.62 | 9034.608 | 1.109031 | 11.79118 | -2.36029 | 47264 | [8 empty] | 56.68947 | 0.7992902 | 0.1760175 | 52.30673 | 0.9778135 | 0.2276913 | 0.004342504 | 1.028954 | 0.6490195 | 0.1628445 | 0.004173666 | 0.6293105 | 1.339336 | 0.1572378 | 0.01087779 | 1.514519 | 3.034172 | 0.1772536 | 0.03051668 | 3.851142 | [16 empty] | 19.34757 | 0.4307861 | 0.2330614 | 26.08454 | [68 empty] | 17.96262 | 0.7547998 | 0.1996581 | 19.96581
7665 | Area 1 | Site 9 | CaO/CaCO3 |  | 709677.6 | 1.637961 | 788.6293 | 50.625 | 950.5733 | 1291.744 | 13289.51 | 3296.678 | 1.218659 | 11.96302 | -2.416753 | 4676 | [8 empty] | 40.2144 | 3.913883 | 0.06514648 | 19.35944 | [32 empty] | 9.238221 | 1.553126 | 0.05062724 | 5.666266 | [68 empty] | 50.54738 | 3.943988 | 0.2994765 | 29.94765
7666 | Area 1 | Site 9 | CaO/CaCO3 |  | 528029.6 | 2.039185 | 632.2086 | 112.5 | 819.944 | 1289.19 | 12669.7 | 3182.432 | 1.526336 | 11.80919 | -2.392762 | 2727 | [8 empty] | 31.4948 | 4.950236 | 0.05000923 | 14.86113 | [32 empty] | 4.89242 | 1.565548 | 0.02583849 | 2.891877 | [68 empty] | 63.61279 | 4.986288 | 0.3804624 | 38.04624
7668 | Area 1 | Site 9 | CaO/CaCO3 |  | 306669 | 1.258528 | 573.7308 | 123.75 | 624.8705 | 722.0561 | 11501.59 | 2003.868 | 1.041978 | 11.88407 | -2.393082 | 2104 | [8 empty] | 46.07385 | 5.54618 | 0.0841151 | 24.9963 | [32 empty] | 16.85646 | 2.706928 | 0.1180099 | 13.20782 | [68 empty] | 37.06969 | 5.281714 | 0.2666159 | 26.66159
7669 | Area 1 | Site 9 | Si+Ca+Fe Mixture |  | 1256092.7 | 1.971157 | 961.0211 | 167.34375 | 1264.637 | 1894.324 | 11503.16 | 4650.8 | 1.370326 | 11.86744 | -2.400339 | 8466 | [8 empty] | 47.22921 | 2.328428 | 0.136337 | 40.51497 | [8 empty] | 3.259226 | 0.6157407 | 0.0187063 | 2.604485 | 7.163645 | 0.7474867 | 0.04981621 | 6.286702 | [16 empty] | 1.906922 | 0.5587127 | 0.01444037 | 1.616185 | [8 empty] | 4.314899 | 0.945018 | 0.0358662 | 3.58662 | [56 empty] | 36.1261 | 2.463506 | 0.263366 | 26.3366
7667 | Area 1 | Site 9 | CaO/CaCO3 |  | 2214341.3 | 1.144147 | 1666.02 | 140.625 | 1679.103 | 1906.172 | 13074.15 | 5679.201 | 1.159098 | 11.80357 | -2.327077 | 17333 | [8 empty] | 56.49608 | 1.337734 | 0.1736516 | 51.60366 | [8 empty] | 1.095009 | 0.2449777 | 0.008630839 | 1.201675 | 3.3238 | 0.3077581 | 0.03249278 | 4.100521 | [16 empty] | 17.06655 | 0.6844179 | 0.192553 | 21.55077 | [68 empty] | 22.01855 | 1.295624 | 0.2345005 | 23.45005
7670 | Area 1 | Site 9 | TiO2 |  | 4794920.5 | 1.47201 | 2097.333 | 127.96875 | 2470.846 | 3087.295 | 13339.08 | 8840.334 | 1.297018 | 12.00287 | -2.431531 | 35780 | [8 empty] | 50.2815 | 1.110653 | 0.1516455 | 45.06417 | 0.9655888 | 0.2981186 | 0.003846999 | 0.9115441 | 1.767976 | 0.2465789 | 0.01000275 | 1.508227 | 1.222396 | 0.1993168 | 0.008570544 | 1.19328 | 4.65604 | 0.262893 | 0.04075229 | 5.142855 | [16 empty] | 10.71867 | 0.4065318 | 0.1075303 | 12.03493 | 1.174387 | 0.2498689 | 0.01124772 | 1.124772 | [12 empty] | 1.693569 | 0.4260843 | 0.01747265 | 1.747265 | [48 empty] | 27.51987 | 1.035937 | 0.2605238 | 26.05238
7671 | Area 1 | Site 9 | SiO2 |  | 147083.5 | 1.15244 | 433.8972 | 167.34375 | 432.7499 | 500.0406 | 10683.7 | 1468.369 | 1.166532 | 11.86331 | -2.368417 | 1110 | [8 empty] | 49.01859 | 6.712551 | 0.123145 | 36.59474 | [12 empty] | 8.721215 | 2.386525 | 0.05561297 | 7.018241 | [88 empty] | 42.26018 | 6.93595 | 0.2703162 | 27.03162
7674 | Area 1 | Site 9 | CaO/CaCO3 |  | 237539.8 | 1.299889 | 515.253 | 68.90625 | 549.95 | 669.7716 | 11079.54 | 1813.249 | 1.101459 | 11.88781 | -2.432541 | 892 | [44 empty] | 99.99999 | 0.004645842 | 0.09879755 | 11.05755
7675 | Area 1 | Site 9 | CaO/CaCO3 |  | 683202.6 | 1.209812 | 894.9131 | 67.5 | 932.6739 | 1082.677 | 12974.14 | 3166.301 | 1.167737 | 11.8813 | -2.393215 | 4669 | [8 empty] | 47.11771 | 3.551967 | 0.09308834 | 27.66286 | [32 empty] | 13.2737 | 1.526008 | 0.09220585 | 10.3198 | [68 empty] | 39.60859 | 3.566443 | 0.285636 | 28.5636
7657 | Area 1 | Site 9 | Zn |  | 2745312.6 | 1.361322 | 1683.874 | 28.125 | 1869.61 | 2292.295 | 18192.15 | 6548.174 | 1.242907 | 11.91126 | -2.408421 | 25777 | [8 empty] | 25.19318 | 0.9704547 | 0.1099776 | 32.68181 | [8 empty] | 1.329805 | 0.2925839 | 0.00703062 | 0.9788758 | 1.401592 | 0.2556079 | 0.009829488 | 1.240461 | [16 empty] | 0.9485192 | 0.2189606 | 0.01012149 | 1.13281 | [8 empty] | 41.65305 | 1.072793 | 0.4705416 | 47.05416 | [8 empty] | 8.452832 | 0.9177916 | 0.09012055 | 9.012055 | [44 empty] | 21.02103 | 1.161325 | 0.1822893 | 18.22893
7684 | Area 1 | Site 9 | Salt |  | 1178138.4 | 1.150045 | 1204.627 | 130.78125 | 1224.766 | 1385.376 | 12307.43 | 4165.651 | 1.172086 | 11.97216 | -2.408758 | 9362 | [8 empty] | 16.57704 | 2.128857 | 0.03089638 | 9.181409 | 25.18715 | 1.479454 | 0.09788728 | 23.19433 | [20 empty] | 24.28909 | 1.401933 | 0.142348 | 16.28863 | [76 empty] | 33.94672 | 2.377286 | 0.2369551 | 23.69551
7685 | Area 1 | Site 9 | CaO/CaCO3 |  | 352264.9 | 2.320133 | 533.0681 | 164.53125 | 669.7145 | 1236.789 | 11804.7 | 2900.378 | 1.900335 | 11.99481 | -2.36861 | 1200 | [44 empty] | 16.64469 | 5.065146 | 0.06138945 | 6.870786 | [68 empty] | 83.35531 | 5.065148 | 0.3720126 | 37.20126
7679 | Area 1 | Site 9 | Salt |  | 428748.3 | 1.296957 | 690.3263 | 125.15625 | 738.8499 | 895.3238 | 11959.56 | 2412.645 | 1.080375 | 11.89347 | -2.31984 | 2862 | [8 empty] | 25.91402 | 4.238171 | 0.05160321 | 15.33481 | 19.82375 | 2.634779 | 0.06685793 | 15.84195 | [20 empty] | 15.13146 | 2.148105 | 0.08103836 | 9.273075 | [76 empty] | 39.13077 | 4.871934 | 0.2581631 | 25.81631
7682 | Area 1 | Site 9 | SiO2 |  | 559652.5 | 1.379903 | 759.3202 | 170.15625 | 844.1396 | 1047.788 | 11376 | 2872.841 | 1.173532 | 11.97828 | -2.393495 | 4301 | [8 empty] | 51.31251 | 3.035038 | 0.1683061 | 50.01515 | [12 empty] | 14.38098 | 1.308275 | 0.1153506 | 14.55701 | [88 empty] | 34.30651 | 3.196531 | 0.2637953 | 26.37953
7690 | Area 1 | Site 9 | Salt |  | 164733.5 | 1.397442 | 430.8506 | 171.5625 | 457.9794 | 602.0887 | 11132.29 | 1547.326 | 1.15657 | 11.94054 | -2.456819 | 1529 | [12 empty] | 47.97566 | 4.783583 | 0.08949461 | 21.2057 | [20 empty] | 52.02433 | 4.783583 | 0.1278644 | 14.6313
7689 | Area 1 | Site 9 | CaO/CaCO3 |  | 1284773.9 | 1.879786 | 1001.241 | 126.5625 | 1278.994 | 1882.119 | 12821.33 | 4944.26 | 1.51414 | 11.82247 | -2.361367 | 7831 | [8 empty] | 45.14841 | 2.720322 | 0.08926326 | 26.52617 | [32 empty] | 11.75368 | 1.129934 | 0.08004706 | 8.95897 | [68 empty] | 43.09791 | 2.725787 | 0.3087771 | 30.87771
7694 | Area 1 | Site 9 | Salt |  | 238275.2 | 1.614068 | 521.1055 | 158.90625 | 550.8007 | 841.0999 | 11276.26 | 2346.164 | 1.838349 | 11.83481 | -2.361864 | 1707 | [12 empty] | 22.92893 | 3.80098 | 0.06547456 | 15.51416 | [20 empty] | 21.41662 | 3.838246 | 0.08266195 | 9.458859 | [76 empty] | 55.65445 | 5.539092 | 0.2910117 | 29.10117
7695 | Area 1 | Site 9 | CaO/CaCO3 |  | 743506.8 | 1.805891 | 781.0144 | 142.03125 | 972.9657 | 1410.427 | 13038.66 | 3602.614 | 1.389123 | 11.85949 | -2.408957 | 4035 | [8 empty] | 51.72254 | 3.580223 | 0.1218076 | 36.19729 | [8 empty] | 2.428041 | 0.7871952 | 0.01350547 | 1.880371 | 4.27832 | 0.8613136 | 0.02904667 | 3.665629 | [16 empty] | 9.959633 | 1.42514 | 0.07427331 | 8.312764 | [68 empty] | 31.61148 | 3.734397 | 0.2295029 | 22.95029
7698 | Area 1 | Site 9 | CaO/CaCO3 |  | 827344.4 | 1.499311 | 894.9131 | 104.0625 | 1026.356 | 1341.753 | 12855.98 | 3478.475 | 1.163809 | 11.91392 | -2.393345 | 5329 | [8 empty] | 42.64123 | 3.263032 | 0.08553335 | 25.41776 | [12 empty] | 4.495977 | 0.7623074 | 0.03088687 | 3.897859 | [16 empty] | 11.49701 | 1.366507 | 0.08101376 | 9.067164 | [68 empty] | 41.36578 | 3.24291 | 0.2972586 | 29.72586
7692 | Area 1 | Site 9 | CaO/CaCO3 |  | 187531.4 | 1.33654 | 455.9638 | 147.65625 | 488.6434 | 609.4138 | 11402.56 | 1680.287 | 1.198073 | 11.81671 | -2.386096 | 1536 | [8 empty] | 54.90485 | 5.67671 | 0.1374625 | 40.84942 | [32 empty] | 7.576307 | 2.110453 | 0.05469146 | 6.121138 | [68 empty] | 37.51884 | 5.733107 | 0.2793657 | 27.93657
7700 | Area 1 | Site 9 | Si+Al |  | 469196.2 | 1.149487 | 768.0497 | 11.25 | 772.916 | 882.8635 | 12400.78 | 2504.078 | 1.063485 | 11.90243 | -2.424334 | 2846 | [8 empty] | 55.00854 | 3.641576 | 0.1830649 | 54.401 | [8 empty] | 2.586696 | 0.8313097 | 0.01737368 | 2.418943 | 16.3719 | 1.664491 | 0.1307221 | 16.49685 | [16 empty] | 3.417374 | 1.007453 | 0.02985561 | 3.341478 | [68 empty] | 22.61548 | 3.967073 | 0.1735442 | 17.35442
7699 | Area 1 | Site 9 | CaO/CaCO3 |  | 1424503.2 | 1.423918 | 1189.939 | 50.625 | 1346.749 | 1694.375 | 14427.58 | 4431.573 | 1.097091 | 11.92756 | -2.400676 | 10523 | [8 empty] | 47.34758 | 2.004888 | 0.1122102 | 33.34526 | [12 empty] | 3.599183 | 0.4591895 | 0.0295706 | 3.731748 | [16 empty] | 15.32456 | 0.9455662 | 0.1347572 | 15.0822 | [68 empty] | 33.72867 | 1.973576 | 0.2949495 | 29.49495
7676 | Area 1 | Site 9 | CaO/CaCO3 |  | 2442320.7 | 3.05246 | 1084.743 | 92.8125 | 1763.423 | 3311.135 | 12582.09 | 7624.341 | 1.894053 | 11.90518 | -2.415793 | 15236 | [8 empty] | 36.71733 | 2.008709 | 0.07091566 | 21.07385 | 4.748202 | 0.7708732 | 0.01360952 | 3.224769 | [8 empty] | 2.249563 | 0.4343352 | 0.01383177 | 1.745541 | [8 empty] | 3.057581 | 0.5432518 | 0.01546365 | 1.769478 |  |  |  |  | 5.45654 | 0.6471077 | 0.03383084 | 3.786391 | [68 empty] | 47.77079 | 2.082601 | 0.3138663 | 31.38663
7706 | Area 1 | Site 9 | SiO2 |  | 427277.4 | 1.872147 | 725.524 | 2.8125 | 737.5815 | 1358.288 | 12022.9 | 3463.415 | 2.234031 | 11.98108 | -2.368791 | 3111 | [8 empty] | 36.84137 | 4.389495 | 0.0708565 | 21.05627 | [12 empty] | 4.469095 | 1.169749 | 0.02611315 | 3.295425 | [88 empty] | 58.68953 | 4.47447 | 0.3526987 | 35.26987
7701 | Area 1 | Site 9 | SiO2 |  | 371385.7 | 1.794003 | 586.971 | 144.84375 | 687.6503 | 1053.028 | 10480.87 | 2930.499 | 1.840129 | 11.90945 | -2.38602 | 2505 | [8 empty] | 38.20299 | 4.944768 | 0.07280516 | 21.63535 | [12 empty] | 9.457868 | 1.68234 | 0.05903442 | 7.450021 | [16 empty] | 5.610446 | 1.700737 | 0.03430438 | 3.83939 | [68 empty] | 46.7287 | 5.126618 | 0.2897907 | 28.97907
7709 | Area 1 | Site 9 | CaO/CaCO3 |  | 2441585.3 | 1.474657 | 1582.418 | 39.375 | 1763.157 | 2333.525 | 13940.93 | 6390.26 | 1.33093 | 11.97353 | -2.39341 | 19182 | [8 empty] | 53.46729 | 1.314662 | 0.1564463 | 46.49081 | [8 empty] | 5.200463 | 0.3687964 | 0.03981455 | 5.543394 | 2.00985 | 0.2774368 | 0.01808557 | 2.282361 | [8 empty] | 1.283977 | 0.2335665 | 0.01174738 | 1.344231 |  |  |  |  | 15.71541 | 0.6358385 | 0.1680917 | 18.81304 | [20 empty] | 0 | 0.7217277 | 0 | 0 | [44 empty] | 22.323 | 1.281513 | 0.2246252 | 22.46252
7697 | Area 1 | Site 9 | Si+Ca+Fe Mixture |  | 5645062.8 | 1.252431 | 2485.071 | 157.5 | 2680.955 | 3112.38 | 13360.11 | 8863.147 | 1.107381 | 11.83925 | -2.455778 | 19506 | [8 empty] | 21.89426 | 1.562065 | 0.03298891 | 9.803243 | [8 empty] | 3.215041 | 0.3667547 | 0.01814833 | 2.526799 | 11.22426 | 0.5832761 | 0.07751147 | 9.781787 | [12 empty] | 1.05151 | 0.3275254 | 0.008461678 | 0.998898 | 28.17649 | 1.085124 | 0.2373664 | 26.56635 | [8 empty] | 4.094273 | 0.7550444 | 0.03560192 | 3.560192 | [8 empty] | 7.165531 | 1.308252 | 0.06230523 | 6.230523 | [44 empty] | 23.17863 | 1.577868 | 0.1687542 | 16.87542
7712 | Area 1 | Site 9 | SiO2 |  | 3140967.1 | 1.835951 | 1725.599 | 127.96875 | 1999.801 | 3168.116 | 13446.61 | 9637.658 | 2.353259 | 11.84059 | -2.361298 | 24814 | [8 empty] | 52.25941 | 1.192489 | 0.1685905 | 50.09966 | [12 empty] | 12.57268 | 0.4729021 | 0.1127971 | 14.23476 | [16 empty] | 6.57459 | 0.392076 | 0.06229139 | 6.971732 | [68 empty] | 28.59332 | 1.235619 | 0.2517999 | 25.17999
7714 | Area 1 | Site 9 | CaO/CaCO3 |  | 514056.7 | 1.537114 | 650.6227 | 167.34375 | 809.0224 | 1000.081 | 12187.03 | 2667.161 | 1.101229 | 11.78623 | -2.386266 | 3046 | [8 empty] | 44.0307 | 4.460743 | 0.08630027 | 25.64566 | [32 empty] | 6.260854 | 1.492086 | 0.03776082 | 4.22624 | [68 empty] | 49.70845 | 4.502536 | 0.3234114 | 32.34114
7717 | Area 1 | Site 9 | Fe |  | 753067.3 | 1.32956 | 885.5212 | 37.96875 | 979.2012 | 1177.354 | 17193.69 | 3260.319 | 1.12325 | 11.98922 | -2.362234 | 3836 | [8 empty] | 39.12815 | 3.325628 | 0.115495 | 34.3214 | [32 empty] | 3.843758 | 0.9615436 | 0.02942289 | 3.293048 | [8 empty] | 27.33177 | 2.738759 | 0.2225501 | 22.25501 | [56 empty] | 29.69632 | 3.672469 | 0.2101611 | 21.01611
7719 | Area 1 | Site 9 | CaO/CaCO3 |  | 308139.8 | 1.436021 | 540.7469 | 154.6875 | 626.3672 | 776.5237 | 12532.52 | 2061.527 | 1.097539 | 11.93159 | -2.40998 | 2127 | [8 empty] | 46.78796 | 5.336044 | 0.09552558 | 28.38713 | [32 empty] | 10.03309 | 1.979391 | 0.06707918 | 7.507588 | [68 empty] | 43.17894 | 5.328337 | 0.3039214 | 30.39214
7718 | Area 1 | Site 9 | CaO/CaCO3 |  | 5366339.7 | 1.333058 | 2698.285 | 5.625 | 2613.931 | 3596.97 | 16795.44 | 11171.44 | 1.850675 | 11.9681 | -2.368024 | 10908 | [8 empty] | 17.55785 | 3.104043 | 0.01197909 | 3.559801 | [8 empty] | 5.32304 | 0.9598599 | 0.01444415 | 2.011065 | [20 empty] | 22.72033 | 2.186296 | 0.07634029 | 8.544103 | [68 empty] | 54.39878 | 3.38456 | 0.1952259 | 19.52259
7722 | Area 1 | Site 9 | No Classification |  | 1204613.5 | 1.917396 | 986.7519 | 26.71875 | 1238.451 | 1891.995 | 11110.69 | 4622.193 | 1.411362 | 11.84375 | -2.456622 | 4205 | [8 empty] | 21.02764 | 3.75056 | 0.02969923 | 8.825655 | [104 empty] | 78.97236 | 3.75056 | 0.4447768 | 44.47768
7723 | Area 1 | Site 9 | CaO/CaCO3 |  | 1851780.6 | 1.645735 | 1283.582 | 137.8125 | 1535.5 | 2112.435 | 13036.1 | 5797.102 | 1.444184 | 11.92755 | -2.409516 | 12715 | [8 empty] | 49.63427 | 1.772575 | 0.1353071 | 40.20892 | [12 empty] | 3.893832 | 0.4381829 | 0.03227248 | 4.072719 | [16 empty] | 11.26727 | 0.7043567 | 0.1029922 | 11.52702 | [24 empty] | 2.480198 | 0.7101439 | 0.01858691 | 2.075575 | [40 empty] | 32.72443 | 1.773246 | 0.2906649 | 29.06649
7729 | Area 1 | Site 9 | CaO/CaCO3 |  | 1147986.3 | 1.366231 | 1113.105 | 67.5 | 1208.992 | 1520.758 | 12770.13 | 4238.37 | 1.245234 | 12.00167 | -2.320561 | 5713 | [8 empty] | 26.34834 | 3.786369 | 0.03534379 | 10.50304 | [32 empty] | 7.005301 | 1.372119 | 0.0338522 | 3.788781 | [68 empty] | 66.64636 | 3.794871 | 0.3683723 | 36.83723
7732 | Area 1 | Site 9 | Si+Al |  | 1462009.5 | 1.688567 | 1204.439 | 163.125 | 1364.364 | 2033.776 | 12183.17 | 5899.942 | 1.894678 | 11.81392 | -2.417253 | 10318 | [8 empty] | 48.1725 | 2.037149 | 0.1360329 | 40.42459 | [8 empty] | 1.96199 | 0.4479127 | 0.01211737 | 1.687106 | 9.797177 | 0.7005029 | 0.07378571 | 9.311604 | [16 empty] | 3.190188 | 0.5742062 | 0.02497283 | 2.794992 | [68 empty] | 36.87814 | 2.127654 | 0.2795503 | 27.95503
7735 | Area 1 | Site 9 | CaO/CaCO3 |  | 589804.6 | 1.995423 | 644.6466 | 161.71875 | 866.581 | 1286.342 | 11144.85 | 3181.361 | 1.365551 | 11.91892 | -2.337077 | 3803 | [8 empty] | 47.92367 | 3.530224 | 0.09386268 | 27.89297 | [12 empty] | 3.777223 | 0.8416443 | 0.02980591 | 3.761444 | [16 empty] | 24.24263 | 2.137615 | 0.216279 | 24.20622 | [68 empty] | 24.05648 | 3.48702 | 0.2045294 | 20.45294
7733 | Area 1 | Site 9 | Zn |  | 3363063.1 | 1.873307 | 1653.571 | 68.90625 | 2069.296 | 3097.647 | 15339.66 | 7558.931 | 1.351997 | 11.98763 | -2.35304 | 28712 | [8 empty] | 30.59436 | 1.099268 | 0.09953786 | 29.57945 | [8 empty] | 1.518162 | 0.280826 | 0.008007055 | 1.114825 | 4.043224 | 0.3188556 | 0.02789723 | 3.520572 | [16 empty] | 5.041818 | 0.3344406 | 0.04896192 | 5.47988 | [8 empty] | 13.24805 | 0.6731279 | 0.1408034 | 14.08034 |  |  |  |  | 1.599587 | 0.510846 | 0.01626904 | 1.626904 | 18.24682 | 1.06543 | 0.1871248 | 18.71248 | [44 empty] | 25.70798 | 1.22698 | 0.2099837 | 20.99837
7737 | Area 1 | Site 9 | SiO2 |  | 3777103.0 | 1.915449 | 1723.735 | 108.28125 | 2192.979 | 3301.727 | 13453.86 | 9124.972 | 1.754262 | 11.93712 | -2.423434 | 27420 | [8 empty] | 50.61831 | 1.212885 | 0.1485535 | 44.14532 | [12 empty] | 12.82964 | 0.4871492 | 0.1041245 | 13.14029 | [16 empty] | 5.202655 | 0.3705712 | 0.04389212 | 4.912462 | [68 empty] | 31.3494 | 1.270782 | 0.2483963 | 24.83963
7742 | Area 1 | Site 9 | SiO2 |  | 183854.3 | 1.582281 | 403.3926 | 77.34375 | 483.8291 | 638.2806 | 11351.428 | 1652.75 | 1.182308 | 11.84829 | -2.354171 | 1289 | [8 empty] | 37.43478 | 6.191381 | 0.09274489 | 27.56079 | [12 empty] | 13.32255 | 2.400755 | 0.09901716 | 12.49576 | [88 empty] | 49.24267 | 6.316273 | 0.3501593 | 35.01593
7743 | Area 1 | Site 9 | CaO/CaCO3 |  | 697175.6 | 1.290927 | 920.9621 | 45 | 942.1632 | 1188.895 | 12475.35 | 3442.116 | 1.352381 | 11.86429 | -2.362588 | 4831 | [8 empty] | 46.28372 | 3.342453 | 0.0998724 | 29.67886 | [32 empty] | 10.2756 | 1.379939 | 0.07328843 | 8.202534 | [68 empty] | 43.44068 | 3.340758 | 0.3264744 | 32.64744
7726 | Area 1 | Site 9 | Fe |  | 1327428.1 | 1.731066 | 1022.227 | 105.46875 | 1300.052 | 1769.542 | 14353.29 | 4601.964 | 1.269596 | 11.92016 | -2.432617 | 9115 | [8 empty] | 39.00998 | 2.263221 | 0.1082809 | 32.17761 | [44 empty] | 17.97798 | 1.56004 | 0.1411435 | 14.11435 | [56 empty] | 43.01205 | 2.416628 | 0.2997676 | 29.97676
7745 | Area 1 | Site 9 | SiO2 |  | 260337.7 | 1.173111 | 579.2845 | 28.125 | 575.7363 | 679.5652 | 12395.92 | 1958.686 | 1.172689 | 12.00531 | -2.354353 | 1796 | [8 empty] | 44.41272 | 5.52652 | 0.1037423 | 30.82886 | [12 empty] | 9.387074 | 1.93814 | 0.05965047 | 7.527766 | [88 empty] | 46.2002 | 5.616132 | 0.2916919 | 29.16919
7746 | Area 1 | Site 9 | CaO/CaCO3 |  | 320641.9 | 1.484182 | 582.978 | 122.34375 | 638.9476 | 865.2455 | 11103.58 | 2245.908 | 1.251854 | 11.86059 | -2.424714 | 2499 | [8 empty] | 53.13156 | 3.600127 | 0.1712037 | 50.87622 | [12 empty] | 5.568555 | 1.025601 | 0.04875927 | 6.153318 | [16 empty] | 9.78207 | 1.437887 | 0.1007662 | 11.27789 | [24 empty] | 5.726663 | 1.650651 | 0.0479088 | 5.34991 | [40 empty] | 25.79116 | 3.563234 | 0.242827 | 24.2827
7748 | Area 1 | Site 9 | CaO/CaCO3 |  | 2424670.7 | 1.920586 | 1419.004 | 132.1875 | 1757.039 | 2725.319 | 13259.16 | 7035.908 | 1.624717 | 11.97153 | -2.417409 | 16664 | [8 empty] | 48.97253 | 1.663049 | 0.1173892 | 34.88428 | [8 empty] | 1.174412 | 0.3436377 | 0.007179894 | 0.9996592 | 3.068979 | 0.368681 | 0.02336057 | 2.948055 | [16 empty] | 12.38836 | 0.7125104 | 0.1016838 | 11.38059 | [68 empty] | 34.39572 | 1.68616 | 0.2810742 | 28.10742
7741 | Area 1 | Site 9 | CaO/CaCO3 |  | 7465956.0 | 1.799303 | 2938.902 | 149.0625 | 3083.172 | 5287.976 | 13267.84 | 19149.04 | 3.908396 | 11.98882 | -2.392769 | 52053 | [8 empty] | 47.30999 | 0.8920343 | 0.1166426 | 34.66243 |  |  |  |  | 0.6540757 | 0.1817341 | 0.003494635 | 0.5269253 | 1.232537 | 0.1761984 | 0.008229459 | 1.145791 | 4.905657 | 0.2309596 | 0.04060003 | 5.123639 | [8 empty] | 1.115353 | 0.1719874 | 0.008442249 | 0.9660316 |  |  |  |  | 14.23304 | 0.4041055 | 0.1285702 | 14.38974 | [68 empty] | 30.54935 | 0.8926985 | 0.2683299 | 26.83299
7751 | Area 1 | Site 9 | Si+Al |  | 1676015.9 | 1.822465 | 1199.669 | 119.53125 | 1460.811 | 2186.354 | 14364.16 | 5725.453 | 1.556438 | 11.86818 | -2.424176 | 10422 | [8 empty] | 41.88404 | 1.999556 | 0.1096429 | 32.58235 | [8 empty] | 4.052039 | 0.5145722 | 0.02740554 | 3.815684 | 11.98559 | 0.7761997 | 0.09562998 | 12.0683 | [12 empty] | 4.580139 | 0.6048019 | 0.03593409 | 4.242007 | 3.44944 | 0.5897725 | 0.02862195 | 3.203406 | [68 empty] | 34.04875 | 2.112009 | 0.2705655 | 27.05655
7753 | Area 1 | Site 9 | CaO/CaCO3 |  | 1536286.6 | 2.009024 | 1084.743 | 163.125 | 1398.592 | 2179.275 | 13329.62 | 5200.29 | 1.40079 | 11.94389 | -2.43312 | 10731 | [8 empty] | 49.77094 | 2.126483 | 0.122253 | 36.32965 | [8 empty] | 1.481214 | 0.4420853 | 0.008469258 | 1.179178 | 4.369783 | 0.5549159 | 0.03093711 | 3.9042 | [16 empty] | 7.965223 | 0.7669512 | 0.05990232 | 6.704345 | [68 empty] | 36.41284 | 2.185608 | 0.2727887 | 27.27887
7755 | Area 1 | Site 9 | Cu |  | 369179.5 | 1.569778 | 575.2719 | 49.21875 | 685.6048 | 903.0493 | 11981.02 | 2279.683 | 1.120216 | 11.99855 | -2.410213 | 1189 | [8 empty] | 30.4744 | 7.624169 | 0.0339966 | 10.1027 | [12 empty] | 31.01356 | 6.939431 | 0.06053472 | 7.639355 | [36 empty] | 38.51204 | 8.864462 | 0.1114069 | 11.14069
7757 | Area 1 | Site 9 | CaO/CaCO3 |  | 398596.2 | 1.687899 | 579.2845 | 123.75 | 712.3962 | 977.7737 | 13070.78 | 2397.584 | 1.147637 | 11.95445 | -2.424774 | 1522 | [8 empty] | 49.22458 | 6.258545 | 0.09956418 | 29.58727 | [8 empty] | 4.563108 | 1.443256 | 0.02344099 | 3.263698 | [20 empty] | 12.72084 | 2.900978 | 0.08804656 | 9.854283 | [68 empty] | 33.49147 | 6.132213 | 0.2305345 | 23.05345
7750 | Area 1 | Site 9 | CaO/CaCO3 |  | 1114892.6 | 1.729392 | 1057.625 | 74.53125 | 1191.438 | 1829.047 | 11020.78 | 5488.582 | 2.150193 | 11.91587 | -2.353753 | 9899 | [8 empty] | 54.36087 | 1.857283 | 0.1575997 | 46.83355 | [8 empty] | 1.73015 | 0.3682913 | 0.01271702 | 1.770595 | 3.367057 | 0.4418476 | 0.03046537 | 3.844667 | [16 empty] | 15.23508 | 0.8673069 | 0.1567541 | 17.54412 | [68 empty] | 25.30684 | 1.813717 | 0.2486562 | 24.86562
7760 | Area 1 | Site 9 | CaO/CaCO3 |  | 2846064.8 | 1.494853 | 1617.836 | 30.9375 | 1903.608 | 2418.427 | 15708.4 | 6944.474 | 1.348417 | 11.89588 | -2.448194 | 14232 | [8 empty] | 32.39864 | 2.136702 | 0.05331294 | 15.84289 | [12 empty] | 2.295121 | 0.4999315 | 0.01340354 | 1.691498 | [16 empty] | 6.168227 | 0.7766131 | 0.03434176 | 3.843574 | [68 empty] | 59.13801 | 2.194867 | 0.3624871 | 36.24871
7759 | Area 1 | Site 9 | SiO2 |  | 344175.3 | 2.838057 | 427.8606 | 150.46875 | 661.98 | 1214.293 | 11789.43 | 2831.314 | 1.853474 | 11.94466 | -2.418178 | 2244 | [8 empty] | 42.38956 | 5.192188 | 0.09124146 | 27.11402 | [12 empty] | 7.10673 | 1.59725 | 0.04289451 | 5.413198 | [88 empty] | 50.50371 | 5.304424 | 0.3081483 | 30.81483
7765 | Area 1 | Site 9 | CaO/CaCO3 |  | 4257330.5 | 1.46838 | 1998.907 | 164.53125 | 2328.219 | 2935.155 | 16056.67 | 7859.699 | 1.154688 | 11.94345 | -2.393879 | 35892 | [8 empty] | 54.21994 | 1.004986 | 0.1463019 | 43.47622 | [8 empty] | 1.204688 | 0.1998672 | 0.008687258 | 1.20953 | 3.456487 | 0.2321152 | 0.03087726 | 3.896646 | [16 empty] | 17.81195 | 0.5115315 | 0.1823409 | 20.40783 | [68 empty] | 23.30693 | 0.9818078 | 0.2261783 | 22.61783
7766 | Area 1 | Site 9 | CaO/CaCO3 |  | 1585559.6 | 1.396148 | 1413.995 | 53.4375 | 1420.844 | 1974.146 | 12794.46 | 5672.963 | 1.615204 | 11.94888 | -2.432906 | 10187 | [8 empty] | 42.88354 | 2.180019 | 0.09414461 | 27.97675 | [12 empty] | 2.957463 | 0.5031965 | 0.0210347 | 2.654536 | [16 empty] | 8.456638 | 0.8355631 | 0.06071805 | 6.795642 | [68 empty] | 45.70237 | 2.196341 | 0.3431337 | 34.31337
7769 | Area 1 | Site 9 | CaO/CaCO3 |  | 567742.1 | 1.746086 | 667.968 | 161.71875 | 850.2186 | 1166.33 | 11370.43 | 3045.816 | 1.300308 | 11.96511 | -2.410462 | 3650 | [8 empty] | 46.61712 | 4.574916 | 0.08231995 | 24.46284 | [32 empty] | 13.19601 | 1.880558 | 0.08206339 | 9.18464 | [68 empty] | 40.18687 | 4.547963 | 0.2600108 | 26.00108
7768 | Area 1 | Site 9 | CaO/CaCO3 |  | 1056059.2 | 2.031281 | 887.5806 | 158.90625 | 1159.576 | 1802.925 | 13258.3 | 4383.808 | 1.448121 | 11.89556 | -2.321469 | 7212 | [8 empty] | 50.907 | 2.475263 | 0.1336291 | 39.71025 | [8 empty] | 1.811012 | 0.5135186 | 0.01124763 | 1.566012 | 2.611189 | 0.5478681 | 0.02003777 | 2.528725 | [16 empty] | 9.765629 | 0.9752496 | 0.08107054 | 9.073519 | [68 empty] | 34.90517 | 2.450526 | 0.2891966 | 28.91966
7770 | Area 1 | Site 9 | SiO2 |  | 1822364.0 | 2.368068 | 1070.898 | 25.3125 | 1523.255 | 2535.96 | 13349.77 | 5903.596 | 1.521908 | 11.89717 | -2.42471 | 15362 | [8 empty] | 54.1267 | 1.434295 | 0.2053393 | 61.02023 | [12 empty] | 16.53804 | 0.6782203 | 0.1505827 | 19.00323 | [16 empty] | 1.168761 | 0.2967855 | 0.01105139 | 1.236886 | [68 empty] | 28.1665 | 1.515312 | 0.2422234 | 24.22234
7775 | Area 1 | Site 9 | CaO/CaCO3 |  | 364031.5 | 1.480154 | 630.936 | 154.6875 | 680.8079 | 933.8823 | 11387.12 | 2346.164 | 1.203283 | 11.98708 | -2.410721 | 2288 | [8 empty] | 48.06462 | 4.356627 | 0.1183001 | 35.15498 | [12 empty] | 3.789362 | 1.060472 | 0.0307898 | 3.885609 | [16 empty] | 13.03771 | 1.890437 | 0.1124487 | 12.58541 | [68 empty] | 35.10831 | 4.124469 | 0.3025762 | 30.25762
7721 | Area 1 | Site 9 | CaO/CaCO3 |  | 1311249.0 | 1.367787 | 1287.507 | 170.15625 | 1292.104 | 1761.036 | 12049.19 | 5691.678 | 1.96601 | 11.80922 | -2.386118 | 8838 | [8 empty] | 47.1372 | 2.43413 | 0.1063823 | 31.6134 | [12 empty] | 7.533771 | 0.7487884 | 0.05234708 | 6.606092 | [16 empty] | 8.449604 | 0.8904098 | 0.06073454 | 6.797488 | [68 empty] | 36.87941 | 2.510099 | 0.2616328 | 26.16328
7640 | Area 1 | Site 9 | CaO/CaCO3 |  | 8558050.6 | 1.659457 | 3048.177 | 175.78125 | 3300.977 | 5058.318 | 12043.05 | 16947.24 | 2.670627 | 11.8706 | -2.464829 | 81608 | [8 empty] | 54.40117 | 0.654351 | 0.1558721 | 46.32016 |  |  |  |  | 0.4581271 | 0.1116554 | 0.003094426 | 0.4665814 | 1.158495 | 0.1090725 | 0.009951129 | 1.385499 | 3.976973 | 0.1417181 | 0.04236883 | 5.346859 | [8 empty] | 0.2756438 | 0.07665691 | 0.003166043 | 0.3622847 |  |  |  |  | 24.38194 | 0.3926259 | 0.320621 | 35.88431 | 0.6468735 | 0.1183757 | 0.007504907 | 0.7504907 | [16 empty] | 1.277226 | 0.2812301 | 0.01581259 | 1.581259 | [44 empty] | 13.42355 | 0.508531 | 0.1580734 | 15.80734
7780 | Area 1 | Site 9 | CaO/CaCO3 |  | 5044962.4 | 1.422026 | 2274.338 | 147.65625 | 2534.452 | 3234.167 | 15101.34 | 8799.25 | 1.221303 | 11.79353 | -2.336969 | 37338 | [8 empty] | 53.0282 | 1.009638 | 0.1421114 | 42.23094 | [8 empty] | 1.267051 | 0.1948243 | 0.008926269 | 1.242808 | 4.513853 | 0.2542918 | 0.03929962 | 4.959531 | [8 empty] | 0.5952593 | 0.1662845 | 0.004963162 | 0.5679258 |  |  |  |  | 15.79605 | 0.4812264 | 0.1550552 | 17.35398 | [68 empty] | 24.79959 | 0.9984253 | 0.231514 | 23.1514
7782 | Area 1 | Site 9 | Fe |  | 3904330.2 | 2.282543 | 1703.974 | 4.21875 | 2229.607 | 3889.394 | 18544.19 | 10258.8 | 2.145045 | 11.90485 | -2.410261 | 35709 | [8 empty] | 34.07173 | 0.9153916 | 0.1404874 | 41.74833 | [8 empty] | 0.9687648 | 0.2347038 | 0.005301535 | 0.7381347 | 1.273544 | 0.2145846 | 0.009111047 | 1.149795 | [16 empty] | 1.524514 | 0.2056539 | 0.01497893 | 1.676461 | [8 empty] | 37.70275 | 0.874281 | 0.3892336 | 38.92336 | [56 empty] | 24.45872 | 1.017409 | 0.2087293 | 20.87293
7784 | Area 1 | Site 9 | CaO/CaCO3 |  | 850142.3 | 1.970983 | 779.3943 | 111.09375 | 1040.401 | 1536.173 | 12833.75 | 3953.732 | 1.463231 | 11.82343 | -2.354317 | 5757 | [8 empty] | 54.11088 | 2.921067 | 0.1410752 | 41.92302 | [12 empty] | 4.366872 | 0.7549146 | 0.03088193 | 3.897235 | [16 empty] | 6.896332 | 0.9772873 | 0.05163946 | 5.779554 | [68 empty] | 34.62592 | 3.026199 | 0.2581819 | 25.81819
7785 | Area 1 | Site 9 | Salt |  | 425806.6 | 1.401834 | 646.5226 | 140.625 | 736.3109 | 906.3173 | 10907.53 | 2482.78 | 1.152004 | 11.83456 | -2.369592 | 3553 | [8 empty] | 29.59699 | 3.565272 | 0.06269833 | 18.63193 | 15.77919 | 2.126367 | 0.0533146 | 12.63286 | [20 empty] | 13.62695 | 1.726433 | 0.07557017 | 8.64736 | [76 empty] | 40.99687 | 3.907303 | 0.2844259 | 28.44259
7786 | Area 1 | Site 9 | Salt |  | 687615.1 | 1.973805 | 779.2134 | 171.5625 | 935.6809 | 1538.015 | 12699.78 | 3756.874 | 1.633421 | 11.98993 | -2.363834 | 5320 | [8 empty] | 16.85551 | 3.312574 | 0.02533114 | 7.5276 | 12.44078 | 1.674589 | 0.03683728 | 8.728573 | [20 empty] | 12.00193 | 1.481923 | 0.05582526 | 6.387985 |  |  |  |  | 4.81391 | 1.134024 | 0.02707381 | 3.030136 | [68 empty] | 53.88786 | 3.473859 | 0.3381042 | 33.81042
7788 | Area 1 | Site 9 | SiO2 |  | 147083.5 | 1.918395 | 330.0045 | 133.59375 | 432.7499 | 633.0791 | 10638.165 | 1783.127 | 1.720248 | 11.85999 | -2.338015 | 781 | [24 empty] | 32.54487 | 5.603555 | 0.2238137 | 28.24482 | [88 empty] | 67.45514 | 5.603555 | 0.3720458 | 37.20458
7790 | Area 1 | Site 9 | Si+Al |  | 235333.5 | 1.181736 | 540.1209 | 102.65625 | 547.3901 | 638.2806 | 11064.1375 | 1834.547 | 1.138058 | 11.816 | -2.386828 | 1814 | [8 empty] | 43.87972 | 4.553425 | 0.1223047 | 36.34503 | [8 empty] | 4.928422 | 1.114445 | 0.03550182 | 4.942932 | 9.633222 | 1.515633 | 0.08117543 | 10.24417 | [12 empty] | 3.80681 | 1.065061 | 0.03256716 | 3.844541 | 5.678263 | 1.37758 | 0.05131408 | 5.743138 | [68 empty] | 32.07355 | 4.79073 | 0.2767586 | 27.67586
7783 | Area 1 | Site 9 | CaO/CaCO3 |  | 174293.9 | 1.365149 | 441.0418 | 144.84375 | 471.0816 | 602.0876 | 11262.58 | 1628.867 | 1.211377 | 11.8041 | -2.37562 | 1760 | [8 empty] | 57.54824 | 4.657623 | 0.1507262 | 44.79098 | [12 empty] | 4.67829 | 1.267787 | 0.03710513 | 4.68259 | [16 empty] | 14.48374 | 2.218869 | 0.1295755 | 14.50225 | [68 empty] | 23.28974 | 4.522211 | 0.1973232 | 19.73232
7793 | Area 1 | Site 9 | CaO/CaCO3 |  | 1870166.1 | 1.242927 | 1464.403 | 28.125 | 1543.104 | 1820.146 | 13938.25 | 5067.329 | 1.092617 | 11.80723 | -2.410497 | 13059 | [8 empty] | 45.47386 | 2.010816 | 0.09982542 | 29.6649 | [8 empty] | 1.529424 | 0.405561 | 0.008846174 | 1.231656 | 5.74012 | 0.5420799 | 0.04099365 | 5.173314 | [16 empty] | 11.51908 | 0.8188094 | 0.08736183 | 9.777647 | [68 empty] | 35.73752 | 2.017963 | 0.2670024 | 26.70024
7791 | Area 1 | Site 9 | CaO/CaCO3 |  | 6915128.4 | 1.420225 | 2922.389 | 167.34375 | 2967.257 | 4150.448 | 14780.09 | 13444.88 | 2.080194 | 11.8909 | -2.432516 | 50207 | [8 empty] | 49.05123 | 0.8450408 | 0.1383502 | 41.11323 | [8 empty] | 1.520283 | 0.1581354 | 0.01174677 | 1.635507 | 6.684484 | 0.2374207 | 0.06365356 | 8.032946 | [16 empty] | 17.3244 | 0.4119963 | 0.1897203 | 21.23374 | [8 empty] | 0.8633417 | 0.2348674 | 0.009602397 | 0.9602397 |  |  |  |  | 1.312084 | 0.3506207 | 0.01440563 | 1.440563 | [48 empty] | 23.24417 | 0.8116906 | 0.2347503 | 23.47503
7795 | Area 1 | Site 9 | SiO2 |  | 377269.1 | 1.8934 | 579.9991 | 160.3125 | 693.0757 | 1098.17 | 11459.65 | 2990.742 | 1.886674 | 11.93137 | -2.418902 | 2427 | [8 empty] | 43.33477 | 5.457187 | 0.08195574 | 24.35461 | [12 empty] | 6.033045 | 1.712856 | 0.03158022 | 3.985359 | [88 empty] | 50.6322 | 5.627653 | 0.2704816 | 27.04816
7794 | Area 1 | Site 9 | Fe |  | 2401872.7 | 2.002216 | 1456.509 | 112.5 | 1748.759 | 2916.244 | 13084.83 | 7326.784 | 1.778553 | 11.80409 | -2.362874 | 18563 | [8 empty] | 45.99835 | 1.364173 | 0.1669862 | 49.62291 | [8 empty] | 1.152571 | 0.2941987 | 0.007313441 | 1.018253 | 3.575658 | 0.3498967 | 0.02876462 | 3.630035 | [8 empty] | 0.7760628 | 0.2415589 | 0.006181587 | 0.7073481 |  |  |  |  | 4.459116 | 0.3908352 | 0.04304779 | 4.817963 | [8 empty] | 16.02595 | 0.8698405 | 0.1634513 | 16.34513 | [56 empty] | 28.01228 | 1.420313 | 0.2511008 | 25.11008
7800 | Area 1 | Site 9 | Salt |  | 156643.9 | 1.180006 | 442.0587 | 151.875 | 446.5929 | 521.6321 | 10671.78 | 1513.551 | 1.163779 | 11.88243 | -2.364036 | 1143 | [12 empty] | 45.71255 | 8.446325 | 0.04351173 | 10.31008 | [20 empty] | 54.28745 | 8.446325 | 0.06971018 | 7.976812
7801 | Area 1 | Site 9 | CaO/CaCO3 |  | 252248.1 | 1.461417 | 488.1344 | 171.5625 | 566.7206 | 713.368 | 11918.12 | 1847.024 | 1.076235 | 11.963 | -2.322434 | 1435 | [8 empty] | 75.5488 | 3.47709 | 0.146852 | 43.6397 | [32 empty] | 24.4512 | 3.47709 | 0.1912458 | 21.40448
7796 | Area 1 | Site 9 | Si+Ca+Fe Mixture |  | 8576436.0 | 1.800075 | 2796.019 | 132.1875 | 3304.521 | 5033.044 | 13181.33 | 15124.1 | 2.122376 | 11.8189 | -2.385013 | 66400 | [8 empty] | 52.7356 | 0.7397467 | 0.1525196 | 45.32392 | 0.6748696 | 0.2164298 | 0.002704372 | 0.6407993 |  |  |  |  | 2.561132 | 0.1639939 | 0.01884763 | 2.624163 | 3.949151 | 0.1754107 | 0.03540749 | 4.468352 | [8 empty] | 0.4247018 | 0.1160193 | 0.003794556 | 0.4342042 | 0.4819026 | 0.1219662 | 0.004820125 | 0.5690141 | 15.35624 | 0.3442717 | 0.160957 | 18.01451 | [8 empty] | 1.499728 | 0.2270686 | 0.01588373 | 1.588373 | [56 empty] | 22.31666 | 0.712015 | 0.2185812 | 21.85812
7803 | Area 1 | Site 9 | SiO2 |  | 458900.4 | 1.342045 | 732.2016 | 61.875 | 764.3887 | 982.6478 | 11264.39 | 2836.482 | 1.395185 | 11.98773 | -2.411101 | 2901 | [8 empty] | 41.19792 | 4.118922 | 0.09451967 | 28.0882 | [12 empty] | 6.273189 | 1.310354 | 0.04107537 | 5.183626 | [88 empty] | 52.52889 | 4.193933 | 0.3497229 | 34.97229
7806 | Area 1 | Site 9 | CaO/CaCO3 |  | 638342.2 | 1.629785 | 786.4388 | 174.375 | 901.5334 | 1281.726 | 11200.93 | 3523.657 | 1.547832 | 11.81678 | -2.363913 | 3880 | [8 empty] | 50.07753 | 3.53473 | 0.1197514 | 35.58626 | [12 empty] | 3.016855 | 0.7941268 | 0.02251283 | 2.841073 | [16 empty] | 11.34209 | 1.449596 | 0.08984224 | 10.05526 | [68 empty] | 35.56354 | 3.524991 | 0.2833119 | 28.33119
7805 | Area 1 | Site 9 | CaO/CaCO3 |  | 2648972.9 | 2.033577 | 1451.495 | 127.96875 | 1836.512 | 2951.727 | 11368.58 | 8140.682 | 1.99083 | 11.95341 | -2.354048 | 16975 | [8 empty] | 46.7838 | 1.415555 | 0.1346771 | 40.02168 | 2.32277 | 0.5001922 | 0.01036788 | 2.456662 |  |  |  |  | 1.803153 | 0.2738506 | 0.01424685 | 1.983595 | 4.70084 | 0.3506648 | 0.04604379 | 5.810631 | [16 empty] | 19.21294 | 0.7401874 | 0.225517 | 25.24015 | [20 empty] | 3.126498 | 0.841784 | 0.03675239 | 3.675239 | [44 empty] | 22.04999 | 1.311506 | 0.2366874 | 23.66874
7802 | Area 1 | Site 9 | No Classification |  | 1778238.9 | 2.93599 | 922.0316 | 78.75 | 1504.701 | 2707.076 | 11671.59 | 7337.12 | 2.40908 | 11.82211 | -2.465503 | 8272 | [8 empty] | 27.6065 | 3.25686 | 0.03718057 | 11.04887 | [8 empty] | 3.574202 | 0.9005458 | 0.01277973 | 1.779326 | [92 empty] | 68.81931 | 3.290286 | 0.3279677 | 32.79677
7808 | Area 1 | Site 9 | CaO/CaCO3 |  | 582450.5 | 1.451541 | 758.6605 | 9.84375 | 861.1614 | 1101.227 | 12229.93 | 2979.335 | 1.212746 | 11.9823 | -2.369985 | 4264 | [8 empty] | 43.70233 | 3.350845 | 0.1034917 | 30.7544 | [8 empty] | 2.418256 | 0.7794056 | 0.01461052 | 2.034228 | 8.01927 | 1.041138 | 0.05894734 | 7.439032 | [16 empty] | 8.289454 | 1.179574 | 0.06392317 | 7.154363 | [68 empty] | 37.57069 | 3.391972 | 0.2831146 | 28.31146
7810 | Area 1 | Site 9 | CaO/CaCO3 |  | 1391409.4 | 1.248239 | 1255.16 | 66.09375 | 1331.014 | 1566.74 | 12017.66 | 4671.029 | 1.247844 | 11.79361 | -2.418678 | 8487 | [8 empty] | 41.24211 | 2.739064 | 0.07871272 | 23.39089 | [12 empty] | 3.795062 | 0.6503406 | 0.02406823 | 3.03736 | [16 empty] | 8.754454 | 0.9932264 | 0.05575274 | 6.239918 | [68 empty] | 46.20838 | 2.761638 | 0.3068654 | 30.68654
7813 | Area 1 | Site 9 | CaO/CaCO3 |  | 15518774.9 | 1.337586 | 4318.486 | 33.75 | 4445.123 | 5776.347 | 15592.84 | 17263.51 | 1.528238 | 11.90518 | -2.362234 | 55705 | [8 empty] | 28.2637 | 1.027307 | 0.04758638 | 14.14114 | 1.415928 | 0.3404633 | 0.003611921 | 0.8558426 |  |  |  |  | 3.818618 | 0.290101 | 0.01692077 | 2.355885 | 6.130482 | 0.3302582 | 0.03321477 | 4.191634 | [16 empty] | 6.400176 | 0.4091581 | 0.03687891 | 4.127535 | [16 empty] | 5.397637 | 0.7260168 | 0.03644683 | 3.644683 | [48 empty] | 48.57345 | 1.177862 | 0.2792889 | 27.92889
7773 | Area 1 | Site 9 | CaO/CaCO3 |  | 304462.7 | 1.541826 | 536.9204 | 30.9375 | 622.6187 | 827.8376 | 11684.21 | 2104.124 | 1.157174 | 11.89746 | -2.394744 | 1906 | [8 empty] | 47.82135 | 5.340267 | 0.09833191 | 29.22108 | [32 empty] | 13.60737 | 2.447397 | 0.09866531 | 11.04275 | [68 empty] | 38.57128 | 5.366072 | 0.2891937 | 28.91937
7702 | Area 1 | Site 9 | CaO/CaCO3 |  | 347852.4 | 1.428053 | 582.49 | 70.3125 | 665.5069 | 831.8265 | 11690.76 | 2219.441 | 1.126892 | 11.79844 | -2.327752 | 2148 | [8 empty] | 36.71634 | 5.551274 | 0.0654652 | 19.45415 | [32 empty] | 7.622866 | 1.923809 | 0.04569783 | 5.114559 | [68 empty] | 55.6608 | 5.570136 | 0.3674092 | 36.74092
7711 | Area 1 | Site 9 | Zn |  | 2197426.8 | 1.526045 | 1771.406 | 167.34375 | 1672.678 | 2703.246 | 14042.69 | 7428.553 | 1.998408 | 11.98633 | -2.400605 | 16889 | [8 empty] | 35.7583 | 1.575353 | 0.1137622 | 33.80648 | 4.779419 | 1.248451 | 0.01468858 | 3.48045 | [8 empty] | 2.156715 | 0.3594634 | 0.01431258 | 1.806218 | [16 empty] | 1.63617 | 0.3505664 | 0.01416109 | 1.584928 | [20 empty] | 21.49488 | 1.506193 | 0.2070363 | 20.70363 | [44 empty] | 34.17452 | 1.743515 | 0.2665096 | 26.65096
7824 | Area 1 | Site 9 | SiO2 |  | 1892228.6 | 1.362054 | 1444.114 | 164.53125 | 1552.179 | 1966.961 | 13633.25 | 5425.755 | 1.238047 | 11.87091 | -2.394402 | 14466 | [8 empty] | 52.21863 | 1.436791 | 0.2010791 | 59.75425 | [12 empty] | 18.71793 | 0.7246644 | 0.1789454 | 22.58254 | [16 empty] | 1.246461 | 0.3223229 | 0.01228014 | 1.374409 | [68 empty] | 27.81698 | 1.528155 | 0.2460569 | 24.60569
7825 | Area 1 | Site 9 | SiO2 |  | 2963731.5 | 1.512197 | 1667.863 | 143.4375 | 1942.56 | 2522.137 | 14504.02 | 6881.648 | 1.271558 | 11.98741 | -2.448958 | 23472 | [8 empty] | 49.82764 | 1.138837 | 0.1812036 | 53.84787 | [8 empty] | 0.6332988 | 0.1982393 | 0.005083743 | 0.7078115 | 17.48576 | 0.5466564 | 0.1714674 | 21.63883 | [16 empty] | 3.731572 | 0.3084092 | 0.03804455 | 4.257995 | [68 empty] | 28.32173 | 1.19495 | 0.2606975 | 26.06975
7822 | Area 1 | Site 9 | CaO/CaCO3 |  | 1214173.9 | 1.110348 | 1227.256 | 30.9375 | 1243.356 | 1362.681 | 14034.24 | 4084.11 | 1.093211 | 11.9989 | -2.363894 | 7059 | [8 empty] | 35.74222 | 3.030401 | 0.05658044 | 16.81389 | [32 empty] | 16.38164 | 1.497062 | 0.1042956 | 11.6729 | [68 empty] | 47.87613 | 2.988918 | 0.3258557 | 32.58557
7827 | Area 1 | Site 9 | CaO/CaCO3 |  | 2127562.1 | 1.613459 | 1338.3 | 64.6875 | 1645.872 | 2159.292 | 10984.74 | 6095.286 | 1.38962 | 11.83295 | -2.386839 | 16768 | [8 empty] | 48.50161 | 1.46534 | 0.1229957 | 36.55037 | [12 empty] | 3.491824 | 0.3285228 | 0.03253951 | 4.106418 | [16 empty] | 19.32389 | 0.7777829 | 0.1983277 | 22.19709 | [68 empty] | 28.68267 | 1.404838 | 0.286789 | 28.6789
7837 | Area 1 | Site 9 | CaO/CaCO3 |  | 1993716.2 | 1.506545 | 1489.725 | 168.75 | 1593.26 | 2244.337 | 15227.8 | 5779.458 | 1.333217 | 11.89729 | -2.449334 | 9130 | [8 empty] | 32.31863 | 2.876687 | 0.04993702 | 14.83967 | [8 empty] | 2.212535 | 0.6704367 | 0.009144682 | 1.273217 | [20 empty] | 4.162405 | 0.9263957 | 0.02085645 | 2.334281 | [68 empty] | 61.30643 | 2.919182 | 0.3419979 | 34.19979
7826 | Area 1 | Site 9 | CaO/CaCO3 |  | 7153403.6 | 1.292376 | 2629.724 | 4.21875 | 3017.946 | 3398.592 | 15965.34 | 9966.407 | 1.104981 | 11.92104 | -2.3268 | 85741 | [8 empty] | 51.16684 | 0.5503218 | 0.1388556 | 41.26343 | 0.4791372 | 0.1299278 | 0.002505657 | 0.593714 | 0.4616188 | 0.09478063 | 0.003558807 | 0.5366013 | 1.43093 | 0.09791919 | 0.01395119 | 1.94243 | 9.368502 | 0.184803 | 0.1113795 | 14.05586 | [12 empty] | 0.3221159 | 0.06817399 | 0.004774623 | 0.5636425 | 30.44653 | 0.3869136 | 0.4529752 | 50.69756 | [68 empty] | 6.324321 | 0.3830284 | 0.07920001 | 7.920001
7835 | Area 1 | Site 9 | Si+Al |  | 10823871.1 | 1.806331 | 3092.232 | 149.0625 | 3712.328 | 5585.593 | 13066.44 | 15076.33 | 1.671087 | 11.89751 | -2.362473 | 119274 | [8 empty] | 49.62665 | 0.4093614 | 0.2327536 | 69.16689 | 6.599862 | 0.1675417 | 0.03919892 | 9.288162 |  |  |  |  | 7.686925 | 0.1474056 | 0.07262017 | 10.11093 | 21.51411 | 0.240418 | 0.2244164 | 28.32088 | [16 empty] | 4.157576 | 0.1203663 | 0.05341347 | 5.978104 | [68 empty] | 10.41487 | 0.4069011 | 0.1038274 | 10.38274
7836 | Area 1 | Site 9 | Salt |  | 190473.1 | 1.550622 | 406.7787 | 154.6875 | 492.461 | 630.7598 | 10900.01 | 1616.391 | 1.091564 | 11.94464 | -2.370937 | 1359 | [8 empty] | 29.96405 | 7.032684 | 0.04857397 | 14.43462 | 13.84472 | 3.678365 | 0.03934695 | 9.323237 | [20 empty] | 13.0808 | 3.062137 | 0.0645927 | 7.391228 |  |  |  |  | 6.14891 | 2.009426 | 0.03526212 | 3.946582 | [68 empty] | 36.96153 | 7.555721 | 0.2228623 | 22.28623
7839 | Area 1 | Site 9 | CaO/CaCO3 |  | 913388.2 | 1.699785 | 951.9094 | 129.375 | 1078.407 | 1618.041 | 12333.73 | 4217.071 | 1.549375 | 11.98221 | -2.39526 | 5824 | [8 empty] | 48.65162 | 2.973983 | 0.09875812 | 29.34774 | [32 empty] | 15.33457 | 1.423663 | 0.1135959 | 12.7138 | [68 empty] | 36.01381 | 2.965583 | 0.2730849 | 27.30849
7841 | Area 1 | Site 9 | CaO/CaCO3 |  | 1256092.7 | 1.991027 | 956.5231 | 19.6875 | 1264.637 | 1904.464 | 12509.49 | 4734.926 | 1.420348 | 11.82032 | -2.370532 | 9188 | [8 empty] | 48.22598 | 2.333266 | 0.1192881 | 35.44859 | [12 empty] | 6.018117 | 0.6578832 | 0.04334633 | 5.470217 | [16 empty] | 6.315231 | 0.7546231 | 0.04670665 | 5.227469 | [68 empty] | 39.44067 | 2.397707 | 0.293281 | 29.3281
7846 | Area 1 | Site 9 | CaO/CaCO3 |  | 897944.5 | 1.835949 | 850.3084 | 163.125 | 1069.251 | 1561.123 | 11508.53 | 4071.633 | 1.46919 | 11.78795 | -2.411921 | 5333 | [8 empty] | 47.79479 | 2.764197 | 0.1268833 | 37.70564 | [12 empty] | 3.358045 | 0.6121175 | 0.02910206 | 3.672619 | [16 empty] | 12.26671 | 1.165617 | 0.1121586 | 12.55293 | [68 empty] | 36.58045 | 2.745719 | 0.3369879 | 33.69879
7847 | Area 1 | Site 9 | CaO/CaCO3 |  | 551562.9 | 1.523324 | 745.5498 | 146.25 | 838.0166 | 1135.714 | 11294.31 | 3097.236 | 1.384024 | 11.99052 | -2.328038 | 5001 | [8 empty] | 49.455 | 2.50606 | 0.1384542 | 41.14414 | [8 empty] | 1.671546 | 0.4846655 | 0.01374182 | 1.913278 | 15.07498 | 1.086128 | 0.149335 | 18.84577 | [16 empty] | 17.36242 | 1.247905 | 0.1954439 | 21.87433 | [20 empty] | 0 | 1.767099 | 0 | 0 | [44 empty] | 16.43605 | 2.357903 | 0.1591994 | 15.91994
7849 | Area 1 | Site 9 | CaO/CaCO3 |  | 355942 | 3.300588 | 412.8602 | 149.0625 | 673.2008 | 1362.681 | 11286.99 | 3439.532 | 2.644902 | 11.96294 | -2.457186 | 1745 | [8 empty] | 40.05315 | 5.493924 | 0.08032683 | 23.87055 | [12 empty] | 4.380694 | 1.424488 | 0.03000389 | 3.786429 | [16 empty] | 9.53463 | 2.082468 | 0.06551091 | 7.332064 | [68 empty] | 46.03152 | 5.719015 | 0.3284846 | 32.84846
7853 | Area 1 | Site 9 | CaO/CaCO3 |  | 672171.4 | 1.613177 | 867.7945 | 21.09375 | 925.1136 | 1399.906 | 11437.38 | 4047.75 | 1.939713 | 11.92821 | -2.438696 | 3701 | [8 empty] | 40.83693 | 5.062103 | 0.05977555 | 17.76337 | [32 empty] | 6.647234 | 1.686904 | 0.03109409 | 3.48009 | [68 empty] | 52.51584 | 5.066921 | 0.2676181 | 26.76181
7855 | Area 1 | Site 9 | CaO/CaCO3 |  | 1117834.2 | 1.471092 | 1030.506 | 153.28125 | 1193.009 | 1515.969 | 12823.37 | 4101.754 | 1.197711 | 11.9931 | -2.449857 | 6772 | [8 empty] | 45.90338 | 2.523533 | 0.1103654 | 32.79703 | [12 empty] | 4.745176 | 0.66199 | 0.03658169 | 4.616533 | [16 empty] | 9.924302 | 0.9928012 | 0.07908339 | 8.851115 | [68 empty] | 39.42714 | 2.552611 | 0.317775 | 31.7775
7852 | Area 1 | Site 9 | Fe |  | 2466589.5 | 1.920528 | 1656.165 | 140.625 | 1772.162 | 3180.712 | 14222.84 | 10947.04 | 3.866223 | 11.90865 | -2.411131 | 18248 | [8 empty] | 36.46745 | 1.425574 | 0.1211999 | 36.01671 | [32 empty] | 1.244175 | 0.326838 | 0.01030711 | 1.153585 | [8 empty] | 27.32581 | 1.187373 | 0.2475852 | 24.75852 | [56 empty] | 34.96254 | 1.559848 | 0.2738274 | 27.38274
7859 | Area 1 | Site 9 | Fe |  | 931038.2 | 1.338044 | 1075.858 | 92.8125 | 1088.777 | 1439.545 | 15427.82 | 4124.123 | 1.453737 | 11.90301 | -2.411833 | 7780 | [8 empty] | 32.07105 | 1.920679 | 0.1487601 | 44.20672 | [44 empty] | 33.74795 | 1.825514 | 0.393244 | 39.3244 | [40 empty] | 9.825299 | 2.160079 | 0.09627908 | 9.627908 | [12 empty] | 24.3557 | 2.179944 | 0.2185928 | 21.85928
7858 | Area 1 | Site 9 | CaO/CaCO3 |  | 5775231.7 | 1.764187 | 2354.42 | 122.34375 | 2711.688 | 4153.638 | 16247.87 | 11349.58 | 1.774926 | 11.87239 | -2.326661 | 49338 | [8 empty] | 52.66362 | 0.8379692 | 0.1472392 | 43.75476 | [8 empty] | 1.38439 | 0.165958 | 0.01044374 | 1.454086 | 7.159381 | 0.2514142 | 0.06631604 | 8.368947 | [16 empty] | 16.67096 | 0.412078 | 0.1755248 | 19.64496 | [68 empty] | 22.12164 | 0.8191763 | 0.2150595 | 21.50595
7864 | Area 1 | Site 9 | Salt |  | 618485.9 | 1.070939 | 894.9131 | 115.3125 | 887.4011 | 958.3972 | 11756.15 | 2827.659 | 1.028761 | 11.78949 | -2.376858 | 4068 | [8 empty] | 21.12846 | 4.309759 | 0.03068119 | 9.117462 | 11.93415 | 2.201884 | 0.0304263 | 7.209494 | [20 empty] | 12.19023 | 1.958476 | 0.04854955 | 5.555438 | [76 empty] | 54.74715 | 4.432515 | 0.2961722 | 29.61722
7868 | Area 1 | Site 9 | CaO/CaCO3 |  | 774394.4 | 1.539048 | 954.1064 | 175.78125 | 992.9701 | 1468.415 | 10901.66 | 4308.505 | 1.907573 | 11.95457 | -2.395622 | 6086 | [8 empty] | 50.31718 | 2.600049 | 0.1369698 | 40.703 | [12 empty] | 2.859053 | 0.5825914 | 0.02287921 | 2.887309 | [16 empty] | 11.0022 | 1.017372 | 0.09963181 | 11.15092 | [24 empty] | 4.03319 | 1.052847 | 0.02983761 | 3.331925 | [40 empty] | 31.78837 | 2.575145 | 0.2770573 | 27.70573
7871 | Area 1 | Site 9 | SiO2 |  | 185325.1 | 1.27302 | 458.8371 | 157.5 | 485.7605 | 584.1086 | 11894.02 | 1556.148 | 1.039819 | 11.93497 | -2.395935 | 1277 | [8 empty] | 42.5597 | 6.919559 | 0.09011398 | 26.77897 | [12 empty] | 7.261141 | 2.056499 | 0.04300242 | 5.426816 | [88 empty] | 50.17915 | 7.02559 | 0.3000754 | 30.00754
7873 | Area 1 | Site 9 | SiO2 |  | 203710.6 | 1.70925 | 496.6757 | 63.28125 | 509.2861 | 848.9427 | 10733.97 | 2421.467 | 2.290518 | 11.97796 | -2.457711 | 1756 | [8 empty] | 47.21619 | 4.830503 | 0.1265704 | 37.61266 | [12 empty] | 11.06595 | 1.772964 | 0.09264636 | 11.69178 | [16 empty] | 9.065327 | 1.836894 | 0.07906571 | 8.849136 | [68 empty] | 32.65253 | 4.646645 | 0.2711998 | 27.11998
7738 | Area 1 | Site 9 | CaO/CaCO3 |  | 448604.5 | 1.394209 | 679.3819 | 156.09375 | 755.7652 | 947.2001 | 12720.67 | 2534.2 | 1.139221 | 11.90913 | -2.342142 | 3040 | [8 empty] | 46.44862 | 3.884643 | 0.1114601 | 33.12235 | [12 empty] | 4.889939 | 0.9883817 | 0.03888425 | 4.907112 | [16 empty] | 12.12731 | 1.619394 | 0.1011183 | 11.31729 | [68 empty] | 36.53413 | 3.827877 | 0.3043284 | 30.43284
7881 | Area 1 | Site 9 | CaO/CaCO3 |  | 1556142.9 | 1.574414 | 1194.298 | 33.75 | 1407.602 | 1880.318 | 14252.17 | 4866.817 | 1.211241 | 11.93259 | -2.467119 | 11184 | [8 empty] | 40.41169 | 1.988605 | 0.08589065 | 25.52394 | [8 empty] | 1.46359 | 0.3742002 | 0.01015644 | 1.414085 | 9.141416 | 0.6272306 | 0.07779247 | 9.817249 | [16 empty] | 20.03674 | 1.053075 | 0.1853914 | 20.74924 | [68 empty] | 28.94658 | 1.883383 | 0.2516516 | 25.16516
7876 | Area 1 | Site 9 | SiO2 |  | 400802.4 | 2.418025 | 536.6768 | 101.25 | 714.3651 | 1297.698 | 10788.88 | 3215.137 | 2.052385 | 11.92387 | -2.438666 | 1992 | [24 empty] | 9.657647 | 2.843806 | 0.03447558 | 4.350746 | [88 empty] | 90.34235 | 2.843805 | 0.3134815 | 31.34815
7862 | Area 1 | Site 9 | CaO/CaCO3 |  | 797927.7 | 1.288639 | 934.4551 | 125.15625 | 1007.945 | 1204.175 | 11827.33 | 3317.977 | 1.097927 | 11.95538 | -2.355243 | 3519 | [8 empty] | 21.99626 | 4.381315 | 0.0344142 | 10.22679 | [12 empty] | 3.126161 | 0.9176495 | 0.01958619 | 2.471737 | [16 empty] | 6.089709 | 1.52805 | 0.03490358 | 3.906454 | [68 empty] | 68.78787 | 4.387464 | 0.4466795 | 44.66795
7885 | Area 1 | Site 9 | CaO/CaCO3 |  | 1328899.0 | 1.904204 | 1158.467 | 46.40625 | 1300.772 | 2205.957 | 13039.18 | 5691.678 | 1.939898 | 11.97029 | -2.371008 | 2102 | [44 empty] | 29.9776 | 6.875589 | 0.06876624 | 7.696405 | [68 empty] | 70.0224 | 6.87559 | 0.1850272 | 18.50272
7886 | Area 1 | Site 9 | CaO/CaCO3 |  | 914123.6 | 1.461193 | 921.937 | 49.21875 | 1078.841 | 1347.128 | 11183.16 | 3654.034 | 1.162333 | 11.95301 | -2.467349 | 5059 | [8 empty] | 44.87128 | 2.569285 | 0.1216532 | 36.15141 | [8 empty] | 2.832182 | 0.6541468 | 0.02130334 | 2.966072 | 9.876834 | 0.9059561 | 0.0893145 | 11.2713 | [16 empty] | 13.07833 | 1.17681 | 0.1290185 | 14.43991 | [68 empty] | 29.34137 | 2.655817 | 0.2702125 | 27.02125
7888 | Area 1 | Site 9 | CaO/CaCO3 |  | 1797359.8 | 1.302732 | 1348.393 | 171.5625 | 1512.769 | 1756.595 | 14029.56 | 5000.848 | 1.107242 | 11.97844 | -2.395691 | 13782 | [8 empty] | 54.17333 | 1.703752 | 0.1311279 | 38.967 | [32 empty] | 18.8792 | 0.916689 | 0.1757681 | 19.67219 | [68 empty] | 26.94747 | 1.677334 | 0.2475339 | 24.75339
7889 | Area 1 | Site 9 | CaO/CaCO3 |  | 593481.7 | 1.914181 | 698.9111 | 71.71875 | 869.2781 | 1337.842 | 11740.65 | 3557.433 | 1.6969 | 11.9327 | -2.419445 | 2953 | [8 empty] | 43.50652 | 4.918374 | 0.07277267 | 21.62569 | [32 empty] | 9.169447 | 1.921978 | 0.05052476 | 5.654796 | [68 empty] | 47.32402 | 5.016806 | 0.2787049 | 27.87049
7890 | Area 1 | Site 9 | CaSO4 |  | 1397292.8 | 1.23681 | 1463.112 | 160.3125 | 1333.825 | 1809.592 | 12610.16 | 5991.376 | 2.044353 | 11.99387 | -2.355159 | 9657 | [8 empty] | 45.54027 | 2.374886 | 0.1039133 | 30.87969 | [20 empty] | 5.776476 | 0.9798368 | 0.03329593 | 3.865055 | [8 empty] | 9.060753 | 0.8335456 | 0.06891061 | 7.712564 | [68 empty] | 39.62249 | 2.468082 | 0.3204478 | 32.04478
7872 | Area 1 | Site 9 | CaO/CaCO3 |  | 1150192.6 | 1.423667 | 1127.677 | 37.96875 | 1210.153 | 1605.437 | 10811.61 | 5567.539 | 2.144599 | 11.89517 | -2.449767 | 5578 | [8 empty] | 26.43582 | 3.841288 | 0.0359036 | 10.66939 | [32 empty] | 6.582329 | 1.350814 | 0.03194419 | 3.575234 | [68 empty] | 66.98184 | 3.853486 | 0.3722721 | 37.22721
7894 | Area 1 | Site 9 | SiO2 |  | 503760.8 | 1.685096 | 635.0097 | 98.4375 | 800.8796 | 1070.052 | 12504.08 | 2770.001 | 1.212064 | 11.82437 | -2.355321 | 3077 | [8 empty] | 48.23828 | 3.799326 | 0.1277174 | 37.9535 | [12 empty] | 10.97125 | 1.361054 | 0.08571222 | 10.8167 | [16 empty] | 6.84603 | 1.181492 | 0.05533313 | 6.192955 | [68 empty] | 33.94444 | 3.861376 | 0.2628894 | 26.28894
7878 | Area 1 | Site 9 | CaO/CaCO3 |  | 11356313.2 | 1.185431 | 3856.24 | 8.4375 | 3802.54 | 4571.305 | 17240.06 | 14426.59 | 1.458411 | 11.86239 | -2.4002 | 102198 | [8 empty] | 51.2315 | 0.5804137 | 0.153547 | 45.62922 | 0.5063169 | 0.1489333 | 0.002339914 | 0.5544412 | 0.6080381 | 0.1046438 | 0.004070716 | 0.6137875 | 1.202 | 0.1031377 | 0.01011937 | 1.408923 | 7.8114 | 0.1702478 | 0.08101351 | 10.22374 |  |  |  |  | 0.435305 | 0.1316941 | 0.004201534 | 0.487722 | 0.8843441 | 0.08775252 | 0.009187302 | 1.051287 |  |  |  |  | 18.82035 | 0.2930915 | 0.2287298 | 25.59973 | [8 empty] | 0.4191052 | 0.13919 | 0.005042669 | 0.5042669 |  |  |  |  | 0.6503123 | 0.2073662 | 0.007702481 | 0.7702481 | [48 empty] | 17.43132 | 0.554264 | 0.1905727 | 19.05727
7898 | Area 1 | Site 9 | Si+Ca+Fe Mixture |  | 2539395.8 | 1.647922 | 1582.632 | 133.59375 | 1798.127 | 2608.055 | 12190.25 | 6929.413 | 1.50471 | 11.84828 | -2.457411 | 21647 | [8 empty] | 48.3475 | 1.200246 | 0.1569748 | 46.64784 |  |  |  |  | 2.695248 | 0.310809 | 0.01653288 | 2.492847 | 3.655191 | 0.3115001 | 0.02742131 | 3.817879 | 6.646425 | 0.3686297 | 0.06025685 | 7.60429 | [16 empty] | 13.29016 | 0.5315981 | 0.148972 | 16.67313 | [8 empty] | 6.111902 | 0.5413657 | 0.06892843 | 6.892843 | [56 empty] | 19.25356 | 1.190003 | 0.1903231 | 19.03231
7865 | Area 1 | Site 9 | Si+Ca+Fe Mixture |  | 15154007.9 | 1.494406 | 4258.014 | 108.28125 | 4392.571 | 6363.199 | 19608.12 | 18489.4 | 1.795181 | 11.86456 | -2.40953 | 138112 | [8 empty] | 47.41564 | 0.5182443 | 0.1589434 | 47.23285 | 2.459756 | 0.2139163 | 0.01105618 | 2.619755 | 0.7946898 | 0.1014938 | 0.004886622 | 0.736811 | 1.921095 | 0.1021461 | 0.01493381 | 2.07924 | 9.621802 | 0.1711315 | 0.09217832 | 11.63271 |  |  |  |  | 0.7620689 | 0.12405 | 0.006707015 | 0.7785629 | 0.5907311 | 0.07687959 | 0.005650319 | 0.6465559 | 0.5245353 | 0.07708183 | 0.005691636 | 0.6718955 | 11.30818 | 0.1961267 | 0.1296148 | 14.50665 | [8 empty] | 1.045696 | 0.1297181 | 0.01229995 | 1.229995 |  |  |  |  | 0.6020156 | 0.1813952 | 0.006931755 | 0.6931755 | 3.301108 | 0.2839422 | 0.03813366 | 3.813366 | [44 empty] | 19.65268 | 0.5106739 | 0.1984259 | 19.84259
7901 | Area 1 | Site 9 | Si+Ca+Fe Mixture |  | 10423804.1 | 1.570128 | 3032.21 | 146.25 | 3643.076 | 4760.959 | 17130.02 | 16174.87 | 1.99731 | 11.79982 | -2.418682 | 90602 | [8 empty] | 51.42462 | 0.6003993 | 0.1532799 | 45.54984 | [8 empty] | 2.663319 | 0.1331127 | 0.02150211 | 2.993746 | 7.768381 | 0.1859859 | 0.07573716 | 9.557872 | [12 empty] | 2.6052 | 0.1310199 | 0.02870886 | 3.389071 | 15.35863 | 0.2793912 | 0.1751511 | 19.60314 | [8 empty] | 1.168534 | 0.1799309 | 0.01340036 | 1.340036 |  |  |  |  | 0.7527551 | 0.235219 | 0.008486477 | 0.8486477 | [48 empty] | 18.25857 | 0.5556139 | 0.1884326 | 18.84326
7834 | Area 1 | Site 9 | CaO/CaCO3 |  | 902357 | 1.893037 | 890.7008 | 151.875 | 1071.875 | 1686.129 | 12387.42 | 4365.093 | 1.680346 | 11.88182 | -2.387521 | 6288 | [8 empty] | 56.2624 | 2.713336 | 0.1544728 | 45.90434 |  |  |  |  | 4.211003 | 0.8116423 | 0.02017233 | 3.041609 | [24 empty] | 10.8122 | 1.088231 | 0.09055017 | 10.13449 | [68 empty] | 28.71438 | 2.772246 | 0.2359134 | 23.59134
7911 | Area 1 | Site 9 | Salt |  | 686144.3 | 1.526587 | 804.8695 | 157.5 | 934.6797 | 1228.704 | 11578.68 | 3142.418 | 1.145256 | 11.9118 | -2.402157 | 5189 | [8 empty] | 20.10434 | 2.7015 | 0.0402001 | 11.94617 | 19.83689 | 1.753742 | 0.07612652 | 18.03813 | [20 empty] | 20.67719 | 1.666654 | 0.1234229 | 14.12307 | [76 empty] | 39.38158 | 3.018685 | 0.2908356 | 29.08356
7912 | Area 1 | Site 9 | CaO/CaCO3 |  | 316964.8 | 1.246009 | 594.4476 | 113.90625 | 635.2733 | 740.687 | 11972.8 | 2058.943 | 1.064308 | 11.7975 | -2.396145 | 2355 | [8 empty] | 46.4778 | 4.665709 | 0.09594167 | 28.51078 | [32 empty] | 14.81493 | 2.134355 | 0.1117846 | 12.51107 | [68 empty] | 38.70728 | 4.604221 | 0.3020629 | 30.20629
7914 | Area 1 | Site 9 | CaO/CaCO3 |  | 312552.3 | 1.233782 | 591.7865 | 112.5 | 630.8359 | 730.1358 | 11344.33 | 2025.167 | 1.044213 | 11.83357 | -2.396222 | 2136 | [8 empty] | 39.25577 | 5.598428 | 0.06879363 | 20.44325 | [32 empty] | 7.927066 | 2.116105 | 0.04606975 | 5.156186 | [68 empty] | 52.81716 | 5.606907 | 0.3346261 | 33.46261
7903 | Area 1 | Site 9 | CaO/CaCO3 |  | 1297276.0 | 1.697815 | 1180.742 | 150.46875 | 1285.202 | 2004.681 | 12250.37 | 5336.906 | 1.747177 | 11.79245 | -2.371409 | 7302 | [8 empty] | 41.63735 | 2.998014 | 0.07711514 | 22.91614 | [32 empty] | 9.899797 | 1.161822 | 0.06222692 | 6.964517 | [68 empty] | 48.46286 | 2.978714 | 0.3268717 | 32.68717
7915 | Area 1 | Site 9 | Si+Ca+Fe Mixture |  | 777336 | 1.216695 | 1054.128 | 104.0625 | 994.8543 | 1282.552 | 10945.17 | 4053.988 | 1.682466 | 11.94236 | -2.458366 | 7189 | [8 empty] | 50.42029 | 2.048032 | 0.161156 | 47.89037 | [8 empty] | 3.666092 | 0.5269808 | 0.02864453 | 3.988189 | 6.831551 | 0.6134083 | 0.06390772 | 8.065021 | [16 empty] | 12.74839 | 0.8933213 | 0.1392347 | 15.58332 | [8 empty] | 2.987047 | 0.8315152 | 0.03334856 | 3.334856 | [56 empty] | 23.34664 | 1.987637 | 0.2330146 | 23.30146
7919 | Area 1 | Site 9 | SiO2 |  | 567006.7 | 1.627758 | 749.6929 | 36.5625 | 849.6678 | 1220.318 | 11310.46 | 3735.576 | 1.95847 | 11.81376 | -2.412426 | 4107 | [8 empty] | 45.27479 | 3.540341 | 0.1097242 | 32.6065 | [12 empty] | 9.902614 | 1.232798 | 0.06858316 | 8.655052 | [16 empty] | 3.183898 | 1.009874 | 0.02204546 | 2.467356 | [68 empty] | 41.63869 | 3.626512 | 0.2864738 | 28.64738
7900 | Area 1 | Site 9 | CaO/CaCO3 |  | 2004012.0 | 1.524851 | 1446.191 | 163.125 | 1597.369 | 2205.226 | 12557.64 | 6303.551 | 1.57783 | 11.99688 | -2.355188 | 13773 | [8 empty] | 51.47784 | 1.838022 | 0.1217023 | 36.16601 | [12 empty] | 1.592467 | 0.3546156 | 0.01184041 | 1.494235 | [16 empty] | 12.74251 | 0.7810577 | 0.101869 | 11.40131 | [68 empty] | 34.18719 | 1.845035 | 0.2755074 | 27.55074
7924 | Area 1 | Site 9 | CaO/CaCO3 |  | 243423.1 | 1.192602 | 542.3716 | 32.34375 | 556.7189 | 646.8334 | 11068.73 | 1922.327 | 1.208044 | 11.80386 | -2.420637 | 1567 | [8 empty] | 48.18646 | 6.774081 | 0.08766689 | 26.05178 | [32 empty] | 6.858417 | 1.980991 | 0.03754593 | 4.202189 | [68 empty] | 44.95513 | 6.879921 | 0.2609694 | 26.09694
7928 | Area 1 | Site 9 | Fe |  | 1563497.1 | 1.888173 | 1112.939 | 163.125 | 1410.924 | 2101.422 | 16948.13 | 6190.818 | 1.950694 | 11.81593 | -2.371587 | 12978 | [8 empty] | 38.36131 | 1.67277 | 0.1363427 | 40.51665 | [8 empty] | 1.610857 | 0.4257691 | 0.008515102 | 1.185561 | 1.710963 | 0.3953799 | 0.01161163 | 1.465364 | [16 empty] | 2.282115 | 0.412722 | 0.02008053 | 2.247438 | [8 empty] | 28.51128 | 1.406725 | 0.2660762 | 26.60762 | [8 empty] | 0 | 1.099566 | 0 | 0 | [44 empty] | 27.52347 | 1.845617 | 0.217715 | 21.7715
7929 | Area 1 | Site 9 | Si+Al |  | 713354.7 | 1.421577 | 840.2273 | 129.375 | 953.0328 | 1194.448 | 11982.07 | 3242.674 | 1.172981 | 11.81728 | -2.420401 | 4387 | [8 empty] | 47.62539 | 3.312277 | 0.1246188 | 37.03269 | [8 empty] | 4.382232 | 0.888221 | 0.0254878 | 3.548676 | 8.982726 | 1.179826 | 0.06164987 | 7.780085 | [12 empty] | 4.753518 | 1.022664 | 0.03245314 | 3.831081 | [72 empty] | 34.25613 | 3.500367 | 0.2409435 | 24.09435
7930 | Area 1 | Site 9 | CaO/CaCO3 |  | 2006218.3 | 1.655157 | 1398.035 | 9.84375 | 1598.248 | 2313.967 | 15429.7 | 5852.176 | 1.35846 | 11.8036 | -2.396148 | 14767 | [8 empty] | 55.50417 | 1.530238 | 0.1514775 | 45.01422 | [12 empty] | 1.682929 | 0.3025675 | 0.01495737 | 1.887589 | [16 empty] | 17.15781 | 0.7728812 | 0.1720512 | 19.25619 | [68 empty] | 25.65508 | 1.507813 | 0.2501021 | 25.01021
7932 | Area 1 | Site 9 | Salt |  | 3749157.2 | 1.715917 | 1814.717 | 109.6875 | 2184.851 | 3113.903 | 14326.98 | 8734.91 | 1.619472 | 11.78951 | -2.337373 | 31008 | [8 empty] | 31.09297 | 1.156488 | 0.07266679 | 21.59423 | 15.61427 | 0.6185217 | 0.06528779 | 15.4699 | [16 empty] | 4.665023 | 0.4447584 | 0.0316746 | 3.676847 | 14.87069 | 0.5480411 | 0.1066877 | 12.20809 |  |  |  |  | 4.891548 | 0.3512162 | 0.04044721 | 4.526904 | [56 empty] | 0 | 1.302248 | 0 | 0 | [8 empty] | 28.8655 | 1.266581 | 0.2489021 | 24.89021
7934 | Area 1 | Site 9 | Si+Al |  | 381681.6 | 1.393112 | 705.3639 | 129.375 | 697.117 | 982.6508 | 10795.08 | 2697.282 | 1.516847 | 11.97406 | -2.458902 | 2694 | [8 empty] | 39.87136 | 4.544853 | 0.0869274 | 25.83202 | [8 empty] | 3.837211 | 1.070586 | 0.02125226 | 2.95896 | 6.199875 | 1.285781 | 0.04126984 | 5.208168 | [16 empty] | 5.816416 | 1.525129 | 0.04002902 | 4.4801 | [68 empty] | 44.27513 | 4.583592 | 0.3067374 | 30.67374
7936 | Area 1 | Site 9 | Si+Al |  | 1012669.6 | 1.404288 | 1019.596 | 52.03125 | 1135.505 | 1431.806 | 13002.4 | 4229.547 | 1.405757 | 11.92919 | -2.439538 | 6881 | [8 empty] | 47.00737 | 2.518888 | 0.1327334 | 39.44408 | [8 empty] | 3.869916 | 0.6626029 | 0.02417077 | 3.365306 | 9.428906 | 0.8833531 | 0.07006494 | 8.84205 | [16 empty] | 3.049272 | 0.6687398 | 0.02397224 | 2.683004 | [68 empty] | 36.64454 | 2.641411 | 0.277084 | 27.7084
7937 | Area 1 | Site 9 | CaO/CaCO3 |  | 200033.5 | 1.29112 | 472.004 | 32.34375 | 504.6688 | 609.4138 | 11359.27 | 1643.928 | 1.07511 | 11.84675 | -2.355959 | 1447 | 39.36693 | 7.817542 | 0.2294703 | 57.09113 |  |  |  |  | 30.36183 | 5.421599 | 0.1022648 | 30.38981 | [32 empty] | 4.431058 | 1.261735 | 0.05650437 | 6.324042 | [68 empty] | 25.84017 | 4.93071 | 0.3448837 | 34.48837
7939 | Area 1 | Site 9 | CaO/CaCO3 |  | 2551162.5 | 2.648727 | 1171.452 | 8.4375 | 1802.288 | 3102.856 | 14340.64 | 7334.536 | 1.67802 | 11.79295 | -2.343152 | 17171 | [8 empty] | 46.93255 | 1.637846 | 0.1229306 | 36.53103 | 2.483268 | 0.6641728 | 0.008870728 | 2.101914 |  |  |  |  | 1.856532 | 0.3469728 | 0.0115564 | 1.609001 | 4.397179 | 0.4065766 | 0.03377516 | 4.262355 | [8 empty] | 1.222488 | 0.3114033 | 0.008420649 | 0.9635598 | 1.380333 | 0.3295176 | 0.01069601 | 1.26266 | 7.40848 | 0.5418048 | 0.06116897 | 6.84611 | [20 empty] | 0 | 0.965446 | 0 | 0 | [44 empty] | 34.31918 | 1.64837 | 0.2810486 | 28.10486
7940 | Area 1 | Site 9 | CaO/CaCO3 |  | 1826041.0 | 2.147045 | 1108.928 | 36.5625 | 1524.791 | 2380.919 | 10739 | 6871.755 | 2.057856 | 11.98024 | -2.458553 | 17793 | [8 empty] | 53.57532 | 1.379182 | 0.1432644 | 42.57356 | [8 empty] | 1.427803 | 0.2574384 | 0.01119854 | 1.559176 | 6.127765 | 0.3810216 | 0.05898917 | 7.44431 | [16 empty] | 21.58861 | 0.7839019 | 0.2446937 | 27.38643 | [68 empty] | 17.2805 | 1.328348 | 0.1777302 | 17.77302
7942 | Area 1 | Site 9 | SiO2 |  | 1294334.4 | 1.317107 | 1170.708 | 113.90625 | 1283.744 | 1541.948 | 13158.64 | 4405.106 | 1.193044 | 11.82235 | -2.338262 | 3502 | [24 empty] | 4.19702 | 1.263168 | 0.01837656 | 2.319083 | [88 empty] | 95.80298 | 1.263167 | 0.4274653 | 42.74653
7941 | Area 1 | Site 9 | CaO/CaCO3 |  | 2869598.1 | 2.113722 | 1434.366 | 9.84375 | 1911.462 | 3031.851 | 13606.98 | 7995.244 | 1.772689 | 11.8195 | -2.388104 | 20879 | [8 empty] | 47.09986 | 1.413386 | 0.1026902 | 30.51623 | [12 empty] | 2.099843 | 0.2607687 | 0.01860299 | 2.347659 | [16 empty] | 24.57001 | 0.8448044 | 0.2448367 | 27.40244 | [68 empty] | 26.23029 | 1.347281 | 0.2537437 | 25.37437
7944 | Area 1 | Site 9 | Si+Al |  | 3821228.0 | 1.653689 | 2026.368 | 23.90625 | 2205.751 | 3350.982 | 12701.77 | 8982.118 | 1.680137 | 11.93833 | -2.43515 | 25728 | [8 empty] | 45.76711 | 1.36404 | 0.1129668 | 33.5701 | [8 empty] | 1.898872 | 0.2989095 | 0.01130404 | 1.573865 | 7.368054986 | 0.4189797 | 0.05379393 | 6.788682 | [16 empty] | 6.766712 | 0.4573853 | 0.05155747 | 5.770379 | [68 empty] | 38.19925 | 1.399196 | 0.2868185 | 28.68185
7945 | Area 1 | Site 9 | CaO/CaCO3 |  | 327260.7 | 1.849057 | 496.2356 | 108.28125 | 645.5085 | 917.5679 | 10927.33 | 2333.687 | 1.324286 | 11.89023 | -2.458957 | 2237 | [8 empty] | 50.87295 | 4.532789 | 0.1199035 | 35.63145 | [32 empty] | 13.62551 | 2.048702 | 0.1109953 | 12.42274 | [68 empty] | 35.50154 | 4.515757 | 0.2955778 | 29.55778
7781 | Area 1 | Site 9 | CaO/CaCO3 |  | 694233.9 | 1.509605 | 806.9821 | 73.125 | 940.1734 | 1218.224 | 13261.73 | 3191.254 | 1.167366 | 11.98175 | -2.424954 | 3275 | [8 empty] | 36.93002 | 4.813592 | 0.05507823 | 16.36748 | [32 empty] | 10.76785 | 1.969371 | 0.05740647 | 6.425005 | [68 empty] | 52.30212 | 4.765288 | 0.3032021 | 30.32021
7947 | Area 1 | Site 9 | Salt |  | 880294.5 | 1.395483 | 1000.322 | 81.5625 | 1058.691 | 1395.932 | 11571.38 | 4359.925 | 1.718384 | 11.84779 | -2.37196 | 6421 | [8 empty] | 31.79776 | 2.900444 | 0.06263599 | 18.6134 | 13.12857 | 1.571388 | 0.03866989 | 9.162809 | [20 empty] | 9.452042 | 1.252427 | 0.04599208 | 5.262791 | [76 empty] | 45.62162 | 3.137358 | 0.2855873 | 28.55873
7949 | Area 1 | Site 9 | CaO/CaCO3 |  | 195621 | 1.512274 | 461.0158 | 104.0625 | 499.0715 | 697.1824 | 10713.98 | 1819.487 | 1.346705 | 11.98245 | -2.440087 | 1195 | [44 empty] | 100 | 0.001258949 | 0.3624638 | 40.56741
7953 | Area 1 | Site 9 | Si+Al |  | 731740.2 | 1.602775 | 813.5573 | 106.875 | 965.236 | 1303.949 | 11825.89 | 3378.219 | 1.241106 | 11.92374 | -2.439805 | 3858 | [8 empty] | 29.06488 | 3.904006 | 0.05340648 | 15.87069 | [8 empty] | 5.19029 | 1.177814 | 0.02540801 | 3.537567 | 14.41583 | 1.785819 | 0.08254188 | 10.41661 | [88 empty] | 51.32899 | 4.181506 | 0.2838667 | 28.38667
7955 | Area 1 | Site 9 | Si+Al |  | 1828247.3 | 1.248492 | 1459.681 | 53.4375 | 1525.712 | 1822.4 | 11804.46 | 5709.323 | 1.41881 | 11.97734 | -2.458958 | 18672 | [8 empty] | 49.04937 | 1.180004 | 0.202546 | 60.19014 | 5.555071 | 0.4648092 | 0.02837882 | 6.724344 |  |  |  |  | 6.248803 | 0.3698364 | 0.05205941 | 7.248251 | 14.88596 | 0.5509343 | 0.1416963 | 17.88179 | [12 empty] | 0.6662585 | 0.1921377 | 0.006982454 | 0.8242762 | 3.361885 | 0.3168619 | 0.03756517 | 4.204342 | [68 empty] | 20.23265 | 1.22775 | 0.1931237 | 19.31237
7957 | Area 1 | Site 9 | Fe |  | 241216.9 | 1.196934 | 530.8485 | 129.375 | 554.1903 | 635.3906 | 11616.71 | 1855.846 | 1.136231 | 11.99762 | -2.339026 | 1707 | [8 empty] | 32.39476 | 5.798575 | 0.07657477 | 22.75555 | [12 empty] | 4.554788 | 1.454059 | 0.02727885 | 3.442534 | [28 empty] | 15.87366 | 3.339548 | 0.1185506 | 11.85506 | [56 empty] | 47.1768 | 5.987759 | 0.3044036 | 30.44036
7954 | Area 1 | Site 9 | CaO/CaCO3 |  | 26201445.9 | 1.991234 | 4878.675 | 165.9375 | 5775.874 | 9714.582 | 15076.28 | 29808.23 | 2.698592 | 11.89072 | -2.370035 | 131571 | [8 empty] | 34.4054 | 0.8451524 | 0.05822203 | 17.30171 | [8 empty] | 1.927555 | 0.1719929 | 0.008625982 | 1.200999 | 4.069094 | 0.1887854 | 0.02269974 | 2.864659 | [16 empty] | 6.162821 | 0.2534793 | 0.03493544 | 3.910019 | 0.650186 | 0.1959534 | 0.003741744 | 0.3741744 | [12 empty] | 2.157347 | 0.3921342 | 0.01429887 | 1.429887 | [48 empty] | 50.6276 | 0.8365818 | 0.298459 | 29.8459
7961 | Area 1 | Site 9 | CaO/CaCO3 |  | 1777503.5 | 1.673188 | 1339.711 | 125.15625 | 1504.389 | 2241.588 | 11772.69 | 7447.268 | 2.482983 | 11.79645 | -2.34348 | 11092 | [8 empty] | 43.70273 | 2.28633 | 0.09764908 | 29.01816 | 2.91567 | 0.7493828 | 0.008660898 | 2.052195 |  |  |  |  | 2.896152 | 0.5583327 | 0.01474221 | 2.052563 | 4.58512 | 0.6042514 | 0.02852074 | 3.599258 | [16 empty] | 5.105817 | 0.7377397 | 0.03375089 | 3.777443 | [68 empty] | 40.79451 | 2.37416 | 0.2696112 | 26.96112
7931 | Area 1 | Site 9 | CaO/CaCO3 |  | 1008992.5 | 1.116733 | 1105.888 | 171.5625 | 1133.441 | 1234.982 | 11803.72 | 3835.832 | 1.160436 | 11.97411 | -2.468638 | 7529 | [8 empty] | 43.6882 | 2.291205 | 0.1042243 | 30.97209 | [8 empty] | 2.215211 | 0.4936902 | 0.01594733 | 2.220352 | 2.566909 | 0.4595692 | 0.02271035 | 2.865999 | [16 empty] | 18.68381 | 1.149342 | 0.1818824 | 20.35651 | [68 empty] | 32.84587 | 2.148242 | 0.3154148 | 31.54148
7927 | Area 1 | Site 9 | Si+Al |  | 11725492.7 | 1.574039 | 3651.084 | 157.5 | 3863.853 | 5746.948 | 15622.83 | 22769.3 | 3.518506 | 11.80694 | -2.400327 | 102779 | [8 empty] | 52.58289 | 0.544551 | 0.1899931 | 56.45983 | 0.4868537 | 0.1428322 | 0.00220677 | 0.5228929 |  |  |  |  | 1.615786 | 0.1075101 | 0.01308191 | 1.821399 | 17.19174 | 0.2606402 | 0.167657 | 21.15796 | [12 empty] | 0.5232091 | 0.09264498 | 0.005279036 | 0.6231884 | 6.562267 | 0.1792405 | 0.07031191 | 7.869399 | [8 empty] | 0.5915304 | 0.1514125 | 0.006536125 | 0.6536125 | [56 empty] | 20.44572 | 0.5532176 | 0.1902956 | 19.02956
7965 | Area 1 | Site 9 | Salt |  | 3736655.1 | 2.129347 | 1804.553 | 5.625 | 2181.205 | 3842.52 | 12055.58 | 11543.85 | 2.837977 | 11.82679 | -2.355702 | 29973 | [8 empty] | 35.00581 | 1.125768 | 0.08724315 | 25.92585 | 13.92956 | 0.5826479 | 0.05949542 | 14.09741 | 1.392106 | 0.2857696 | 0.006817939 | 1.028017 | 0.801189 | 0.220619 | 0.004946925 | 0.6887622 | 0.9791471 | 0.2147492 | 0.007672457 | 0.9682481 | [8 empty] | 13.5399 | 0.4953191 | 0.105401 | 12.06084 |  |  |  |  | 7.576445 | 0.3883786 | 0.06710628 | 7.51062 | [68 empty] | 26.77584 | 1.153214 | 0.2368224 | 23.68224
7970 | Area 1 | Site 9 | No Classification |  | 866321.5 | 2.656487 | 681.216 | 29.53125 | 1050.255 | 1809.641 | 13711.11 | 4220.725 | 1.636384 | 12.0046 | -2.440562 | 3433 | [8 empty] | 24.06618 | 5.873869 | 0.02627809 | 7.809001 | [104 empty] | 75.93383 | 5.873869 | 0.3183498 | 31.83498
7971 | Area 1 | Site 9 | Si+Al |  | 1608357.5 | 2.06968 | 1078.654 | 140.625 | 1431.022 | 2232.469 | 13225.42 | 5518.703 | 1.50689 | 11.99191 | -2.401991 | 12931 | [8 empty] | 48.14195 | 1.643198 | 0.1642919 | 48.82227 | 4.252443 | 0.6100506 | 0.01783525 | 4.226052 |  |  |  |  | 5.640399 | 0.4841569 | 0.03943698 | 5.490826 | 10.90131 | 0.6362564 | 0.08853493 | 11.17292 | [16 empty] | 3.420648 | 0.4532364 | 0.03161125 | 3.537971 | [68 empty] | 27.64325 | 1.747172 | 0.2309734 | 23.09734
7977 | Area 1 | Site 9 | CaO/CaCO3 |  | 333144 | 1.901886 | 488.1344 | 82.96875 | 651.285 | 928.3759 | 11556.47 | 2294.744 | 1.257843 | 11.95352 | -2.436543 | 2185 | [8 empty] | 37.22812 | 6.588957 | 0.048198 | 14.32289 | [32 empty] | 11.3865 | 2.691347 | 0.05324069 | 5.958766 | [68 empty] | 51.38538 | 6.537925 | 0.2603777 | 26.03777
7979 | Area 1 | Site 9 | Salt |  | 621427.6 | 1.198766 | 840.6759 | 156.09375 | 889.5089 | 1007.774 | 11949.57 | 2866.603 | 1.052288 | 11.979 | -2.402471 | 4725 | [8 empty] | 17.94442 | 3.465529 | 0.03160369 | 9.391599 | 19.96012 | 2.071334 | 0.06778736 | 16.06218 | [20 empty] | 18.48284 | 1.879506 | 0.09533802 | 10.90936 | [76 empty] | 43.61262 | 3.591278 | 0.28499 | 28.499
7980 | Area 1 | Site 9 | CaO/CaCO3 |  | 341233.6 | 1.296968 | 594.3508 | 39.375 | 659.145 | 770.854 | 12170.19 | 2140.484 | 1.06847 | 11.96876 | -2.436661 | 2575 | [8 empty] | 46.27958 | 4.275152 | 0.09885219 | 29.37569 | [32 empty] | 14.66981 | 2.000274 | 0.1143056 | 12.79323 | [68 empty] | 39.05061 | 4.217143 | 0.3151141 | 31.51141
7896 | Area 1 | Site 9 | Salt |  | 1032525.8 | 1.24238 | 1078.378 | 126.5625 | 1146.583 | 1339.755 | 12428 | 3850.892 | 1.14291 | 11.85709 | -2.377417 | 7683 | [8 empty] | 20.87851 | 2.523367 | 0.03781852 | 11.23845 | 15.8756 | 1.444206 | 0.05256666 | 12.45564 | [20 empty] | 16.58019 | 1.336139 | 0.08569501 | 9.805927 | [76 empty] | 46.66569 | 2.655713 | 0.3122996 | 31.22996
7976 | Area 1 | Site 9 | CaO/CaCO3 |  | 328731.5 | 1.3252 | 596.6087 | 95.625 | 646.9575 | 790.6261 | 10671.42 | 2191.904 | 1.163032 | 11.98698 | -2.440876 | 1178 | [44 empty] | 12.7306 | 2.250359 | 0.1587613 | 17.76877 | [64 empty] | 58.83421 | 5.564082 | 0.8366895 | 83.66895 | 28.43519 | 5.433623 | 0.2547404 | 25.47404
7982 | Area 1 | Site 9 | CaSO4 |  | 3473375.7 | 1.402423 | 1816.945 | 163.125 | 2102.96 | 2548.124 | 16590.62 | 7062.375 | 1.14272 | 11.84203 | -2.401922 | 20705 | [8 empty] | 36.35228 | 1.529158 | 0.08470608 | 25.17192 | [8 empty] | 2.334795 | 0.3343667 | 0.01421968 | 1.979811 | 6.138985 | 0.419939 | 0.04647509 | 5.865059 |  |  |  |  | 1.503386 | 0.4613056 | 0.009648897 | 1.120062 | [8 empty] | 12.87708 | 0.6472531 | 0.1129356 | 12.6399 | [8 empty] | 1.63929 | 0.4697894 | 0.01555592 | 1.555592 | [8 empty] | 7.13699 | 1.03559 | 0.06752319 | 6.752319 | [44 empty] | 32.01719 | 1.630308 | 0.2625092 | 26.25092
7987 | Area 1 | Site 9 | CaO/CaCO3 |  | 150760.5 | 1.30416 | 403.7195 | 101.25 | 438.1259 | 526.5148 | 11231.68 | 1462.131 | 1.12843 | 11.909 | -2.329206 | 995 | [8 empty] | 83.63273 | 4.262238 | 0.1383595 | 41.11598 | [32 empty] | 16.36727 | 4.262239 | 0.07716946 | 8.636905
7988 | Area 1 | Site 9 | SiO2 |  | 542737.9 | 1.118752 | 809.0463 | 81.5625 | 831.2854 | 905.1226 | 12066.7 | 2709.759 | 1.076617 | 11.90958 | -2.436732 | 3405 | [8 empty] | 40.02138 | 3.734381 | 0.09855904 | 29.28858 | [12 empty] | 9.001981 | 1.293107 | 0.06424175 | 8.107176 | [88 empty] | 50.97663 | 3.806809 | 0.3613331 | 36.13331
7986 | Area 1 | Site 9 | CaO/CaCO3 |  | 2845329.4 | 1.6591 | 2128.86 | 150.46875 | 1903.362 | 3531.991 | 13101.25 | 9826.137 | 2.70037 | 11.95462 | -2.401913 | 20988 | [8 empty] | 48.00352 | 1.414834 | 0.1088374 | 32.34297 | [12 empty] | 1.496048 | 0.2586621 | 0.01266865 | 1.598757 | [16 empty] | 20.19134 | 0.7634036 | 0.1882351 | 21.06752 | [68 empty] | 30.30908 | 1.356909 | 0.2801439 | 28.01439
7892 | Area 1 | Site 9 | CaO/CaCO3 |  | 219154.3 | 1.700653 | 441.0418 | 139.21875 | 528.2386 | 750.0591 | 10578.55 | 1919.743 | 1.338216 | 11.84932 | -2.323093 | 1447 | [8 empty] | 34.16282 | 6.556957 | 0.05195259 | 15.43864 | [32 empty] | 29.4997 | 4.101307 | 0.2337444 | 26.16098 | [68 empty] | 36.33748 | 5.849796 | 0.2940216 | 29.40216
7993 | Area 1 | Site 9 | CaO/CaCO3 |  | 3773425.9 | 1.579531 | 2033.893 | 112.5 | 2191.911 | 3212.597 | 13157 | 9790.848 | 2.021599 | 11.789 | -2.328071 | 25457 | [8 empty] | 48.55491 | 1.346408 | 0.1292002 | 38.39415 | [8 empty] | 1.912191 | 0.2844959 | 0.01170886 | 1.630229 | 5.718556 | 0.3694959 | 0.04324226 | 5.457084 | [16 empty] | 9.009942 | 0.4888236 | 0.07579419 | 8.482983 | [20 empty] | 2.812883 | 0.7799284 | 0.025197 | 2.5197 | [44 empty] | 31.99152 | 1.355208 | 0.2574926 | 25.74926
7994 | Area 1 | Site 9 | Si+Al |  | 1111215.5 | 1.423717 | 1072.739 | 5.625 | 1189.472 | 1527.276 | 14472.17 | 4225.893 | 1.278877 | 11.89437 | -2.441034 | 7775 | [8 empty] | 48.44744 | 2.272381 | 0.1487425 | 44.20147 | 3.614091 | 0.7962835 | 0.01370781 | 3.248058 |  |  |  |  | 4.127021 | 0.6382921 | 0.02650778 | 3.690688 | 8.980241 | 0.8008837 | 0.06860223 | 8.657458 | [16 empty] | 4.235595 | 0.6561926 | 0.03601667 | 4.031032 | [68 empty] | 30.59562 | 2.410772 | 0.2424452 | 24.24452
7991 | Area 1 | Site 9 | Si+Ca+Fe Mixture |  | 11058469.2 | 1.148313 | 3707.688 | 164.53125 | 3752.343 | 4257.585 | 17584.79 | 12761.36 | 1.171896 | 11.98813 | -2.42447 | 111118 | [8 empty] | 52.43123 | 0.5312117 | 0.2206372 | 65.56627 | 0.9435033 | 0.1433467 | 0.004509251 | 1.068464 | 0.9651072 | 0.1064257 | 0.006543994 | 0.9867116 | 4.563695 | 0.1403558 | 0.03821126 | 5.320168 | 16.34999 | 0.2443241 | 0.1594546 | 20.12284 | [12 empty] | 1.438222 | 0.09949054 | 0.01549035 | 1.828631 | 3.275461 | 0.1284241 | 0.03737791 | 4.183383 | 0.3393123 | 0.09223639 | 0.003756736 | 0.3756736 |  |  |  |  | 1.988143 | 0.165377 | 0.02333316 | 2.333316 |  |  |  |  | 0.6614299 | 0.1950811 | 0.007567844 | 0.7567844 | [48 empty] | 17.04392 | 0.5100204 | 0.1638889 | 16.38889
7996 | Area 1 | Site 9 | CaO/CaCO3 |  | 378739.9 | 1.437625 | 592.0166 | 149.0625 | 694.4254 | 851.098 | 12889.71 | 2288.506 | 1.100406 | 11.9111 | -2.441343 | 2405 | [8 empty] | 49.12863 | 5.358007 | 0.09090274 | 27.01337 | [32 empty] | 11.02242 | 2.115421 | 0.06712697 | 7.512937 | [68 empty] | 39.84896 | 5.467044 | 0.2523088 | 25.23088
7998 | Area 1 | Site 9 | CaO/CaCO3 |  | 1918703.6 | 1.408767 | 1406.815 | 73.125 | 1563 | 1981.875 | 14697.19 | 5775.803 | 1.383589 | 11.79112 | -2.328941 | 13349 | [8 empty] | 51.66839 | 1.753631 | 0.1260935 | 37.47092 | [32 empty] | 15.27191 | 0.8318632 | 0.1332778 | 14.91662 | [68 empty] | 33.0597 | 1.741117 | 0.2919776 | 29.19776
8001 | Area 1 | Site 9 | CaO/CaCO3 |  | 608925.5 | 1.890251 | 697.2475 | 126.5625 | 880.5158 | 1317.973 | 12204.85 | 3254.08 | 1.383829 | 11.82213 | -2.345096 | 2041 | [8 empty] | 26.19446 | 5.229536 | 0.03431661 | 10.19779 | [32 empty] | 14.62496 | 3.066798 | 0.07891178 | 8.831908 | [68 empty] | 59.18058 | 5.604973 | 0.3553248 | 35.53248
8002 | Area 1 | Site 9 | Salt |  | 216948.1 | 1.547317 | 448.857 | 127.96875 | 525.5729 | 694.524 | 10831.4 | 1798.188 | 1.186054 | 11.99922 | -2.378267 | 1458 | [12 empty] | 100 | 0.002419811 | 0.02847771 | 6.747778
8003 | Area 1 | Site 9 | CaSO4 |  | 1696607.6 | 2.18294 | 1346.267 | 137.8125 | 1469.758 | 2938.821 | 10998.52 | 8482.978 | 3.375246 | 11.88085 | -2.328863 | 11755 | [8 empty] | 44.40781 | 2.142079 | 0.1008986 | 29.98382 | [20 empty] | 6.027955 | 0.9266797 | 0.03310588 | 3.842993 | [8 empty] | 7.170162 | 0.732647 | 0.0525137 | 5.877401 | [68 empty] | 42.39407 | 2.239052 | 0.3339947 | 33.39947
8004 | Area 1 | Site 9 | CaO/CaCO3 |  | 1871636.9 | 1.227585 | 2132.581 | 77.34375 | 1543.711 | 2617.925 | 11872.63 | 9775.788 | 4.063236 | 11.90839 | -2.440582 | 11573 | [8 empty] | 39.0241 | 2.325178 | 0.07488753 | 22.25416 | [8 empty] | 1.670137 | 0.5406964 | 0.00801196 | 1.115508 | 3.442506 | 0.5706133 | 0.02057682 | 2.596751 | [16 empty] | 4.615566 | 0.7167812 | 0.02743629 | 3.070704 | [68 empty] | 51.24769 | 2.381393 | 0.3221374 | 32.21374
8005 | Area 1 | Site 9 | SiO2 |  | 897209 | 1.354701 | 944.2367 | 122.34375 | 1068.813 | 1279.158 | 13437.61 | 3527.311 | 1.10353 | 11.85638 | -2.425904 | 7863 | [8 empty] | 54.53719 | 2.270302 | 0.1672596 | 49.70417 | [12 empty] | 13.95144 | 0.9664157 | 0.1086611 | 13.7128 | [16 empty] | 3.941787 | 0.6520717 | 0.03237443 | 3.623387 | [68 empty] | 27.56958 | 2.387261 | 0.2081215 | 20.81215
7966 | Area 1 | Site 9 | CaO/CaCO3 |  | 1379642.8 | 1.083678 | 1330.262 | 163.125 | 1325.374 | 1441.576 | 12491.32 | 4411.345 | 1.122446 | 11.96378 | -2.459438 | 6725 | [8 empty] | 35.10619 | 2.913818 | 0.06652958 | 19.77045 | [8 empty] | 2.36253 | 0.6252481 | 0.01312828 | 1.827855 | 2.409245 | 0.6543741 | 0.01654809 | 2.088335 | [16 empty] | 11.75284 | 1.234884 | 0.08233036 | 9.21452 | [68 empty] | 48.36918 | 2.921965 | 0.3549754 | 35.49754
8012 | Area 1 | Site 9 | SiO2 |  | 538325.4 | 1.459508 | 747.8535 | 26.71875 | 827.8993 | 1091.498 | 12049.73 | 2855.196 | 1.205084 | 11.93403 | -2.459744 | 3516 | [8 empty] | 41.94763 | 3.969124 | 0.09704241 | 28.83788 | [12 empty] | 8.502773 | 1.334443 | 0.05547812 | 7.001223 | [88 empty] | 49.5496 | 4.068403 | 0.3229097 | 32.29097
8010 | Area 1 | Site 9 | Cu |  | 2358483.1 | 1.595079 | 1649.133 | 132.1875 | 1732.892 | 2630.497 | 14630.83 | 8110.561 | 2.21952 | 11.87787 | -2.377539 | 17297 | [8 empty] | 36.58976 | 1.451054 | 0.1273239 | 37.83655 | [8 empty] | 1.221711 | 0.3645289 | 0.00645509 | 0.8987445 | 1.486891 | 0.3421742 | 0.01015712 | 1.281808 | [16 empty] | 1.641047 | 0.3593358 | 0.01430274 | 1.600781 | [8 empty] | 25.6986 | 1.182049 | 0.2423586 | 24.23586 |  |  |  |  | 2.510177 | 0.7740479 | 0.02270121 | 2.270121 | [48 empty] | 30.85183 | 1.640412 | 0.2453316 | 24.53316
8011 | Area 1 | Site 9 | CaO/CaCO3 |  | 5756110.8 | 1.182868 | 2872.47 | 156.09375 | 2707.196 | 3397.753 | 14664.39 | 10713.83 | 1.586902 | 11.78875 | -2.344397 | 42991 | [8 empty] | 49.14361 | 1.000944 | 0.1465716 | 43.55635 | 2.47813 | 0.4189769 | 0.009233533 | 2.187881 |  |  |  |  | 1.981208 | 0.2167573 | 0.0129329 | 1.800653 | 5.428543 | 0.2649637 | 0.0438527 | 5.534119 | [16 empty] | 9.3728 | 0.3651941 | 0.08735523 | 9.776909 | [8 empty] | 0.9774812 | 0.2878483 | 0.009581005 | 0.9581005 | [8 empty] | 2.559572 | 0.553862 | 0.024847 | 2.4847 | [44 empty] | 28.05865 | 0.9898098 | 0.2446799 | 24.46799
8013 | Area 1 | Site 9 | Si+Al |  | 2740900.1 | 1.687341 | 1481.741 | 102.65625 | 1868.107 | 2500.203 | 15035.37 | 6396.498 | 1.187904 | 11.85207 | -2.425386 | 19240 | [8 empty] | 48.77555 | 1.312457 | 0.1768657 | 52.55878 | [8 empty] | 2.526976 | 0.299265 | 0.02009442 | 2.797753 | 18.99643 | 0.6591764 | 0.1795534 | 22.65927 | [12 empty] | 2.984794 | 0.3280161 | 0.02891277 | 3.413142 | 2.240157 | 0.3072166 | 0.02297831 | 2.571762 | [48 empty] | 2.134966 | 0.6426173 | 0.01936084 | 2.067612 | [16 empty] | 22.34113 | 1.321943 | 0.1992698 | 19.92698
8018 | Area 1 | Site 9 | CaO/CaCO3 |  | 1712786.8 | 1.618133 | 1296.053 | 40.78125 | 1476.749 | 2097.187 | 13638.44 | 6236 | 1.806754 | 11.89241 | -2.402904 | 12547 | [8 empty] | 51.11465 | 1.842455 | 0.1228832 | 36.51692 | [12 empty] | 2.430324 | 0.3671573 | 0.01982541 | 2.501925 | [16 empty] | 16.55494 | 0.9023213 | 0.148257 | 16.59311 | [68 empty] | 29.90009 | 1.795571 | 0.2638895 | 26.38895
8021 | Area 1 | Site 9 | CaO/CaCO3 |  | 9414811.7 | 1.297951 | 3565.57 | 170.15625 | 3462.27 | 4627.934 | 15583.04 | 13438.64 | 1.526474 | 11.88128 | -2.344429 | 82083 | [8 empty] | 50.44793 | 0.621442 | 0.141983 | 42.19279 | [8 empty] | 3.769159 | 0.1448554 | 0.0333234 | 4.639629 | 5.315211 | 0.1594145 | 0.05592255 | 7.057309 |  |  |  |  | 0.9359754 | 0.1418617 | 0.009672824 | 1.12284 | [8 empty] | 23.60194 | 0.3643892 | 0.3025159 | 33.85797 | [8 empty] | 0.7002126 | 0.1629163 | 0.008700123 | 0.8700123 | [56 empty] | 15.22956 | 0.5804626 | 0.1747327 | 17.47327
8025 | Area 1 | Site 9 | CaO/CaCO3 |  | 4136722.1 | 1.435582 | 2599.588 | 112.5 | 2295.003 | 3731.921 | 12999.33 | 12350 | 2.934052 | 11.97681 | -2.402307 | 29424 | [8 empty] | 46.50392 | 1.232198 | 0.11072 | 32.90243 | [8 empty] | 2.058793 | 0.2707053 | 0.01296883 | 1.805654 | 6.535229 | 0.3578097 | 0.0503451 | 6.353448 | [16 empty] | 12.20535 | 0.5227285 | 0.1015399 | 11.36447 | [68 empty] | 32.6967 | 1.253872 | 0.2629975 | 26.29975
8026 | Area 1 | Site 9 | Si+Ca+Fe Mixture |  | 2554104.1 | 1.39224 | 1590.085 | 120.9375 | 1803.326 | 2213.779 | 13916.24 | 6036.558 | 1.135351 | 11.79743 | -2.425785 | 23575 | [8 empty] | 49.04688 | 1.307308 | 0.1293381 | 38.43512 |  |  |  |  | 1.303263 | 0.2837103 | 0.006988078 | 1.053671 | 3.080082 | 0.2974567 | 0.02075655 | 2.889941 | 8.099881 | 0.4086986 | 0.06634296 | 8.372343 | [16 empty] | 17.56509 | 0.6344002 | 0.1816063 | 20.32561 | [8 empty] | 1.954196 | 0.4054177 | 0.01998278 | 1.998278 | [8 empty] | 3.958884 | 0.7792521 | 0.03965729 | 3.965729 | [44 empty] | 14.99172 | 1.233233 | 0.1328452 | 13.28452
8028 | Area 1 | Site 9 | CaO/CaCO3 |  | 1059736.3 | 1.290381 | 1178.768 | 101.25 | 1161.593 | 1521.059 | 12677.48 | 4565.605 | 1.565269 | 11.93023 | -2.460013 | 7225 | [8 empty] | 49.21013 | 2.466013 | 0.1183567 | 35.1718 | [12 empty] | 3.306321 | 0.5719429 | 0.0251675 | 3.176087 | [16 empty] | 11.50793 | 1.054441 | 0.09269013 | 10.374 | [68 empty] | 35.97561 | 2.493275 | 0.2914058 | 29.14058
8027 | Area 1 | Site 9 | CaO/CaCO3 |  | 800869.4 | 1.41557 | 999.4567 | 12.65625 | 1009.801 | 1414.801 | 11490.69 | 3981.27 | 1.574968 | 11.99112 | -2.330425 | 3491 | [8 empty] | 35.95488 | 4.138839 | 0.05572696 | 16.56026 | [12 empty] | 11.84422 | 1.512988 | 0.07759371 | 9.792165 | [16 empty] | 19.48858 | 2.217225 | 0.1330575 | 14.89196 | [68 empty] | 32.71233 | 4.135133 | 0.2113599 | 21.13599
8029 | Area 1 | Site 9 | CaO/CaCO3 |  | 1462009.5 | 1.173541 | 1379.151 | 8.4375 | 1364.364 | 1618.491 | 12321.64 | 4741.164 | 1.223517 | 11.89258 | -2.345684 | 10288 | [8 empty] | 50.71415 | 1.872017 | 0.1366014 | 40.59355 | [8 empty] | 1.301448 | 0.3473458 | 0.009343731 | 1.300931 | 2.874694 | 0.4241037 | 0.02561425 | 3.232465 | [16 empty] | 15.78738 | 0.8940446 | 0.1562237 | 17.48476 | [68 empty] | 29.32232 | 1.82472 | 0.2830295 | 28.30295
8030 | Area 1 | Site 9 | TiO2 |  | 948688.3 | 1.977325 | 855.2629 | 164.53125 | 1099.048 | 1691.133 | 13177.01 | 4099.17 | 1.409479 | 11.98935 | -2.330532 | 5976 | [8 empty] | 46.50846 | 3.157797 | 0.1085481 | 32.257 | [12 empty] | 2.940528 | 0.5190387 | 0.02662338 | 3.359815 | [16 empty] | 3.134463 | 0.6090143 | 0.03259972 | 3.648603 | 18.95628 | 1.550457 | 0.1903448 | 19.03448 | [64 empty] | 28.46028 | 2.622639 | 0.2814034 | 28.14034
8035 | Area 1 | Site 9 | CaO/CaCO3 |  | 1194317.6 | 1.499085 | 1256.551 | 112.5 | 1233.147 | 1883.677 | 12646.2 | 5404.457 | 1.946141 | 11.90076 | -2.403479 | 7964 | [8 empty] | 45.40375 | 2.428684 | 0.1047146 | 31.1178 | [12 empty] | 3.125365 | 0.557976 | 0.02416477 | 3.049543 | [16 empty] | 12.19174 | 1.024909 | 0.09821261 | 10.99208 | [68 empty] | 39.27915 | 2.427013 | 0.3225168 | 32.25168
8038 | Area 1 | Site 9 | SiO2 |  | 400067 | 2.343982 | 471.9425 | 11.25 | 713.7094 | 1106.225 | 12204.23 | 2575.727 | 1.319645 | 11.96418 | -2.460984 | 1377 | [8 empty] | 70.32307 | 4.240862 | 0.1518257 | 45.11769 | [12 empty] | 29.67693 | 4.240862 | 0.1073448 | 13.54669
8036 | Area 1 | Site 9 | CaO/CaCO3 |  | 1228882.2 | 1.540486 | 1099.896 | 140.625 | 1250.864 | 1694.375 | 12692.58 | 4697.496 | 1.428936 | 11.87971 | -2.37895 | 8738 | [8 empty] | 44.39532 | 2.358849 | 0.09676547 | 28.75558 | [12 empty] | 3.802982 | 0.5622636 | 0.02810587 | 3.546903 | [16 empty] | 12.13156 | 1.005831 | 0.09299003 | 10.40756 | [68 empty] | 39.67014 | 2.404283 | 0.3092508 | 30.92508
8034 | Area 1 | Site 9 | SiO2 |  | 6227513.3 | 2.531808 | 1951.132 | 109.6875 | 2815.869 | 4939.892 | 13718.47 | 13222 | 2.233932 | 11.91737 | -2.344344 | 61046 | [8 empty] | 55.60848 | 0.6815508 | 0.2276266 | 67.64329 | 0.6592686 | 0.1730582 | 0.003228168 | 0.7649126 |  |  |  |  | 0.8603827 | 0.1140086 | 0.007528957 | 1.048259 | 18.64986 | 0.3420454 | 0.1979262 | 24.97788 | [16 empty] | 5.795162 | 0.2075517 | 0.06778165 | 7.586209 | 0.5551697 | 0.1333848 | 0.006221441 | 0.6221441 | [64 empty] | 17.87169 | 0.6693443 | 0.1781771 | 17.81771
8041 | Area 1 | Site 9 | SiO2 |  | 1365669.8 | 1.907525 | 987.4976 | 67.5 | 1318.645 | 1883.677 | 12370.08 | 4904.246 | 1.401487 | 11.93834 | -2.460343 | 9898 | [8 empty] | 46.14185 | 2.244729 | 0.1119516 | 33.2684 | [12 empty] | 10.00949 | 0.7885655 | 0.07067114 | 8.918551 | [16 empty] | 4.735276 | 0.6909081 | 0.03383143 | 3.786457 | [68 empty] | 39.11339 | 2.327894 | 0.2747682 | 27.47682
8043 | Area 1 | Site 9 | Salt |  | 910446.6 | 1.245104 | 1007.048 | 158.90625 | 1076.669 | 1253.879 | 12166.55 | 3593.792 | 1.128864 | 11.88151 | -2.441676 | 6093 | [8 empty] | 23.26057 | 2.959368 | 0.04378235 | 13.0107 | 17.29882 | 1.637321 | 0.06037859 | 14.30667 | [20 empty] | 16.14152 | 1.495484 | 0.09093255 | 10.40525 |  |  |  |  | 2.910065 | 0.8462339 | 0.01906436 | 2.133708 | [68 empty] | 40.38902 | 3.017651 | 0.2831376 | 28.31376
8037 | Area 1 | Site 9 | Salt |  | 1477453.3 | 1.585219 | 1169.422 | 84.375 | 1371.551 | 1853.79 | 11713.15 | 4998.264 | 1.345596 | 11.92473 | -2.330084 | 13271 | [8 empty] | 23.44835 | 1.623617 | 0.05103616 | 15.16631 | 21.00493 | 0.9724129 | 0.1010415 | 23.94172 |  |  |  |  | 1.455143 | 0.3236817 | 0.009089723 | 1.265565 | 2.623211 | 0.3744186 | 0.02057875 | 2.596996 | [8 empty] | 22.75318 | 0.9514132 | 0.1859696 | 21.28017 | 1.329875 | 0.3576444 | 0.01094908 | 1.292535 | 6.781727 | 0.5583621 | 0.06022941 | 6.740952 | [68 empty] | 20.60359 | 1.691904 | 0.1819937 | 18.19937
8047 | Area 1 | Site 9 | Si+Ca+Fe Mixture |  | 3393950.6 | 1.773674 | 1712.387 | 157.5 | 2078.777 | 3037.217 | 15828.03 | 7876.273 | 1.454542 | 11.99059 | -2.345991 | 29033 | [8 empty] | 52.89731 | 1.077895 | 0.1568051 | 46.59743 | [8 empty] | 1.57172 | 0.2147242 | 0.01200594 | 1.671592 | 4.939996 | 0.2765685 | 0.04650655 | 5.86903 | [16 empty] | 16.20003 | 0.515883 | 0.1762149 | 19.7222 | [8 empty] | 1.674583 | 0.3316216 | 0.01836867 | 1.836867 | [8 empty] | 0 | 0.5626803 | 0 | 0 | [44 empty] | 22.71637 | 1.041325 | 0.2302834 | 23.02834
8049 | Area 1 | Site 9 | CaO/CaCO3 |  | 373592 | 2.513517 | 507.1978 | 60.46875 | 689.6898 | 1274.85 | 10870.07 | 3172.539 | 2.14391 | 11.89285 | -2.403962 | 2274 | [8 empty] | 39.7884 | 5.258751 | 0.06698052 | 19.90445 | [32 empty] | 8.639713 | 2.036038 | 0.04874959 | 5.456117 | [68 empty] | 51.57189 | 5.341034 | 0.3157827 | 31.57827
8046 | Area 1 | Site 9 | CaO/CaCO3 |  | 6055425.7 | 1.694307 | 2459.673 | 150.46875 | 2776.69 | 4167.44 | 13707.26 | 12236.2 | 1.967607 | 11.79378 | -2.322353 | 43872 | [8 empty] | 51.25137 | 0.9671739 | 0.1438771 | 42.75565 |  |  |  |  | 4.162831 | 0.288335 | 0.02200117 | 3.317364 | 0.722392 | 0.1906816 | 0.00454279 | 0.6324943 | 3.213695 | 0.2250241 | 0.02544369 | 3.21094 | [16 empty] | 10.51964 | 0.382962 | 0.09381834 | 10.50027 | [68 empty] | 30.13006 | 0.9840575 | 0.2597502 | 25.97502
8052 | Area 1 | Site 9 | CaO/CaCO3 |  | 862644.4 | 2.035471 | 800.4867 | 161.71875 | 1048.023 | 1629.367 | 12552.83 | 4453.943 | 1.829985 | 11.9474 | -2.379373 | 6271 | [8 empty] | 46.01532 | 2.971322 | 0.1023731 | 30.42198 | [8 empty] | 2.662902 | 0.674539 | 0.01470797 | 2.047796 | 4.761048 | 0.7380248 | 0.03206329 | 4.04632 | [16 empty] | 8.807616 | 1.093101 | 0.06310236 | 7.062497 | [68 empty] | 37.75312 | 3.022613 | 0.2688635 | 26.88635
8051 | Area 1 | Site 9 | Si+Al |  | 697175.6 | 1.295576 | 853.8476 | 11.25 | 942.1632 | 1106.225 | 12263.17 | 3200.076 | 1.168876 | 11.82628 | -2.346482 | 4676 | [8 empty] | 41.2123 | 2.746488 | 0.1366279 | 40.60142 | 4.569086 | 0.9633145 | 0.02036046 | 4.824399 |  |  |  |  | 4.555028 | 0.7386581 | 0.03332383 | 4.639689 | 11.54 | 1.084075 | 0.09981327 | 12.59623 | [16 empty] | 2.371315 | 0.6724937 | 0.02215489 | 2.479604 | [68 empty] | 35.75227 | 2.849556 | 0.3125766 | 31.25766
7969 | Area 1 | Site 9 | Si+Al |  | 827344.4 | 1.457911 | 858.2518 | 119.53125 | 1026.356 | 1251.255 | 14370.89 | 3487.298 | 1.16972 | 11.96223 | -2.339003 | 5845 | [8 empty] | 43.20545 | 2.490216 | 0.1342045 | 39.88126 | 3.235746 | 0.8503541 | 0.01333162 | 3.15892 |  |  |  |  | 4.296464 | 0.6875838 | 0.02972581 | 4.138735 | 11.35998 | 0.9593823 | 0.09304255 | 11.74178 | [16 empty] | 3.130129 | 0.6874914 | 0.02764049 | 3.093559 | [68 empty] | 34.77224 | 2.637985 | 0.2875797 | 28.75797
8055 | Area 1 | Site 9 | TiO2 |  | 3227746.3 | 1.565604 | 1826.079 | 127.96875 | 2027.238 | 2858.917 | 11734.02 | 7833.675 | 1.512941 | 11.86518 | -2.4517 | 25823 | [8 empty] | 55.37916 | 1.215594 | 0.1664178 | 49.45401 | [8 empty] | 1.970992 | 0.2378597 | 0.01505573 | 2.096215 | 4.40931 | 0.2879845 | 0.04126907 | 5.208071 | [16 empty] | 12.55279 | 0.495063 | 0.1365594 | 15.28391 | 3.381154 | 0.3382981 | 0.03437255 | 3.437255 | [64 empty] | 22.30659 | 1.1251 | 0.2260736 | 22.60736
8061 | Area 1 | Site 9 | CaO/CaCO3 |  | 634665.1 | 1.480138 | 813.5573 | 81.5625 | 898.9331 | 1204.177 | 11231.86 | 3221.375 | 1.301152 | 12.00556 | -2.339085 | 4256 | [8 empty] | 47.54097 | 3.20061 | 0.1204152 | 35.78351 | [12 empty] | 5.776406 | 0.8768989 | 0.04598267 | 5.802917 | [16 empty] | 9.899372 | 1.194262 | 0.0821711 | 9.196694 | [68 empty] | 36.78325 | 3.184864 | 0.3040138 | 30.40138
8059 | Area 1 | Site 9 | CaO/CaCO3 |  | 354471.1 | 1.191694 | 650.8459 | 143.4375 | 671.8085 | 775.6093 | 11273.3 | 2164.367 | 1.051649 | 11.81102 | -2.379719 | 2310 | [8 empty] | 52.53334 | 4.307941 | 0.1323973 | 39.3442 | [32 empty] | 11.74388 | 1.761794 | 0.09660678 | 10.81235 | [68 empty] | 35.72279 | 4.344632 | 0.3007377 | 30.07377
8063 | Area 1 | Site 9 | CaO/CaCO3 |  | 171352.2 | 1.171975 | 461.0158 | 16.875 | 467.0893 | 540.299 | 11983.06 | 1519.789 | 1.072672 | 12.00081 | -2.346946 | 1012 | [8 empty] | 53.43575 | 7.567586 | 0.1107981 | 32.92563 | [32 empty] | 13.65497 | 3.252588 | 0.09621194 | 10.76816 | [68 empty] | 32.90928 | 7.64018 | 0.2346177 | 23.46177
8058 | Area 1 | Site 9 | TiO2 |  | 1028848.7 | 1.295032 | 1068.739 | 54.84375 | 1144.54 | 1384.051 | 12738.35 | 3953.732 | 1.209075 | 12.00448 | -2.427193 | 7798 | [8 empty] | 46.97983 | 2.737917 | 0.1089486 | 32.37601 | [12 empty] | 1.766017 | 0.4361214 | 0.01448535 | 1.82802 | [16 empty] | 2.18492 | 0.5440378 | 0.01981959 | 2.218233 | 14.71074 | 1.225892 | 0.1311624 | 13.11624 | [64 empty] | 34.35849 | 2.474919 | 0.307878 | 30.7878
8064 | Area 1 | Site 9 | CaO/CaCO3 |  | 322112.8 | 1.343217 | 627.1377 | 33.75 | 640.4114 | 842.3818 | 11055.48 | 2431.359 | 1.460429 | 11.99442 | -2.331241 | 1255 | [8 empty] | 24.85568 | 6.0201 | 0.03811245 | 11.32579 | [12 empty] | 9.309593 | 2.028075 | 0.06741515 | 8.507652 | [16 empty] | 20.90313 | 3.65424 | 0.1505647 | 16.8514 | [68 empty] | 44.93159 | 6.187408 | 0.3251617 | 32.51617
8069 | Area 1 | Site 9 | SiO2 |  | 249306.4 | 1.612195 | 469.1638 | 165.9375 | 563.4065 | 756.3834 | 12128.36 | 1934.804 | 1.194897 | 11.96557 | -2.33152 | 1800 | [8 empty] | 45.28211 | 4.845417 | 0.1254705 | 37.28578 | [12 empty] | 9.345739 | 1.601183 | 0.06954998 | 8.777063 | [88 empty] | 45.37215 | 4.99977 | 0.3358424 | 33.58424
8070 | Area 1 | Site 9 | CaO/CaCO3 |  | 661140.1 | 2.122294 | 668.576 | 116.71875 | 917.491 | 1418.915 | 10932.03 | 3714.277 | 1.660524 | 11.93395 | -2.331175 | 5531 | [8 empty] | 52.38963 | 2.71933 | 0.1264655 | 37.58148 | [32 empty] | 16.05231 | 1.327469 | 0.1405573 | 15.73135 | [68 empty] | 31.55806 | 2.735524 | 0.277948 | 27.7948
8066 | Area 1 | Site 9 | Si+Al |  | 8669834.0 | 1.879046 | 2838.008 | 122.34375 | 3322.465 | 5332.749 | 15299.06 | 15056.11 | 2.080677 | 11.90184 | -2.337391 | 78131 | [8 empty] | 49.05964 | 0.5945479 | 0.1867324 | 55.49086 | 3.508004 | 0.202434 | 0.01716487 | 4.067206 |  |  |  |  | 7.658089 | 0.2008852 | 0.06308557 | 8.783427 | 12.82778 | 0.2536317 | 0.1185852 | 14.9652 | [16 empty] | 5.644642 | 0.1897585 | 0.06181163 | 6.918037 | [68 empty] | 21.30184 | 0.6135992 | 0.2014998 | 20.14998
8068 | Area 1 | Site 9 | CaO/CaCO3 |  | 8321981.6 | 1.98847 | 2630.103 | 130.78125 | 3255.131 | 5229.879 | 16199.78 | 15995.21 | 2.44649 | 11.94145 | -2.44063 | 64550 | [8 empty] | 50.69436 | 0.7529215 | 0.1371414 | 40.75401 | [8 empty] | 1.742162 | 0.1515577 | 0.01279669 | 1.781688 | 5.632439 | 0.2013318 | 0.05078091 | 6.408445 | [16 empty] | 16.76572 | 0.3674994 | 0.1718994 | 19.2392 | [8 empty] | 0.7693747 | 0.219755 | 0.008019873 | 0.8019873 | [56 empty] | 24.39595 | 0.7265022 | 0.2343496 | 23.43496
8071 | Area 1 | Site 9 | CaO/CaCO3 |  | 547150.4 | 1.531463 | 683.9798 | 158.90625 | 834.6578 | 1047.49 | 13021.32 | 2872.841 | 1.200346 | 11.98061 | -2.34715 | 4029 | [8 empty] | 50.05812 | 3.707897 | 0.1137621 | 33.80643 | [32 empty] | 4.515369 | 1.190076 | 0.02870892 | 3.213139 | [20 empty] | 0 | 2.963939 | 0 | 0 | [44 empty] | 45.42651 | 3.722173 | 0.3069827 | 30.69827
8076 | Area 1 | Site 9 | CaO/CaCO3 |  | 529500.4 | 2.099951 | 734.6099 | 170.15625 | 821.0852 | 1542.645 | 12019.31 | 4092.932 | 2.517636 | 11.99938 | -2.347379 | 3826 | [8 empty] | 47.65052 | 3.837144 | 0.09770446 | 29.03462 | [32 empty] | 10.88766 | 1.590437 | 0.07406192 | 8.289105 | [68 empty] | 41.46182 | 3.839171 | 0.294995 | 29.4995
8073 | Area 1 | Site 9 | SiO2 |  | 3552065.3 | 1.379006 | 1921.626 | 161.71875 | 2126.648 | 2649.934 | 15872.68 | 7233.836 | 1.172321 | 11.93771 | -2.426987 | 30952 | [8 empty] | 50.80326 | 0.9528365 | 0.1955182 | 58.10171 | [8 empty] | 0.5614639 | 0.1684678 | 0.00461382 | 0.6423839 | 21.4609 | 0.526924 | 0.2139285 | 26.99733 | [16 empty] | 2.381108 | 0.2319956 | 0.024668 | 2.760874 | [68 empty] | 24.79326 | 1.001722 | 0.2238094 | 22.38094
8072 | Area 1 | Site 9 | CaO/CaCO3 |  | 15747489.6 | 1.140484 | 4436.071 | 12.65625 | 4477.759 | 5059.267 | 15632.79 | 16247.59 | 1.334002 | 11.79366 | -2.377891 | 140886 | [8 empty] | 54.7361 | 0.48903 | 0.1471127 | 43.71715 |  |  |  |  | 0.3499137 | 0.07969171 | 0.00240494 | 0.3626199 | 0.8215999 | 0.07565624 | 0.007204272 | 1.003054 | 1.992073 | 0.08375871 | 0.02177028 | 2.747364 | [16 empty] | 29.24023 | 0.337415 | 0.3986211 | 44.61418 | 0.3844464 | 0.08151721 | 0.004518699 | 0.4518699 |  |  |  |  | 0.6528804 | 0.1171694 | 0.008319968 | 0.8319968 | [8 empty] | 0 | 0.1930818 | 0 | 0 | [44 empty] | 11.82275 | 0.3678507 | 0.1455237 | 14.55237
8078 | Area 1 | Site 9 | CaO/CaCO3 |  | 580979.6 | 2.259862 | 684.1063 | 164.53125 | 860.0734 | 1545.986 | 12427.19 | 3904.896 | 2.088566 | 11.97356 | -2.427932 | 4092 | [8 empty] | 37.67363 | 3.87005 | 0.06994969 | 20.7868 | [32 empty] | 9.841039 | 1.508395 | 0.06377237 | 7.137486 | [68 empty] | 52.48533 | 3.855883 | 0.3701633 | 37.01633
8079 | Area 1 | Site 9 | SiO2 |  | 1341401.1 | 1.29212 | 1220.161 | 175.78125 | 1306.876 | 1576.596 | 12021.74 | 4529.245 | 1.216979 | 11.99197 | -2.442588 | 7634 | [8 empty] | 38.75288 | 2.198609 | 0.1066417 | 31.69048 | [12 empty] | 18.59211 | 1.085132 | 0.1633187 | 20.61048 | [16 empty] | 4.200356 | 0.691241 | 0.03617701 | 4.048977 | [68 empty] | 38.45465 | 2.302642 | 0.3106773 | 31.06773
8082 | Area 1 | Site 9 | Si+Ca+Fe Mixture |  | 5411935.6 | 1.482911 | 2332.198 | 28.125 | 2625.012 | 3458.443 | 14714.27 | 10447.9 | 1.605077 | 11.99586 | -2.339079 | 44033 | [8 empty] | 52.62357 | 0.8730043 | 0.1601932 | 47.60426 | 1.157139 | 0.2537057 | 0.004865458 | 1.152868 |  |  |  |  | 1.943053 | 0.1851543 | 0.0149444 | 2.080714 | 4.641501 | 0.2236337 | 0.04386288 | 5.535404 | [16 empty] | 16.03135 | 0.416001 | 0.1777916 | 19.89866 | [8 empty] | 1.824707 | 0.267646 | 0.02033831 | 2.033831 | [56 empty] | 21.77867 | 0.8328664 | 0.2234715 | 22.34715
8083 | Area 1 | Site 9 | Si+Al |  | 697175.6 | 1.903689 | 703.7675 | 143.4375 | 942.1632 | 1339.755 | 12167.35 | 3366.813 | 1.293856 | 11.89673 | -2.427829 | 4572 | [8 empty] | 46.63742 | 3.066753 | 0.1274588 | 37.87666 | [8 empty] | 2.488357 | 0.7846726 | 0.01562537 | 2.175526 | 6.880903 | 0.957051 | 0.0525975 | 6.637695 | [12 empty] | 2.613922 | 0.8061738 | 0.01937006 | 2.286628 | 2.863957 | 0.7427452 | 0.02265485 | 2.53556 | [68 empty] | 38.51544 | 3.186023 | 0.3044011 | 30.44011
8088 | Area 1 | Site 9 | CaO/CaCO3 |  | 390506.6 | 1.147376 | 705.083 | 104.0625 | 705.1301 | 808.9951 | 11979.2 | 2358.641 | 1.133667 | 11.88882 | -2.33223 | 2923 | [8 empty] | 49.79544 | 3.887799 | 0.116631 | 34.65898 | [32 empty] | 13.73926 | 1.72516 | 0.1123365 | 12.57285 | [68 empty] | 36.46531 | 3.8637 | 0.3058429 | 30.58429
8086 | Area 1 | Site 9 | CaO/CaCO3 |  | 707471.4 | 2.188966 | 704.4182 | 113.90625 | 949.0946 | 1541.948 | 11162.29 | 3778.173 | 1.605628 | 11.82837 | -2.339541 | 2872 | [24 empty] | 7.18857 | 1.494264 | 0.0393366 | 4.964197 | [16 empty] | 23.94283 | 3.028954 | 0.1192231 | 13.34361 | [68 empty] | 68.86861 | 3.465218 | 0.3787448 | 37.87448
8090 | Area 1 | Site 9 | SiO2 |  | 1030319.6 | 1.610749 | 1047.89 | 156.09375 | 1145.357 | 1687.887 | 11984.91 | 4529.245 | 1.584418 | 12.00524 | -2.380142 | 7489 | [8 empty] | 50.17055 | 2.105164 | 0.1711505 | 50.86042 | [12 empty] | 13.5182 | 0.9076273 | 0.1148496 | 14.49378 | [88 empty] | 36.31125 | 2.21713 | 0.2976156 | 29.76156
8085 | Area 1 | Site 9 | Si+Al |  | 23217858.1 | 1.691696 | 5154.738 | 30.9375 | 5437.085 | 8720.251 | 12952.05 | 27239.37 | 2.543092 | 11.83344 | -2.34513 | 243824 | [8 empty] | 49.74702 | 0.3304476 | 0.1937813 | 57.58557 | 0.7262188 | 0.08613579 | 0.003653215 | 0.8656273 | 0.6632676 | 0.06272526 | 0.004716828 | 0.7112091 | 1.588048 | 0.06595133 | 0.01388399 | 1.933073 | 26.51904 | 0.2095557 | 0.2754451 | 34.7606 | [12 empty] | 0.2210201 | 0.05043859 | 0.002373679 | 0.280212 | 4.972397 | 0.09820616 | 0.05688981 | 6.36718 | [8 empty] | 0.9117747 | 0.09296908 | 0.01064716 | 1.064716 |  |  |  |  | 0.4225352 | 0.1266684 | 0.004813971 | 0.4813971 | [48 empty] | 14.22869 | 0.3307453 | 0.1298958 | 12.98958
8093 | Area 1 | Site 9 | Fe |  | 2415110.3 | 1.966837 | 1514.316 | 9.84375 | 1753.572 | 2978.412 | 15051.66 | 8756.209 | 2.526303 | 11.89326 | -2.347474 | 18301 | [8 empty] | 44.47711 | 1.51654 | 0.1436245 | 42.68058 | [12 empty] | 3.319557 | 0.3439075 | 0.02611287 | 3.29539 |  |  |  |  | 1.650121 | 0.4995782 | 0.01153752 | 1.339297 | [8 empty] | 6.607742 | 0.4782623 | 0.0614888 | 6.881905 | [8 empty] | 15.71919 | 0.9265285 | 0.1542821 | 15.42821 | [56 empty] | 28.22628 | 1.677618 | 0.2466148 | 24.66148
8094 | Area 1 | Site 9 | CaO/CaCO3 |  | 907504.9 | 1.323168 | 992.2562 | 142.03125 | 1074.928 | 1312.922 | 14299.18 | 3705.454 | 1.203993 | 11.8969 | -2.340127 | 6689 | [8 empty] | 49.58896 | 2.506008 | 0.1267322 | 37.66073 | [12 empty] | 3.770382 | 0.6326268 | 0.03009699 | 3.798177 | [16 empty] | 11.02485 | 1.039517 | 0.09310313 | 10.42022 | [68 empty] | 35.61581 | 2.568496 | 0.3013186 | 30.13186
8095 | Area 1 | Site 9 | CaO/CaCO3 |  | 614073.4 | 1.439118 | 773.2504 | 46.40625 | 884.2299 | 1112.799 | 11431.75 | 3054.638 | 1.209176 | 11.89194 | -2.380205 | 4463 | [8 empty] | 49.91382 | 2.822993 | 0.1309529 | 38.91498 | [12 empty] | 2.192813 | 0.5658634 | 0.02017281 | 2.545766 | [16 empty] | 17.65706 | 1.436506 | 0.1782394 | 19.94879 | [68 empty] | 30.2363 | 2.697875 | 0.3015283 | 30.15283
8097 | Area 1 | Site 9 | CaO/CaCO3 |  | 4110982.4 | 1.108235 | 2288.286 | 25.3125 | 2287.852 | 2535.96 | 15543.21 | 7780.742 | 1.171889 | 11.89618 | -2.323449 | 33399 | [8 empty] | 53.64792 | 1.048727 | 0.1527224 | 45.38418 | [8 empty] | 1.743114 | 0.2171221 | 0.0125944 | 1.753523 | 3.000047 | 0.2301549 | 0.0267179 | 3.371744 | [8 empty] | 0.5419454 | 0.1638237 | 0.004699885 | 0.5377994 |  |  |  |  | 15.37495 | 0.4877232 | 0.1567627 | 17.54509 | [8 empty] | 0.9156302 | 0.2865914 | 0.009497014 | 0.9497014 | [56 empty] | 24.77638 | 1.035324 | 0.2410796 | 24.10796
8098 | Area 1 | Site 9 | SiO2 |  | 2507772.8 | 1.447825 | 1696.082 | 59.0625 | 1786.896 | 2455.629 | 11601.56 | 6720.079 | 1.433015 | 11.85687 | -2.339695 | 14616 | [8 empty] | 28.93845 | 1.591285 | 0.06011933 | 17.86553 | [12 empty] | 28.4137 | 1.064351 | 0.2422921 | 30.57675 | [16 empty] | 11.29509 | 0.6985048 | 0.09388132 | 10.50732 | [68 empty] | 31.35276 | 1.7728 | 0.2258413 | 22.58413
8102 | Area 1 | Site 9 | CaO/CaCO3 |  | 1812068.1 | 1.666327 | 1297.268 | 19.6875 | 1518.946 | 2161.671 | 12768.82 | 5667.795 | 1.41073 | 11.96821 | -2.443278 | 13307 | [8 empty] | 54.78785 | 1.721007 | 0.1427929 | 42.43345 |  |  |  |  | 1.196785 | 0.3864953 | 0.00624846 | 0.9421506 |  |  |  |  | 1.022398 | 0.3149864 | 0.008466857 | 1.0685 | [16 empty] | 16.30857 | 0.8374994 | 0.1529754 | 17.1212 | [68 empty] | 26.68441 | 1.691901 | 0.2443824 | 24.43824
8100 | Area 1 | Site 9 | Fe |  | 1783386.8 | 2.54026 | 1003.723 | 127.96875 | 1506.877 | 2549.718 | 16194.05 | 5828.294 | 1.515749 | 11.8838 | -2.379712 | 12079 | [8 empty] | 32.97437 | 1.632242 | 0.1137333 | 33.79789 | [32 empty] | 1.815084 | 0.4262051 | 0.01595654 | 1.785876 | [8 empty] | 32.04883 | 1.49171 | 0.3064201 | 30.64201 | [56 empty] | 33.16171 | 1.834323 | 0.269945 | 26.9945
8105 | Area 1 | Site 9 | CaO/CaCO3 |  | 165468.9 | 1.412607 | 406.7787 | 19.6875 | 459.0006 | 574.6185 | 11375.13 | 1483.429 | 1.058297 | 11.89272 | -2.380748 | 1161 | [8 empty] | 50.28282 | 6.636814 | 0.1151884 | 34.23027 | [32 empty] | 9.28897 | 2.436174 | 0.06662681 | 7.456958 | [68 empty] | 40.42821 | 6.704792 | 0.3022654 | 30.22654
8104 | Area 1 | Site 9 | CaO/CaCO3 |  | 9088286.4 | 1.79516 | 3097.711 | 142.03125 | 3401.7 | 5560.886 | 14565.68 | 18796.85 | 3.0937 | 11.84496 | -2.346873 | 74073 | [8 empty] | 48.27615 | 0.714075 | 0.1256151 | 37.32876 | 1.650167 | 0.223464 | 0.006815641 | 1.614962 | 0.5195357 | 0.1416508 | 0.003042915 | 0.4588144 | 0.99238 | 0.128144 | 0.007356504 | 1.024249 | 3.355725 | 0.1549851 | 0.03107289 | 3.921334 | [8 empty] | 0.5725802 | 0.1116051 | 0.005246843 | 0.6003869 |  |  |  |  | 20.0786 | 0.3796745 | 0.2159852 | 24.17334 | [16 empty] | 1.016171 | 0.2785701 | 0.01092656 | 1.092656 | [48 empty] | 23.5387 | 0.6533458 | 0.2386809 | 23.86809
8111 | Area 1 | Site 9 | Si+Al |  | 1962093.2 | 2.042397 | 1248.748 | 171.5625 | 1580.574 | 2550.438 | 13576.02 | 6556.997 | 1.743735 | 11.94619 | -2.444376 | 13694 | [8 empty] | 51.40217 | 1.67706 | 0.154362 | 45.87141 | [8 empty] | 4.03947 | 0.444054 | 0.02759143 | 3.841565 | 6.727206 | 0.5071555 | 0.05460355 | 6.890855 | [12 empty] | 1.892591 | 0.3681578 | 0.01594658 | 1.882488 | 6.091242 | 0.5531896 | 0.05440428 | 6.088997 | [68 empty] | 29.84732 | 1.726866 | 0.254934 | 25.4934
8112 | Area 1 | Site 9 | Si+Ca+Fe Mixture |  | 6664351.2 | 1.567001 | 2430.13 | 54.84375 | 2912.956 | 3808.016 | 12545.12 | 10977.16 | 1.43884 | 11.89637 | -2.443286 | 47097 | [8 empty] | 49.83101 | 0.8969444 | 0.1704538 | 50.65337 | [8 empty] | 7.068745 | 0.2847881 | 0.04881249 | 6.796181 | 7.327551 | 0.2854348 | 0.05802424 | 7.322539 | [12 empty] | 1.954519 | 0.2071474 | 0.01666307 | 1.967069 | 1.922731 | 0.2047504 | 0.01746704 | 1.954933 | [8 empty] | 1.383916 | 0.2828011 | 0.01356232 | 1.356232 |  |  |  |  | 1.440249 | 0.3877867 | 0.01388798 | 1.388798 | [48 empty] | 29.07129 | 0.9280465 | 0.2456241 | 24.56241
8115 | Area 1 | Site 9 | SiO2 |  | 20358555.8 | 1.229725 | 5494.966 | 15.46875 | 5091.298 | 6757.299 | 14171.74 | 22738.1 | 2.020932 | 11.90765 | -2.323592 | 208308 | [8 empty] | 51.89592 | 0.34909 | 0.2109456 | 62.68623 | [8 empty] | 0.5901104 | 0.06148118 | 0.00513412 | 0.7148254 | 28.20295 | 0.2323496 | 0.2933593 | 37.02134 | [16 empty] | 2.264817 | 0.08342069 | 0.02473506 | 2.768379 | [68 empty] | 17.0462 | 0.3708319 | 0.1510649 | 15.10649
8116 | Area 1 | Site 9 | Fe |  | 248571 | 1.32527 | 511.5374 | 16.875 | 562.5749 | 677.9254 | 12202.5 | 1862.085 | 1.11004 | 11.83776 | -2.324496 | 2032 | [8 empty] | 43.57055 | 4.140611 | 0.1550346 | 46.07131 | [32 empty] | 6.005828 | 1.141163 | 0.05772886 | 6.461088 | [8 empty] | 22.83959 | 3.05068 | 0.2299166 | 22.99166 | [56 empty] | 27.58403 | 4.301678 | 0.2459708 | 24.59708
8117 | Area 1 | Site 9 | CaO/CaCO3 |  | 2665887.5 | 1.203236 | 1726.534 | 36.5625 | 1842.366 | 2077.428 | 14146.93 | 5993.96 | 1.072447 | 11.91313 | -2.324219 | 23404 | [8 empty] | 56.16182 | 1.148004 | 0.165671 | 49.23209 | [12 empty] | 2.272613 | 0.2285273 | 0.02258266 | 2.849885 | [16 empty] | 19.23191 | 0.6206806 | 0.2193999 | 24.55552 | [68 empty] | 22.33364 | 1.094178 | 0.2432767 | 24.32767
8118 | Area 1 | Site 9 | Si+Al |  | 3891092.7 | 1.518339 | 2220.55 | 163.125 | 2225.824 | 3371.548 | 13598.29 | 10529.44 | 2.267407 | 11.88438 | -2.325773 | 30570 | [8 empty] | 48.47495 | 1.161347 | 0.131936 | 39.20715 | [8 empty] | 2.615949 | 0.263544 | 0.01746364 | 2.431469 | 8.454176 | 0.3824793 | 0.06819875 | 8.60654 | [12 empty] | 2.033053 | 0.2646079 | 0.01662465 | 1.962534 | 7.545297 | 0.404437 | 0.06538623 | 7.31811 | [68 empty] | 30.87657 | 1.180188 | 0.2561803 | 25.61803
8119 | Area 1 | Site 9 | Si+Al |  | 18519277.3 | 1.161317 | 4803.306 | 4.21875 | 4855.87 | 5578.16 | 14840.48 | 16913.02 | 1.22916 | 11.9192 | -2.330731 | 155510 | [8 empty] | 44.44269 | 0.4797483 | 0.1294369 | 38.46447 | 1.075718 | 0.1208771 | 0.004959733 | 1.175206 | 0.3322335 | 0.08371138 | 0.002163745 | 0.3262521 | 1.943045 | 0.09346412 | 0.01578487 | 2.197733 | 17.80126 | 0.2270085 | 0.1738201 | 21.93573 |  |  |  |  | 0.5081746 | 0.1187651 | 0.004214959 | 0.4892805 |  |  |  |  | 0.9316809 | 0.08322407 | 0.009673795 | 1.141988 | 12.82817 | 0.2009738 | 0.1403674 | 15.7101 | [8 empty] | 0.9202158 | 0.1295373 | 0.01028828 | 1.028828 |  |  |  |  | 0.7030362 | 0.1819444 | 0.007732368 | 0.7732368 | [48 empty] | 18.51377 | 0.4931163 | 0.1730833 | 17.30833
8121 | Area 1 | Site 9 | CaSO4 |  | 406685.7 | 2.74341 | 447.0116 | 108.28125 | 719.589 | 1226.336 | 11596.39 | 2793.884 | 1.527383 | 11.99719 | -2.33268 | 2475 | [8 empty] | 40.47207 | 4.291468 | 0.09761957 | 29.00939 | [20 empty] | 7.965311 | 1.666077 | 0.05238082 | 6.080465 | [8 empty] | 10.36429 | 1.605172 | 0.08983169 | 10.05408 | [68 empty] | 41.19832 | 4.333346 | 0.3850672 | 38.50672
8124 | Area 1 | Site 9 | CaO/CaCO3 |  | 15161362.1 | 1.59737 | 4784.53 | 115.3125 | 4393.637 | 7642.663 | 15698.86 | 30160.42 | 4.774487 | 11.88429 | -2.336268 | 121562 | [8 empty] | 51.14987 | 0.5773291 | 0.153529 | 45.62387 | 0.6504659 | 0.1563649 | 0.002691611 | 0.6377758 | 0.3817952 | 0.1058065 | 0.002267248 | 0.3418584 | 1.603391 | 0.1089867 | 0.01201164 | 1.672385 | 6.220071 | 0.154126 | 0.05740227 | 7.244047 |  |  |  |  | 0.9333121 | 0.1577488 | 0.007629552 | 0.8856528 | [8 empty] | 13.85733 | 0.2450558 | 0.1466126 | 16.40907 | [8 empty] | 0.5744708 | 0.1493688 | 0.006216909 | 0.6216909 |  |  |  |  | 1.07515 | 0.2208934 | 0.01147065 | 1.147065 | [48 empty] | 23.55414 | 0.5816602 | 0.2314789 | 23.14789
8125 | Area 1 | Site 9 | Si+Al |  | 9163299.0 | 1.486351 | 3327.658 | 104.0625 | 3415.71 | 4946.067 | 12483.81 | 16135.93 | 2.261133 | 12.00117 | -2.334716 | 81844 | [8 empty] | 53.96583 | 0.5691484 | 0.2294496 | 68.18503 |  |  |  |  | 0.5618668 | 0.1087936 | 0.003926395 | 0.5920267 | 8.628694 | 0.2037969 | 0.07418063 | 10.3282 | 11.29858 | 0.2279799 | 0.1073109 | 13.54241 | [8 empty] | 0.4389314 | 0.09104399 | 0.004077033 | 0.4665277 |  |  |  |  | 3.828208 | 0.1562669 | 0.04307793 | 4.821337 | [68 empty] | 21.27788 | 0.5952341 | 0.2093736 | 20.93736
8127 | Area 1 | Site 9 | SiO2 |  | 301521.1 | 1.197736 | 611.7267 | 140.625 | 619.6035 | 732.6872 | 10683.55 | 2179.427 | 1.253595 | 11.99531 | -2.34095 | 1796 | [8 empty] | 26.8073 | 5.458694 | 0.04680821 | 13.90989 | [12 empty] | 17.65897 | 2.69713 | 0.1185714 | 14.96347 | [16 empty] | 7.100285 | 1.924943 | 0.04496369 | 5.032393 | [68 empty] | 48.43344 | 5.731162 | 0.2998836 | 29.98836
8128 | Area 1 | Site 9 | CaO/CaCO3 |  | 63345900.5 | 2.184046 | 8492.148 | 82.96875 | 8980.785 | 18547.24 | 14321.07 | 75340.58 | 7.130658 | 11.89118 | -2.336924 | 374057 | [8 empty] | 40.26842 | 0.4313414 | 0.08933411 | 26.54722 | 0.6303385 | 0.1344687 | 0.00211582 | 0.5013423 | 0.2423433 | 0.07714976 | 0.001144993 | 0.1726435 | 1.643161 | 0.07745246 | 0.009866988 | 1.373784 | 2.857149 | 0.08160084 | 0.02144777 | 2.706664 | [8 empty] | 0.2601434 | 0.06444335 | 0.001788593 | 0.2046655 |  |  |  |  | 13.75485 | 0.1787764 | 0.1149246 | 12.86251 | [8 empty] | 0.8749177 | 0.1096518 | 0.007904939 | 0.7904939 |  |  |  |  | 1.415726 | 0.1590704 | 0.01274043 | 1.274043 | 1.767606 | 0.2013723 | 0.01602499 | 1.602499 | [8 empty] | 1.595347 | 0.4448706 | 0.009680419 | 0.9680419 | [32 empty] | 34.69001 | 0.4457189 | 0.2850859 | 28.50859
8129 | Area 1 | Site 9 | CaO/CaCO3 |  | 1760588.9 | 1.527474 | 1265.954 | 75.9375 | 1497.215 | 1933.712 | 12981.09 | 5022.147 | 1.140016 | 11.83125 | -2.340438 | 10097 | [8 empty] | 31.80325 | 2.239668 | 0.05278279 | 15.68535 | [8 empty] | 1.468061 | 0.3656268 | 0.009800281 | 1.364497 | 3.578464 | 0.4741364 | 0.02962287 | 3.738345 | [16 empty] | 30.9669 | 1.463029 | 0.2814865 | 31.50433 | [68 empty] | 32.18332 | 1.972232 | 0.2862858 | 28.62858
8131 | Area 1 | Site 9 | SiO2 |  | 7721145.7 | 1.729826 | 2495.942 | 153.28125 | 3135.422 | 4317.545 | 15896.57 | 12304.82 | 1.560482 | 11.97383 | -2.342509 | 80826 | [8 empty] | 55.3128 | 0.5526236 | 0.2478219 | 73.64469 | [8 empty] | 0.4986918 | 0.09855411 | 0.004388307 | 0.6109856 | 24.62006 | 0.3356497 | 0.261566 | 33.00909 | [16 empty] | 2.270192 | 0.1275002 | 0.02603482 | 2.91385 | [16 empty] | 0.9146343 | 0.2174681 | 0.01051814 | 1.051814 | [48 empty] | 16.38362 | 0.5709099 | 0.1542319 | 15.42319
8133 | Area 1 | Site 9 | Si+Ca+Fe Mixture |  | 37779119.7 | 1.243133 | 6845.615 | 52.03125 | 6935.551 | 8510.013 | 15322.52 | 29491.96 | 1.832085 | 11.87689 | -2.341633 | 370666 | [8 empty] | 57.53416 | 0.2598162 | 0.1784955 | 53.04313 |  |  |  |  | 0.4376078 | 0.04793823 | 0.003232571 | 0.487411 | 1.430195 | 0.04892374 | 0.01349596 | 1.879048 | 2.784915 | 0.0542615 | 0.03247114 | 4.097791 | [12 empty] | 0.3555313 | 0.03486896 | 0.005306288 | 0.6264054 | 27.55061 | 0.1771551 | 0.4133554 | 46.26327 |  |  |  |  | 0.178607 | 0.05603219 | 0.002405798 | 0.2405798 | 1.050531 | 0.0710679 | 0.01457428 | 1.457428 |  |  |  |  | 0.5404154 | 0.08978146 | 0.007339851 | 0.7339851 | [48 empty] | 8.13743 | 0.1936771 | 0.1072428 | 10.72428
8134 | Area 1 | Site 9 | CaO/CaCO3 |  | 1450978.2 | 1.273694 | 1266.923 | 115.3125 | 1359.207 | 1613.672 | 12160.49 | 4574.427 | 1.147632 | 11.83645 | -2.348332 | 9598 | [8 empty] | 38.38539 | 2.319681 | 0.06642596 | 19.73965 | [12 empty] | 5.326978 | 0.5964586 | 0.04043828 | 5.103227 | [16 empty] | 24.18832 | 1.369671 | 0.197472 | 22.10131 | [68 empty] | 32.09931 | 2.224788 | 0.2559329 | 25.59329
8137 | Area 1 | Site 9 | SiO2 |  | 9800170.3 | 1.405533 | 3556.884 | 101.25 | 3532.416 | 4999.318 | 14349.47 | 17005.97 | 2.348331 | 11.86357 | -2.349001 | 75121 | [8 empty] | 51.42546 | 0.627387 | 0.1876705 | 55.76964 | 0.790298 | 0.1590345 | 0.003739004 | 0.8859548 |  |  |  |  | 0.8984165 | 0.1154885 | 0.007536433 | 1.0493 | 15.81383 | 0.2839456 | 0.1617372 | 20.4109 | [8 empty] | 0.9226874 | 0.1127802 | 0.008425037 | 0.964062 | 0.3098152 | 0.1023656 | 0.003203139 | 0.3781294 | 6.689151 | 0.2083646 | 0.07367904 | 8.246253 | [68 empty] | 23.15035 | 0.644173 | 0.2274464 | 22.74464
8138 | Area 1 | Site 9 | CaO/CaCO3 |  | 22842795.3 | 2.025702 | 4433.18 | 157.5 | 5392.991 | 8980.301 | 15760.38 | 25076.52 | 2.190662 | 11.80816 | -2.355094 | 202295 | [8 empty] | 55.4023 | 0.3904971 | 0.1606618 | 47.74352 | [8 empty] | 0.9196908 | 0.06788527 | 0.007685505 | 1.070056 | 2.125396 | 0.07471545 | 0.02212812 | 2.792522 | [8 empty] | 0.3247556 | 0.05265124 | 0.003541044 | 0.4051954 |  |  |  |  | 23.1876 | 0.2319959 | 0.2900002 | 32.45719 | [8 empty] | 0.387786 | 0.09822439 | 0.004703279 | 0.4703279 |  |  |  |  | 0.5346007 | 0.1432883 | 0.006388049 | 0.6388049 | [48 empty] | 17.11788 | 0.3445638 | 0.1985359 | 19.85359
8139 | Area 1 | Site 9 | Si+Ca+Fe Mixture |  | 22584663.9 | 1.735364 | 4787.588 | 115.3125 | 5362.433 | 8308.207 | 16224.43 | 24109.87 | 2.048171 | 11.90199 | -2.355398 | 213710 | [8 empty] | 52.20273 | 0.3757004 | 0.1615004 | 47.99271 | 1.103512 | 0.1060327 | 0.005086352 | 1.205208 | 0.5006351 | 0.07025917 | 0.003377656 | 0.5092871 | 2.507534 | 0.08048443 | 0.02156832 | 3.002965 | 6.668794 | 0.1071355 | 0.06983215 | 8.812672 |  |  |  |  | 0.4093752 | 0.07176324 | 0.004541886 | 0.5272307 | 0.3969038 | 0.04919717 | 0.004657741 | 0.5329771 | 1.264056 | 0.06207881 | 0.01662271 | 1.962304 | 21.2741 | 0.2069104 | 0.2854806 | 31.95135 | [8 empty] | 4.42685 | 0.1421869 | 0.05645571 | 5.645571 |  |  |  |  | 0.4956735 | 0.1278176 | 0.006159689 | 0.6159689 | [48 empty] | 8.749846 | 0.3284758 | 0.1004247 | 10.04247
8140 | Area 1 | Site 9 | SiO2 |  | 4269097.2 | 2.140734 | 1835.781 | 120.9375 | 2331.434 | 3929.917 | 12301.29 | 12283.96 | 2.81275 | 12.00273 | -2.355436 | 31705 | [8 empty] | 49.31965 | 1.099249 | 0.158787 | 47.18639 | [12 empty] | 17.37321 | 0.5227576 | 0.1454127 | 18.35078 | [16 empty] | 1.309519 | 0.2379393 | 0.01112485 | 1.245108 | [68 empty] | 31.99762 | 1.172175 | 0.2501627 | 25.01627
8141 | Area 1 | Site 9 | SiO2 |  | 8052083.5 | 1.49909 | 3058.979 | 149.0625 | 3201.911 | 4585.686 | 14943.9 | 13120.23 | 1.701237 | 11.87159 | -2.356246 | 80972 | [8 empty] | 53.38147 | 0.5679905 | 0.2210529 | 65.68981 | [8 empty] | 0.4657186 | 0.09835229 | 0.003963036 | 0.551775 | 23.74484 | 0.3366904 | 0.2441074 | 30.80585 | [16 empty] | 2.157027 | 0.1310784 | 0.02334383 | 2.612671 | [68 empty] | 20.25095 | 0.603459 | 0.1848737 | 18.48737
8144 | Area 1 | Site 9 | Si+Ca+Fe Mixture |  | 24109919.2 | 2.062545 | 4408.278 | 149.0625 | 5540.551 | 9092.272 | 16750.87 | 27467.86 | 2.490257 | 11.87655 | -2.363978 | 208675 | [8 empty] | 50.52353 | 0.427847 | 0.1529789 | 45.4604 | 0.953324 | 0.1366614 | 0.004197347 | 0.9945589 | 0.6451861 | 0.08094057 | 0.004066167 | 0.6131018 | 1.445954 | 0.07737553 | 0.01151953 | 1.603868 | 5.448411 | 0.1057511 | 0.05374456 | 6.782452 |  |  |  |  | 0.9873127 | 0.101155 | 0.009139492 | 1.06093 | 0.3567328 | 0.05752828 | 0.003552024 | 0.4064518 | 0.4974685 | 0.06042008 | 0.005572956 | 0.6578854 | 17.03019 | 0.2006656 | 0.1993438 | 22.31081 | [8 empty] | 1.148843 | 0.110149 | 0.01348229 | 1.348229 |  |  |  |  | 0.7242656 | 0.1493672 | 0.008357234 | 0.8357234 | 0.9129455 | 0.1860933 | 0.01057231 | 1.057231 | [44 empty] | 19.32583 | 0.4056071 | 0.20667 | 20.667
8145 | Area 1 | Site 9 | CaO/CaCO3 |  | 11675484.3 | 1.457581 | 3660.06 | 95.625 | 3855.605 | 5334.834 | 15722.29 | 17062.11 | 1.984179 | 11.86868 | -2.36419 | 101926 | [8 empty] | 54.83676 | 0.5718688 | 0.1610756 | 47.86647 | 0.6398913 | 0.1582481 | 0.002737335 | 0.6486101 |  |  |  |  | 0.9983291 | 0.1039434 | 0.007946433 | 1.106385 | 3.426767 | 0.1252524 | 0.03394223 | 4.283439 | [12 empty] | 0.240986 | 0.07992469 | 0.002743211 | 0.3238351 | 20.15375 | 0.3081022 | 0.2377665 | 26.61113 | [8 empty] | 0.6082922 | 0.1447103 | 0.007051678 | 0.7051678 |  |  |  |  | 0.6790807 | 0.2152211 | 0.00774944 | 0.774944 | [48 empty] | 18.41615 | 0.5175524 | 0.2006189 | 20.06189
8146 | Area 1 | Site 9 | CaO/CaCO3 |  | 631723.4 | 1.433885 | 898.6991 | 8.4375 | 896.8474 | 1288.632 | 11744.99 | 4242.024 | 2.26678 | 11.82399 | -2.364812 | 3903 | [8 empty] | 44.25426 | 4.129658 | 0.08285108 | 24.62067 | [32 empty] | 8.124351 | 1.470929 | 0.04868128 | 5.448471 | [68 empty] | 47.62139 | 4.149533 | 0.3053931 | 30.53931
8147 | Area 1 | Site 9 | SiO2 |  | 708942.2 | 1.459836 | 849.0404 | 99.84375 | 950.0807 | 1239.46 | 11453.15 | 3506.012 | 1.379768 | 12.003 | -2.365009 | 4872 | [8 empty] | 47.66204 | 3.353196 | 0.1145878 | 34.05181 | [12 empty] | 9.172996 | 1.15638 | 0.06130224 | 7.736215 | [16 empty] | 3.489636 | 0.9825241 | 0.02360131 | 2.641488 | [68 empty] | 39.67533 | 3.526123 | 0.2656666 | 26.56666
8148 | Area 1 | Site 9 | CaO/CaCO3 |  | 410362.8 | 1.456785 | 679.3819 | 9.84375 | 722.8348 | 989.7133 | 11907.82 | 3039.578 | 1.791631 | 11.81816 | -2.364592 | 2629 | [8 empty] | 40.10908 | 5.301436 | 0.07125486 | 21.17465 | [32 empty] | 8.728698 | 1.943851 | 0.05194409 | 5.813649 | [68 empty] | 51.16222 | 5.212188 | 0.329916 | 32.9916
8149 | Area 1 | Site 9 | Si+Ca+Fe Mixture |  | 536854.6 | 1.206703 | 767.0292 | 57.65625 | 826.7675 | 925.5763 | 13035.41 | 2643.278 | 1.035665 | 11.89149 | -2.365127 | 4619 | [8 empty] | 46.08772 | 2.933156 | 0.1193323 | 35.46171 | [8 empty] | 4.812034 | 0.8368203 | 0.03055262 | 4.253853 | 3.515674 | 0.7465636 | 0.02658989 | 3.355589 | [16 empty] | 11.65039 | 1.245612 | 0.1020155 | 11.41771 | [8 empty] | 4.076822 | 1.292507 | 0.03754103 | 3.754103 | [56 empty] | 29.85736 | 2.981195 | 0.2481892 | 24.81892
8150 | Area 1 | Site 9 | Si+Ca+Fe Mixture |  | 128598002.6 | 2.132866 | 10950.72 | 92.8125 | 12795.94 | 23356.42 | 16160.44 | 94688.62 | 5.548192 | 11.84207 | -2.37559 | 1249165 | [8 empty] | 49.09303 | 0.1670786 | 0.1589557 | 47.23652 | 0.832771 | 0.0410174 | 0.004096317 | 0.97062 | 0.5744275 | 0.02822236 | 0.00404915 | 0.6105359 | 4.797835 | 0.04179632 | 0.04215942 | 5.869872 | 13.92684 | 0.06738989 | 0.1421503 | 17.93907 | [12 empty] | 1.711797 | 0.02959884 | 0.02022306 | 2.387324 | 13.19028 | 0.06808574 | 0.16225 | 18.15923 | 0.9904128 | 0.03221503 | 0.0113086 | 1.13086 |  |  |  |  | 1.011168 | 0.04225665 | 0.01235108 | 1.235108 |  |  |  |  | 0.5680992 | 0.05597389 | 0.006796595 | 0.6796595 | [48 empty] | 13.30334 | 0.1396929 | 0.1374642 | 13.74642
8153 | Area 1 | Site 9 | Zn |  | 1172255.1 | 1.868428 | 927.5132 | 109.6875 | 1221.704 | 1732.992 | 12148.54 | 4419.097 | 1.325669 | 11.79502 | -2.372631 | 8756 | [8 empty] | 43.6894 | 2.320933 | 0.1136793 | 33.78181 | [12 empty] | 4.647391 | 0.614347 | 0.03341623 | 4.217058 | [16 empty] | 4.925618 | 0.7272348 | 0.03798746 | 4.251605 | [20 empty] | 5.369292 | 1.616424 | 0.04658975 | 4.658975 | [44 empty] | 41.3683 | 2.379932 | 0.3175119 | 31.75119
8154 | Area 1 | Site 9 | Si+Ca+Fe Mixture |  | 51296088.8 | 2.106809 | 6257.252 | 153.28125 | 8081.597 | 13182.83 | 15892.92 | 43133.26 | 2.886226 | 11.8034 | -2.372826 | 390795 | [8 empty] | 49.71335 | 0.3277967 | 0.1502362 | 44.64536 | 1.363352 | 0.0978666 | 0.005495994 | 1.302273 | 0.4091059 | 0.06337522 | 0.002337411 | 0.3524378 | 2.994474 | 0.07364004 | 0.02157312 | 3.003634 | 5.057666 | 0.08215106 | 0.04422635 | 5.581274 |  |  |  |  | 0.7759738 | 0.08844216 | 0.006041951 | 0.7013611 | 0.7851581 | 0.05320452 | 0.006663627 | 0.7625069 | 0.4447172 | 0.05024227 | 0.004248458 | 0.5015289 | 11.26372 | 0.1252601 | 0.1138832 | 12.74596 | [8 empty] | 1.492323 | 0.09442353 | 0.01563142 | 1.563142 |  |  |  |  | 0.833277 | 0.1254127 | 0.008601444 | 0.8601444 | [48 empty] | 24.8669 | 0.3325706 | 0.2354197 | 23.54197
8155 | Area 1 | Site 9 | CaO/CaCO3 |  | 272104.4 | 1.727149 | 556.8896 | 139.21875 | 588.6035 | 961.8313 | 10273.06 | 3033.339 | 2.690894 | 11.79795 | -2.372633 | 1795 | [8 empty] | 42.64005 | 5.37476 | 0.07996073 | 23.76175 | [32 empty] | 18.51132 | 2.754633 | 0.1405317 | 15.72848 | [68 empty] | 38.84864 | 5.470658 | 0.3048978 | 30.48978
8157 | Area 1 | Site 9 | CaO/CaCO3 |  | 10300989.5 | 1.158995 | 3796.345 | 109.6875 | 3621.55 | 4399.943 | 16448.38 | 13938.85 | 1.500947 | 11.81338 | -2.375002 | 88210 | [8 empty] | 46.21247 | 0.7014253 | 0.1636623 | 48.63517 | 2.37048 | 0.1948707 | 0.01078231 | 2.554861 |  |  |  |  | 16.91381 | 0.322127 | 0.130461 | 18.16413 | 0.9854783 | 0.1211367 | 0.00769076 | 0.9705579 | 0.685803 | 0.1774222 | 0.005791523 | 1.035456 | 0.6002025 | 0.1950701 | 0.004535963 | 0.5265431 | 3.857571 | 0.1641502 | 0.03196478 | 3.657673 |  |  |  |  | 3.291333 | 0.1587336 | 0.03275152 | 3.665593 | [8 empty] | 0.5958144 | 0.1691908 | 0.006291878 | 0.6291878 | [56 empty] | 24.48704 | 0.8448577 | 0.223868 | 22.3868
8158 | Area 1 | Site 9 | Si+Al |  | 1216380.1 | 2.252734 | 909.9292 | 28.125 | 1244.485 | 2049.828 | 11828.97 | 4850.242 | 1.539032 | 11.83084 | -2.373197 | 9399 | [8 empty] | 50.87313 | 2.403121 | 0.1237072 | 36.76181 | [8 empty] | 1.868708 | 0.5438029 | 0.009921534 | 1.381379 | 5.511671 | 0.6445847 | 0.03597448 | 4.539905 | [16 empty] | 5.401596 | 0.7604566 | 0.0373756 | 4.183124 | [68 empty] | 36.34488 | 2.499719 | 0.248644 | 24.8644
8159 | Area 1 | Site 9 | CaO/CaCO3 |  | 4472072.3 | 1.270659 | 2416.142 | 66.09375 | 2386.214 | 3070.093 | 13436.45 | 10030.3 | 1.790233 | 11.87334 | -2.373007 | 34636 | [8 empty] | 50.92198 | 0.9943194 | 0.1524753 | 45.31075 | [8 empty] | 1.376961 | 0.1925398 | 0.01057226 | 1.47198 | 9.230734 | 0.3340793 | 0.08682218 | 10.95678 | [12 empty] | 0.60818 | 0.1694793 | 0.005955787 | 0.7030785 | 12.26106 | 0.4162963 | 0.1268221 | 14.1941 | [68 empty] | 25.60108 | 1.007707 | 0.2463895 | 24.63895
8160 | Area 1 | Site 9 | CaO/CaCO3 |  | 20485047.6 | 2.225492 | 3999.501 | 49.21875 | 5107.09 | 8900.858 | 15892.62 | 29375.57 | 3.352168 | 11.82507 | -2.3752 | 184325 | [8 empty] | 55.45005 | 0.3948733 | 0.1658873 | 49.29637 | [8 empty] | 0.8866048 | 0.07012444 | 0.007634232 | 1.062917 | 5.701381 | 0.1078553 | 0.06077788 | 7.670043 | [12 empty] | 0.2175655 | 0.05400022 | 0.002686141 | 0.317098 | 21.99808 | 0.2295167 | 0.279829 | 31.31882 | [16 empty] | 0.508353 | 0.144136 | 0.006155642 | 0.6155642 | [48 empty] | 15.23797 | 0.347205 | 0.1748284 | 17.48284
8161 | Area 1 | Site 9 | CaSO4 |  | 40792124.2 | 1.48756 | 7438.83 | 9.84375 | 7206.812 | 11065.71 | 15344.95 | 45227.49 | 3.990421 | 11.87133 | -2.380111 | 333187 | [8 empty] | 48.41005 | 0.3344574 | 0.1427278 | 42.4141 | 0.8423498 | 0.08762403 | 0.003805211 | 0.9016426 | 0.2809783 | 0.05835682 | 0.001818256 | 0.2741589 | 1.584662 | 0.06047936 | 0.01293395 | 1.800799 | 3.949418 | 0.07341353 | 0.03964978 | 5.003721 |  |  |  |  | 6.78976 | 0.1189124 | 0.06236392 | 7.239322 |  |  |  |  | 0.4000923 | 0.04736497 | 0.0043152 | 0.5094078 | 15.11755 | 0.1487262 | 0.1718069 | 19.22885 | [8 empty] | 0.6946472 | 0.08379516 | 0.008063922 | 0.8063922 |  |  |  |  | 0.6265105 | 0.1224644 | 0.007177832 | 0.7177832 | [48 empty] | 21.30399 | 0.3307052 | 0.2319057 | 23.19057
8163 | Area 1 | Site 9 | SiO2 |  | 2479091.6 | 1.510094 | 1599.176 | 125.15625 | 1776.648 | 2414.907 | 12744.84 | 6296.242 | 1.272508 | 11.82539 | -2.380027 | 16943 | [8 empty] | 45.89797 | 1.433721 | 0.1414412 | 42.03178 | [12 empty] | 18.26968 | 0.7048981 | 0.163315 | 20.61001 | [16 empty] | 4.093393 | 0.4141839 | 0.03708491 | 4.15059 | [68 empty] | 31.73895 | 1.530777 | 0.2629775 | 26.29775
8164 | Area 1 | Site 9 | Si+Al |  | 7661576.9 | 1.163497 | 3220.871 | 40.78125 | 3123.303 | 3747.474 | 17035.32 | 11889.8 | 1.468322 | 12.00066 | -2.380763 | 73490 | [8 empty] | 47.94469 | 0.5938058 | 0.2076982 | 61.72123 | 6.024773 | 0.2355656 | 0.03087968 | 7.316922 |  |  |  |  | 6.793804 | 0.1969015 | 0.05617115 | 7.820729 | 16.21469 | 0.2900349 | 0.1520735 | 19.19136 | [16 empty] | 1.716089 | 0.130019 | 0.01899173 | 2.125579 | [8 empty] | 0.7609033 | 0.1700837 | 0.008802604 | 0.8802604 | [56 empty] | 20.54505 | 0.6327603 | 0.1915956 | 19.15956
8165 | Area 1 | Site 9 | TiO2 |  | 1189905.1 | 1.327661 | 1227.247 | 71.71875 | 1230.867 | 1629.367 | 10959.57 | 5376.919 | 1.933503 | 11.90436 | -2.380891 | 10401 | [8 empty] | 50.84702 | 1.921382 | 0.1451436 | 43.132 | [8 empty] | 1.76918 | 0.2991457 | 0.0169188 | 2.35561 | 7.131931 | 0.4827522 | 0.08386919 | 10.58412 | [16 empty] | 5.752515 | 0.448764 | 0.0867142 | 9.705164 | 22.56105 | 1.092982 | 0.312242 | 31.2242 | [64 empty] | 11.93831 | 1.312611 | 0.1519154 | 15.19154
8166 | Area 1 | Site 9 | Si+Ca+Fe Mixture |  | 6303996.7 | 1.855735 | 2395.926 | 104.0625 | 2833.107 | 4446.204 | 11830.99 | 12001.47 | 1.818205 | 11.80302 | -2.381124 | 39609 | [8 empty] | 44.49743 | 1.082594 | 0.1064895 | 31.64524 | 1.849938 | 0.3363346 | 0.00657201 | 1.557234 |  |  |  |  | 2.040743 | 0.2383449 | 0.01283483 | 1.786998 | 4.358513 | 0.2681151 | 0.03375904 | 4.260321 | [8 empty] | 0.9216535 | 0.212228 | 0.006538594 | 0.7481996 | 0.9564115 | 0.2135183 | 0.007650794 | 0.9031734 | 12.02138 | 0.4485647 | 0.1021016 | 11.42734 | [8 empty] | 1.061182 | 0.3442837 | 0.009608449 | 0.9608449 | [56 empty] | 32.29275 | 1.102795 | 0.2681526 | 26.81526
8169 | Area 1 | Site 9 | Si+Ca+Fe Mixture |  | 29540240.2 | 1.25947 | 6222.821 | 25.3125 | 6132.846 | 7837.456 | 13771.06 | 30288.84 | 2.471391 | 11.8988 | -2.383545 | 110066 | [8 empty] | 31.01993 | 0.7016889 | 0.06105404 | 18.14329 | 2.441347 | 0.2841045 | 0.007329674 | 1.736762 |  |  |  |  | 2.521886 | 0.1643966 | 0.01300156 | 1.810212 | 4.190665 | 0.1858274 | 0.02690719 | 3.395632 | [8 empty] | 1.937779 | 0.1851561 | 0.01098333 | 1.256802 |  |  |  |  | 9.008653 | 0.2819865 | 0.06327091 | 7.081361 | [8 empty] | 1.040941 | 0.262951 | 0.008292773 | 0.8292773 |  |  |  |  | 1.769689 | 0.3943802 | 0.01410283 | 1.410283 | 3.423503 | 0.5247298 | 0.02753383 | 2.753383 | [44 empty] | 42.64561 | 0.7882184 | 0.297188 | 29.7188
8170 | Area 1 | Site 9 | Si+Ca+Fe Mixture |  | 14741438.8 | 1.671675 | 3557.793 | 156.09375 | 4332.365 | 5947.475 | 14424.4 | 15887.65 | 1.362603 | 11.86747 | -2.386996 | 143370 | [8 empty] | 49.9907 | 0.4693486 | 0.1610302 | 47.853 | 0.419068 | 0.1064982 | 0.002056646 | 0.4873211 | 0.6941496 | 0.08287581 | 0.005021602 | 0.7571634 | 3.318228 | 0.1030136 | 0.03038182 | 4.230072 | 6.358735 | 0.1253663 | 0.07013946 | 8.851454 |  |  |  |  | 0.6038103 | 0.09187706 | 0.006852634 | 0.7954667 | 0.3102177 | 0.05875527 | 0.003744867 | 0.4285185 |  |  |  |  | 21.45456 | 0.2541106 | 0.3009809 | 33.68616 | 0.3931872 | 0.07803835 | 0.004927086 | 0.4927086 |  |  |  |  | 4.866609 | 0.1759899 | 0.06540145 | 6.540145 | [56 empty] | 11.59074 | 0.3960146 | 0.1401793 | 14.01793
8172 | Area 1 | Site 9 | Si+Al |  | 1781916.0 | 1.173137 | 1462.863 | 30.9375 | 1506.256 | 1716.138 | 11799.47 | 5282.902 | 1.246373 | 11.99026 | -2.388648 | 12528 | [8 empty] | 48.73127 | 2.020341 | 0.1207874 | 35.89414 | [8 empty] | 1.776067 | 0.4514376 | 0.009856695 | 1.372351 | 7.017723 | 0.6171512 | 0.04784409 | 6.037825 | [16 empty] | 5.01773 | 0.6407523 | 0.03582036 | 4.009061 | [20 empty] | 0 | 1.401437 | 0 | 0 | [44 empty] | 37.45719 | 2.078229 | 0.263496 | 26.3496
8173 | Area 1 | Site 9 | Si+Al |  | 2758550.1 | 1.825657 | 1602.243 | 78.75 | 1874.112 | 2925.147 | 12760.94 | 8525.576 | 2.096798 | 11.81014 | -2.389482 | 17855 | [8 empty] | 41.08476 | 1.669868 | 0.09676721 | 28.7561 | [8 empty] | 3.092482 | 0.4039982 | 0.01794323 | 2.498243 | 7.419761 | 0.5147631 | 0.05206184 | 6.570096 | [12 empty] | 3.373332 | 0.4612425 | 0.02240699 | 2.645137 | 2.097533 | 0.4345808 | 0.01490202 | 1.667854 | [68 empty] | 42.93214 | 1.718966 | 0.3092099 | 30.92099
8174 | Area 1 | Site 9 | CaO/CaCO3 |  | 211064.8 | 2.27082 | 380.0911 | 43.59375 | 518.3975 | 863.1186 | 11070.58 | 2052.704 | 1.588646 | 11.82264 | -2.389273 | 1199 | [8 empty] | 85.55251 | 4.107533 | 0.117021 | 34.77488 | [32 empty] | 14.44749 | 4.107534 | 0.05111919 | 5.721325
8176 | Area 1 | Site 9 | CaO/CaCO3 |  | 1690724.3 | 1.463799 | 1300.74 | 73.125 | 1467.207 | 1904.022 | 12064.4 | 5170.169 | 1.258134 | 11.87309 | -2.389088 | 9737 | [8 empty] | 43.47671 | 2.326449 | 0.09134895 | 27.14597 | [12 empty] | 2.671437 | 0.5278757 | 0.01911259 | 2.411969 | [16 empty] | 11.8178 | 0.9994618 | 0.08705934 | 9.743793 | [68 empty] | 42.03405 | 2.345586 | 0.3197111 | 31.97111
8177 | Area 1 | Site 9 | CaO/CaCO3 |  | 10056095.5 | 1.402014 | 3444.317 | 178.59375 | 3578.242 | 4828.981 | 15283.85 | 15762 | 1.965998 | 11.87848 | -2.38958 | 80745 | [8 empty] | 51.81773 | 0.7389357 | 0.1600981 | 47.576 | 0.7225343 | 0.1769259 | 0.003247082 | 0.7693942 |  |  |  |  | 2.402757 | 0.1374184 | 0.01961193 | 2.730576 | 5.714144 | 0.1765366 | 0.05666298 | 7.15075 | [12 empty] | 0.6742397 | 0.104527 | 0.007253467 | 0.8562692 | 14.23487 | 0.3018975 | 0.1610652 | 18.02663 | [32 empty] | 2.015157 | 0.6115612 | 0.01751211 | 1.751211 | [32 empty] | 22.41856 | 0.7022204 | 0.237801 | 23.7801
8178 | Area 1 | Site 9 | CaO/CaCO3 |  | 2894602.3 | 1.30052 | 1727.703 | 150.46875 | 1919.771 | 2246.912 | 15849.04 | 6352.83 | 1.109521 | 11.88694 | -2.389151 | 26183 | [8 empty] | 54.75723 | 1.09669 | 0.1526278 | 45.35607 | [8 empty] | 0.6269568 | 0.1952686 | 0.004960829 | 0.6906981 | 1.757499 | 0.2089152 | 0.01739955 | 2.195787 | [16 empty] | 21.61237 | 0.6327832 | 0.2491503 | 27.88522 | [68 empty] | 21.24594 | 1.006933 | 0.2327296 | 23.27296
8179 | Area 1 | Site 9 | Fe |  | 1101655.0 | 1.73154 | 1041.218 | 164.53125 | 1184.344 | 1802.911 | 13777.13 | 5124.987 | 1.897274 | 11.78777 | -2.389657 | 7095 | [8 empty] | 38.96301 | 2.768862 | 0.08657087 | 25.72608 | [12 empty] | 2.456438 | 0.6358277 | 0.01528227 | 1.92859 | [16 empty] | 4.372124 | 0.8267811 | 0.0287194 | 3.214312 | [8 empty] | 8.54357 | 1.410501 | 0.06359633 | 6.359633 | [56 empty] | 45.66486 | 2.909123 | 0.3072971 | 30.72971
8181 | Area 1 | Site 9 | CaO/CaCO3 |  | 68026831.4 | 1.158054 | 9563.376 | 35.15625 | 9306.689 | 11074.91 | 16219.36 | 47639.06 | 2.654827 | 11.78937 | -2.395244 | 648278 | [8 empty] | 56.51519 | 0.2020138 | 0.1771399 | 52.64028 | 0.734369 | 0.05251151 | 0.003724297 | 0.88247 | 0.3964595 | 0.03568314 | 0.002962192 | 0.4466429 | 1.32872 | 0.03642125 | 0.01265516 | 1.761982 | 4.869392 | 0.05012357 | 0.05717123 | 7.21489 |  |  |  |  | 0.2078447 | 0.03478225 | 0.00260855 | 0.3028054 | 0.1267573 | 0.0231244 | 0.001673487 | 0.1914941 | 0.6760324 | 0.02904297 | 0.009960441 | 1.175827 | 25.96508 | 0.1295537 | 0.3860252 | 43.20444 | [8 empty] | 0.5715715 | 0.04880046 | 0.007918214 | 0.7918214 |  |  |  |  | 0.4482311 | 0.06790631 | 0.006082642 | 0.6082642 | [48 empty] | 8.160343 | 0.1641888 | 0.1057924 | 10.57924
8183 | Area 1 | Site 9 | SiO2 |  | 198562.7 | 1.379763 | 449.0197 | 22.5 | 502.8099 | 619.5407 | 11334.11 | 1628.867 | 1.06332 | 11.90915 | -2.396921 | 1347 | [8 empty] | 37.35308 | 6.802672 | 0.07529126 | 22.37414 | [12 empty] | 7.932775 | 2.210736 | 0.0481086 | 6.071205 | [88 empty] | 54.71414 | 6.891484 | 0.3319058 | 33.19058
8184 | Area 1 | Site 9 | CaO/CaCO3 |  | 1444359.5 | 1.781739 | 1107.988 | 143.4375 | 1356.103 | 1974.146 | 11465.66 | 5391.98 | 1.601811 | 11.89507 | -2.396533 | 10303 | [8 empty] | 50.38868 | 2.59125 | 0.09290601 | 27.60867 | [32 empty] | 11.53494 | 1.052932 | 0.07018815 | 7.855548 | [68 empty] | 38.07638 | 2.654097 | 0.2392538 | 23.92538
8185 | Area 1 | Site 9 | CaO/CaCO3 |  | 372121.1 | 1.301362 | 643.2863 | 64.6875 | 688.3308 | 837.1482 | 12627.05 | 2264.623 | 1.096724 | 11.90692 | -2.397354 | 2718 | [8 empty] | 39.44525 | 5.105225 | 0.06938162 | 20.61798 | [32 empty] | 10.59266 | 1.948018 | 0.06518717 | 7.295832 | [68 empty] | 49.96209 | 4.988508 | 0.331626 | 33.1626
8187 | Area 1 | Site 9 | CaO/CaCO3 |  | 2797527.2 | 1.854568 | 1624.089 | 21.09375 | 1887.306 | 3011.983 | 12040.16 | 9867.221 | 2.769527 | 11.86166 | -2.397216 | 19745 | [8 empty] | 48.4365 | 1.619187 | 0.1119953 | 33.2814 | [8 empty] | 1.474858 | 0.3388659 | 0.008318936 | 1.158249 | 4.691186 | 0.4243586 | 0.03274674 | 4.13257 | [16 empty] | 9.457252 | 0.6092703 | 0.07024009 | 7.861361 | [68 empty] | 35.9402 | 1.658983 | 0.2648641 | 26.48641
8188 | Area 1 | Site 9 | Si+Al |  | 24953442.8 | 1.487442 | 5403.622 | 112.5 | 5636.64 | 8037.573 | 15071.6 | 24488.97 | 1.912497 | 11.99668 | -2.402673 | 268039 | [8 empty] | 53 | 0.2906379 | 0.2465491 | 73.26646 | 1.881658 | 0.08726407 | 0.0102166 | 2.420818 | 0.2322827 | 0.05036431 | 0.001754116 | 0.2644877 | 3.287911 | 0.07317846 | 0.03082613 | 4.291933 | 25.05725 | 0.1805054 | 0.2730465 | 34.4579 | [8 empty] | 0.1435148 | 0.04136829 | 0.001465951 | 0.1677462 | 0.3268882 | 0.0445901 | 0.003830265 | 0.4521614 | 3.262417 | 0.07455946 | 0.04066626 | 4.55142 | [8 empty] | 0.8141038 | 0.08246228 | 0.0102592 | 1.02592 |  |  |  |  | 0.4777642 | 0.1041019 | 0.005850608 | 0.5850608 | [48 empty] | 11.51619 | 0.2833398 | 0.1129624 | 11.29624
8189 | Area 1 | Site 9 | Si+Al |  | 1143573.8 | 1.139647 | 1275.452 | 126.5625 | 1206.666 | 1453.564 | 12198.48 | 4510.531 | 1.415732 | 11.91744 | -2.405008 | 7614 | [8 empty] | 44.82082 | 2.56622 | 0.1128866 | 33.54627 | [8 empty] | 1.804603 | 0.5044441 | 0.01063763 | 1.481081 | 11.8004 | 0.9642181 | 0.08476142 | 10.69671 | [16 empty] | 4.025318 | 0.730759 | 0.02968822 | 3.322744 | [68 empty] | 37.54886 | 2.681774 | 0.2661743 | 26.61743
8190 | Area 1 | Site 9 | Si+Al |  | 3283638.0 | 2.80668 | 1378.809 | 81.5625 | 2044.715 | 3869.874 | 12921.83 | 9295.806 | 2.094156 | 11.86038 | -2.403724 | 22215 | [8 empty] | 45.29511 | 1.294009 | 0.1341069 | 39.85226 | 1.220458 | 0.3691997 | 0.004967123 | 1.176957 |  |  |  |  | 1.48442 | 0.2726679 | 0.01049758 | 1.461582 | 15.44695 | 0.5808665 | 0.1327447 | 16.75211 | [16 empty] | 5.733303 | 0.4260372 | 0.05169168 | 5.785399 | [68 empty] | 30.81976 | 1.369857 | 0.2545654 | 25.45654
8191 | Area 1 | Site 9 | Si+Al |  | 9699418.2 | 1.885926 | 3174.074 | 66.09375 | 3514.212 | 5986.069 | 12891.81 | 21012.64 | 3.622476 | 11.95554 | -2.404843 | 75116 | [8 empty] | 48.56148 | 0.6905521 | 0.1563359 | 46.45801 | 1.488335 | 0.2136753 | 0.006184896 | 1.465507 |  |  |  |  | 3.818884 | 0.1761941 | 0.02785046 | 3.87763 | 10.39137 | 0.2528378 | 0.09011366 | 11.37216 | [12 empty] | 2.366583 | 0.1621675 | 0.02161691 | 2.551868 | 5.392529 | 0.2088414 | 0.05213448 | 5.834958 | [16 empty] | 1.236262 | 0.305267 | 0.01255441 | 1.255441 | [48 empty] | 26.74456 | 0.6979305 | 0.2380516 | 23.80516
8192 | Area 1 | Site 9 | CaO/CaCO3 |  | 26118343.8 | 1.309727 | 5840.367 | 33.75 | 5766.707 | 7649.285 | 14866.62 | 28636.53 | 2.498535 | 11.79435 | -2.403871 | 89407 | [8 empty] | 23.84727 | 0.8540735 | 0.03316372 | 9.85519 | [8 empty] | 0.8504521 | 0.1902034 | 0.003691218 | 0.5139296 | 2.799512 | 0.2064373 | 0.01548273 | 1.953888 | [16 empty] | 11.16667 | 0.4029609 | 0.06081858 | 6.806894 | [16 empty] | 2.812185 | 0.5401222 | 0.01863263 | 1.863263 | [48 empty] | 58.52392 | 0.9402657 | 0.343596 | 34.3596
8193 | Area 1 | Site 9 | Si+Ca+Fe Mixture |  | 277006675.2 | 1.192782 | 23397.9 | 91.40625 | 18780.2 | 27908.59 | 17177.78 | 156933.9 | 7.075116 | 11.84685 | -2.403064 | 2240054 | [8 empty] | 44.21272 | 0.1320268 | 0.1533049 | 45.55729 | 2.162072 | 0.06510611 | 0.009109199 | 2.158419 | 0.783124 | 0.02599303 | 0.004450652 | 0.6710749 | 3.436152 | 0.03056788 | 0.0252433 | 3.514634 | 9.310643 | 0.04298703 | 0.08423372 | 10.63012 | [8 empty] | 0.6735551 | 0.01868752 | 0.006860764 | 0.785065 | 0.9453551 | 0.02043231 | 0.01097064 | 1.29508 | 11.76357 | 0.04957772 | 0.1433478 | 16.04367 | 0.2370012 | 0.02189004 | 0.002706243 | 0.2706243 |  |  |  |  | 3.767276 | 0.04457777 | 0.04643378 | 4.643378 |  |  |  |  | 0.6983387 | 0.04634216 | 0.00829714 | 0.829714 | 9.194031 | 0.08974587 | 0.1095465 | 10.95465 | [44 empty] | 12.81617 | 0.1113974 | 0.1278855 | 12.78855
8194 | Area 1 | Site 9 | CaO/CaCO3 |  | 292696.1 | 1.912364 | 515.5737 | 149.0625 | 610.4688 | 985.9647 | 11624.46 | 2461.481 | 1.647275 | 11.86795 | -2.404786 | 2020 | [8 empty] | 34.49963 | 6.267723 | 0.0568076 | 16.88139 | [32 empty] | 6.204537 | 1.992319 | 0.03399612 | 3.80489 | [68 empty] | 59.29583 | 6.227394 | 0.3623962 | 36.23962
8195 | Area 1 | Site 9 | CaO/CaCO3 |  | 2698981.3 | 1.71111 | 1850.548 | 146.25 | 1853.766 | 3166.49 | 12139.75 | 10438.01 | 3.212371 | 11.9697 | -2.405774 | 18864 | [8 empty] | 46.83068 | 1.551892 | 0.1208485 | 35.9123 | 2.350734 | 0.5096926 | 0.008268283 | 1.959165 |  |  |  |  | 1.005389 | 0.3183489 | 0.006171966 | 0.8593251 | 5.315518 | 0.4154333 | 0.040665 | 5.131838 | [8 empty] | 1.536446 | 0.3409338 | 0.01038077 | 1.187854 |  |  |  |  | 8.118224 | 0.5379128 | 0.06619542 | 7.408676 | [68 empty] | 34.84301 | 1.57406 | 0.2806319 | 28.06319
8196 | Area 1 | Site 9 | CaO/CaCO3 |  | 19454728.0 | 1.416131 | 4542.756 | 80.15625 | 4977 | 6433.136 | 17387.8 | 18958.42 | 1.470175 | 11.80064 | -2.410113 | 167858 | [8 empty] | 53.15264 | 0.4601037 | 0.1546391 | 45.95374 | 0.640089 | 0.1787588 | 0.002713654 | 0.6429987 |  |  |  |  | 0.6247487 | 0.07573818 | 0.004892609 | 0.6811997 | 2.433065 | 0.08969742 | 0.02400353 | 3.029195 | [16 empty] | 21.2494 | 0.250954 | 0.255336 | 28.57754 | [16 empty] | 0.6859468 | 0.1658037 | 0.007984099 | 0.7984099 | 2.608752 | 0.2460494 | 0.03046839 | 3.046839 | [44 empty] | 18.60536 | 0.3961679 | 0.2054746 | 20.54746
8197 | Area 1 | Site 9 | CaO/CaCO3 |  | 4685343.3 | 1.77602 | 2279.128 | 92.8125 | 2442.45 | 4047.777 | 13794.27 | 13265.67 | 2.98887 | 11.9368 | -2.405292 | 33301 | [8 empty] | 46.58675 | 1.147832 | 0.1181257 | 35.10317 | [8 empty] | 1.141856 | 0.2296625 | 0.007319417 | 1.019085 | 8.058225 | 0.3640317 | 0.06382506 | 8.054589 | [16 empty] | 9.636472 | 0.4308639 | 0.08047126 | 9.006447 | [68 empty] | 34.57669 | 1.162954 | 0.2802081 | 28.02081
8198 | Area 1 | Site 9 | TiO2 |  | 13661846.3 | 1.252622 | 4120.026 | 144.84375 | 4170.708 | 5160.837 | 17255.62 | 16618.49 | 1.608659 | 11.95733 | -2.412139 | 123548 | [8 empty] | 55.10361 | 0.4873483 | 0.2066553 | 61.4113 |  |  |  |  | 7.350624 | 0.1649768 | 0.05345847 | 8.060534 | 2.138184 | 0.1053984 | 0.01769818 | 2.464124 | 3.879093 | 0.1152423 | 0.03980608 | 5.023445 | [12 empty] | 0.6800062 | 0.07353961 | 0.008589623 | 1.014002 | 13.70236 | 0.2099744 | 0.1801104 | 20.15819 | 1.311714 | 0.101879 | 0.01586772 | 1.586772 |  |  |  |  | 0.5325792 | 0.1211416 | 0.006860751 | 0.6860751 |  |  |  |  | 0.6628115 | 0.1731735 | 0.008357191 | 0.8357191 | [48 empty] | 14.639 | 0.4142461 | 0.1693748 | 16.93748
8199 | Area 1 | Site 9 | CaO/CaCO3 |  | 4305132.6 | 1.982656 | 2008.33 | 106.875 | 2341.253 | 3981.828 | 13883.85 | 11676.82 | 2.520301 | 11.99537 | -2.412651 | 30010 | [8 empty] | 51.55306 | 1.102275 | 0.1460698 | 43.40724 | [8 empty] | 1.372576 | 0.2156937 | 0.01001129 | 1.393876 | 5.002353 | 0.2837399 | 0.04505595 | 5.685967 | [16 empty] | 14.08078 | 0.4951778 | 0.1406376 | 15.74034 | [68 empty] | 27.99123 | 1.103128 | 0.2680591 | 26.80591
8200 | Area 1 | Site 9 | Si+Al |  | 7671137.4 | 1.297452 | 2965.292 | 49.21875 | 3125.251 | 3847.325 | 14004.4 | 12950.91 | 1.739927 | 11.9707 | -2.411822 | 66272 | [8 empty] | 47.592 | 0.6625934 | 0.1797748 | 53.42327 | 3.584823 | 0.2299456 | 0.01733583 | 4.107715 |  |  |  |  | 5.493175 | 0.1965212 | 0.04438125 | 6.179218 | 15.44862 | 0.3049613 | 0.1435204 | 18.11198 | [8 empty] | 0.6403975 | 0.1144891 | 0.005518604 | 0.631484 | 3.076189 | 0.1707001 | 0.03016672 | 3.56117 | 1.165612 | 0.1451344 | 0.01211015 | 1.355384 | [68 empty] | 22.99918 | 0.6902312 | 0.210744 | 21.0744
8201 | Area 1 | Site 9 | CaO/CaCO3 |  | 2026074.5 | 1.403121 | 1379.931 | 126.5625 | 1606.138 | 1936.209 | 11479.42 | 5558.717 | 1.213623 | 11.84679 | -2.412474 | 13169 | [8 empty] | 39.02146 | 2.047024 | 0.07847422 | 23.32001 | [12 empty] | 5.522531 | 0.5096236 | 0.04020989 | 5.074404 | [16 empty] | 19.4018 | 1.06034 | 0.1659904 | 18.57786 | [20 empty] | 7.957747 | 1.436232 | 0.07112266 | 7.112266 | [44 empty] | 28.09647 | 2.099769 | 0.2223925 | 22.23925
8202 | Area 1 | Site 9 | CaO/CaCO3 |  | 2573225.0 | 2.153601 | 1505.29 | 106.875 | 1810.064 | 3241.794 | 14377.01 | 8474.156 | 2.220778 | 11.87508 | -2.412899 | 17749 | [8 empty] | 46.99678 | 1.705791 | 0.0982787 | 29.20527 | [12 empty] | 1.974647 | 0.3379095 | 0.01438385 | 1.815211 | [16 empty] | 15.49947 | 0.8005886 | 0.1205 | 13.48652 | [68 empty] | 35.52911 | 1.685927 | 0.2791073 | 27.91073
8203 | Area 1 | Site 9 | CaO/CaCO3 |  | 46889468.7 | 1.386559 | 8692.142 | 126.5625 | 7726.676 | 12052.17 | 16303.12 | 48387.99 | 3.973654 | 11.82345 | -2.408609 | 323634 | [8 empty] | 50.78291 | 0.344129 | 0.1280502 | 38.05239 |  |  |  |  | 0.7720774 | 0.07057321 | 0.004470146 | 0.6740142 | 1.032722 | 0.06354167 | 0.007545285 | 1.050533 | 2.8021 | 0.07209525 | 0.02554483 | 3.223705 | [16 empty] | 22.23325 | 0.1950391 | 0.2402095 | 26.88455 | [8 empty] | 0.557736 | 0.09215485 | 0.005971239 | 0.5971239 |  |  |  |  | 1.042503 | 0.1426497 | 0.01102389 | 1.102389 | [48 empty] | 20.77671 | 0.3123864 | 0.2093249 | 20.93249
8205 | Area 1 | Site 9 | Si+Al |  | 1153869.7 | 2.060429 | 880.3031 | 120.9375 | 1212.086 | 1813.802 | 13956.49 | 4563.021 | 1.435947 | 11.91212 | -2.413845 | 7911 | [8 empty] | 44.93879 | 2.405688 | 0.1163805 | 34.58453 | [8 empty] | 4.341288 | 0.6772263 | 0.0257846 | 3.589999 | 10.38851 | 0.8883766 | 0.07275813 | 9.181925 | [12 empty] | 4.183783 | 0.7182127 | 0.02863816 | 3.380724 | [72 empty] | 36.14763 | 2.563892 | 0.2555791 | 25.55791
8206 | Area 1 | Site 9 | CaO/CaCO3 |  | 639077.6 | 1.893085 | 666.5384 | 28.125 | 902.0526 | 1261.814 | 13040.39 | 3157.478 | 1.241416 | 11.95776 | -2.420817 | 3842 | [8 empty] | 41.93704 | 3.87429 | 0.0841617 | 25.01015 | [32 empty] | 13.57406 | 1.649299 | 0.09973125 | 11.16205 | [68 empty] | 44.48891 | 3.796187 | 0.3454513 | 34.54513
8207 | Area 1 | Site 9 | TiO2 |  | 56244711.5 | 1.603016 | 8649.484 | 9.84375 | 8462.446 | 13865.26 | 15910.52 | 59611.48 | 5.027687 | 11.8671 | -2.418454 | 488792 | [8 empty] | 48.31273 | 0.2789614 | 0.1555509 | 46.22471 | 1.009953 | 0.08610343 | 0.004735658 | 1.122111 | 1.848701 | 0.0581579 | 0.01226985 | 1.850063 | 1.719893 | 0.05142555 | 0.01405739 | 1.957216 | 13.00168 | 0.1058027 | 0.1299235 | 16.39608 | [12 empty] | 0.5425734 | 0.04043386 | 0.006090939 | 0.7190331 | 12.7671 | 0.1104376 | 0.1507031 | 16.86689 | 1.072485 | 0.05567878 | 0.01183589 | 1.183589 |  |  |  |  | 0.728905 | 0.0682617 | 0.008662276 | 0.8662276 |  |  |  |  | 0.6644395 | 0.09579971 | 0.007745312 | 0.7745312 | 1.098939 | 0.1267271 | 0.01284656 | 1.284656 | [44 empty] | 17.23261 | 0.2412702 | 0.1746819 | 17.46819
8208 | Area 1 | Site 9 | CaO/CaCO3 |  | 5772290.0 | 2.414787 | 2013.573 | 71.71875 | 2710.998 | 4862.351 | 12039.51 | 15432.18 | 3.283193 | 11.98759 | -2.419968 | 35528 | [8 empty] | 44.59745 | 1.291626 | 0.09506401 | 28.24996 | 1.478294 | 0.4219417 | 0.004176502 | 0.9896197 |  |  |  |  | 1.693679 | 0.2881458 | 0.008407745 | 1.170613 | 2.99027 | 0.3022427 | 0.01846091 | 2.329729 | [16 empty] | 5.866096 | 0.419275 | 0.03766821 | 4.215874 | [68 empty] | 43.37422 | 1.33174 | 0.2859073 | 28.59073
8211 | Area 1 | Site 9 | Fe |  | 1223734.3 | 2.668432 | 853.7629 | 171.5625 | 1248.242 | 2278.209 | 13802.44 | 5488.582 | 1.95895 | 11.99309 | -2.421707 | 8742 | [8 empty] | 39.89583 | 2.164929 | 0.1233488 | 36.6553 | [12 empty] | 2.100434 | 0.4981966 | 0.01422588 | 1.795276 | [16 empty] | 3.138315 | 0.5894505 | 0.02549076 | 2.852959 | [8 empty] | 21.56142 | 1.612317 | 0.1895242 | 18.95242 | [56 empty] | 33.30401 | 2.302844 | 0.2552389 | 25.52389
8212 | Area 1 | Site 9 | TiO2 |  | 5697277.5 | 1.71523 | 2214.427 | 146.25 | 2693.325 | 3798.251 | 13656.9 | 10338.82 | 1.493018 | 11.85197 | -2.42243 | 34498 | [8 empty] | 42.92425 | 1.277362 | 0.1020687 | 30.33154 | [8 empty] | 2.009493 | 0.2458552 | 0.01257733 | 1.751146 | 6.342947 | 0.3343226 | 0.04913652 | 6.200927 | [16 empty] | 10.99635 | 0.4711627 | 0.09808944 | 10.9783 | 3.465969 | 0.360388 | 0.02966297 | 2.966297 |  |  |  |  | 1.964573 | 0.3799479 | 0.01840555 | 1.840555 | [8 empty] | 3.134314 | 0.7634166 | 0.0292532 | 2.92532 | [44 empty] | 29.16211 | 1.201649 | 0.2420225 | 24.20225
8213 | Area 1 | Site 9 | Si+Ca+Fe Mixture |  | 12297647.3 | 1.80717 | 3202.066 | 67.5 | 3957 | 5786.679 | 12821.51 | 19873.02 | 2.555616 | 11.85768 | -2.42718 | 103397 | [8 empty] | 51.2938 | 0.7591723 | 0.1361726 | 40.46612 | 1.361916 | 0.2093734 | 0.004587354 | 1.086971 | 0.7326736 | 0.1444505 | 0.003488396 | 0.5259846 | 2.219557 | 0.1468714 | 0.01321331 | 1.839694 | 6.83439 | 0.2036147 | 0.04972319 | 6.274962 |  |  |  |  | 0.664551 | 0.200276 | 0.004139099 | 0.4804745 |  |  |  |  | 0.4061865 | 0.1198641 | 0.003136297 | 0.3702387 | 7.945862 | 0.2361098 | 0.06522583 | 7.300159 | 0.8202634 | 0.1523514 | 0.006492943 | 0.6492943 |  |  |  |  | 1.092036 | 0.1987539 | 0.009357724 | 0.9357724 | [56 empty] | 26.62877 | 0.7441249 | 0.2047191 | 20.47191
8214 | Area 1 | Site 9 | CaO/CaCO3 |  | 18236877.0 | 1.329577 | 5254.615 | 82.96875 | 4818.704 | 6986.415 | 15322.64 | 26900.1 | 3.15753 | 11.87781 | -2.421498 | 158172 | [8 empty] | 48.45919 | 0.4742253 | 0.1523438 | 45.27168 | 1.830198 | 0.1717857 | 0.008151135 | 1.931407 | 0.3383378 | 0.08980075 | 0.00210181 | 0.3169135 | 3.753981 | 0.1142019 | 0.02945178 | 4.100582 | 8.273264 | 0.1490916 | 0.07771847 | 9.80791 | [8 empty] | 0.5770992 | 0.07257568 | 0.005426952 | 0.6209965 | 0.44115 | 0.0716807 | 0.004687537 | 0.5533621 | 13.18443 | 0.1987846 | 0.1475855 | 16.51796 | [8 empty] | 0.4702548 | 0.1202911 | 0.005369646 | 0.5369646 |  |  |  |  | 0.7375489 | 0.1781451 | 0.008277421 | 0.8277421 | 1.381381 | 0.2307381 | 0.01555545 | 1.555545 | [44 empty] | 20.55317 | 0.4431083 | 0.2052506 | 20.52506
8216 | Area 1 | Site 9 | CaO/CaCO3 |  | 72579064.2 | 1.465175 | 10697 | 129.375 | 9613.04 | 15672.97 | 16569.97 | 77761.61 | 6.629935 | 11.88594 | -2.423483 | 696126 | [8 empty] | 53.33218 | 0.1942719 | 0.1803401 | 53.59127 | 1.576175 | 0.05644604 | 0.008013785 | 1.898862 | 0.3787328 | 0.03514114 | 0.002755604 | 0.4154935 | 3.105453 | 0.04547102 | 0.02850765 | 3.969131 | 11.40717 | 0.07413882 | 0.1249121 | 15.76365 | [12 empty] | 0.4426346 | 0.02845927 | 0.005789151 | 0.6834072 | 18.1958 | 0.100369 | 0.2458354 | 27.51421 | [8 empty] | 0.6934201 | 0.05091563 | 0.009027892 | 0.9027892 |  |  |  |  | 0.5388572 | 0.07006004 | 0.006859722 | 0.6859722 | [48 empty] | 10.32957 | 0.1669987 | 0.1172231 | 11.72231
8217 | Area 1 | Site 9 | CaO/CaCO3 |  | 661140.1 | 1.907306 | 761.151 | 147.65625 | 917.491 | 1451.748 | 12781.36 | 3621.329 | 1.578457 | 11.9708 | -2.42869 | 4414 | [8 empty] | 43.03285 | 3.311117 | 0.09846352 | 29.26019 | [12 empty] | 4.574865 | 0.8483662 | 0.03277753 | 4.136456 | [16 empty] | 6.572063 | 1.076802 | 0.04718623 | 5.281144 | [68 empty] | 45.82023 | 3.382476 | 0.3413118 | 34.13118
8219 | Area 1 | Site 9 | TiO2 |  | 29480671.4 | 1.371973 | 6637.902 | 95.625 | 6126.66 | 9107.023 | 14666.18 | 39327.55 | 4.174904 | 11.8636 | -2.426451 | 246943 | [8 empty] | 51.19779 | 0.3659939 | 0.1594873 | 47.3945 | 0.5627837 | 0.08539429 | 0.002753827 | 0.6525178 | 0.8687719 | 0.06624814 | 0.006172525 | 0.9307009 | 2.121968 | 0.06999751 | 0.01888548 | 2.629432 | 9.752573 | 0.1202724 | 0.1053901 | 13.30001 | [12 empty] | 1.059069 | 0.05837808 | 0.01335099 | 1.57608 | 17.88988 | 0.1791757 | 0.2333566 | 26.11756 | 1.504537 | 0.07978422 | 0.01782651 | 1.782651 |  |  |  |  | 0.6642749 | 0.09134579 | 0.00845372 | 0.845372 |  |  |  |  | 0.6840491 | 0.1266736 | 0.00854675 | 0.854675 | [48 empty] | 13.69431 | 0.2978568 | 0.1548088 | 15.48088
8222 | Area 1 | Site 9 | CaO/CaCO3 |  | 528029.6 | 1.610325 | 681.9557 | 19.6875 | 819.944 | 1098.17 | 11953.37 | 2876.495 | 1.246979 | 11.92033 | -2.429606 | 3300 | [8 empty] | 44.55528 | 4.927215 | 0.0747975 | 22.22741 | [32 empty] | 6.957997 | 1.732182 | 0.03634151 | 4.067389 | [68 empty] | 48.48673 | 5.061496 | 0.2719557 | 27.19557
8224 | Area 1 | Site 9 | CaO/CaCO3 |  | 10240685.3 | 1.974127 | 2877.513 | 106.875 | 3610.934 | 5680.577 | 16538.99 | 18015.66 | 2.522094 | 11.92453 | -2.435385 | 81506 | [8 empty] | 50.01302 | 0.6780912 | 0.1354993 | 40.26603 | [8 empty] | 1.646375 | 0.1340037 | 0.01202951 | 1.674873 | 6.871366 | 0.1980147 | 0.06157437 | 7.770558 | [12 empty] | 0.4511524 | 0.1137096 | 0.004309961 | 0.5087893 | 15.30649 | 0.3162063 | 0.153882 | 17.22267 | [8 empty] | 0.6097642 | 0.189665 | 0.006284774 | 0.6284774 | [56 empty] | 25.10183 | 0.6612557 | 0.2363257 | 23.63257
8225 | Area 1 | Site 9 | CaO/CaCO3 |  | 6871003.4 | 1.840131 | 2419.873 | 109.6875 | 2957.775 | 4452.884 | 15219.44 | 12479.31 | 1.803645 | 11.97057 | -2.436418 | 53411 | [8 empty] | 48.40921 | 0.9105075 | 0.1104037 | 32.80843 | [8 empty] | 0.6803194 | 0.16197 | 0.004562112 | 0.6351845 | 1.460436 | 0.1664712 | 0.01230324 | 1.552644 | [8 empty] | 0.4400362 | 0.1331546 | 0.00359142 | 0.4109598 |  |  |  |  | 21.03729 | 0.4946137 | 0.2016212 | 22.56571 | [16 empty] | 1.210333 | 0.3770035 | 0.01173499 | 1.173499 | [48 empty] | 26.76237 | 0.8483219 | 0.2490573 | 24.90573
8226 | Area 1 | Site 9 | CaSO4 |  | 5169983.3 | 1.782598 | 2185.684 | 39.375 | 2565.663 | 3896.196 | 15432.35 | 10738.78 | 1.775051 | 11.89228 | -2.436748 | 36741 | [8 empty] | 45.89481 | 1.051736 | 0.1200584 | 35.67749 | [8 empty] | 1.027629 | 0.1745091 | 0.007857002 | 1.093933 | 1.388091 | 0.1810286 | 0.01314713 | 1.659141 |  |  |  |  | 11.12254 | 0.4612071 | 0.09131923 | 10.60051 | [8 empty] | 13.88177 | 0.4526054 | 0.1402545 | 15.69747 | [68 empty] | 26.68515 | 1.066993 | 0.2751761 | 27.51761
8227 | Area 1 | Site 9 | Si+Ca+Fe Mixture |  | 4764768.4 | 1.482793 | 2310.26 | 85.78125 | 2463.065 | 3425.637 | 14123.58 | 9837.1 | 1.616153 | 11.786 | -2.436842 | 40063 | [8 empty] | 51.55901 | 0.9601824 | 0.1651355 | 49.07297 | 1.674882 | 0.3149542 | 0.006660762 | 1.578264 | 0.8345058 | 0.209154 | 0.00467281 | 0.7045722 | 2.220052 | 0.2159636 | 0.01550765 | 2.159136 | 10.19382 | 0.3438504 | 0.08660818 | 10.92977 | [16 empty] | 8.535533 | 0.3484261 | 0.08296905 | 9.286002 | [8 empty] | 1.76503 | 0.3141047 | 0.01769931 | 1.769931 | [56 empty] | 23.21717 | 0.9755939 | 0.2031638 | 20.31638
8229 | Area 1 | Site 9 | CaO/CaCO3 |  | 82468955.4 | 1.611288 | 9303.125 | 177.1875 | 10247.08 | 14990.01 | 15980.79 | 54546.11 | 2.87096 | 11.98986 | -2.431495 | 739564 | [8 empty] | 54.70499 | 0.1987881 | 0.1700332 | 50.5284 | 1.000601 | 0.061737 | 0.004982612 | 1.180627 | 0.5322054 | 0.0350773 | 0.003856509 | 0.5814892 | 1.131013 | 0.03367721 | 0.01043844 | 1.453347 | 5.853301 | 0.05175475 | 0.06687503 | 8.43949 |  |  |  |  | 0.4821714 | 0.0355268 | 0.005814555 | 0.6749646 | 0.4339386 | 0.02500543 | 0.005511278 | 0.6306457 | 0.2792331 | 0.02536363 | 0.003966032 | 0.4681886 | 24.84229 | 0.1208926 | 0.3588046 | 40.15787 | [8 empty] | 0.7126975 | 0.04811805 | 0.009675679 | 0.9675679 |  |  |  |  | 0.4188672 | 0.06580297 | 0.005565183 | 0.5565183 | 0.8664764 | 0.08454248 | 0.01153345 | 1.153345 | [44 empty] | 8.742219 | 0.160019 | 0.1093815 | 10.93815
8230 | Area 1 | Site 9 | CaO/CaCO3 |  | 3170383.8 | 1.193048 | 2211.869 | 22.5 | 2009.144 | 2638.867 | 13604.44 | 10293.64 | 2.659601 | 12.00477 | -2.436684 | 21242 | [8 empty] | 50.63148 | 1.466443 | 0.1167533 | 34.69531 | [12 empty] | 1.822456 | 0.28807 | 0.01430405 | 1.805142 | [16 empty] | 16.47871 | 0.7082951 | 0.1414396 | 15.8301 | [68 empty] | 31.06734 | 1.468521 | 0.2649334 | 26.49334
8231 | Area 1 | Site 9 | CaO/CaCO3 |  | 461842 | 1.521804 | 632.7991 | 32.34375 | 766.8348 | 962.9959 | 11745.63 | 2561.737 | 1.130748 | 11.97979 | -2.437021 | 4099 | [8 empty] | 40.95486 | 3.134802 | 0.1003529 | 29.82164 | [8 empty] | 2.737814 | 0.7336689 | 0.01726034 | 2.403163 | 7.060366 | 0.9936552 | 0.05528428 | 6.976762 | [16 empty] | 19.93485 | 1.654644 | 0.2077481 | 23.25144 | [12 empty] | 9.656623 | 1.766154 | 0.10239 | 10.239 | 4.793069 | 1.517416 | 0.04862652 | 4.862652 | [48 empty] | 14.86242 | 3.232412 | 0.1298751 | 12.98751
8232 | Area 1 | Site 9 | Si+Al |  | 1773091.0 | 1.477587 | 1481.994 | 81.5625 | 1502.521 | 2189.775 | 10639.12 | 8811.727 | 3.484826 | 11.8826 | -2.43723 | 10582 | [8 empty] | 45.29181 | 2.135661 | 0.1134325 | 33.70847 | [8 empty] | 1.599896 | 0.4268219 | 0.009393231 | 1.307823 | 7.55102 | 0.6557481 | 0.05462236 | 6.893229 | [16 empty] | 4.958476 | 0.6899267 | 0.03686186 | 4.125627 | [68 empty] | 40.59881 | 2.233205 | 0.3003674 | 30.03674
8234 | Area 1 | Site 9 | Si+Al |  | 456694.1 | 2.111924 | 574.2348 | 170.15625 | 762.549 | 1212.74 | 12009.39 | 2909.2 | 1.474728 | 11.90649 | -2.437082 | 3052 | [8 empty] | 39.18683 | 4.575747 | 0.08181703 | 24.31339 | [8 empty] | 3.396638 | 1.133825 | 0.01631116 | 2.271009 | 4.955049 | 1.291434 | 0.02893656 | 3.651734 | [88 empty] | 52.46148 | 4.69777 | 0.3194048 | 31.94048
8237 | Area 1 | Site 9 | Si+Ca+Fe Mixture |  | 16824875.9 | 2.124473 | 4031.782 | 129.375 | 4628.401 | 8565.413 | 17776.5 | 23420.11 | 2.594276 | 11.93328 | -2.439974 | 169588 | [8 empty] | 50.11832 | 0.3860863 | 0.2242291 | 66.63367 | 3.286426 | 0.1332673 | 0.01688265 | 4.000335 |  |  |  |  | 4.573317 | 0.1090577 | 0.0399585 | 5.563436 | 20.24829 | 0.210031 | 0.204862 | 25.85316 | [12 empty] | 0.3756371 | 0.06183087 | 0.004134685 | 0.4880981 | 2.537373 | 0.09284125 | 0.02981794 | 3.337261 | [8 empty] | 1.875412 | 0.1283615 | 0.02270565 | 2.270565 |  |  |  |  | 0.5464877 | 0.1480818 | 0.006445908 | 0.6445908 | [48 empty] | 16.43874 | 0.3909493 | 0.1581063 | 15.81063
8238 | Area 1 | Site 9 | CaO/CaCO3 |  | 45849588.7 | 1.718668 | 6677.944 | 102.65625 | 7640.518 | 11477.17 | 14178.58 | 45242.99 | 3.55269 | 11.97822 | -2.440952 | 235485 | [8 empty] | 42.21094 | 0.4543471 | 0.09303803 | 27.64791 | 0.4944361 | 0.1333473 | 0.001759399 | 0.4168885 | 0.2972799 | 0.08479518 | 0.001502299 | 0.2265186 | 1.683383 | 0.08907955 | 0.01082897 | 1.507722 | 4.827861 | 0.1116679 | 0.03860662 | 4.872075 | [12 empty] | 0.4931808 | 0.07728838 | 0.004387242 | 0.5179123 | 19.67236 | 0.2388452 | 0.1838642 | 20.57832 | [8 empty] | 0.6789867 | 0.1345202 | 0.006544212 | 0.6544212 |  |  |  |  | 1.821694 | 0.2113205 | 0.0173815 | 1.73815 | 1.914483 | 0.252598 | 0.01837175 | 1.837175 | [44 empty] | 25.90541 | 0.4311769 | 0.2254887 | 22.54887
8239 | Area 1 | Site 9 | CaO/CaCO3 |  | 1295805.2 | 1.408777 | 1146.286 | 139.21875 | 1284.473 | 1614.861 | 12996.04 | 4495.47 | 1.241082 | 11.98611 | -2.437649 | 5887 | [8 empty] | 31.49947 | 3.064978 | 0.04697532 | 13.95955 | [8 empty] | 3.173677 | 0.6157955 | 0.01877934 | 2.614654 | 11.8108 | 1.084211 | 0.08338862 | 10.52347 | [16 empty] | 26.72123 | 1.926709 | 0.2084028 | 23.3247 | [68 empty] | 26.79482 | 3.036417 | 0.1902221 | 19.02221
8240 | Area 1 | Site 9 | Si+Ca+Fe Mixture |  | 3622665.4 | 2.61639 | 1521.208 | 151.875 | 2147.678 | 3980.075 | 13068.07 | 10794.3 | 2.559473 | 11.91159 | -2.44438 | 36267 | [8 empty] | 52.39302 | 0.9274295 | 0.237822 | 70.67304 |  |  |  |  | 4.962604 | 0.2779371 | 0.03334426 | 5.027689 | 4.904587 | 0.2569739 | 0.03875741 | 5.396208 | 6.972888 | 0.2795145 | 0.06559631 | 8.278118 |  |  |  |  | 2.97283 | 0.2632283 | 0.02741746 | 3.182671 | [8 empty] | 3.896001 | 0.225539 | 0.04628879 | 5.1807 | 0.6368687 | 0.1620915 | 0.007309908 | 0.7309908 |  |  |  |  | 6.361289 | 0.3955516 | 0.07682877 | 7.682877 | [56 empty] | 16.89992 | 0.943678 | 0.1747162 | 17.47162
8242 | Area 1 | Site 9 | CaO/CaCO3 |  | 3098312.9 | 1.928843 | 1704.865 | 175.78125 | 1986.176 | 3288.417 | 11138.74 | 9675.532 | 2.404443 | 11.89881 | -2.445945 | 20840 | [8 empty] | 44.71285 | 1.652852 | 0.09497472 | 28.22343 | [8 empty] | 1.793245 | 0.3718047 | 0.009331533 | 1.299233 | 3.671004 | 0.4092753 | 0.02364972 | 2.984546 | [16 empty] | 7.384599 | 0.557789 | 0.04932084 | 5.520051 | [68 empty] | 42.4383 | 1.693467 | 0.2896258 | 28.96258
8243 | Area 1 | Site 9 | CaO/CaCO3 |  | 17566176.5 | 1.908748 | 3747.684 | 77.34375 | 4729.265 | 7153.385 | 11775.55 | 19531.79 | 1.728212 | 11.97453 | -2.447485 | 72767 | [8 empty] | 22.299 | 0.9778252 | 0.030824 | 9.1599 | [8 empty] | 1.364562 | 0.2530074 | 0.005321891 | 0.7409689 | 0.8653431 | 0.2301829 | 0.004313979 | 0.5444151 | [16 empty] | 3.200917 | 0.3343774 | 0.01520445 | 1.701701 | [16 empty] | 3.122677 | 0.6195319 | 0.01914852 | 1.914852 | [48 empty] | 69.1475 | 1.102292 | 0.3705363 | 37.05363
8244 | Area 1 | Site 9 | TiO2 |  | 129662151.4 | 1.52097 | 14077.91 | 11.25 | 12848.77 | 21412.08 | 17411.71 | 107857.1 | 7.139603 | 11.90738 | -2.45273 | 1339670 | [8 empty] | 54.49144 | 0.1270474 | 0.30086 | 89.40589 |  |  |  |  | 5.96525 | 0.04281654 | 0.04645273 | 7.0042 | 6.884649 | 0.04320506 | 0.06223225 | 8.664619 | 11.40785 | 0.0520837 | 0.1193825 | 15.06582 | [12 empty] | 0.6231268 | 0.01956791 | 0.008655267 | 1.021751 | 4.880183 | 0.03570003 | 0.07129142 | 7.979027 | 1.326574 | 0.02801461 | 0.01828293 | 1.828293 | 0.1347781 | 0.02665721 | 0.001863283 | 0.1863283 | 7.638476 | 0.06289369 | 0.108145 | 10.8145 |  |  |  |  | 0.4657702 | 0.04450744 | 0.006327449 | 0.6327449 | 0.1897271 | 0.05063804 | 0.002579513 | 0.2579513 | [44 empty] | 5.992179 | 0.09905753 | 0.06815203 | 6.815203
8245 | Area 1 | Site 9 | Si+Al |  | 30602182.7 | 1.383416 | 6740.789 | 70.3125 | 6242.108 | 9325.312 | 15397 | 31829.74 | 2.634535 | 11.92712 | -2.447889 | 383241 | [8 empty] | 50.69187 | 0.2194305 | 0.245221 | 72.87179 | 4.371904 | 0.08182188 | 0.02715811 | 6.435098 |  |  |  |  | 11.60254 | 0.09443652 | 0.1184445 | 16.49106 | 21.0481 | 0.1296359 | 0.2234506 | 28.199 | [12 empty] | 0.2869451 | 0.03381865 | 0.00372682 | 0.4399498 | 5.135415 | 0.06900865 | 0.0705676 | 7.898016 | [16 empty] | 0.3113465 | 0.07769421 | 0.004104942 | 0.4104942 | [48 empty] | 6.551871 | 0.1920104 | 0.06778357 | 6.778357
8250 | Area 1 | Site 9 | Si+Al |  | 6254723.7 | 1.219756 | 2738.976 | 2.8125 | 2822.014 | 3340.882 | 13830.18 | 9763.311 | 1.212764 | 11.84709 | -2.454508 | 62440 | [8 empty] | 55.78222 | 0.6190839 | 0.2201512 | 65.42185 | [8 empty] | 1.246044 | 0.1199155 | 0.01136819 | 1.582798 | 20.09725 | 0.3353421 | 0.2202478 | 27.79482 | [16 empty] | 9.374931 | 0.2415592 | 0.1160717 | 12.99089 | [8 empty] | 0.5402472 | 0.1651195 | 0.006649733 | 0.6649733 | [56 empty] | 12.9593 | 0.6088517 | 0.1322676 | 13.22676
8251 | Area 1 | Site 9 | CaO/CaCO3 |  | 1036938.3 | 2.132047 | 819.1729 | 154.6875 | 1149.03 | 1746.516 | 12330.21 | 4160.483 | 1.328387 | 11.93029 | -2.453667 | 4535 | [8 empty] | 40.66942 | 3.438095 | 0.08207443 | 24.38988 | [12 empty] | 5.873103 | 0.9823176 | 0.03848705 | 4.856985 | [16 empty] | 6.936084 | 1.332225 | 0.04519302 | 5.058061 | [68 empty] | 46.5214 | 3.569909 | 0.3130516 | 31.30516
8252 | Area 1 | Site 9 | SiO2 |  | 657463 | 1.67758 | 798.0154 | 7.03125 | 914.936 | 1338.735 | 11321.23 | 3572.493 | 1.544762 | 11.94377 | -2.453649 | 3438 | [24 empty] | 7.082519 | 2.025862 | 0.02270726 | 2.86561 | [88 empty] | 92.91748 | 2.025861 | 0.2960753 | 29.60753
8258 | Area 1 | Site 9 | Si+Ca+Fe Mixture |  | 8070468.9 | 1.643757 | 2650.453 | 54.84375 | 3205.564 | 4356.702 | 13251.02 | 12143.25 | 1.45399 | 11.90379 | -2.461948 | 16078 | [8 empty] | 22.69515 | 2.074178 | 0.02539905 | 7.54778 | [8 empty] | 3.500421 | 0.5954016 | 0.0113534 | 1.580738 | 4.795064 | 0.6449947 | 0.01927091 | 2.431949 | [16 empty] | 14.87472 | 1.262456 | 0.06866895 | 7.685518 | [8 empty] | 5.800716 | 1.41983 | 0.03009489 | 3.009489 |  |  |  |  | 7.276934 | 2.043032 | 0.03758628 | 3.758628 | [48 empty] | 41.05699 | 2.622562 | 0.1813321 | 18.13321
8259 | Area 1 | Site 9 | Si+Ca+Fe Mixture |  | 17641924.5 | 1.278817 | 4396.472 | 9.84375 | 4739.451 | 5622.284 | 14848.89 | 17513.93 | 1.383603 | 11.91141 | -2.462821 | 52164 | [8 empty] | 29.27867 | 1.055402 | 0.04327791 | 12.8608 |  |  |  |  | 0.7558737 | 0.1957776 | 0.002986785 | 0.4503511 | 3.021393 | 0.2340291 | 0.01511274 | 2.104152 | 6.867871 | 0.3036765 | 0.04207537 | 5.309824 | [8 empty] | 0.9007014 | 0.2107406 | 0.005526975 | 0.6324419 | 1.446741 | 0.2579104 | 0.0101304 | 1.195891 | 23.69335 | 0.6539023 | 0.1736174 | 19.43148 | [8 empty] | 7.32784 | 0.5814152 | 0.0553766 | 5.53766 |  |  |  |  | 2.310493 | 0.6955206 | 0.01725517 | 1.725517 | [48 empty] | 24.39707 | 1.061038 | 0.161944 | 16.1944
8260 | Area 1 | Site 9 | CaO/CaCO3 |  | 21145452.3 | 1.320848 | 4940.034 | 30.9375 | 5188.76 | 6525.037 | 16613.52 | 19197.87 | 1.387009 | 11.91757 | -2.462174 | 176822 | [8 empty] | 55.96331 | 0.4018781 | 0.167808 | 49.86712 | 0.4723859 | 0.100619 | 0.002296747 | 0.5442128 | 0.3990628 | 0.0696358 | 0.002868979 | 0.4325882 | 1.089299 | 0.06856755 | 0.009995109 | 1.391623 | 3.262534 | 0.08434975 | 0.03713999 | 4.68699 |  |  |  |  | 0.4490963 | 0.07452641 | 0.005433805 | 0.6307663 | 0.1946585 | 0.04749638 | 0.002476992 | 0.2834378 | 0.2194455 | 0.05122521 | 0.003114192 | 0.3676292 | 26.84361 | 0.2611218 | 0.3856918 | 43.16712 | [8 empty] | 0.7272658 | 0.1037013 | 0.009771029 | 0.9771029 |  |  |  |  | 0.6232485 | 0.1415992 | 0.008212131 | 0.8212131 | [48 empty] | 9.75608 | 0.3335656 | 0.124302 | 12.4302
8261 | Area 1 | Site 9 | Si+Al |  | 626575.5 | 1.435428 | 797.2852 | 36.5625 | 893.1857 | 1144.446 | 12588.43 | 3003.218 | 1.145488 | 11.92321 | -2.461473 | 4236 | [8 empty] | 44.74784 | 3.661748 | 0.1056701 | 31.40174 | [8 empty] | 3.889959 | 0.8917591 | 0.02100575 | 2.924638 | 8.411214 | 1.226489 | 0.05420262 | 6.840257 | [16 empty] | 3.277166 | 0.9702639 | 0.0221102 | 2.474602 | [68 empty] | 39.67383 | 3.838837 | 0.2618576 | 26.18576
8262 | Area 1 | Site 9 | CaO/CaCO3 |  | 4362495.1 | 1.407612 | 2331.386 | 47.8125 | 2356.799 | 3281.686 | 13544.85 | 11113.78 | 2.253091 | 11.92977 | -2.462318 | 31396 | [8 empty] | 46.82218 | 1.187517 | 0.1310681 | 38.94922 | 1.539277 | 0.4882564 | 0.005664835 | 1.342279 |  |  |  |  | 2.04925 | 0.2501597 | 0.01320978 | 1.839203 | 7.367651 | 0.3588101 | 0.0584594 | 7.377455 | [16 empty] | 8.680063 | 0.423396 | 0.07697173 | 8.614775 | [20 empty] | 2.605452 | 0.7185077 | 0.02455896 | 2.455896 | [44 empty] | 30.93612 | 1.179303 | 0.2582644 | 25.82644
8263 | Area 1 | Site 9 | CaO/CaCO3 |  | 508908.7 | 2.507539 | 554.8992 | 56.25 | 804.9613 | 1391.431 | 11594.28 | 3339.276 | 1.743632 | 11.93688 | -2.461427 | 3295 | [8 empty] | 49.79556 | 3.784922 | 0.1229108 | 36.52513 | [8 empty] | 3.500466 | 0.92027 | 0.02114999 | 2.944721 | 5.780756 | 1.055606 | 0.04191148 | 5.289141 | [16 empty] | 10.29123 | 1.476609 | 0.08258919 | 9.243488 | [68 empty] | 30.63198 | 3.831928 | 0.2353353 | 23.53353
8264 | Area 1 | Site 9 | Si+Ca+Fe Mixture |  | 7844695.8 | 1.893566 | 2510.95 | 122.34375 | 3160.408 | 4754.649 | 13141.74 | 13614.2 | 1.880176 | 11.83369 | -2.467381 | 55176 | [8 empty] | 42.16406 | 0.7463004 | 0.1288418 | 38.28762 | 1.593927 | 0.191799 | 0.007677123 | 1.81909 |  |  |  |  | 5.849567 | 0.2122543 | 0.04897702 | 6.819088 | 14.78313 | 0.3286314 | 0.1417127 | 17.88384 | [12 empty] | 4.869738 | 0.2163344 | 0.05051977 | 5.963841 | 7.903734 | 0.2680378 | 0.08548668 | 9.567779 | [8 empty] | 1.374482 | 0.2377513 | 0.0156625 | 1.56625 | [56 empty] | 21.46135 | 0.7395677 | 0.2048157 | 20.48157
Min |  |  |  |  | 147083.5 | 1.070939 | 315.3866 | 2.8125 | 432.7499 | 500.0406 | 10255.02 | 1462.131 | 1.01186 |  |  |  | 39.36693 |  |  | 57.09113 |  |  |  |  | 12.85433 |  |  | 3.559801 | 0.419068 |  |  | 0.4168885 | 0.2322827 |  |  | 0.1726435 | 0.4657186 |  |  | 0.5139296 | 0.8653431 |  |  | 0.5444151 | 0.685803 |  |  | 1.035456 | 0.2078447 |  |  | 0.3028054 | 0.1267573 |  |  | 0.1677462 | 0.2175655 |  |  | 0.280212 | 0.9485192 |  |  | 1.13281 | 0.2370012 |  |  | 0.2706243 | 0.1347781 |  |  | 0.1863283 | 0.387786 |  |  | 0.4703279 | 9.656623 |  |  | 10.239 | 0.3113465 |  |  | 0.4104942 | 0 |  |  | 0 | 2.480198 |  |  | 2.075575 |  |  |  |  | 1.595347 |  |  | 0.9680419 |  |  |  |  | 2.280142 |  |  | 2.663207 | 14.14995 |  |  | 7.932106 | 2.134966 |  |  | 2.067612 | 9.825299 |  |  | 9.627908 | 0 |  |  | 0 |  |  |  |  | 58.83421 |  |  | 83.66895 | 5.992179 |  |  | 6.778357
Max |  |  |  |  | 277006675.2 | 3.944657 | 23397.9 | 178.59375 | 18780.2 | 27908.59 | 19608.12 | 156933.9 | 7.139603 |  |  |  | 39.36693 |  |  | 57.09113 |  |  |  |  | 85.55251 |  |  | 89.40589 | 100 |  |  | 30.36743 | 7.350624 |  |  | 8.060534 | 16.91381 |  |  | 18.16413 | 100 |  |  | 37.02134 | 0.685803 |  |  | 1.035456 | 11.12254 |  |  | 10.60051 | 54.28745 |  |  | 25.30618 | 5.904631 |  |  | 5.963841 | 100 |  |  | 53.55425 | 22.56105 |  |  | 31.2242 | 0.178607 |  |  | 0.2405798 | 41.65305 |  |  | 47.05416 | 9.656623 |  |  | 10.239 | 38.51204 |  |  | 11.14069 | 40.61345 |  |  | 58.31038 | 5.726663 |  |  | 5.34991 |  |  |  |  | 13.56227 |  |  | 9.634538 |  |  |  |  | 2.280142 |  |  | 2.663207 | 14.14995 |  |  | 7.932106 | 2.134966 |  |  | 2.067612 | 9.825299 |  |  | 9.627908 | 0 |  |  | 0 |  |  |  |  | 58.83421 |  |  | 83.66895 | 95.80298 |  |  | 44.66795
Mean |  |  |  |  | 5265336.1 | 1.635768 | 1638.524 | 98.8732 | 1792.615 | 2598.13 | 12924.03 | 8224.007 | 1.715711 |  |  |  | 39.36693 |  |  | 57.09113 |  |  |  |  | 44.95345 |  |  | 34.46143 | 7.36196 |  |  | 5.174766 | 1.336112 |  |  | 1.233933 | 2.733613 |  |  | 2.6594 | 8.153167 |  |  | 8.089151 | 0.685803 |  |  | 1.035456 | 3.287158 |  |  | 2.789781 | 8.598751 |  |  | 4.920574 | 1.526772 |  |  | 1.603264 | 11.54067 |  |  | 11.09639 | 3.839766 |  |  | 4.215958 | 0.1566925 |  |  | 0.213454 | 6.818748 |  |  | 6.799196 | 9.656623 |  |  | 10.239 | 2.000576 |  |  | 1.380831 | 4.501425 |  |  | 4.987197 | 3.921357 |  |  | 3.288572 |  |  |  |  | 5.724257 |  |  | 4.11793 |  |  |  |  | 2.280142 |  |  | 2.663207 | 14.14995 |  |  | 7.932106 | 2.134966 |  |  | 2.067612 | 9.825299 |  |  | 9.627908 | 0 |  |  | 0 |  |  |  |  | 58.83421 |  |  | 83.66895 | 35.45789 |  |  | 26.42771
Std Dev |  |  |  |  | 17742641.1 | 0.3964896 | 1948.9 | 52.99508 | 1870.305 | 2941.975 | 1752.119 | 12924.2 | 0.8329559 |  |  |  | 0 |  |  | 0 |  |  |  |  | 10.00189 |  |  | 13.63377 | 13.16085 |  |  | 6.353279 | 1.583372 |  |  | 1.602642 | 2.099415 |  |  | 2.374192 | 7.726136 |  |  | 6.715055 | 0 |  |  | 0 | 3.407509 |  |  | 2.920841 | 11.82296 |  |  | 6.000286 | 1.495302 |  |  | 1.395144 | 9.490763 |  |  | 8.935042 | 6.484443 |  |  | 7.750874 | 0.03099167 |  |  | 0.03836164 | 10.17554 |  |  | 10.4441 | 0 |  |  | 0 | 5.277533 |  |  | 1.603735 | 7.554231 |  |  | 9.891533 | 1.363223 |  |  | 1.473937 |  |  |  |  | 6.791161 |  |  | 4.793543 |  |  |  |  | 0 |  |  | 0 | 0 |  |  | 0 | 0 |  |  | 0 | 0 |  |  | 0 | 0 |  |  | 0 |  |  |  |  | 0 |  |  | 0 | 13.9476 |  |  | 6.062571

## Site 10
Id | Area | Field | Class | Subclass | Area (nm²) | Aspect Ratio | Breadth (nm) | Direction (°) | ECD (nm) | Length (nm) | Mean Gray Level | Perimeter (nm) | Shape | Stage X | Stage Y | Count | O Wt% | O Wt% σ | O k ratio | O Apparent Concentration (%) | F Wt% | F Wt% σ | F k ratio | F Apparent Concentration (%) | Na Wt% | Na Wt% σ | Na k ratio | Na Apparent Concentration (%) | Mg Wt% | Mg Wt% σ | Mg k ratio | Mg Apparent Concentration (%) | Al Wt% | Al Wt% σ | Al k ratio | Al Apparent Concentration (%) | Si Wt% | Si Wt% σ | Si k ratio | Si Apparent Concentration (%) | S Wt% | S Wt% σ | S k ratio | S Apparent Concentration (%) | Cl Wt% | Cl Wt% σ | Cl k ratio | Cl Apparent Concentration (%) | K Wt% | K Wt% σ | K k ratio | K Apparent Concentration (%) | Ca Wt% | Ca Wt% σ | Ca k ratio | Ca Apparent Concentration (%) | Ti Wt% | Ti Wt% σ | Ti k ratio | Ti Apparent Concentration (%) | Cr Wt% | Cr Wt% σ | Cr k ratio | Cr Apparent Concentration (%) | Mn Wt% | Mn Wt% σ | Mn k ratio | Mn Apparent Concentration (%) | Fe Wt% | Fe Wt% σ | Fe k ratio | Fe Apparent Concentration (%) | Cu Wt% | Cu Wt% σ | Cu k ratio | Cu Apparent Concentration (%) | Zn Wt% | Zn Wt% σ | Zn k ratio | Zn Apparent Concentration (%) | Br Wt% | Br Wt% σ | Br k ratio | Br Apparent Concentration (%) | Rb Wt% | Rb Wt% σ | Rb k ratio | Rb Apparent Concentration (%) | Nb Wt% | Nb Wt% σ | Nb k ratio | Nb Apparent Concentration (%) | Mo Wt% | Mo Wt% σ | Mo k ratio | Mo Apparent Concentration (%) | Tc Wt% | Tc Wt% σ | Tc k ratio | Tc Apparent Concentration (%) | In Wt% | In Wt% σ | In k ratio | In Apparent Concentration (%) | Ba Wt% | Ba Wt% σ | Ba k ratio | Ba Apparent Concentration (%) | Ta Wt% | Ta Wt% σ | Ta k ratio | Ta Apparent Concentration (%) | W Wt% | W Wt% σ | W k ratio | W Apparent Concentration (%) | Au Wt% | Au Wt% σ | Au k ratio | Au Apparent Concentration (%)
8277 | Area 1 | Site 10 | CaO/CaCO3 |  | 206652.2 | 1.103065 | 536.9204 | 164.53125 | 512.9501 | 592.2582 | 10677.27 | 1753.006 | 1.18336 | 11.92756 | -0.7253577 | 1676 | 58.7265 | 4.981901 | 0.1528344 | 45.41745 | [32 empty] | 15.08603 | 2.374916 | 0.1332015 | 14.90808 | [52 empty] | 0 | 5.965548 | 0 | 0 |  |  |  |  | 26.18747 | 5.038128 | 0.2276082 | 22.76082
8273 | Area 1 | Site 10 | Salt |  | 177235.6 | 3.428603 | 310.9921 | 7.03125 | 475.0403 | 1066.269 | 11232.41 | 2573.143 | 2.97281 | 11.9148 | -0.7419461 | 1330 | 32.38252 | 6.172137 | 0.0788525 | 23.43243 |  |  |  |  | 12.01812 | 3.097969 | 0.04004689 | 9.489086 | [88 empty] | 55.59936 | 6.237694 | 0.4036054 | 40.36054
8283 | Area 1 | Site 10 | Salt |  | 408892 | 1.194741 | 690.3263 | 170.15625 | 721.5383 | 824.7611 | 11584.54 | 2371.117 | 1.094177 | 11.84387 | -0.7256294 | 2252 | [8 empty] | 10.52944 | 3.212634 | 0.01941484 | 4.600334 | [16 empty] | 11.74735 | 3.344012 | 0.030291 | 3.466145 | [68 empty] | 77.72322 | 4.613295 | 0.3100419 | 31.00419
8286 | Area 1 | Site 10 | CaO/CaCO3 |  | 911182 | 1.21832 | 1069.523 | 12.65625 | 1077.104 | 1303.021 | 13531.32 | 3775.589 | 1.244957 | 11.93946 | -0.7419077 | 4617 | 29.78543 | 4.069261 | 0.04364369 | 12.9695 | [32 empty] | 9.584574 | 1.518438 | 0.05164282 | 5.779931 | [60 empty] | 60.62999 | 4.010666 | 0.3657783 | 36.57783
8289 | Area 1 | Site 10 | CaO/CaCO3 |  | 568477.5 | 1.353927 | 773.1518 | 143.4375 | 850.7691 | 1046.791 | 11942.91 | 2879.079 | 1.160337 | 11.97429 | -0.6377676 | 5147 | 55.10695 | 2.528253 | 0.1677239 | 49.84214 | [16 empty] | 6.010021 | 0.687638 | 0.05737301 | 7.240355 | [12 empty] | 14.59896 | 1.18054 | 0.1554042 | 17.39303 | [60 empty] | 24.28406 | 2.502437 | 0.2440449 | 24.40449
8291 | Area 1 | Site 10 | CaO/CaCO3 |  | 333879.4 | 1.206266 | 613.6234 | 171.5625 | 652.0034 | 740.1931 | 11756.6 | 2092.718 | 1.043811 | 11.87125 | -0.6621081 | 1636 | 44.01183 | 5.750647 | 0.09440828 | 28.0551 | [16 empty] | 4.993838 | 1.481947 | 0.03352087 | 4.230264 | [12 empty] | 7.233676 | 2.124765 | 0.04906113 | 5.490984 | [60 empty] | 43.76066 | 5.917964 | 0.3048741 | 30.48741
8295 | Area 1 | Site 10 | CaO/CaCO3 |  | 250777.3 | 1.250948 | 542.3716 | 2.8125 | 565.066 | 678.4784 | 12407.21 | 1847.024 | 1.082548 | 11.88257 | -0.7336271 | 1558 | 38.75231 | 6.004417 | 0.07140432 | 21.21906 | [32 empty] | 7.612193 | 2.208558 | 0.04639803 | 5.192927 | [60 empty] | 53.63549 | 6.077358 | 0.3574385 | 35.74385
8303 | Area 1 | Site 10 | CaO/CaCO3 |  | 266956.5 | 1.361832 | 517.7447 | 22.5 | 583.009 | 705.0815 | 11395.13 | 1904.682 | 1.081421 | 11.86862 | -0.6531302 | 1187 | [36 empty] | 33.7914 | 5.93807 | 0.1630053 | 18.24377 | [60 empty] | 66.2086 | 5.938071 | 0.3627177 | 36.27177
8306 | Area 1 | Site 10 | CaO/CaCO3 |  | 364767 | 2.117376 | 504.0554 | 116.71875 | 681.4952 | 1067.275 | 11218.11 | 2567.975 | 1.438654 | 11.91539 | -0.6382993 | 2321 | 49.66686 | 4.341315 | 0.1182752 | 35.14759 | [32 empty] | 12.79419 | 1.928927 | 0.1041202 | 11.65327 | [60 empty] | 37.53895 | 4.341893 | 0.3147309 | 31.47309
8312 | Area 1 | Site 10 | SiO2 |  | 917800.7 | 1.270477 | 993.1813 | 151.875 | 1081.009 | 1261.814 | 12582.01 | 3572.493 | 1.106584 | 11.88322 | -0.6382786 | 6072 | 33.49366 | 2.92661 | 0.06879047 | 20.44231 | [16 empty] | 20.30886 | 1.539913 | 0.1498412 | 18.90965 | [12 empty] | 7.211473 | 1.010109 | 0.05174343 | 5.791191 | [60 empty] | 38.98601 | 3.17369 | 0.2604852 | 26.04852
8272 | Area 1 | Site 10 | SiO2 |  | 326525.3 | 1.168225 | 616.7968 | 70.3125 | 644.7828 | 720.5572 | 12450.93 | 2052.704 | 1.026895 | 11.86736 | -0.7176716 | 1344 | 55.59126 | 6.89204 | 0.1273217 | 37.83591 | [16 empty] | 9.223106 | 2.385735 | 0.04816752 | 6.078641 | [76 empty] | 35.18564 | 7.182766 | 0.1847562 | 18.47562
8314 | Area 1 | Site 10 | CaO/CaCO3 |  | 160321 | 1.113811 | 457.4481 | 25.3125 | 451.8041 | 509.5109 | 11160.83 | 1447.07 | 1.039391 | 11.95248 | -0.7271093 | 947 | 40.28989 | 7.354241 | 0.07903032 | 23.48527 | [32 empty] | 15.59897 | 3.272052 | 0.1180445 | 13.21169 | [60 empty] | 44.11113 | 7.444408 | 0.3521205 | 35.21205
8315 | Area 1 | Site 10 | CaO/CaCO3 |  | 350794 | 2.009279 | 505.8694 | 9.84375 | 668.3149 | 1016.433 | 11304.93 | 2534.2 | 1.456866 | 12.00296 | -0.6700029 | 2599 | 49.08597 | 4.164207 | 0.1165638 | 34.63901 | [16 empty] | 6.61789 | 1.228237 | 0.05025518 | 6.3421 | [12 empty] | 11.78949 | 1.7826 | 0.09514505 | 10.64876 | [60 empty] | 32.50665 | 4.219973 | 0.2555744 | 25.55744
8316 | Area 1 | Site 10 | CaO/CaCO3 |  | 439044.1 | 1.265237 | 750.1653 | 126.5625 | 747.6686 | 949.1366 | 10674 | 2909.2 | 1.534014 | 11.85884 | -0.7269136 | 2365 | 37.44979 | 4.867683 | 0.07057894 | 20.97379 | [32 empty] | 6.242314 | 1.752582 | 0.03824255 | 4.280155 | [60 empty] | 56.30789 | 4.974665 | 0.3808184 | 38.08184
8304 | Area 1 | Site 10 | CaO/CaCO3 |  | 542737.9 | 1.682849 | 643.9421 | 122.34375 | 831.2854 | 1083.658 | 14126.58 | 2842.72 | 1.184863 | 11.90044 | -0.7742622 | 2831 | 48.22138 | 4.124543 | 0.11045 | 32.82219 | [16 empty] | 4.635326 | 0.9832707 | 0.03542909 | 4.471077 | [12 empty] | 13.66989 | 1.774759 | 0.1114939 | 12.47854 | [60 empty] | 33.47341 | 4.066307 | 0.2697644 | 26.97644
8324 | Area 1 | Site 10 | CaO/CaCO3 |  | 1115628.0 | 1.193339 | 1190.61 | 23.90625 | 1191.831 | 1420.8 | 11626.01 | 4163.067 | 1.236225 | 11.93857 | -0.6862327 | 8633 | 49.54698 | 2.097626 | 0.1274752 | 37.88153 | [16 empty] | 2.190189 | 0.4105516 | 0.01999616 | 2.523474 | [12 empty] | 18.10539 | 1.04258 | 0.1814893 | 20.31251 | [60 empty] | 30.15744 | 2.020453 | 0.2985199 | 29.85199
8329 | Area 1 | Site 10 | CaO/CaCO3 |  | 534648.3 | 2.054974 | 655.1589 | 146.25 | 825.0669 | 1346.335 | 11425.41 | 3230.197 | 1.553031 | 11.79902 | -0.6864142 | 4640 | 50.23326 | 2.859194 | 0.1496146 | 44.46064 | [16 empty] | 6.886886 | 0.8503435 | 0.05763349 | 7.273227 | [12 empty] | 9.349174 | 1.041421 | 0.09023267 | 10.09896 | [24 empty] | 5.530103 | 1.219875 | 0.04412213 | 4.927058 | [32 empty] | 28.00058 | 2.885399 | 0.2479814 | 24.79814
8330 | Area 1 | Site 10 | SiO2 |  | 235333.5 | 1.626974 | 461.0158 | 167.34375 | 547.3901 | 750.0609 | 10655.04 | 1916.089 | 1.241474 | 11.80773 | -0.7179859 | 1117 | 47.53775 | 7.090487 | 0.1022493 | 30.38519 | [16 empty] | 14.76643 | 3.127563 | 0.08241133 | 10.40014 | [76 empty] | 37.69582 | 7.234794 | 0.2003859 | 20.03859
8332 | Area 1 | Site 10 | SiO2 |  | 1025907.1 | 1.440687 | 976.2688 | 146.25 | 1142.902 | 1406.498 | 13012.03 | 4095.516 | 1.301066 | 11.88285 | -0.7591459 | 7258 | 44.53118 | 2.360903 | 0.1277658 | 37.96788 | [16 empty] | 10.53732 | 0.8758639 | 0.08207604 | 10.35783 | [76 empty] | 44.9315 | 2.432546 | 0.3444753 | 34.44753
8336 | Area 1 | Site 10 | CaSO4 |  | 1003844.6 | 3.069003 | 653.1923 | 22.5 | 1130.546 | 2004.649 | 11144.78 | 4726.103 | 1.770639 | 11.9509 | -0.7343761 | 7039 | 49.37173 | 2.381586 | 0.135382 | 40.23118 | [20 empty] | 10.13402 | 1.072902 | 0.08283845 | 9.616044 | [8 empty] | 13.0143 | 0.9758081 | 0.1308241 | 14.64201 | [60 empty] | 27.47995 | 2.541098 | 0.2853027 | 28.53027
8338 | Area 1 | Site 10 | Si+Ca+Fe Mixture |  | 3381448.5 | 1.260471 | 2327.116 | 87.1875 | 2074.944 | 2933.262 | 13127.86 | 10032.89 | 2.368859 | 12.00207 | -0.6624634 | 23167 | 48.3052 | 1.361744 | 0.1221502 | 36.29911 | [12 empty] | 2.158996 | 0.2969939 | 0.01398672 | 1.947376 | 6.041831 | 0.3879821 | 0.04787564 | 6.041806 | [8 empty] | 1.284692 | 0.2705515 | 0.01073954 | 1.267799 | 12.14218 | 0.5738199 | 0.107118 | 11.98878 | [12 empty] | 1.89599 | 0.4568692 | 0.01750939 | 1.750939 | [44 empty] | 28.17111 | 1.373578 | 0.2365278 | 23.65278
8345 | Area 1 | Site 10 | CaO/CaCO3 |  | 432425.3 | 1.677101 | 618.9058 | 160.3125 | 742.0115 | 1037.968 | 12397.14 | 2527.961 | 1.176034 | 11.99522 | -0.766296 | 2528 | 38.39519 | 4.739118 | 0.0739692 | 21.98126 | [32 empty] | 9.855107 | 2.026328 | 0.06592945 | 7.378908 | [60 empty] | 51.74969 | 4.813098 | 0.3758326 | 37.58326
8346 | Area 1 | Site 10 | Fe |  | 731004.7 | 2.230136 | 672.6576 | 130.78125 | 964.7508 | 1500.118 | 14172.6 | 3760.529 | 1.539458 | 11.89105 | -0.7343648 | 4556 | 28.80462 | 3.729867 | 0.05795646 | 17.22279 | [48 empty] | 18.13559 | 2.417775 | 0.1207294 | 12.07294 | [44 empty] | 53.05979 | 3.898468 | 0.3106433 | 31.06433
8348 | Area 1 | Site 10 | Si+Ca+Fe Mixture |  | 1467892.8 | 1.386876 | 1227.914 | 126.5625 | 1367.106 | 1702.964 | 12756.14 | 4677.267 | 1.185988 | 11.9216 | -0.6386287 | 11713 | 48.61863 | 1.794358 | 0.1469828 | 43.67856 | [12 empty] | 3.271803 | 0.4418445 | 0.02281756 | 3.176897 | 6.067481 | 0.5014279 | 0.05115988 | 6.456271 |  |  |  |  | 1.536991 | 0.3634805 | 0.01255593 | 1.436753 |  |  |  |  | 9.944198 | 0.6720743 | 0.09702598 | 10.85927 | [12 empty] | 5.165137 | 0.7168682 | 0.05237728 | 5.237728 | [44 empty] | 25.39576 | 1.797664 | 0.2299981 | 22.99981
8351 | Area 1 | Site 10 | Fe |  | 281664.8 | 1.935475 | 453.789 | 8.4375 | 598.8545 | 878.2975 | 12144.57 | 2134.245 | 1.286904 | 11.81479 | -0.7502615 | 1644 | 29.83078 | 6.80334 | 0.0530758 | 15.77242 | [48 empty] | 10.84833 | 3.373039 | 0.06748676 | 6.748676 | [44 empty] | 59.32089 | 6.935742 | 0.3313822 | 33.13822
8350 | Area 1 | Site 10 | CaSO4 |  | 1929734.9 | 1.715749 | 1491.522 | 9.84375 | 1567.487 | 2559.077 | 11088.26 | 8567.103 | 3.026638 | 11.93672 | -0.7019874 | 17000 | 48.0521 | 1.490305 | 0.1305257 | 38.78803 | [12 empty] | 0.7165618 | 0.2308524 | 0.005765048 | 0.8026698 | 1.555942 | 0.2550389 | 0.01552326 | 1.959003 | 12.73718 | 0.6917175 | 0.1153059 | 13.38493 | [8 empty] | 15.06476 | 0.6615254 | 0.1627971 | 18.22046 | [60 empty] | 21.87345 | 1.538371 | 0.2382712 | 23.82712
8356 | Area 1 | Site 10 | CaO/CaCO3 |  | 161791.8 | 2.681713 | 336.1491 | 15.46875 | 453.8719 | 901.4554 | 11642.33 | 2112.947 | 2.19589 | 11.99518 | -0.6711369 | 1121 | 53.32 | 5.186166 | 0.08187972 | 24.33202 | [16 empty] | 11.07487 | 2.145202 | 0.08304179 | 10.4797 | [12 empty] | 35.60512 | 4.414493 | 0.3415736 | 38.22936
8343 | Area 1 | Site 10 | Si+Al |  | 1699549.3 | 1.622907 | 1153.41 | 37.96875 | 1471.031 | 1871.878 | 12548.2 | 5007.086 | 1.173888 | 11.87382 | -0.7590587 | 11155 | 47.68427 | 1.736318 | 0.1620114 | 48.14456 |  |  |  |  | 3.094868 | 0.5862023 | 0.01327257 | 3.144927 |  |  |  |  | 8.602889 | 0.6126915 | 0.06255461 | 8.709501 | 6.768475 | 0.5574401 | 0.05531876 | 6.981112 | [12 empty] | 4.757035 | 0.5107376 | 0.04548161 | 5.09036 | [60 empty] | 29.09248 | 1.820089 | 0.2561043 | 25.61043
8357 | Area 1 | Site 10 | Si+Al |  | 572154.6 | 1.215587 | 796.2788 | 101.25 | 853.5162 | 967.9466 | 11875.44 | 2739.88 | 1.044094 | 11.92862 | -0.727555 | 4175 | 43.77926 | 2.687137 | 0.1631842 | 48.49308 |  |  |  |  | 5.108033 | 0.9742219 | 0.02344332 | 5.554881 |  |  |  |  | 4.568997 | 0.775672 | 0.03414623 | 4.754193 | 12.09341 | 1.109065 | 0.1067236 | 13.4683 | [76 empty] | 34.4503 | 2.870357 | 0.3063689 | 30.63689
8359 | Area 1 | Site 10 | CaO/CaCO3 |  | 295637.7 | 1.287542 | 575.2719 | 66.09375 | 613.5289 | 740.687 | 11141.35 | 1995.046 | 1.071362 | 11.93656 | -0.7276957 | 1487 | 35.57959 | 6.159777 | 0.0678195 | 20.15377 | [32 empty] | 10.30872 | 2.550106 | 0.07027459 | 7.865223 | [60 empty] | 54.1117 | 6.152948 | 0.4037116 | 40.37116
8360 | Area 1 | Site 10 | CaO/CaCO3 |  | 1172990.5 | 1.432382 | 1132.464 | 142.03125 | 1222.088 | 1622.121 | 13113.07 | 4398.868 | 1.312736 | 11.85337 | -0.6706119 | 8630 | 52.53074 | 1.928168 | 0.168261 | 50.00175 | [16 empty] | 6.883367 | 0.5744056 | 0.06529492 | 8.240083 | [12 empty] | 11.76263 | 0.8048652 | 0.126324 | 14.13834 | [24 empty] | 2.733806 | 0.7619969 | 0.02372265 | 2.649076 | [32 empty] | 26.08946 | 1.901183 | 0.2601238 | 26.01238
8363 | Area 1 | Site 10 | CaO/CaCO3 |  | 206652.2 | 1.29183 | 473.6081 | 12.65625 | 512.9501 | 611.821 | 11601.72 | 1665.227 | 1.067817 | 11.89017 | -0.6393678 | 1669 | 60.68441 | 4.258189 | 0.217986 | 64.77842 | [16 empty] | 6.662961 | 1.352177 | 0.06396901 | 8.072756 | [12 empty] | 10.57657 | 1.647805 | 0.1142304 | 12.78481 | [60 empty] | 22.07605 | 4.346326 | 0.2223014 | 22.23014
8365 | Area 1 | Site 10 | Si+Al |  | 703058.9 | 1.400123 | 841.7794 | 67.5 | 946.1302 | 1178.595 | 12035.22 | 3218.791 | 1.172692 | 11.97684 | -0.718447 | 2390 | 26.48558 | 5.893819 | 0.04051795 | 12.04063 | [12 empty] | 7.372966 | 1.918772 | 0.03054339 | 4.252568 | 7.359359 | 1.685653 | 0.03526763 | 4.450702 | [76 empty] | 58.78211 | 5.950027 | 0.2905784 | 29.05784
8364 | Area 1 | Site 10 | CaO/CaCO3 |  | 1539228.3 | 1.418996 | 1197.301 | 8.4375 | 1399.931 | 1698.966 | 13856.1 | 4598.31 | 1.09316 | 11.99277 | -0.7441657 | 11314 | 56.7715 | 1.703763 | 0.1655483 | 49.19561 | [12 empty] | 1.111353 | 0.3308822 | 0.008288391 | 1.153996 | 1.451139 | 0.3196853 | 0.01346428 | 1.699165 | [12 empty] | 17.47756 | 0.8705938 | 0.1874718 | 20.98209 | [60 empty] | 23.18844 | 1.647837 | 0.2384162 | 23.84162
8370 | Area 1 | Site 10 | No Classification |  | 997961.2 | 1.348378 | 1015.373 | 8.4375 | 1127.228 | 1369.107 | 11069.21 | 3784.412 | 1.142019 | 11.96505 | -0.6709819 | 5595 | 34.28005 | 3.896698 | 0.04887654 | 14.52453 | [96 empty] | 65.71994 | 3.896698 | 0.3156616 | 31.56616
8366 | Area 1 | Site 10 | TiO2 |  | 3643992.5 | 1.346802 | 2142.368 | 126.5625 | 2153.991 | 2885.346 | 11726.13 | 9710.821 | 2.059323 | 11.79412 | -0.7586821 | 31099 | 53.79281 | 1.024654 | 0.1943749 | 57.76197 | [8 empty] | 0.5486463 | 0.1799142 | 0.003651734 | 0.550613 | 1.687539 | 0.1931475 | 0.01401244 | 1.950957 | 16.28146 | 0.4642353 | 0.1633765 | 20.61777 | [12 empty] | 7.925564 | 0.3456229 | 0.09124551 | 10.21231 | 1.843523 | 0.2360685 | 0.02011072 | 2.011072 | [12 empty] | 1.336914 | 0.4342676 | 0.01517751 | 1.517751 | 0 | 0.5078739 | 0 | 0 | [36 empty] | 16.58355 | 0.9563548 | 0.161884 | 16.1884
8373 | Area 1 | Site 10 | CaO/CaCO3 |  | 1483336.6 | 1.484387 | 1371.492 | 47.8125 | 1374.279 | 2035.824 | 10946.69 | 6220.939 | 2.076167 | 11.80771 | -0.7820128 | 9549 | 44.25743 | 2.508324 | 0.0935892 | 27.8117 |  |  |  |  | 3.763611 | 0.9795916 | 0.01075833 | 2.54918 | [8 empty] | 2.696154 | 0.5839813 | 0.01678241 | 2.117905 |  |  |  |  | 2.949087 | 0.6486407 | 0.0157499 | 1.802233 |  |  |  |  | 5.753662 | 0.8158011 | 0.03712716 | 4.155319 | [60 empty] | 40.58005 | 2.584459 | 0.2701475 | 27.01475
8374 | Area 1 | Site 10 | CaO/CaCO3 |  | 884707 | 1.207344 | 1030.506 | 106.875 | 1061.341 | 1244.175 | 11179.48 | 3536.134 | 1.124729 | 11.88391 | -0.6638519 | 5719 | 47.37489 | 2.941048 | 0.1099594 | 32.67638 | [16 empty] | 5.314682 | 0.7959065 | 0.03735022 | 4.71352 | [12 empty] | 7.785555 | 1.040629 | 0.05635457 | 6.307276 | [60 empty] | 39.52488 | 3.015579 | 0.2887303 | 28.87303
8377 | Area 1 | Site 10 | CaO/CaCO3 |  | 2103293.3 | 2.003333 | 1244.346 | 112.5 | 1636.458 | 2492.839 | 13101.67 | 6608.417 | 1.652286 | 11.98221 | -0.6387218 | 15293 | 51.25157 | 1.597417 | 0.1413993 | 42.01931 | [8 empty] | 1.228723 | 0.3575718 | 0.006830093 | 1.02985 | 1.209248 | 0.2964794 | 0.008339629 | 1.16113 | 4.522619 | 0.4007554 | 0.03868766 | 4.882302 |  |  |  |  | 1.23763 | 0.3012155 | 0.00993924 | 1.13733 |  |  |  |  | 12.86046 | 0.6829955 | 0.1224306 | 13.70258 | [60 empty] | 27.68976 | 1.606136 | 0.2536064 | 25.36064
8376 | Area 1 | Site 10 | CaSO4 |  | 3382919.4 | 1.20335 | 1991.874 | 157.5 | 2075.396 | 2396.921 | 12749.63 | 6887.886 | 1.116016 | 11.89777 | -0.7438335 | 22143 | 45.93435 | 1.359836 | 0.1228833 | 36.51697 |  |  |  |  | 3.819574 | 0.4331581 | 0.01619172 | 3.836618 | 1.693362 | 0.2891782 | 0.009773507 | 1.473661 | 0.7463144 | 0.2409027 | 0.005343591 | 0.7439901 | 4.019883 | 0.3112315 | 0.03608802 | 4.554233 | 1.796616 | 0.4064671 | 0.01436089 | 1.667039 | 1.345399 | 0.2453049 | 0.01160671 | 1.328135 |  |  |  |  | 15.76115 | 0.6318318 | 0.1614254 | 18.06694 | [60 empty] | 24.88336 | 1.38757 | 0.2426728 | 24.26728
8380 | Area 1 | Site 10 | CaSO4 |  | 1290657.3 | 1.325255 | 1224.522 | 9.84375 | 1281.919 | 1622.803 | 14081.06 | 4559.367 | 1.281705 | 11.96935 | -0.6459271 | 10420 | 45.38246 | 1.919535 | 0.1225363 | 36.41385 | [12 empty] | 1.311521 | 0.3431854 | 0.009913256 | 1.380226 | 5.579159 | 0.489443 | 0.05209499 | 6.57428 | 1.824129 | 0.5411603 | 0.01380265 | 1.602238 | [8 empty] | 14.10097 | 0.843804 | 0.1413276 | 15.81757 | [60 empty] | 31.80176 | 1.921226 | 0.3117945 | 31.17945
8384 | Area 1 | Site 10 | CaO/CaCO3 |  | 259602.3 | 1.564629 | 475.8984 | 33.75 | 574.9225 | 744.6044 | 13901 | 1898.444 | 1.104784 | 11.84644 | -0.7753394 | 1775 | 28.36957 | 5.563193 | 0.03723518 | 11.0651 | [12 empty] | 3.183828 | 0.8709048 | 0.02410065 | 3.355543 | 12.6147 | 1.740147 | 0.1126171 | 14.21205 | [12 empty] | 43.35486 | 4.040502 | 0.4750311 | 53.16609 | [36 empty] | 12.47704 | 3.259084 | 0.1203886 | 12.03886
8385 | Area 1 | Site 10 | CaO/CaCO3 |  | 778806.9 | 1.753286 | 804.4475 | 127.96875 | 995.795 | 1410.427 | 11647.62 | 3872.191 | 1.532054 | 11.79296 | -0.782383 | 4430 | 47.88223 | 3.177192 | 0.1181073 | 35.09769 | [16 empty] | 4.827724 | 0.8476812 | 0.0356363 | 4.497227 | [12 empty] | 7.527934 | 1.161561 | 0.05726857 | 6.409571 | [60 empty] | 39.76211 | 3.269481 | 0.3063786 | 30.63786
8382 | Area 1 | Site 10 | Si+Ca+Fe Mixture |  | 1154605.1 | 2.577486 | 828.7629 | 171.5625 | 1212.472 | 2136.125 | 12563.76 | 4936.952 | 1.679865 | 11.88096 | -0.7506565 | 8407 | 50.99418 | 1.937962 | 0.1864882 | 55.41829 | [12 empty] | 5.206631 | 0.5579493 | 0.03979337 | 5.540446 | 8.07637 | 0.65289 | 0.07227194 | 9.120569 | [8 empty] | 1.372144 | 0.4243955 | 0.01305375 | 1.540991 | 4.084158 | 0.5746396 | 0.04136086 | 4.62916 | [12 empty] | 2.373363 | 0.6912983 | 0.02555646 | 2.555646 | [44 empty] | 27.89316 | 2.008442 | 0.2624086 | 26.24086
8391 | Area 1 | Site 10 | SiO2 |  | 365502.4 | 1.335073 | 621.7575 | 37.96875 | 682.1819 | 830.0919 | 12218.78 | 2258.384 | 1.110441 | 11.89708 | -0.6396705 | 2510 | 49.20421 | 4.851369 | 0.1228884 | 36.51847 | [16 empty] | 8.015902 | 1.525131 | 0.05068491 | 6.396331 | [76 empty] | 42.77989 | 5.006133 | 0.2729658 | 27.29658
8392 | Area 1 | Site 10 | SiO2 |  | 414039.9 | 1.467554 | 649.0824 | 94.21875 | 726.0661 | 952.5634 | 11885.88 | 2467.719 | 1.170413 | 11.84865 | -0.6713139 | 2835 | 41.56013 | 3.912707 | 0.1137469 | 33.80191 | [16 empty] | 16.27585 | 1.839875 | 0.1262275 | 15.92965 | [76 empty] | 42.16402 | 4.08706 | 0.3061467 | 30.61467
8388 | Area 1 | Site 10 | Si+Ca+Fe Mixture |  | 2773993.9 | 1.596125 | 1735.589 | 67.5 | 1879.351 | 2770.217 | 11408 | 9318.175 | 2.490843 | 11.80016 | -0.6865505 | 22311 | 46.67481 | 1.305567 | 0.1387839 | 41.2421 | [12 empty] | 0.9627463 | 0.2877729 | 0.006170122 | 0.8590684 | 4.006469 | 0.3281969 | 0.03239202 | 4.087806 | [12 empty] | 10.75304 | 0.526799 | 0.1024548 | 11.46687 | [12 empty] | 10.69118 | 0.7103894 | 0.1057769 | 10.57769 |  |  |  |  | 0 | 0.7158961 | 0 | 0 | [36 empty] | 26.91175 | 1.339767 | 0.2391756 | 23.91756
8393 | Area 1 | Site 10 | SiO2 |  | 341233.6 | 2.471225 | 451.1209 | 139.21875 | 659.145 | 1114.821 | 11728.98 | 2585.62 | 1.559077 | 11.85902 | -0.695429 | 1779 | 40.89168 | 5.487833 | 0.08531878 | 25.35399 | [16 empty] | 7.382523 | 1.896351 | 0.04412195 | 5.568098 | [76 empty] | 51.7258 | 5.655063 | 0.3114351 | 31.14351
8394 | Area 1 | Site 10 | TiO2 |  | 619221.3 | 1.662839 | 740.346 | 172.96875 | 887.9285 | 1231.076 | 13139.55 | 3221.375 | 1.333604 | 11.9084 | -0.7507013 | 4124 | 47.46209 | 3.676958 | 0.1057916 | 31.43786 | [36 empty] | 10.86205 | 1.641202 | 0.08198515 | 8.198515 | [56 empty] | 41.67587 | 3.64728 | 0.3231681 | 32.31681
8390 | Area 1 | Site 10 | Salt |  | 1814274.4 | 1.343005 | 1368.985 | 126.5625 | 1519.87 | 1838.555 | 13070.58 | 5022.147 | 1.106282 | 11.81209 | -0.7749106 | 12641 | 26.18828 | 1.961971 | 0.05322089 | 15.81554 |  |  |  |  | 14.59541 | 1.060373 | 0.05142641 | 12.18546 | 2.34279 | 0.5856321 | 0.009248757 | 1.394539 | [12 empty] | 17.54364 | 1.041313 | 0.1000827 | 11.45228 | [68 empty] | 39.32988 | 2.082523 | 0.2776374 | 27.76374
8399 | Area 1 | Site 10 | CaO/CaCO3 |  | 1311249.0 | 1.475771 | 1201.288 | 84.375 | 1292.104 | 1772.826 | 10988.4 | 5261.603 | 1.680123 | 11.91322 | -0.7598434 | 10367 | 53.03537 | 1.85427 | 0.1385639 | 41.17673 | [32 empty] | 18.08856 | 0.973787 | 0.1794083 | 20.07961 | [60 empty] | 28.87607 | 1.80626 | 0.2848644 | 28.48644
8402 | Area 1 | Site 10 | CaO/CaCO3 |  | 524352.5 | 1.457786 | 694.5012 | 70.3125 | 817.084 | 1012.434 | 12173.57 | 2881.663 | 1.26024 | 11.93553 | -0.7752882 | 2411 | 45.37722 | 5.097882 | 0.09012368 | 26.78185 | [16 empty] | 4.334227 | 1.146756 | 0.02632301 | 3.32191 | [12 empty] | 6.936808 | 1.952428 | 0.04274954 | 4.784583 | [60 empty] | 43.35175 | 5.210955 | 0.2750219 | 27.50219
8406 | Area 1 | Site 10 | SiO2 |  | 917065.3 | 1.15252 | 1102.07 | 105.46875 | 1080.576 | 1270.158 | 11061.43 | 3842.07 | 1.280915 | 11.84674 | -0.7826074 | 3266 | 31.12709 | 4.097213 | 0.05070635 | 15.06829 | [16 empty] | 20.99902 | 2.066478 | 0.1471416 | 18.56897 | [12 empty] | 16.49641 | 2.085707 | 0.1165486 | 13.04426 | [60 empty] | 31.37748 | 4.124968 | 0.1991392 | 19.91392
8410 | Area 1 | Site 10 | Si+Al |  | 503760.8 | 1.622632 | 721.7493 | 42.1875 | 800.8796 | 1171.133 | 11396.64 | 3075.937 | 1.494585 | 11.90146 | -0.7508324 | 2292 | 41.76111 | 5.329804 | 0.08230253 | 24.45766 | [12 empty] | 5.341298 | 1.558291 | 0.02339561 | 3.25738 | 6.94514 | 1.685083 | 0.03583151 | 4.521862 | [76 empty] | 45.95246 | 5.725184 | 0.2459749 | 24.59749
8415 | Area 1 | Site 10 | Si+Al |  | 1456126.2 | 1.70522 | 1118.598 | 105.46875 | 1361.616 | 1907.456 | 10770.62 | 5452.222 | 1.624569 | 11.85613 | -0.7278881 | 10578 | 43.11557 | 2.009612 | 0.1170784 | 34.79193 |  |  |  |  | 2.128824 | 0.6380115 | 0.007808757 | 1.850281 |  |  |  |  | 3.012764 | 0.4808857 | 0.01898652 | 2.6435 | 8.649909 | 0.6778139 | 0.06593873 | 8.321331 | [12 empty] | 4.553239 | 0.6340767 | 0.03660844 | 4.097264 | [60 empty] | 38.53969 | 2.089932 | 0.3009922 | 30.09922
8417 | Area 1 | Site 10 | CaO/CaCO3 |  | 3021094.1 | 1.613329 | 1571.88 | 115.3125 | 1961.269 | 2535.96 | 12925.8 | 7002.132 | 1.291477 | 11.99594 | -0.7029746 | 22229 | 50.02629 | 1.399595 | 0.1256101 | 37.32727 | [12 empty] | 0.922316 | 0.2636608 | 0.005951526 | 0.8286332 | 3.717827 | 0.3268441 | 0.02990966 | 3.774537 | [12 empty] | 13.33272 | 0.6111183 | 0.1166213 | 13.05241 | [60 empty] | 32.00084 | 1.412023 | 0.2752897 | 27.52897
8418 | Area 1 | Site 10 | CaO/CaCO3 |  | 1281096.9 | 1.983633 | 917.06 | 170.15625 | 1277.162 | 1819.111 | 13815.3 | 4567.119 | 1.295665 | 11.91549 | -0.687845 | 10029 | 48.75854 | 2.048977 | 0.1226569 | 36.44969 | [16 empty] | 5.32891 | 0.5497782 | 0.04356029 | 5.497217 | [12 empty] | 12.51924 | 0.8881076 | 0.1088548 | 12.18317 | [60 empty] | 33.39331 | 2.061296 | 0.2858246 | 28.58246
8423 | Area 1 | Site 10 | CaO/CaCO3 |  | 216948.1 | 1.591819 | 436.3083 | 142.03125 | 525.5729 | 694.524 | 11658.04 | 1753.006 | 1.127201 | 11.90964 | -0.672004 | 1503 | 83.01005 | 3.391526 | 0.1394281 | 41.43354 | [32 empty] | 16.98996 | 3.391526 | 0.08380902 | 9.380013
8421 | Area 1 | Site 10 | CaO/CaCO3 |  | 1136955.1 | 1.2817 | 1124.496 | 168.75 | 1203.169 | 1441.266 | 12522.22 | 4038.928 | 1.141771 | 11.97682 | -0.7508266 | 7718 | 46.81682 | 2.589098 | 0.1024066 | 30.43195 | [16 empty] | 4.271043 | 0.6210401 | 0.03061413 | 3.86344 | [12 empty] | 11.7747 | 1.106889 | 0.08846101 | 9.90067 | [60 empty] | 37.13743 | 2.617419 | 0.2803405 | 28.03405
8400 | Area 1 | Site 10 | CaSO4 |  | 8356546.3 | 1.301191 | 3021.956 | 7.03125 | 3261.884 | 3932.14 | 15504.04 | 11443.6 | 1.247063 | 11.9372 | -0.743669 | 80957 | 51.92292 | 0.6331698 | 0.1565725 | 46.52831 | [8 empty] | 0.4328456 | 0.1142041 | 0.002944112 | 0.4439169 | 1.95036 | 0.1229821 | 0.01668543 | 2.323119 | 7.425516 | 0.1864005 | 0.07732677 | 9.758478 | 1.063085 | 0.1508586 | 0.01038249 | 1.20522 | 0.4713172 | 0.08938384 | 0.004923807 | 0.5634225 |  |  |  |  | 18.94274 | 0.3250608 | 0.2318963 | 25.95413 | [12 empty] | 0.8382519 | 0.1643816 | 0.01012013 | 1.012013 |  |  |  |  | 0 | 0.2774909 | 0 | 0 | [36 empty] | 16.95297 | 0.6127767 | 0.1868614 | 18.68614
8427 | Area 1 | Site 10 | Si+Al |  | 3051981.6 | 1.507542 | 1749.622 | 105.46875 | 1971.27 | 2637.628 | 14440.02 | 7526.225 | 1.476939 | 11.85575 | -0.6872642 | 24597 | 48.82609 | 1.144585 | 0.1662084 | 49.39178 |  |  |  |  | 1.033706 | 0.3268336 | 0.004593448 | 1.088415 |  |  |  |  | 4.260056 | 0.3043775 | 0.03314548 | 4.614858 | 12.23931 | 0.453283 | 0.1117271 | 14.09973 | [8 empty] | 4.131908 | 0.3152741 | 0.03897329 | 4.600783 | 2.90297 | 0.2977947 | 0.02882464 | 3.226091 | [60 empty] | 26.60597 | 1.177077 | 0.2438288 | 24.38288
8430 | Area 1 | Site 10 | CaO/CaCO3 |  | 578038 | 1.282717 | 797.7804 | 57.65625 | 857.8932 | 1023.327 | 11186.53 | 2851.542 | 1.119421 | 11.99815 | -0.6778642 | 1349 | [36 empty] | 21.02264 | 5.909236 | 0.06550297 | 7.331176 | [60 empty] | 78.97736 | 5.909237 | 0.293011 | 29.3011
8431 | Area 1 | Site 10 | Zn |  | 525823.3 | 1.292268 | 752.2135 | 150.46875 | 818.2292 | 972.0617 | 10913.71 | 2682.221 | 1.088778 | 11.89324 | -0.7448339 | 4004 | 43.8628 | 3.304091 | 0.1295786 | 38.5066 | [16 empty] | 7.227703 | 1.070374 | 0.05540237 | 6.991664 | [12 empty] | 4.304456 | 0.8679734 | 0.03686078 | 4.125505 | [20 empty] | 8.376852 | 2.506439 | 0.07917494 | 7.917494 | [36 empty] | 36.22819 | 3.347464 | 0.2945677 | 29.45677
8435 | Area 1 | Site 10 | Si+Ca+Fe Mixture |  | 640548.4 | 1.784095 | 752.672 | 133.59375 | 903.09 | 1342.838 | 10817.42 | 3527.311 | 1.545702 | 11.93201 | -0.6880725 | 5885 | 49.74033 | 2.473081 | 0.1584536 | 47.08732 | [12 empty] | 3.366892 | 0.6125631 | 0.02337237 | 3.254144 | 6.350813 | 0.7427901 | 0.05329864 | 6.726177 | [12 empty] | 9.007383 | 0.8861306 | 0.08805524 | 9.855255 | [12 empty] | 5.644048 | 1.193722 | 0.05734703 | 5.734703 | [44 empty] | 25.89055 | 2.483882 | 0.2331836 | 23.31836
8434 | Area 1 | Site 10 | Salt |  | 2285676.8 | 1.39766 | 1525.792 | 7.03125 | 1705.935 | 2132.537 | 12455.55 | 6072.917 | 1.284015 | 11.99073 | -0.7507813 | 21346 | 12.59096 | 1.246437 | 0.02444898 | 7.26545 |  |  |  |  | 27.06484 | 0.8941511 | 0.1253329 | 29.69755 | [16 empty] | 29.84052 | 0.9213177 | 0.2083261 | 23.83839 |  |  |  |  | 1.780917 | 0.3374783 | 0.01351451 | 1.512561 | [60 empty] | 28.72276 | 1.391532 | 0.2309779 | 23.09779
8403 | Area 1 | Site 10 | CaO/CaCO3 |  | 1553201.2 | 1.787052 | 1056.709 | 35.15625 | 1406.271 | 1888.393 | 12290.27 | 4938.022 | 1.249305 | 11.87772 | -0.6393327 | 14360 | 51.79679 | 1.519088 | 0.1503881 | 44.69049 |  |  |  |  | 1.887693 | 0.4759757 | 0.008003246 | 1.896365 |  |  |  |  | 1.79191 | 0.3102934 | 0.01363687 | 1.898666 | 4.092901 | 0.3738518 | 0.03832132 | 4.836071 |  |  |  |  | 0.9117108 | 0.2575376 | 0.008372003 | 0.9579934 |  |  |  |  | 16.16963 | 0.7343082 | 0.1743429 | 19.51268 | [60 empty] | 23.34935 | 1.478867 | 0.2371931 | 23.71931
8433 | Area 1 | Site 10 | SiO2 |  | 491994.1 | 1.276528 | 743.2368 | 149.0625 | 791.471 | 948.7626 | 11197.59 | 2697.282 | 1.176746 | 11.89208 | -0.7448603 | 4697 | 53.42755 | 2.733633 | 0.1856278 | 55.1626 | [16 empty] | 15.80941 | 1.251605 | 0.1382598 | 17.4481 | [12 empty] | 2.744878 | 0.6634464 | 0.02504116 | 2.802638 | [20 empty] | 0 | 2.347983 | 0 | 0 | [36 empty] | 28.01816 | 2.907373 | 0.233143 | 23.3143
8442 | Area 1 | Site 10 | CaO/CaCO3 |  | 334614.9 | 1.765803 | 503.7558 | 127.96875 | 652.7211 | 889.5338 | 12064.72 | 2252.146 | 1.206252 | 11.82701 | -0.7608998 | 1331 | 53.49281 | 5.752118 | 0.1327068 | 39.43619 | [16 empty] | 5.636334 | 1.691067 | 0.03957334 | 4.994073 | [12 empty] | 8.514471 | 2.566966 | 0.06376017 | 7.13612 | [60 empty] | 32.35637 | 5.769161 | 0.2373616 | 23.73616
8438 | Area 1 | Site 10 | CaO/CaCO3 |  | 11494571.7 | 1.523141 | 3197.965 | 23.90625 | 3825.617 | 4870.951 | 14032 | 13830.22 | 1.324206 | 11.93512 | -0.6870983 | 111345 | 52.21315 | 0.596089 | 0.1598624 | 47.50595 |  |  |  |  | 0.5369866 | 0.1359709 | 0.002524849 | 0.5982616 | 0.4190546 | 0.09966888 | 0.002860714 | 0.4313421 | 2.062432 | 0.1060315 | 0.0177562 | 2.472202 | 5.880541 | 0.1446595 | 0.06176607 | 7.79475 |  |  |  |  | 0.3101402 | 0.07241644 | 0.003294235 | 0.3769534 |  |  |  |  | 18.76081 | 0.2904698 | 0.2328634 | 26.06238 | [12 empty] | 0.616293 | 0.1365833 | 0.007577838 | 0.7577838 | [20 empty] | 1.735903 | 0.4499113 | 0.01686734 | 1.686734 | [20 empty] | 17.46468 | 0.5471555 | 0.1975447 | 19.75447
8446 | Area 1 | Site 10 | CaO/CaCO3 |  | 680996.4 | 1.817375 | 747.8535 | 151.875 | 931.1668 | 1359.13 | 11677 | 3272.795 | 1.25165 | 11.89354 | -0.7512341 | 4867 | 45.72397 | 3.099639 | 0.1070483 | 31.8113 | [16 empty] | 3.534606 | 0.7007024 | 0.02680991 | 3.383355 | [12 empty] | 10.43674 | 1.315183 | 0.08187556 | 9.163617 | [60 empty] | 40.30469 | 3.071231 | 0.322946 | 32.2946
8447 | Area 1 | Site 10 | CaO/CaCO3 |  | 283135.6 | 1.214041 | 569.4901 | 25.3125 | 600.4161 | 691.3843 | 10705.86 | 1964.925 | 1.085144 | 11.94409 | -0.6965142 | 2006 | 52.46764 | 4.749326 | 0.1361358 | 40.45519 | [16 empty] | 8.577327 | 1.506983 | 0.06859779 | 8.656898 | [12 empty] | 11.90489 | 1.970367 | 0.1033116 | 11.56276 | [60 empty] | 27.05014 | 4.968132 | 0.2212352 | 22.12352
8449 | Area 1 | Site 10 | CaO/CaCO3 |  | 1742203.5 | 2.369793 | 1132.826 | 171.5625 | 1489.376 | 2684.564 | 11769.61 | 7202.645 | 2.369601 | 11.86382 | -0.7831878 | 11945 | 46.17708 | 2.133605 | 0.1037366 | 30.82717 | [16 empty] | 5.233938 | 0.5773904 | 0.03625253 | 4.574994 | [12 empty] | 10.93776 | 0.8244815 | 0.08258866 | 9.243428 | [16 empty] | 3.545697 | 0.9489893 | 0.02856978 | 2.856978 | [40 empty] | 34.10553 | 2.187248 | 0.2506813 | 25.06813
8454 | Area 1 | Site 10 | CaO/CaCO3 |  | 1067090.4 | 1.448726 | 1060.224 | 137.8125 | 1165.616 | 1535.974 | 11727.23 | 4332.388 | 1.399728 | 11.90747 | -0.6784026 | 7271 | 48.63936 | 2.550736 | 0.1115964 | 33.16287 | [16 empty] | 2.369208 | 0.546416 | 0.0172142 | 2.172397 | [12 empty] | 11.20584 | 1.033315 | 0.0856716 | 9.588475 | [60 empty] | 37.78561 | 2.575226 | 0.2940795 | 29.40795
8456 | Area 1 | Site 10 | CaO/CaCO3 |  | 208858.5 | 1.646314 | 421.8661 | 142.03125 | 515.681 | 694.524 | 11890.53 | 1695.348 | 1.095105 | 11.885 | -0.6966932 | 1504 | 84.86386 | 4.644234 | 0.09620342 | 28.58856 | [32 empty] | 15.13614 | 4.644235 | 0.04599099 | 5.147371
8455 | Area 1 | Site 10 | SiO2 |  | 1115628.0 | 2.115962 | 918.8079 | 157.5 | 1191.831 | 1944.163 | 13371.16 | 4957.18 | 1.752831 | 11.88922 | -0.6398553 | 9972 | 55.34409 | 1.714341 | 0.2293413 | 68.15285 | [16 empty] | 17.78674 | 0.8411771 | 0.1741369 | 21.97571 | [12 empty] | 1.341315 | 0.3642448 | 0.01375198 | 1.539139 | [60 empty] | 25.52787 | 1.84375 | 0.2337635 | 23.37635
8453 | Area 1 | Site 10 | CaO/CaCO3 |  | 7485076.8 | 1.763792 | 2868.252 | 154.6875 | 3087.118 | 5058.999 | 12988.13 | 13175.31 | 1.845505 | 11.83344 | -0.6712771 | 67464 | 57.48187 | 0.6824718 | 0.1772751 | 52.68045 |  |  |  |  | 0.9913946 | 0.2061944 | 0.004250143 | 1.007069 | 0.5974442 | 0.140848 | 0.003708465 | 0.559167 | 0.758011 | 0.1239857 | 0.005955948 | 0.8292489 | 1.958622 | 0.1350735 | 0.01924849 | 2.429119 | [12 empty] | 18.71932 | 0.3591616 | 0.2181916 | 24.42029 | [60 empty] | 19.49334 | 0.6441059 | 0.2130196 | 21.30196
8459 | Area 1 | Site 10 | CaO/CaCO3 |  | 3135083.8 | 1.410899 | 2129.434 | 120.9375 | 1997.927 | 3004.415 | 13497.03 | 9753.418 | 2.414653 | 11.91167 | -0.687734 | 19596 | 42.41069 | 1.663382 | 0.0917938 | 27.27816 |  |  |  |  | 2.160456 | 0.5760138 | 0.006859526 | 1.625361 |  |  |  |  | 1.779151 | 0.3547424 | 0.009827534 | 1.368291 | 4.940477 | 0.4360656 | 0.03374407 | 4.258431 |  |  |  |  | 1.009631 | 0.3337198 | 0.005978214 | 0.6840763 |  |  |  |  | 9.156754 | 0.6193913 | 0.06608262 | 7.396051 | [60 empty] | 38.54284 | 1.693293 | 0.2778216 | 27.78216
8464 | Area 1 | Site 10 | Fe |  | 1450978.2 | 1.166451 | 1296.897 | 165.9375 | 1359.207 | 1512.767 | 12246.49 | 4544.306 | 1.132568 | 11.9137 | -0.7353827 | 13514 | 41.1828 | 1.407848 | 0.1734989 | 51.5583 | [12 empty] | 1.604379 | 0.3276884 | 0.01133987 | 1.578854 | 8.559672 | 0.5070192 | 0.07648411 | 9.652136 | [12 empty] | 6.442294 | 0.4461376 | 0.07580961 | 8.484709 | [12 empty] | 24.99159 | 1.105248 | 0.2979709 | 29.79709 | [44 empty] | 17.21926 | 1.469931 | 0.1691946 | 16.91946
8401 | Area 1 | Site 10 | CaO/CaCO3 |  | 6836438.8 | 1.452831 | 2715.717 | 175.78125 | 2950.326 | 3945.479 | 16404.39 | 11889.8 | 1.645545 | 11.87857 | -0.7113331 | 57147 | 49.88751 | 0.8293197 | 0.1404855 | 41.74777 | [8 empty] | 1.266053 | 0.1783474 | 0.007228238 | 1.089883 | 1.903138 | 0.1685698 | 0.01357706 | 1.890339 | 4.553434 | 0.2047395 | 0.04012194 | 5.063305 |  |  |  |  | 0.5230282 | 0.1284122 | 0.00456542 | 0.5224129 |  |  |  |  | 15.42696 | 0.3787444 | 0.159565 | 17.85872 | [12 empty] | 0.9277604 | 0.2357637 | 0.009795936 | 0.9795936 |  |  |  |  | 1.817898 | 0.4589209 | 0.01901126 | 1.901126 | [36 empty] | 23.69421 | 0.778986 | 0.2275945 | 22.75945
8465 | Area 1 | Site 10 | CaO/CaCO3 |  | 792779.8 | 1.596125 | 812.1154 | 127.96875 | 1004.688 | 1296.238 | 11708.86 | 3523.657 | 1.246306 | 12.00586 | -0.7513876 | 4977 | 43.07699 | 3.36731 | 0.08374845 | 24.88734 | [32 empty] | 10.11861 | 1.370057 | 0.06636719 | 7.427901 | [60 empty] | 46.80441 | 3.414436 | 0.3274462 | 32.74462
8470 | Area 1 | Site 10 | CaO/CaCO3 |  | 821461.1 | 1.485593 | 960.6986 | 140.625 | 1022.701 | 1427.208 | 11290.26 | 3765.697 | 1.373706 | 11.98574 | -0.6725681 | 5005 | 40.80666 | 3.000178 | 0.07704266 | 22.8946 | [12 empty] | 1.949186 | 0.5335102 | 0.01448594 | 2.016882 | 10.66357 | 0.9808905 | 0.09588259 | 12.10018 | [12 empty] | 30.64966 | 1.985382 | 0.3224373 | 36.08759 | [60 empty] | 15.93093 | 2.574744 | 0.1468427 | 14.68427
8473 | Area 1 | Site 10 | CaO/CaCO3 |  | 6130438.2 | 1.395694 | 2580.622 | 108.28125 | 2793.835 | 3601.759 | 14547.24 | 11456.07 | 1.703611 | 11.91971 | -0.7037663 | 47697 | 48.84049 | 0.9379803 | 0.1320075 | 39.22839 | [12 empty] | 1.091817 | 0.1454665 | 0.009187528 | 1.279183 | 5.708043 | 0.2255245 | 0.05930926 | 7.484706 | [8 empty] | 0.7070377 | 0.1342123 | 0.007996663 | 0.9440031 | 20.27543 | 0.4827051 | 0.2394025 | 26.79424 | [36 empty] | 3.066374 | 0.7561932 | 0.02838236 | 2.838236 | [20 empty] | 20.31081 | 0.8814209 | 0.2251525 | 22.51525
8477 | Area 1 | Site 10 | Salt |  | 385358.6 | 1.216922 | 650.8459 | 52.03125 | 700.4669 | 792.0289 | 11454.98 | 2254.73 | 1.049818 | 11.91411 | -0.6794645 | 2535 | 19.64817 | 5.061524 | 0.02879012 | 8.555496 |  |  |  |  | 14.00665 | 2.7302 | 0.03822818 | 9.058145 | [16 empty] | 17.14354 | 2.730584 | 0.07310848 | 8.365673 | [68 empty] | 49.20164 | 5.528903 | 0.2763013 | 27.63013
8481 | Area 1 | Site 10 | CaO/CaCO3 |  | 529500.4 | 1.70017 | 650.8459 | 163.125 | 821.0852 | 1106.549 | 12099.6 | 2802.706 | 1.180535 | 11.9415 | -0.7618141 | 4288 | 57.03009 | 2.848624 | 0.1603268 | 47.64396 | [16 empty] | 2.721502 | 0.6195167 | 0.0244169 | 3.081363 | [12 empty] | 16.9062 | 1.439418 | 0.172608 | 19.31851 | [60 empty] | 23.3422 | 2.80241 | 0.228134 | 22.8134
8485 | Area 1 | Site 10 | SiO2 |  | 814106.9 | 1.283261 | 934.1298 | 142.03125 | 1018.113 | 1198.733 | 12744.38 | 3302.916 | 1.06636 | 11.83619 | -0.6891228 | 5421 | 44.20817 | 3.246277 | 0.09840482 | 29.24275 | [16 empty] | 5.797927 | 0.9033022 | 0.03924797 | 4.953013 | [12 empty] | 5.770511 | 0.9942946 | 0.0392413 | 4.391936 | [60 empty] | 44.22339 | 3.281668 | 0.3082114 | 30.82114
8487 | Area 1 | Site 10 | SiO2 |  | 805281.9 | 1.233409 | 1099.319 | 36.5625 | 1012.579 | 1355.909 | 11963.79 | 4555.712 | 2.050949 | 11.92331 | -0.7615583 | 2687 | 23.14066 | 5.51409 | 0.02500499 | 7.430678 | [16 empty] | 9.698556 | 2.453555 | 0.0379221 | 4.78569 | [76 empty] | 67.16078 | 5.735121 | 0.2567972 | 25.67972
8489 | Area 1 | Site 10 | CaO/CaCO3 |  | 592010.9 | 1.479163 | 760.5729 | 15.46875 | 868.2003 | 1125.011 | 12052.33 | 3033.339 | 1.236809 | 11.8328 | -0.6892834 | 3978 | 42.85722 | 3.793547 | 0.08844022 | 26.28159 | [32 empty] | 8.579208 | 1.466314 | 0.05786909 | 6.476782 | [60 empty] | 48.56357 | 3.796105 | 0.3517222 | 35.17222
8488 | Area 1 | Site 10 | Fe |  | 1778974.3 | 1.862189 | 1378.212 | 97.03125 | 1505.012 | 2566.491 | 11290.44 | 8819.035 | 3.479066 | 11.94839 | -0.6395137 | 12673 | 42.68042 | 1.803286 | 0.1354329 | 40.2463 | [16 empty] | 2.452211 | 0.4364545 | 0.01717154 | 2.167012 | [12 empty] | 1.315961 | 0.4127094 | 0.01051451 | 1.176798 | [12 empty] | 16.16397 | 1.212162 | 0.1422353 | 14.22353 | [44 empty] | 37.38745 | 1.922709 | 0.2904814 | 29.04814
8493 | Area 1 | Site 10 | SiO2 |  | 1384055.3 | 1.725076 | 1151.406 | 94.21875 | 1327.492 | 1986.262 | 12307.31 | 5430.923 | 1.695837 | 11.7926 | -0.7121456 | 9732 | 45.08469 | 2.228846 | 0.1102726 | 32.76948 | [16 empty] | 11.84613 | 0.860844 | 0.08283887 | 10.45409 | [12 empty] | 3.044271 | 0.6434746 | 0.02128022 | 2.38171 | [60 empty] | 40.02491 | 2.360871 | 0.273497 | 27.3497
8494 | Area 1 | Site 10 | CaO/CaCO3 |  | 611131.7 | 1.457483 | 763.759 | 146.25 | 882.1095 | 1113.166 | 12368.97 | 2902.962 | 1.097332 | 11.82221 | -0.6731681 | 4016 | 49.86818 | 3.612324 | 0.1063727 | 31.61055 | [32 empty] | 12.81523 | 1.567825 | 0.09333239 | 10.44588 | [60 empty] | 37.31658 | 3.618543 | 0.2797529 | 27.97529
8398 | Area 1 | Site 10 | Si+Al |  | 4298513.8 | 1.213796 | 2342.375 | 122.34375 | 2339.452 | 2843.165 | 11594.4 | 8867.871 | 1.45583 | 11.94118 | -0.7182614 | 32157 | 24.43567 | 1.066407 | 0.04882031 | 14.50782 | [12 empty] | 6.051062 | 0.2980215 | 0.04850915 | 6.753948 | 20.91204 | 0.5753884 | 0.1881416 | 23.74308 | 3.487988 | 0.3771044 | 0.02461637 | 2.857514 |  |  |  |  | 10.30911 | 0.4272148 | 0.09224083 | 10.889 | 10.12535 | 0.445612 | 0.09304519 | 10.41374 | [60 empty] | 24.67878 | 1.213097 | 0.2056725 | 20.56725
8500 | Area 1 | Site 10 | CaO/CaCO3 |  | 591275.5 | 1.37439 | 805.3681 | 120.9375 | 867.6608 | 1106.89 | 11395.96 | 2896.724 | 1.129313 | 11.96354 | -0.7363639 | 4488 | 51.16714 | 2.95057 | 0.141058 | 41.91791 | [12 empty] | 2.132706 | 0.6688687 | 0.01408554 | 1.961135 | 3.488384 | 0.7253962 | 0.02828313 | 3.569273 | [12 empty] | 10.43449 | 1.212396 | 0.09244751 | 10.34684 | [60 empty] | 32.77727 | 2.93941 | 0.2856036 | 28.56036
8497 | Area 1 | Site 10 | CaO/CaCO3 |  | 395654.5 | 2.258769 | 542.3716 | 84.375 | 709.7626 | 1225.092 | 10567.76 | 3127.357 | 1.967112 | 11.94185 | -0.6894077 | 3383 | 53.17194 | 3.527204 | 0.1280694 | 38.05811 | [32 empty] | 17.76191 | 1.781195 | 0.1610006 | 18.01939 | [60 empty] | 29.06614 | 3.4536 | 0.2622736 | 26.22736
8504 | Area 1 | Site 10 | Si+Al |  | 765569.4 | 1.581568 | 840.6759 | 168.75 | 987.2959 | 1329.586 | 11007.56 | 3905.967 | 1.585852 | 11.92731 | -0.7843405 | 4854 | 42.55407 | 3.183767 | 0.1099968 | 32.68751 | [12 empty] | 3.491957 | 0.8355234 | 0.0198711 | 2.76666 | 6.521586 | 0.9549389 | 0.04482631 | 5.656987 | [76 empty] | 47.43239 | 3.242672 | 0.3366044 | 33.66044
8502 | Area 1 | Site 10 | Fe |  | 223566.8 | 1.457493 | 453.0757 | 160.3125 | 533.5299 | 660.3545 | 11065.6 | 1798.188 | 1.150941 | 11.94877 | -0.6407071 | 1396 | 50.76387 | 6.332274 | 0.142106 | 42.22933 | [48 empty] | 49.23614 | 6.332274 | 0.1880343 | 18.80343
8498 | Area 1 | Site 10 | CaO/CaCO3 |  | 422129.5 | 1.488221 | 640.8511 | 74.53125 | 733.1248 | 953.7279 | 10930.2 | 2527.961 | 1.204718 | 11.89154 | -0.7766701 | 2862 | 43.54943 | 4.446747 | 0.08687016 | 25.81501 | [32 empty] | 11.58763 | 1.853233 | 0.0802267 | 8.979075 | [60 empty] | 44.86294 | 4.440431 | 0.3288776 | 32.88776
8505 | Area 1 | Site 10 | CaO/CaCO3 |  | 561123.4 | 1.414421 | 707.2967 | 122.34375 | 845.2482 | 1000.416 | 11790.44 | 2833.898 | 1.138938 | 11.93097 | -0.6895905 | 4471 | 56.59848 | 2.883655 | 0.1569422 | 46.63818 | [16 empty] | 3.292496 | 0.66661 | 0.02825569 | 3.565809 | [12 empty] | 15.06561 | 1.371827 | 0.1452492 | 16.25648 | [60 empty] | 25.0434 | 2.893031 | 0.2321624 | 23.21624
8501 | Area 1 | Site 10 | No Classification |  | 982517.5 | 2.081691 | 837.3866 | 174.375 | 1118.472 | 1743.18 | 11211.93 | 4268.491 | 1.475702 | 11.82854 | -0.7461754 | 3917 | 22.43552 | 5.133417 | 0.02176954 | 6.469207 | [96 empty] | 77.56448 | 5.133418 | 0.2949196 | 29.49196
8506 | Area 1 | Site 10 | CaO/CaCO3 |  | 148554.3 | 1.456368 | 376.5796 | 81.5625 | 434.9083 | 548.4386 | 12099.09 | 1416.949 | 1.075507 | 11.92699 | -0.6898049 | 798 | 77.77208 | 5.501499 | 0.1157572 | 34.39932 | [32 empty] | 22.22792 | 5.501499 | 0.1222065 | 13.67751
8508 | Area 1 | Site 10 | CaO/CaCO3 |  | 2004747.4 | 1.751929 | 1588.945 | 137.8125 | 1597.662 | 2783.718 | 14634.75 | 7994.174 | 2.53675 | 11.96782 | -0.7522039 | 13409 | 43.29483 | 1.920076 | 0.08821315 | 26.21411 | [16 empty] | 4.483158 | 0.4687998 | 0.03375232 | 4.259473 | [12 empty] | 16.43838 | 0.9359947 | 0.1306824 | 14.62615 | [60 empty] | 35.78363 | 1.91606 | 0.2837072 | 28.37072
8511 | Area 1 | Site 10 | CaO/CaCO3 |  | 378004.5 | 1.716949 | 562.4279 | 37.96875 | 693.7508 | 965.6599 | 10513.84 | 2558.082 | 1.377597 | 11.96938 | -0.7193372 | 3116 | 52.61137 | 3.490067 | 0.1384511 | 41.14321 | [16 empty] | 2.46365 | 0.7495691 | 0.02243335 | 2.831042 | [12 empty] | 18.50417 | 1.779873 | 0.1886655 | 21.11569 | [60 empty] | 26.4208 | 3.36486 | 0.2615483 | 26.15483
8512 | Area 1 | Site 10 | Si+Al |  | 1085475.9 | 1.449192 | 976.2688 | 77.34375 | 1175.615 | 1414.801 | 13533.62 | 3919.957 | 1.126503 | 11.87475 | -0.7057984 | 7625 | 45.52145 | 2.528081 | 0.1122405 | 33.35425 | [12 empty] | 2.639789 | 0.5745683 | 0.01540098 | 2.144284 | 6.665145 | 0.7768239 | 0.04730786 | 5.970154 | [12 empty] | 5.718728 | 0.7776695 | 0.04245053 | 4.751118 | [60 empty] | 39.45489 | 2.61837 | 0.2902789 | 29.02789
8516 | Area 1 | Site 10 | CaO/CaCO3 |  | 346381.5 | 1.17234 | 643.1288 | 37.96875 | 664.0984 | 753.9658 | 11946.41 | 2185.666 | 1.097496 | 12.00485 | -0.7194413 | 2210 | 44.09101 | 5.273233 | 0.09315831 | 27.68365 | [16 empty] | 3.929681 | 1.302219 | 0.02587743 | 3.265679 | [12 empty] | 7.082441 | 1.910698 | 0.04705921 | 5.266927 | [60 empty] | 44.89686 | 5.305127 | 0.309502 | 30.9502
8517 | Area 1 | Site 10 | CaO/CaCO3 |  | 605248.4 | 1.48701 | 767.0292 | 161.71875 | 877.8532 | 1140.58 | 12251.91 | 2927.915 | 1.127129 | 11.89007 | -0.6978354 | 4394 | 43.24694 | 3.52518 | 0.08817172 | 26.2018 | [16 empty] | 4.213801 | 0.8849754 | 0.02890062 | 3.647198 | [12 empty] | 10.87182 | 1.43254 | 0.07643335 | 8.554519 | [60 empty] | 41.66743 | 3.582036 | 0.2995836 | 29.95836
8490 | Area 1 | Site 10 | Si+Ca+Fe Mixture |  | 275046.1 | 1.531399 | 499.914 | 157.5 | 591.7766 | 765.5679 | 12493.83 | 1958.686 | 1.109978 | 12.00112 | -0.6662322 | 3292 | 54.29423 | 2.507454 | 0.2260758 | 67.18243 | [16 empty] | 6.657942 | 0.8041412 | 0.07332774 | 9.253808 | [12 empty] | 15.79555 | 1.237223 | 0.2275824 | 25.47131 | [12 empty] | 13.67934 | 1.668119 | 0.1876992 | 18.76992 | [44 empty] | 9.572931 | 2.08137 | 0.1161934 | 11.61934
8523 | Area 1 | Site 10 | SiO2 |  | 148554.3 | 1.442624 | 417.3557 | 35.15625 | 434.9083 | 602.0876 | 10174.97 | 1971.163 | 2.081374 | 11.90228 | -0.7293008 | 2339 | 62.60012 | 2.377419 | 0.263318 | 78.24963 | [16 empty] | 37.39988 | 2.377419 | 0.3165765 | 39.9513
8524 | Area 1 | Site 10 | CaO/CaCO3 |  | 349323.2 | 1.446368 | 605.1887 | 16.875 | 666.9124 | 875.3257 | 11577.39 | 2446.42 | 1.363405 | 11.82402 | -0.6807083 | 2261 | 40.65043 | 5.401523 | 0.07102355 | 21.10591 | [32 empty] | 9.221151 | 2.021924 | 0.05430293 | 6.077654 | [60 empty] | 50.12842 | 5.420835 | 0.3186758 | 31.86758
8522 | Area 1 | Site 10 | Zn |  | 3373358.9 | 1.199387 | 1979.656 | 104.0625 | 2072.461 | 2374.374 | 15143.6 | 7047.314 | 1.171588 | 11.79152 | -0.7839278 | 24570 | 41.17761 | 1.242016 | 0.1451479 | 43.13329 |  |  |  |  | 3.790272 | 0.8305505 | 0.0138854 | 3.290138 |  |  |  |  | 1.973416 | 0.3144995 | 0.01196667 | 1.666124 | 7.230189 | 0.4087406 | 0.0557097 | 7.030448 | [12 empty] | 3.635418 | 0.3310152 | 0.03577455 | 4.003933 | [20 empty] | 15.17194 | 1.063894 | 0.1591714 | 15.91714 | [36 empty] | 27.02115 | 1.27545 | 0.2317349 | 23.17349
8526 | Area 1 | Site 10 | CaO/CaCO3 |  | 6017184.0 | 1.556676 | 2602.869 | 151.875 | 2767.908 | 4051.824 | 15183.31 | 11906.38 | 1.874806 | 11.88104 | -0.7459651 | 47354 | 49.04887 | 0.9182054 | 0.1274199 | 37.8651 | [12 empty] | 1.12401 | 0.1701765 | 0.007970852 | 1.109785 | 3.079767 | 0.1996754 | 0.02727899 | 3.442551 | [12 empty] | 18.38979 | 0.4624977 | 0.1881266 | 21.05537 | [12 empty] | 0.8135714 | 0.2504974 | 0.008495389 | 0.8495389 |  |  |  |  | 1.831133 | 0.4910382 | 0.01901812 | 1.901812 | [36 empty] | 25.71286 | 0.8597453 | 0.2496726 | 24.96726
8528 | Area 1 | Site 10 | CaO/CaCO3 |  | 3168177.5 | 1.234792 | 1935.234 | 28.125 | 2008.444 | 2389.611 | 14048.93 | 7511.165 | 1.417083 | 11.91643 | -0.7525776 | 23735 | 47.59586 | 1.454744 | 0.1075297 | 31.95437 | [12 empty] | 1.825599 | 0.2954966 | 0.01087033 | 1.51348 | 4.083106 | 0.3523183 | 0.02995346 | 3.780064 | [12 empty] | 13.10047 | 0.6159294 | 0.1042743 | 11.67051 | [20 empty] | 0 | 0.7751305 | 0 | 0 | [36 empty] | 33.39496 | 1.461037 | 0.2613826 | 26.13826
8527 | Area 1 | Site 10 | CaO/CaCO3 |  | 2509979.1 | 1.407172 | 1589.157 | 157.5 | 1787.681 | 2236.217 | 12918.69 | 5939.956 | 1.11863 | 11.80169 | -0.6975074 | 8361 | 21.76911 | 2.896946 | 0.02773646 | 8.242383 | [16 empty] | 4.746372 | 0.8486771 | 0.02395647 | 3.023257 | [12 empty] | 5.149854 | 1.271863 | 0.02368159 | 2.650473 | [60 empty] | 68.33466 | 3.056518 | 0.3524284 | 35.24284
8530 | Area 1 | Site 10 | Si+Ca+Fe Mixture |  | 1592178.4 | 1.367233 | 1299.54 | 105.46875 | 1423.806 | 1776.775 | 13561.33 | 5043.446 | 1.271315 | 11.88876 | -0.7190413 | 11766 | 48.98446 | 1.899405 | 0.1308572 | 38.88653 | [12 empty] | 2.515046 | 0.4429329 | 0.01598829 | 2.226056 | 3.011752 | 0.4319747 | 0.02349246 | 2.964699 | [12 empty] | 11.16331 | 0.7768554 | 0.09787376 | 10.95416 | [12 empty] | 2.975032 | 0.7214986 | 0.02750994 | 2.750994 | [44 empty] | 31.35041 | 1.893708 | 0.2666943 | 26.66943
8531 | Area 1 | Site 10 | Si+Ca+Fe Mixture |  | 8797061.2 | 2.16552 | 2441.659 | 146.25 | 3346.755 | 5287.46 | 17072.96 | 13088.6 | 1.549668 | 11.90434 | -0.7835664 | 75130 | 52.31183 | 0.7582157 | 0.1698585 | 50.47649 |  |  |  |  | 1.588038 | 0.2785196 | 0.006416056 | 1.520281 | 0.6374322 | 0.1509057 | 0.003619204 | 0.545708 | 1.706125 | 0.1447747 | 0.01223679 | 1.703733 | 6.253681 | 0.2012542 | 0.05545019 | 6.997699 |  |  |  |  | 0.5506129 | 0.1047344 | 0.004797696 | 0.5489917 |  |  |  |  | 10.17372 | 0.2695517 | 0.1056342 | 11.82272 | 0.622398 | 0.1373548 | 0.006140966 | 0.6140966 | [8 empty] | 1.346122 | 0.2005405 | 0.0143457 | 1.43457 |  |  |  |  | 1.64366 | 0.3635775 | 0.01727384 | 1.727384 | [36 empty] | 23.16639 | 0.6869856 | 0.2205927 | 22.05927
8537 | Area 1 | Site 10 | Zn |  | 370650.3 | 1.887608 | 623.7273 | 81.5625 | 686.9692 | 1177.352 | 11764.24 | 3009.457 | 1.944473 | 11.85827 | -0.6407304 | 2845 | 38.77391 | 4.210376 | 0.1029427 | 30.59126 | [56 empty] | 23.35292 | 4.208715 | 0.1820352 | 18.20352 | [36 empty] | 37.87316 | 4.676923 | 0.2415947 | 24.15947
8538 | Area 1 | Site 10 | Fe |  | 1438476.1 | 1.435605 | 1296.238 | 71.71875 | 1353.338 | 1860.886 | 13162.98 | 5259.019 | 1.530019 | 11.91738 | -0.7467206 | 8314 | 33.09497 | 2.579113 | 0.06912421 | 20.54149 | [16 empty] | 1.984267 | 0.5594582 | 0.01214022 | 1.532071 | [12 empty] | 3.300607 | 0.7590563 | 0.02087808 | 2.336701 | [12 empty] | 9.677155 | 1.400556 | 0.07141569 | 7.141569 | [44 empty] | 51.943 | 2.731184 | 0.3442655 | 34.42655
8540 | Area 1 | Site 10 | CaO/CaCO3 |  | 639077.6 | 2.618221 | 609.3148 | 122.34375 | 902.0526 | 1595.321 | 10967.33 | 4002.568 | 1.994868 | 11.95085 | -0.7770336 | 4373 | 49.10222 | 3.411158 | 0.1038126 | 30.84976 | [32 empty] | 17.05313 | 1.670736 | 0.1365284 | 15.28044 | [60 empty] | 33.84465 | 3.300602 | 0.2749353 | 27.49353
8520 | Area 1 | Site 10 | CaO/CaCO3 |  | 3178473.4 | 1.990552 | 1505.332 | 158.90625 | 2011.705 | 2996.442 | 14245.31 | 7443.614 | 1.387201 | 11.8827 | -0.7363662 | 24189 | 50.08358 | 1.288539 | 0.1235221 | 36.7068 | [12 empty] | 1.38025 | 0.2544003 | 0.00939972 | 1.308727 | 3.242697 | 0.2876208 | 0.02735075 | 3.451608 | [12 empty] | 17.22533 | 0.6346391 | 0.1624004 | 18.17606 | [60 empty] | 28.06816 | 1.260883 | 0.2561021 | 25.61021
8543 | Area 1 | Site 10 | Fe |  | 525087.9 | 1.711816 | 717.2248 | 82.96875 | 817.6568 | 1227.757 | 13886.32 | 3206.314 | 1.55801 | 12.00361 | -0.7535014 | 2806 | 31.59657 | 4.612474 | 0.06362133 | 18.90621 | [48 empty] | 12.88942 | 3.052553 | 0.08672128 | 8.672128 | [44 empty] | 55.514 | 4.983925 | 0.3340275 | 33.40275
8547 | Area 1 | Site 10 | SiO2 |  | 655256.8 | 2.134791 | 635.2768 | 101.25 | 913.3996 | 1356.183 | 12085.42 | 3393.28 | 1.398357 | 11.86044 | -0.6903588 | 4058 | 39.37794 | 3.981903 | 0.07851116 | 23.33099 | [16 empty] | 5.966956 | 1.125587 | 0.03484635 | 4.397537 | [76 empty] | 54.6551 | 4.050955 | 0.3248938 | 32.48938
8549 | Area 1 | Site 10 | SiO2 |  | 636871.3 | 1.226185 | 939.6108 | 26.71875 | 900.4942 | 1152.137 | 11864.76 | 3438.462 | 1.477293 | 11.88057 | -0.6741005 | 4631 | 49.58043 | 2.844386 | 0.139769 | 41.53486 | [16 empty] | 8.560903 | 0.9591493 | 0.07126696 | 8.993743 | [12 empty] | 7.888874 | 1.011477 | 0.06863119 | 7.68129 | [60 empty] | 33.96979 | 2.867082 | 0.286818 | 28.6818
8548 | Area 1 | Site 10 | CaO/CaCO3 |  | 1292863.5 | 1.613886 | 1084.743 | 163.125 | 1283.014 | 1750.651 | 11998.29 | 4831.527 | 1.436833 | 11.99668 | -0.7850088 | 7745 | 44.91311 | 2.570159 | 0.1022936 | 30.39835 | [12 empty] | 1.698218 | 0.5418836 | 0.009831751 | 1.368878 | 5.137267 | 0.6639662 | 0.0367248 | 4.634594 | [12 empty] | 9.317313 | 0.9802131 | 0.06982327 | 7.81471 | [60 empty] | 38.9341 | 2.579667 | 0.2918843 | 29.18843
8546 | Area 1 | Site 10 | SiO2 |  | 3165235.9 | 2.980844 | 1140.144 | 85.78125 | 2007.512 | 3398.592 | 13093.11 | 7938.029 | 1.584198 | 11.83218 | -0.6967948 | 22273 | 46.80788 | 1.382283 | 0.1342475 | 39.89403 | [16 empty] | 15.57503 | 0.6174743 | 0.1211185 | 15.2849 | [12 empty] | 1.561684 | 0.3278012 | 0.01217816 | 1.362995 | [60 empty] | 36.05541 | 1.47374 | 0.2654957 | 26.54957
8550 | Area 1 | Site 10 | CaSO4 |  | 2730604.3 | 1.308385 | 1829.237 | 19.6875 | 1864.595 | 2393.346 | 13533.44 | 6714.911 | 1.31405 | 11.8291 | -0.7622571 | 19283 | 45.09206 | 1.588258 | 0.1022951 | 30.39881 | [16 empty] | 2.893375 | 0.3218962 | 0.02383901 | 3.008434 | 9.503725 | 0.6889733 | 0.06519197 | 7.567607 | [8 empty] | 13.30123 | 0.6742745 | 0.114608 | 12.82707 | [60 empty] | 29.20961 | 1.655579 | 0.2567027 | 25.67027
8551 | Area 1 | Site 10 | Fe |  | 2117266.3 | 1.270014 | 1700.341 | 125.15625 | 1641.885 | 2159.457 | 11646.54 | 6975.666 | 1.828883 | 11.87882 | -0.746967 | 17017 | 37.90078 | 1.594216 | 0.1120924 | 33.31024 |  |  |  |  | 3.295665 | 0.9151541 | 0.01086395 | 2.574207 |  |  |  |  | 1.329964 | 0.3429001 | 0.007733176 | 1.076693 | 3.574153 | 0.3913067 | 0.02663467 | 3.36124 | [12 empty] | 8.973809 | 0.5625414 | 0.08485203 | 9.496748 | [12 empty] | 9.454678 | 0.7798222 | 0.0952731 | 9.52731 |  |  |  |  | 7.922375 | 1.231766 | 0.07827387 | 7.827387 | [36 empty] | 27.54857 | 1.614759 | 0.2340917 | 23.40917
8554 | Area 1 | Site 10 | TiO2 |  | 1414942.8 | 1.772151 | 1078.114 | 7.03125 | 1342.222 | 1910.581 | 14109.02 | 4834.111 | 1.31427 | 11.81203 | -0.6905717 | 9388 | 56.14659 | 2.186309 | 0.1629643 | 48.42774 | [16 empty] | 2.940197 | 0.4031523 | 0.02702338 | 3.410294 | [12 empty] | 14.40396 | 0.9470012 | 0.1495978 | 16.74317 | 1.612202 | 0.5055828 | 0.01562759 | 1.562759 | [56 empty] | 24.89706 | 2.001238 | 0.2483755 | 24.83755
8555 | Area 1 | Site 10 | Si+Ca+Fe Mixture |  | 3013004.5 | 1.293046 | 1904.15 | 172.96875 | 1958.641 | 2462.152 | 12056.85 | 6951.783 | 1.276388 | 11.94446 | -0.6737619 | 29346 | 42.33997 | 1.008477 | 0.1192898 | 35.44908 | [8 empty] | 1.127115 | 0.2045693 | 0.007402615 | 1.116175 | 8.211804 | 0.3308444 | 0.06809267 | 9.480567 | 3.889833 | 0.2438674 | 0.03689676 | 4.656295 | [8 empty] | 0.4541298 | 0.1360554 | 0.005823485 | 0.6874603 | 23.7551 | 0.5846313 | 0.3128875 | 35.01877 | [12 empty] | 10.18326 | 0.5217686 | 0.1278282 | 12.78282 |  |  |  |  | 0 | 0.4766282 | 0 | 0 | [36 empty] | 10.03879 | 0.8341813 | 0.1103308 | 11.03308
8553 | Area 1 | Site 10 | Zn |  | 3004179.5 | 1.308042 | 1985.201 | 172.96875 | 1955.771 | 2596.725 | 13788.34 | 8482.978 | 1.906167 | 11.94033 | -0.6404034 | 23143 | 40.35644 | 1.372326 | 0.1282069 | 38.09898 |  |  |  |  | 4.246407 | 0.9248375 | 0.01444346 | 3.422369 |  |  |  |  | 1.587393 | 0.3065587 | 0.008937265 | 1.244339 | 3.900642 | 0.3424058 | 0.02820216 | 3.559054 | [12 empty] | 5.345384 | 0.3970937 | 0.04961077 | 5.552501 | [20 empty] | 15.54147 | 1.198112 | 0.1546296 | 15.46296 | [36 empty] | 29.02227 | 1.409997 | 0.2404689 | 24.04689
8560 | Area 1 | Site 10 | CaO/CaCO3 |  | 2323918.5 | 1.753961 | 1388.422 | 172.96875 | 1720.147 | 2435.238 | 13339.76 | 6212.117 | 1.321443 | 11.99098 | -0.7473374 | 17100 | 52.44372 | 1.486299 | 0.1347962 | 40.0571 |  |  |  |  | 1.686987 | 0.4749388 | 0.006449562 | 1.52822 | [8 empty] | 1.056403 | 0.2659577 | 0.009304241 | 1.174176 |  |  |  |  | 0.8914026 | 0.2494356 | 0.007666979 | 0.8773187 |  |  |  |  | 18.72911 | 0.7712257 | 0.187672 | 21.0045 | [60 empty] | 25.19237 | 1.430826 | 0.2457219 | 24.57219
8558 | Area 1 | Site 10 | CaSO4 |  | 8475683.8 | 1.79296 | 2880.261 | 78.75 | 3285.053 | 5164.193 | 15042.31 | 13970.49 | 1.832477 | 11.86654 | -0.6959762 | 68716 | 37.91627 | 0.7837283 | 0.08942118 | 26.57309 |  |  |  |  | 8.856699 | 0.3266305 | 0.03764434 | 8.919805 | 1.16003 | 0.1684983 | 0.006164139 | 0.9294366 | 0.6639216 | 0.140372 | 0.004433339 | 0.6172555 | 1.876837 | 0.1472657 | 0.01579723 | 1.993577 | 1.091685 | 0.2206848 | 0.008449663 | 0.9808529 | 11.67632 | 0.3014351 | 0.09712165 | 11.11346 |  |  |  |  | 12.91591 | 0.3294143 | 0.1220377 | 13.65861 | [60 empty] | 23.84233 | 0.8146738 | 0.2231498 | 22.31498
8562 | Area 1 | Site 10 | No Classification |  | 2699716.7 | 2.025228 | 1408.023 | 32.34375 | 1854.019 | 2851.568 | 12322.71 | 6987.072 | 1.439005 | 11.87698 | -0.776959 | 11544 | 21.91286 | 2.782422 | 0.02551616 | 7.582582 | [96 empty] | 78.08713 | 2.782422 | 0.3586286 | 35.86286
8566 | Area 1 | Site 10 | CaO/CaCO3 |  | 408892 | 1.596041 | 594.4476 | 149.0625 | 721.5383 | 948.7626 | 11452.03 | 2467.719 | 1.185149 | 11.9163 | -0.73712 | 1959 | 31.75124 | 5.785943 | 0.04806764 | 14.28416 | [16 empty] | 6.123129 | 1.640583 | 0.03387362 | 4.274781 | [12 empty] | 7.680357 | 2.186178 | 0.04078703 | 4.564937 | [60 empty] | 54.44527 | 5.962856 | 0.3066726 | 30.66726
8567 | Area 1 | Site 10 | CaO/CaCO3 |  | 1701020.1 | 1.320645 | 1380.051 | 136.40625 | 1471.668 | 1822.557 | 12844.91 | 5414.793 | 1.371653 | 11.82086 | -0.7131943 | 11125 | 47.07955 | 2.026551 | 0.1092223 | 32.45736 | [16 empty] | 2.990904 | 0.4339677 | 0.02356326 | 2.973634 | [12 empty] | 14.03035 | 0.9130133 | 0.1172232 | 13.11977 | [60 empty] | 35.8992 | 2.008045 | 0.3019098 | 30.19098
8570 | Area 1 | Site 10 | CaO/CaCO3 |  | 676583.9 | 1.392838 | 813.5573 | 111.09375 | 928.1451 | 1133.154 | 12487.99 | 3063.461 | 1.103807 | 11.89291 | -0.7629218 | 3915 | 34.18322 | 3.864444 | 0.06313186 | 18.76076 | [16 empty] | 3.67073 | 0.883574 | 0.0257614 | 3.251035 | [12 empty] | 12.16889 | 1.601457 | 0.08448961 | 9.456185 | [60 empty] | 49.97717 | 3.782769 | 0.366693 | 36.6693
8571 | Area 1 | Site 10 | CaO/CaCO3 |  | 2500418.7 | 1.442169 | 1632.922 | 125.15625 | 1784.273 | 2354.948 | 12872.79 | 6981.904 | 1.551405 | 11.85504 | -0.7848093 | 11458 | 20.60026 | 2.872981 | 0.02336776 | 6.944145 | [32 empty] | 3.04084 | 0.9481008 | 0.01215954 | 1.360912 | [60 empty] | 76.3589 | 2.927999 | 0.3614223 | 36.14223
8572 | Area 1 | Site 10 | SiO2 |  | 2707806.3 | 1.903065 | 1504.028 | 170.15625 | 1856.795 | 2862.263 | 14439.77 | 8610.771 | 2.178997 | 11.95038 | -0.7476368 | 21159 | 51.52174 | 1.286874 | 0.1684204 | 50.04911 | [12 empty] | 0.8328607 | 0.2414553 | 0.006001269 | 0.835559 | 11.92561 | 0.5007196 | 0.1057313 | 13.34307 | [12 empty] | 5.486665 | 0.3840639 | 0.05140067 | 5.752829 | [60 empty] | 30.23312 | 1.3347 | 0.2651249 | 26.51249
8575 | Area 1 | Site 10 | CaO/CaCO3 |  | 712619.3 | 1.059143 | 1001.514 | 147.65625 | 952.5414 | 1060.746 | 12326.64 | 3266.557 | 1.191552 | 11.8246 | -0.7136577 | 4307 | 48.09855 | 3.748574 | 0.1055769 | 31.37405 | [16 empty] | 4.72234 | 0.9715555 | 0.02937934 | 3.707611 | [12 empty] | 4.818529 | 1.135049 | 0.03049013 | 3.412494 | [60 empty] | 42.36058 | 3.852323 | 0.2744833 | 27.44833
8582 | Area 1 | Site 10 | Fe |  | 158114.7 | 1.4348 | 398.6938 | 149.0625 | 448.6846 | 572.0459 | 11946.76 | 1447.07 | 1.053894 | 11.87842 | -0.6414755 | 1178 | 29.53287 | 6.188231 | 0.07243533 | 21.52545 | [48 empty] | 13.09701 | 3.559415 | 0.1104282 | 11.04282 | [44 empty] | 57.37013 | 6.369727 | 0.431477 | 43.1477
8552 | Area 1 | Site 10 | CaO/CaCO3 |  | 840581.9 | 1.226883 | 986.771 | 74.53125 | 1034.535 | 1210.653 | 12545.71 | 3427.055 | 1.111866 | 11.99292 | -0.7195692 | 5904 | 48.28371 | 2.692775 | 0.1185609 | 35.23249 | [16 empty] | 1.755416 | 0.5640658 | 0.01403562 | 1.771265 | [12 empty] | 12.52435 | 1.1803 | 0.1058195 | 11.84346 | [60 empty] | 37.43652 | 2.684896 | 0.3225857 | 32.25857
8576 | Area 1 | Site 10 | CaO/CaCO3 |  | 544208.8 | 1.60903 | 730.1518 | 161.71875 | 832.411 | 1174.836 | 12563.36 | 2930.499 | 1.255764 | 11.81135 | -0.7777033 | 3022 | 43.22264 | 4.353901 | 0.08996293 | 26.73409 | [32 empty] | 5.476494 | 1.582228 | 0.03471697 | 3.885568 | [60 empty] | 51.30087 | 4.419013 | 0.3528641 | 35.28641
8586 | Area 1 | Site 10 | Si+Al |  | 1196523.9 | 1.197528 | 1207.149 | 22.5 | 1234.286 | 1445.595 | 13341.12 | 4168.235 | 1.155508 | 11.89868 | -0.7302476 | 10191 | 39.87325 | 1.92687 | 0.1081887 | 32.15019 | [12 empty] | 1.122799 | 0.3550426 | 0.008167617 | 1.13718 | 19.81158 | 0.9842268 | 0.1745884 | 22.03269 | [12 empty] | 6.545975 | 0.6298676 | 0.05841096 | 6.53743 | [60 empty] | 32.6464 | 1.976127 | 0.2640052 | 26.40052
8587 | Area 1 | Site 10 | CaO/CaCO3 |  | 468460.8 | 1.367655 | 683.7247 | 163.125 | 772.31 | 935.0995 | 13420.3 | 2543.022 | 1.098543 | 11.81127 | -0.698517 | 2959 | 41.81807 | 4.555919 | 0.08024225 | 23.84541 | [32 empty] | 6.657562 | 1.604932 | 0.04040076 | 4.521705 | [60 empty] | 51.52436 | 4.617373 | 0.3394218 | 33.94218
8589 | Area 1 | Site 10 | Salt |  | 354471.1 | 1.490141 | 605.7582 | 32.34375 | 671.8085 | 902.6651 | 10818.19 | 2339.926 | 1.229174 | 11.98661 | -0.7487177 | 2456 | 22.36521 | 4.339698 | 0.04097853 | 12.1775 |  |  |  |  | 18.67004 | 2.776631 | 0.05956391 | 14.11363 | [16 empty] | 13.20427 | 2.332491 | 0.06500994 | 7.438972 | [68 empty] | 45.76048 | 5.075188 | 0.2886259 | 28.86259
8585 | Area 1 | Site 10 | Salt |  | 2968144.0 | 1.443577 | 1837.168 | 164.53125 | 1944.006 | 2652.094 | 12918.24 | 7856.045 | 1.654676 | 11.98372 | -0.6408652 | 27314 | 25.74084 | 1.158381 | 0.06110679 | 18.15897 |  |  |  |  | 19.55479 | 0.7020663 | 0.09058891 | 21.46499 | 1.363264 | 0.3089085 | 0.006515217 | 0.9823726 |  |  |  |  | 1.416205 | 0.2267986 | 0.01100998 | 1.389437 | 1.253919 | 0.385538 | 0.008912192 | 1.034544 | 20.72905 | 0.6727139 | 0.1588456 | 18.17641 |  |  |  |  | 3.592731 | 0.316148 | 0.03080229 | 3.447432 | [60 empty] | 26.34921 | 1.32335 | 0.2306493 | 23.06493
8408 | Area 1 | Site 10 | Fe |  | 890590.3 | 1.631488 | 1027.431 | 9.84375 | 1064.864 | 1676.241 | 14548.97 | 4211.903 | 1.585145 | 11.92021 | -0.7671156 | 5531 | 37.0034 | 2.845349 | 0.0943297 | 28.03175 | [16 empty] | 4.355194 | 0.7747113 | 0.03038759 | 3.834851 | [12 empty] | 4.513894 | 0.9057271 | 0.03416117 | 3.823362 | [12 empty] | 11.96558 | 1.686213 | 0.1015656 | 10.15656 | [44 empty] | 42.16194 | 3.033157 | 0.3163304 | 31.63304
8596 | Area 1 | Site 10 | CaO/CaCO3 |  | 742771.4 | 3.329625 | 588.4197 | 175.78125 | 972.4844 | 1959.217 | 11392.6 | 4428.989 | 2.101572 | 11.82379 | -0.7548774 | 5131 | 46.92638 | 2.967806 | 0.1110036 | 32.98669 | [16 empty] | 4.064963 | 0.7344798 | 0.03130396 | 3.950495 | [12 empty] | 11.49524 | 1.216732 | 0.09267429 | 10.37223 | [60 empty] | 37.51341 | 3.020789 | 0.3046812 | 30.46812
8597 | Area 1 | Site 10 | CaO/CaCO3 |  | 1041350.8 | 1.819727 | 872.1377 | 70.3125 | 1151.473 | 1587.053 | 13243.23 | 3935.017 | 1.183277 | 11.81956 | -0.7071189 | 5463 | 33.93083 | 3.609234 | 0.05204207 | 15.46523 | [16 empty] | 2.958361 | 0.9093243 | 0.01581823 | 1.996228 | [12 empty] | 6.22917 | 1.257169 | 0.03197994 | 3.579236 | [60 empty] | 56.88164 | 3.713767 | 0.3178514 | 31.78514
8599 | Area 1 | Site 10 | Fe |  | 1258298.9 | 1.570579 | 1030.506 | 98.4375 | 1265.747 | 1618.491 | 13271.35 | 4180.711 | 1.105368 | 11.88127 | -0.6806095 | 10787 | 42.41769 | 1.58253 | 0.1856095 | 55.15716 | [16 empty] | 3.499836 | 0.4067257 | 0.03016696 | 3.807007 | [12 empty] | 3.776549 | 0.4404695 | 0.04167873 | 4.664737 | [12 empty] | 25.9612 | 1.288282 | 0.2984765 | 29.84765 | [44 empty] | 24.34472 | 1.696779 | 0.2391509 | 23.91509
8593 | Area 1 | Site 10 | Zn |  | 4650778.7 | 1.51144 | 2132.313 | 127.96875 | 2433.425 | 3222.863 | 17123.55 | 9438.66 | 1.524352 | 11.98983 | -0.7132757 | 43656 | 34.10747 | 0.8874855 | 0.1068688 | 31.75797 |  |  |  |  | 13.91849 | 0.6280002 | 0.05888168 | 13.95198 | 0.9674017 | 0.2310731 | 0.004512713 | 0.6804325 | 1.244644 | 0.1973445 | 0.007585488 | 1.05613 | 4.017339 | 0.2372049 | 0.03152947 | 3.978954 |  |  |  |  | 9.458803 | 0.3301196 | 0.08316165 | 9.516039 |  |  |  |  | 6.089351 | 0.2788619 | 0.06275506 | 7.023626 | [20 empty] | 11.521 | 0.7314919 | 0.1236715 | 12.36715 | [36 empty] | 18.6755 | 0.9140939 | 0.1698151 | 16.98151
8601 | Area 1 | Site 10 | CaO/CaCO3 |  | 2696039.7 | 1.358331 | 1624.012 | 21.09375 | 1852.756 | 2205.945 | 15109.76 | 6111.861 | 1.102582 | 11.90413 | -0.6469157 | 15858 | 45.98975 | 1.745052 | 0.1084454 | 32.22648 | [8 empty] | 1.600506 | 0.4050194 | 0.007746656 | 1.16805 | 1.352097 | 0.3481735 | 0.008021116 | 1.116783 | 8.351656 | 0.5620706 | 0.06111792 | 7.712954 | [8 empty] | 1.797611 | 0.4023614 | 0.01326226 | 1.565604 | 8.817176 | 0.6493355 | 0.06902585 | 7.725462 | [20 empty] | 0 | 1.235112 | 0 | 0 | [36 empty] | 32.0912 | 1.790521 | 0.241519 | 24.1519
8577 | Area 1 | Site 10 | CaO/CaCO3 |  | 334614.9 | 1.661598 | 538.8328 | 125.15625 | 652.7211 | 895.3238 | 10794.15 | 2354.986 | 1.31893 | 11.87035 | -0.674555 | 2067 | 34.4507 | 6.485961 | 0.04662387 | 13.85511 | [32 empty] | 13.12011 | 2.673337 | 0.06758086 | 7.563736 | [60 empty] | 52.42918 | 6.503438 | 0.293612 | 29.3612
8604 | Area 1 | Site 10 | CaO/CaCO3 |  | 4295572.2 | 3.296766 | 1407.745 | 177.1875 | 2338.652 | 4641.005 | 12651.29 | 13486.41 | 3.369472 | 11.8144 | -0.6411632 | 30909 | 49.46255 | 1.073727 | 0.1516978 | 45.0797 |  |  |  |  | 1.03201 | 0.3006592 | 0.004318181 | 1.023191 |  |  |  |  | 2.247459 | 0.235214 | 0.01674644 | 2.331613 | 7.223034 | 0.326333 | 0.06556235 | 8.273832 | [8 empty] | 0.9279598 | 0.207378 | 0.008695125 | 1.026456 | 9.53095 | 0.4027016 | 0.0947638 | 10.60609 | [60 empty] | 29.57604 | 1.088041 | 0.2801531 | 28.01531
8606 | Area 1 | Site 10 | Salt |  | 713354.7 | 1.395053 | 881.3747 | 130.78125 | 953.0328 | 1229.564 | 11801.08 | 3217.721 | 1.154998 | 11.86891 | -0.7142828 | 5341 | 22.56153 | 2.993969 | 0.04209881 | 12.51041 |  |  |  |  | 18.18988 | 1.80971 | 0.05982266 | 14.17494 | [16 empty] | 14.79273 | 1.544309 | 0.07573295 | 8.665987 | [68 empty] | 44.45586 | 3.214296 | 0.2898147 | 28.98147
8603 | Area 1 | Site 10 | CaO/CaCO3 |  | 3591042.4 | 2.405766 | 1569.751 | 170.15625 | 2138.284 | 3776.454 | 12678.57 | 10316.45 | 2.358471 | 11.93032 | -0.7854543 | 24209 | 49.18662 | 1.437209 | 0.120622 | 35.84497 | [12 empty] | 1.582565 | 0.3022118 | 0.009195058 | 1.280231 | 4.407136 | 0.3571666 | 0.03166236 | 3.995724 | [12 empty] | 8.477654 | 0.5105871 | 0.06477489 | 7.249688 | [60 empty] | 36.34602 | 1.462009 | 0.2763582 | 27.63582
8608 | Area 1 | Site 10 | SiO2 |  | 366973.2 | 1.460708 | 582.6685 | 112.5 | 683.5531 | 851.1086 | 11161.12 | 2309.804 | 1.156928 | 11.9916 | -0.6992294 | 1099 | [20 empty] | 99.99999 | 0.002901758 | 0.08709467 | 10.99117 | [76 empty] | 0 | 161.3289 | 0 | 0
8610 | Area 1 | Site 10 | CaO/CaCO3 |  | 340498.2 | 1.248606 | 626.8503 | 165.9375 | 658.4343 | 782.6892 | 11837.04 | 2246.978 | 1.179976 | 11.86231 | -0.6920413 | 2408 | 46.13276 | 5.31755 | 0.09399456 | 27.93216 | [32 empty] | 6.244508 | 1.721965 | 0.03843008 | 4.301144 | [60 empty] | 47.62273 | 5.293856 | 0.3138262 | 31.38262
8609 | Area 1 | Site 10 | SiO2 |  | 463312.9 | 1.605975 | 659.3764 | 102.65625 | 768.0549 | 1058.942 | 11568.78 | 2821.421 | 1.367261 | 11.79244 | -0.7077252 | 2762 | 34.58863 | 5.692004 | 0.05100137 | 15.15597 | [16 empty] | 4.477997 | 1.406684 | 0.02068745 | 2.610713 | [76 empty] | 60.93337 | 5.735333 | 0.2890769 | 28.90769
8611 | Area 1 | Site 10 | CaO/CaCO3 |  | 282400.2 | 1.113716 | 594.4476 | 125.15625 | 599.6358 | 662.0461 | 11606.90625 | 1907.266 | 1.025057 | 11.91212 | -0.6921547 | 2950 | 53.55626 | 4.040398 | 0.1237679 | 36.77984 | [16 empty] | 7.371236 | 1.17163 | 0.05455992 | 6.885348 | [12 empty] | 14.58458 | 1.868159 | 0.1195287 | 13.37781 | [60 empty] | 24.48792 | 3.833176 | 0.188215 | 18.8215
8615 | Area 1 | Site 10 | CaO/CaCO3 |  | 189002.2 | 2.252617 | 340.5009 | 81.5625 | 490.5559 | 767.0182 | 10639.26 | 1909.85 | 1.535755 | 11.82441 | -0.7145796 | 1153 | 80.34638 | 6.050573 | 0.06382147 | 18.96569 | [32 empty] | 19.65361 | 6.050573 | 0.05166139 | 5.782009
8616 | Area 1 | Site 10 | CaO/CaCO3 |  | 725121.4 | 1.525871 | 893.7339 | 16.875 | 960.8607 | 1363.723 | 11836.89 | 3789.58 | 1.576019 | 11.9671 | -0.6475257 | 4912 | 44.80233 | 3.211114 | 0.09915935 | 29.46697 | [16 empty] | 4.36795 | 0.793379 | 0.03219048 | 4.062372 | [12 empty] | 11.32816 | 1.276773 | 0.08644062 | 9.674545 | [60 empty] | 39.50155 | 3.223962 | 0.3054741 | 30.54741
8617 | Area 1 | Site 10 | CaO/CaCO3 |  | 4486045.2 | 1.471962 | 2648.102 | 158.90625 | 2389.939 | 3897.904 | 13852.3 | 13266.74 | 3.122158 | 11.9169 | -0.6910459 | 37109 | 52.25839 | 1.307052 | 0.1315955 | 39.10596 | 4.099064 | 1.232702 | 0.005224603 | 2.660798 | [8 empty] | 2.603265 | 0.269289 | 0.01447583 | 2.015475 | 5.608494 | 0.3311949 | 0.0378671 | 4.77875 | [12 empty] | 9.595691 | 0.4471057 | 0.07352508 | 8.229021 | [60 empty] | 25.83508 | 1.217371 | 0.1861288 | 18.61288
8619 | Area 1 | Site 10 | CaO/CaCO3 |  | 2644560.4 | 1.322749 | 1733.984 | 66.09375 | 1834.982 | 2293.624 | 13118.88 | 7471.151 | 1.679622 | 11.92837 | -0.7375887 | 20169 | 50.66881 | 1.387463 | 0.1382256 | 41.07618 | [12 empty] | 1.290464 | 0.2622014 | 0.008835917 | 1.230228 | 5.672084 | 0.3751786 | 0.04799715 | 6.057141 | [12 empty] | 12.15514 | 0.5687197 | 0.1122377 | 12.56178 | [60 empty] | 30.2135 | 1.403606 | 0.2691756 | 26.91756
8600 | Area 1 | Site 10 | Si+Al |  | 10258335.3 | 1.568228 | 3339.451 | 60.46875 | 3614.045 | 5237.022 | 13126.32 | 14529.43 | 1.637609 | 11.89129 | -0.7530225 | 86708 | 45.04885 | 0.6066754 | 0.1537049 | 45.67615 |  |  |  |  | 0.5649091 | 0.1507109 | 0.002556875 | 0.60585 |  |  |  |  | 1.087571 | 0.1144581 | 0.008511673 | 1.185083 | 25.33114 | 0.3712977 | 0.2376821 | 29.99498 | [12 empty] | 2.156894 | 0.1425242 | 0.02082104 | 2.330317 | [12 empty] | 0.5460702 | 0.1739761 | 0.005646151 | 0.5646151 | [44 empty] | 25.26457 | 0.6484968 | 0.2078495 | 20.78495
8622 | Area 1 | Site 10 | CaO/CaCO3 |  | 1427444.9 | 1.47873 | 1225.805 | 129.375 | 1348.139 | 1812.635 | 12798.91 | 5149.94 | 1.478547 | 11.92265 | -0.767768 | 7226 | 46.75131 | 2.490277 | 0.1079792 | 32.08794 | [32 empty] | 14.58551 | 1.155452 | 0.1222957 | 13.68749 | [60 empty] | 38.66318 | 2.447494 | 0.3352455 | 33.52455
8620 | Area 1 | Site 10 | Salt |  | 2348187.3 | 1.418389 | 1535.658 | 71.71875 | 1729.105 | 2178.161 | 12807.98 | 6096.8 | 1.259683 | 11.81978 | -0.6987123 | 17988 | 33.44962 | 1.539365 | 0.07759813 | 23.05967 |  |  |  |  | 15.20571 | 0.8613293 | 0.0577355 | 13.68039 |  |  |  |  | 1.147756 | 0.3383073 | 0.00624499 | 0.8694923 | 1.855884 | 0.3505231 | 0.0127249 | 1.605855 |  |  |  |  | 16.39703 | 0.7823694 | 0.1076886 | 12.32261 |  |  |  |  | 2.098728 | 0.3902847 | 0.01568723 | 1.755735 | [60 empty] | 29.84527 | 1.697151 | 0.2274119 | 22.74119
8624 | Area 1 | Site 10 | CaO/CaCO3 |  | 1163430.1 | 1.803783 | 958.968 | 98.4375 | 1217.097 | 1729.77 | 12529.16 | 4574.427 | 1.431276 | 11.98826 | -0.7202442 | 7332 | 43.83142 | 2.673476 | 0.09390353 | 27.90511 | [16 empty] | 2.8968 | 0.5560677 | 0.02157559 | 2.722795 | [12 empty] | 13.27702 | 1.147483 | 0.1028091 | 11.50652 | [60 empty] | 39.99477 | 2.651478 | 0.316821 | 31.6821
8621 | Area 1 | Site 10 | SiO2 |  | 7760858.3 | 2.838862 | 2070.527 | 158.90625 | 3143.474 | 5877.94 | 15038.02 | 14619.79 | 2.191607 | 11.89049 | -0.6465544 | 74165 | 55.16537 | 0.5968486 | 0.2484318 | 73.82594 | [12 empty] | 0.4716867 | 0.1001693 | 0.004025622 | 0.5604889 | 21.08272 | 0.3263999 | 0.2189566 | 27.63187 | [12 empty] | 1.249415 | 0.1181239 | 0.01388503 | 1.55403 | [16 empty] | 1.025384 | 0.2483016 | 0.01165673 | 1.165673 | [40 empty] | 21.00542 | 0.6192409 | 0.1995471 | 19.95471
8618 | Area 1 | Site 10 | TiO2 |  | 23259776.9 | 1.445648 | 5103.604 | 37.96875 | 5441.991 | 7378.017 | 15247.75 | 24935.18 | 2.127206 | 11.88537 | -0.6725307 | 298300 | 59.15095 | 0.2718057 | 0.2865452 | 85.152 |  |  |  |  | 0.3636868 | 0.06833638 | 0.001970063 | 0.4668052 | 0.5925061 | 0.04969459 | 0.00467019 | 0.704177 | 1.005957 | 0.04881551 | 0.00989674 | 1.377927 | 21.5143 | 0.1545915 | 0.2557014 | 32.26898 | [8 empty] | 0.2793228 | 0.03722147 | 0.003679913 | 0.4344123 | 2.438569 | 0.05959431 | 0.0340482 | 3.810718 | 4.880662 | 0.08947684 | 0.06464957 | 6.464957 | [8 empty] | 0.9459565 | 0.07201858 | 0.01288458 | 1.288458 | 0.355733 | 0.08886183 | 0.00470344 | 0.470344 | [40 empty] | 8.472353 | 0.233223 | 0.09341127 | 9.341127
8628 | Area 1 | Site 10 | CaO/CaCO3 |  | 463312.9 | 1.364131 | 705.083 | 158.90625 | 768.0549 | 961.8254 | 12610.49 | 2558.082 | 1.123944 | 11.97168 | -0.6476913 | 3285 | 44.73228 | 3.698451 | 0.1130267 | 33.5879 | [16 empty] | 5.367445 | 1.07946 | 0.04151711 | 5.239373 | [12 empty] | 6.531681 | 1.199838 | 0.05104953 | 5.713528 | [60 empty] | 43.3686 | 3.748485 | 0.3470284 | 34.70284
8626 | Area 1 | Site 10 | CaO/CaCO3 |  | 1033996.7 | 2.48922 | 820.2209 | 30.9375 | 1147.399 | 2041.711 | 12457.5 | 5503.642 | 2.331156 | 11.7983 | -0.7078646 | 7330 | 45.76773 | 2.396969 | 0.1167515 | 34.6948 | [12 empty] | 1.75481 | 0.4933911 | 0.01138604 | 1.585282 | 4.808796 | 0.6248442 | 0.0384989 | 4.858482 | [12 empty] | 9.945367 | 0.9351793 | 0.08413006 | 9.415945 | [60 empty] | 37.72329 | 2.441921 | 0.3182054 | 31.82054
8630 | Area 1 | Site 10 | CaO/CaCO3 |  | 708206.8 | 2.126652 | 669.032 | 82.96875 | 949.5878 | 1422.798 | 11456.63 | 3571.423 | 1.433219 | 11.94676 | -0.7204887 | 3870 | 39.04772 | 4.127533 | 0.06646488 | 19.75122 | [32 empty] | 12.41449 | 1.794654 | 0.07695645 | 8.613065 | [60 empty] | 48.5378 | 4.167844 | 0.3227404 | 32.27404
8631 | Area 1 | Site 10 | Si+Al |  | 1660572.2 | 1.15483 | 1408.944 | 126.5625 | 1454.065 | 1627.091 | 12474.96 | 4864.233 | 1.133864 | 11.92218 | -0.7078357 | 11081 | 46.62574 | 1.709393 | 0.1408361 | 41.85197 | [12 empty] | 5.965101 | 0.5039856 | 0.04694976 | 6.536832 | 18.40747 | 0.8631482 | 0.1633305 | 20.61197 | [8 empty] | 6.369621 | 0.5642919 | 0.06009775 | 7.094518 | 3.926199 | 0.5186491 | 0.03841999 | 4.300014 | [60 empty] | 18.70586 | 1.769315 | 0.1587955 | 15.87955
8633 | Area 1 | Site 10 | CaO/CaCO3 |  | 1681163.8 | 1.398984 | 1303.95 | 132.1875 | 1463.053 | 1824.205 | 13757.84 | 4803.99 | 1.092407 | 11.8109 | -0.641622 | 12505 | 50.10962 | 1.782637 | 0.1330126 | 39.52707 | [12 empty] | 1.108128 | 0.3592826 | 0.007412994 | 1.032114 | 5.435241 | 0.4906897 | 0.04508114 | 5.689146 | [12 empty] | 12.0692 | 0.7577857 | 0.1085627 | 12.15047 | [60 empty] | 31.27781 | 1.795956 | 0.2732004 | 27.32004
8634 | Area 1 | Site 10 | CaO/CaCO3 |  | 1336988.6 | 1.322549 | 1210.429 | 78.75 | 1304.725 | 1600.851 | 12093.87 | 4302.266 | 1.101684 | 11.81753 | -0.7781412 | 8160 | 39.6869 | 2.485971 | 0.08358812 | 24.8397 | [12 empty] | 2.166997 | 0.5383673 | 0.01261456 | 1.75633 | 4.963841 | 0.6503866 | 0.03554178 | 4.485299 | [12 empty] | 10.68667 | 1.001419 | 0.07926493 | 8.871432 | [60 empty] | 42.49559 | 2.528919 | 0.3191503 | 31.91503
8636 | Area 1 | Site 10 | CaO/CaCO3 |  | 1890757.8 | 3.345736 | 975.5132 | 118.125 | 1551.576 | 3263.809 | 13997.52 | 7598.944 | 2.430305 | 11.91361 | -0.6659048 | 12890 | 44.63444 | 1.878128 | 0.1101073 | 32.72036 | [12 empty] | 2.678837 | 0.4328287 | 0.01628706 | 2.267653 | 5.305171 | 0.5145357 | 0.03930387 | 4.960066 | [8 empty] | 1.742849 | 0.4399755 | 0.01259161 | 1.486435 | 6.057935 | 0.622649 | 0.04680331 | 5.238286 | [60 empty] | 39.58076 | 1.895358 | 0.3077187 | 30.77187
8439 | Area 1 | Site 10 | Salt |  | 272839.8 | 1.229002 | 569.4322 | 144.84375 | 589.3984 | 699.833 | 10918.5 | 1958.686 | 1.118954 | 11.90697 | -0.6550531 | 1897 | 30.68298 | 4.843115 | 0.0670376 | 19.92141 |  |  |  |  | 12.9552 | 2.562962 | 0.04240471 | 10.04777 | [16 empty] | 7.91956 | 1.894874 | 0.04226768 | 4.836616 | [68 empty] | 48.44227 | 5.127221 | 0.3377752 | 33.77752
8635 | Area 1 | Site 10 | CaSO4 |  | 14003079.9 | 1.358203 | 4879.544 | 157.5 | 4222.473 | 6627.41 | 13169.51 | 25647.31 | 3.738092 | 11.86427 | -0.6727613 | 108289 | 46.93428 | 0.6711485 | 0.12593 | 37.42235 |  |  |  |  | 1.136323 | 0.2200921 | 0.004294913 | 1.017677 | 0.5746775 | 0.1313562 | 0.003059973 | 0.4613865 | 1.544304 | 0.124743 | 0.01037494 | 1.444507 | 4.175853 | 0.1494096 | 0.03484086 | 4.396844 | 1.853364 | 0.1975711 | 0.01345734 | 1.562154 | 0.5786134 | 0.1038639 | 0.004563394 | 0.5221811 | 0.8118619 | 0.1098329 | 0.007239397 | 0.8546082 | 12.11607 | 0.2620196 | 0.1144032 | 12.80415 | [12 empty] | 0.7132697 | 0.175506 | 0.007073718 | 0.7073718 | 0.8812468 | 0.2511413 | 0.008640234 | 0.8640234 | 1.19092 | 0.3026858 | 0.01173535 | 1.173535 | [36 empty] | 27.48921 | 0.675251 | 0.2488151 | 24.88151
8647 | Area 1 | Site 10 | CaO/CaCO3 |  | 925890.3 | 1.240529 | 1140.101 | 57.65625 | 1085.762 | 1414.328 | 11319.13 | 4438.882 | 1.693471 | 11.91044 | -0.7784178 | 4278 | 46.17604 | 3.83086 | 0.08928116 | 26.53149 | [16 empty] | 4.497619 | 1.033188 | 0.02631333 | 3.320687 | [12 empty] | 6.926543 | 1.329341 | 0.04128 | 4.62011 | [60 empty] | 42.3998 | 3.936641 | 0.2589789 | 25.89789
8648 | Area 1 | Site 10 | CaO/CaCO3 |  | 1359051.1 | 1.21041 | 1342.945 | 28.125 | 1315.446 | 1625.513 | 10690.8 | 5301.617 | 1.645777 | 11.95036 | -0.6997724 | 10128 | 39.86128 | 2.087467 | 0.07238982 | 21.51192 | [16 empty] | 4.533399 | 0.4685895 | 0.04181389 | 5.276826 | [12 empty] | 34.6185 | 1.495034 | 0.3674026 | 41.12017 | [60 empty] | 20.98682 | 1.806541 | 0.2081141 | 20.81141
8642 | Area 1 | Site 10 | CaO/CaCO3 |  | 2432024.9 | 1.182664 | 1689.423 | 98.4375 | 1759.702 | 1998.021 | 14159.18 | 5885.952 | 1.133589 | 11.97738 | -0.6415662 | 19016 | 51.7918 | 1.406749 | 0.1446652 | 42.98984 | [8 empty] | 1.444522 | 0.3130822 | 0.008266417 | 1.246421 | 1.462769 | 0.2703053 | 0.01035559 | 1.441813 | 5.195024 | 0.37331 | 0.04542864 | 5.733 | [12 empty] | 14.52081 | 0.6486607 | 0.1440291 | 16.11992 | [60 empty] | 25.58507 | 1.404758 | 0.2393155 | 23.93155
8650 | Area 1 | Site 10 | CaO/CaCO3 |  | 2335685.2 | 1.481486 | 1709.826 | 105.46875 | 1724.496 | 2533.083 | 11128.61 | 10346.58 | 3.64728 | 11.96293 | -0.7202008 | 14389 | 40.82575 | 1.937987 | 0.079133 | 23.51578 | [16 empty] | 3.587151 | 0.4317577 | 0.02533645 | 3.197408 | [12 empty] | 14.07577 | 0.8878852 | 0.1023725 | 11.45766 | [60 empty] | 41.51134 | 1.978027 | 0.3093811 | 30.93811
8649 | Area 1 | Site 10 | Si+Ca+Fe Mixture |  | 5244995.9 | 2.338698 | 1918.637 | 157.5 | 2584.209 | 4487.111 | 14831.57 | 11308.5 | 1.940237 | 11.91853 | -0.7680908 | 42755 | 52.5938 | 0.8314661 | 0.2127958 | 63.23605 | [12 empty] | 6.997172 | 0.2677616 | 0.05603263 | 7.801443 | 8.93614 | 0.2949182 | 0.0815708 | 10.29406 | [8 empty] | 2.519097 | 0.1925564 | 0.02534238 | 2.991659 | 2.281445 | 0.1969903 | 0.02428107 | 2.717569 | [12 empty] | 2.912231 | 0.2991675 | 0.03266917 | 3.266917 | [44 empty] | 23.76011 | 0.8654963 | 0.2289149 | 22.89149
8654 | Area 1 | Site 10 | Fe |  | 279458.6 | 1.912131 | 433.8972 | 168.75 | 596.5046 | 829.6685 | 11575.66 | 2033.989 | 1.178067 | 11.83573 | -0.731753 | 1357 | 33.4118 | 5.44451 | 0.09687883 | 28.78927 | [48 empty] | 31.63567 | 5.287193 | 0.2440698 | 24.40698 | [44 empty] | 34.95252 | 6.432948 | 0.2293009 | 22.93009
8652 | Area 1 | Site 10 | CaO/CaCO3 |  | 8429352.6 | 1.554161 | 3253.397 | 122.34375 | 3276.062 | 5056.303 | 16207.82 | 16139.58 | 2.459124 | 11.99767 | -0.6729012 | 23707 | 41.49249 | 1.594143 | 0.06795375 | 20.19367 | [12 empty] | 3.210542 | 0.3510534 | 0.0160591 | 2.235915 | 5.387498 | 0.4113385 | 0.03278873 | 4.13787 | [12 empty] | 21.94514 | 0.923607 | 0.1607662 | 17.99316 | [16 empty] | 5.012672 | 1.116128 | 0.03690739 | 3.690739 | [40 empty] | 22.95166 | 1.588702 | 0.1526931 | 15.26931
8658 | Area 1 | Site 10 | CaSO4 |  | 1409794.9 | 1.94205 | 1070.931 | 140.625 | 1339.779 | 2079.802 | 11936.91 | 5458.461 | 1.681801 | 11.98852 | -0.6418445 | 10359 | 51.09967 | 1.832861 | 0.1524022 | 45.28902 | [12 empty] | 1.14184 | 0.320269 | 0.008862874 | 1.233981 | 3.918259 | 0.4460908 | 0.03770208 | 4.757924 | 1.688633 | 0.5182841 | 0.01379304 | 1.601122 | [8 empty] | 13.93746 | 0.8070016 | 0.147618 | 16.52159 | [60 empty] | 28.21414 | 1.874185 | 0.2908262 | 29.08262
8657 | Area 1 | Site 10 | Si+Al |  | 3202742.1 | 1.390399 | 1809.251 | 132.1875 | 2019.371 | 2515.581 | 11052.94 | 7453.507 | 1.380351 | 11.81527 | -0.7077399 | 18087 | 28.13441 | 1.700087 | 0.04991604 | 14.83344 | [12 empty] | 2.785922 | 0.414443 | 0.01547587 | 2.154711 | 26.66822 | 1.106162 | 0.1736749 | 21.91741 | [8 empty] | 2.452932 | 0.4789326 | 0.0144292 | 1.703362 | 4.524686 | 0.569809 | 0.02865048 | 3.206598 | [60 empty] | 35.43383 | 1.92497 | 0.1996932 | 19.96932
8656 | Area 1 | Site 10 | TiO2 |  | 4260272.1 | 1.906586 | 2099.83 | 144.84375 | 2329.023 | 4003.507 | 13450.19 | 11597.86 | 2.512514 | 11.98849 | -0.7778442 | 25524 | 47.75057 | 1.393689 | 0.113233 | 33.6492 | [12 empty] | 1.229788 | 0.2479515 | 0.008335773 | 1.160593 | 4.725005 | 0.3191849 | 0.03969243 | 5.009102 | [12 empty] | 15.77385 | 0.62473 | 0.1470496 | 16.45798 | 1.820255 | 0.3407745 | 0.0159471 | 1.59471 | [16 empty] | 0 | 0.8208489 | 0 | 0 | [36 empty] | 28.70054 | 1.292423 | 0.257038 | 25.7038
8607 | Area 1 | Site 10 | CaO/CaCO3 |  | 254454.4 | 1.372927 | 531.8366 | 30.9375 | 569.1936 | 730.173 | 11586.17 | 1964.925 | 1.207458 | 11.88054 | -0.7633749 | 1111 | 47.29338 | 8.726048 | 0.07465397 | 22.18476 | [32 empty] | 10.72374 | 3.286356 | 0.05609689 | 6.278436 | [60 empty] | 41.98288 | 8.802335 | 0.2301558 | 23.01558
8655 | Area 1 | Site 10 | SiO2 |  | 12414578.7 | 1.637247 | 3355.901 | 158.90625 | 3975.768 | 5494.44 | 15061.9 | 15688.65 | 1.577718 | 11.90849 | -0.6467287 | 123843 | 54.49134 | 0.4604201 | 0.2416661 | 71.8154 | [12 empty] | 0.4138269 | 0.07922169 | 0.003541663 | 0.493107 | 24.07825 | 0.2740424 | 0.2493479 | 31.46718 | [12 empty] | 0.8954384 | 0.08726277 | 0.009833002 | 1.100522 | [16 empty] | 0.6582099 | 0.1827698 | 0.007368763 | 0.7368763 | [40 empty] | 19.46292 | 0.4818093 | 0.1788976 | 17.88976
8661 | Area 1 | Site 10 | CaO/CaCO3 |  | 1956945.3 | 2.044312 | 1138.98 | 164.53125 | 1578.499 | 2328.431 | 11803.56 | 5836.046 | 1.384997 | 11.90468 | -0.7083126 | 18538 | 58.12722 | 1.245613 | 0.181404 | 53.90743 | [12 empty] | 1.313088 | 0.2396281 | 0.01057675 | 1.472604 | 1.290195 | 0.2338597 | 0.01288775 | 1.626408 | [12 empty] | 18.67842 | 0.6690023 | 0.2196232 | 24.58051 | [60 empty] | 20.59108 | 1.172741 | 0.229443 | 22.9443
8651 | Area 1 | Site 10 | SiO2 |  | 3662377.9 | 1.509703 | 1821.694 | 49.21875 | 2159.418 | 2750.217 | 14345.98 | 7333.022 | 1.168404 | 11.8514 | -0.6663801 | 34413 | 55.22261 | 0.8505073376 | 0.2465344 | 73.2621 | [16 empty] | 23.41352 | 0.5010594 | 0.2460228 | 31.04756 | [12 empty] | 0.9807269 | 0.1674277 | 0.01081144 | 1.210031 | [60 empty] | 20.38315 | 0.9040026 | 0.1903704 | 19.03704
8660 | Area 1 | Site 10 | Si+Al |  | 2479827.0 | 1.261129 | 1776.597 | 142.03125 | 1776.911 | 2240.519 | 13828.81 | 6870.685 | 1.514847 | 11.88881 | -0.6417805 | 20480 | 46.78898 | 1.230248 | 0.1645301 | 48.89304 |  |  |  |  | 3.649509 | 0.4208451 | 0.01702465 | 4.033981 |  |  |  |  | 4.349101 | 0.3409925 | 0.03409953 | 4.74769 | 13.76166 | 0.5257169 | 0.1267115 | 15.99073 | [12 empty] | 5.482373 | 0.3814007 | 0.05656848 | 6.331217 | [60 empty] | 25.96837 | 1.296726 | 0.2384172 | 23.84172
8663 | Area 1 | Site 10 | SiO2 |  | 373592 | 1.441186 | 674.4875 | 60.46875 | 689.6898 | 972.0617 | 11588.54 | 2660.923 | 1.508194 | 11.98921 | -0.7151736 | 1907 | 42.4008 | 5.616616 | 0.08156261 | 24.23778 | [16 empty] | 10.60595 | 2.009168 | 0.06652717 | 8.395591 | [12 empty] | 8.236253 | 2.047626 | 0.05231777 | 5.855472 | [60 empty] | 38.75698 | 5.893363 | 0.2407729 | 24.07729
8665 | Area 1 | Site 10 | CaO/CaCO3 |  | 961925.8 | 1.281803 | 1030.352 | 70.3125 | 1106.69 | 1320.709 | 12865.48 | 3765.697 | 1.173111 | 11.89293 | -0.7692134 | 5489 | 43.76652 | 3.476832 | 0.07892018 | 23.45254 | [32 empty] | 10.84715 | 1.429845 | 0.06670184 | 7.465355 | [60 empty] | 45.38633 | 3.50036 | 0.2961233 | 29.61233
8627 | Area 1 | Site 10 | CaO/CaCO3 |  | 1708374.3 | 1.654957 | 1379.659 | 37.96875 | 1474.846 | 2283.276 | 12924.52 | 6391.33 | 1.902785 | 11.92731 | -0.7861846 | 11922 | 51.88359 | 1.835114 | 0.1445828 | 42.96536 | [12 empty] | 2.136047 | 0.3821703 | 0.01397489 | 1.945729 | 5.166601 | 0.49179 | 0.04134989 | 5.21827 | [12 empty] | 9.639817 | 0.6968505 | 0.08442813 | 9.449305 | [60 empty] | 31.17394 | 1.871267 | 0.2643955 | 26.43955
8667 | Area 1 | Site 10 | Fe |  | 1596590.9 | 1.41397 | 1267.617 | 161.71875 | 1425.778 | 1792.373 | 12950.66 | 4719.865 | 1.110339 | 11.85416 | -0.7557376 | 12929 | 46.40248 | 1.620132 | 0.1633593 | 48.54511 |  |  |  |  | 2.890186 | 0.602169 | 0.01059233 | 2.509846 |  |  |  |  | 1.291013 | 0.370232 | 0.008493283 | 1.182523 | 6.030806 | 0.498364 | 0.04978948 | 6.283329 | [12 empty] | 4.519878 | 0.4846326 | 0.04310699 | 4.82459 | [12 empty] | 9.026379 | 0.844531 | 0.09168238 | 9.168238 | [44 empty] | 29.83927 | 1.698405 | 0.2653221 | 26.53221
8666 | Area 1 | Site 10 | CaSO4 |  | 1851780.6 | 4.630059 | 798.3416 | 106.875 | 1535.5 | 3696.368 | 10677.31 | 8796.666 | 3.325346 | 11.94688 | -0.7139532 | 10370 | 38.19301 | 2.607068 | 0.06795145 | 20.19298 | [20 empty] | 7.451747 | 1.224743 | 0.03454321 | 4.009841 | [8 empty] | 8.617094 | 0.9367114 | 0.05373873 | 6.014507 | [60 empty] | 45.73814 | 2.747715 | 0.312106 | 31.2106
8668 | Area 1 | Site 10 | CaO/CaCO3 |  | 11829921.9 | 1.408261 | 3656.975 | 104.0625 | 3881.021 | 5149.976 | 15801.75 | 14726.29 | 1.458797 | 11.99272 | -0.7298742 | 107858 | 48.88574 | 0.5567309 | 0.1391795 | 41.35965 | [8 empty] | 0.8684511 | 0.1057293 | 0.005923218 | 0.8931101 | 1.592775 | 0.1042548 | 0.01351724 | 1.882011 | 8.635938 | 0.1736221 | 0.08946737 | 11.2906 | 0.738412 | 0.1313279 | 0.0069381 | 0.8053877 | 1.363556 | 0.09414411 | 0.01380477 | 1.579655 | 0.3332472 | 0.07662165 | 0.003784031 | 0.4467035 | 18.74607 | 0.2835935 | 0.2224533 | 24.89726 | [60 empty] | 18.83581 | 0.5406517 | 0.2030054 | 20.30054
8659 | Area 1 | Site 10 | Si+Ca+Fe Mixture |  | 4324988.9 | 1.27583 | 2406.35 | 66.09375 | 2346.646 | 3070.093 | 11684.3 | 9972.646 | 1.829894 | 11.81603 | -0.6737608 | 25374 | 43.27236 | 1.222069 | 0.1135176 | 33.73377 | [8 empty] | 0.8051808 | 0.2358831 | 0.0045888 | 0.691905 | 1.325928 | 0.2441607 | 0.009398682 | 1.308582 | 9.57638 | 0.4202084 | 0.08365521 | 10.55711 |  |  |  |  | 0.6789131 | 0.224517 | 0.005333527 | 0.6103061 |  |  |  |  | 12.66645 | 0.5306243 | 0.1204864 | 13.48499 | [12 empty] | 1.86594 | 0.4186056 | 0.01876051 | 1.876051 |  |  |  |  | 0 | 0.694764 | 0 | 0 | [36 empty] | 29.80885 | 1.239162 | 0.2659714 | 26.59714
8664 | Area 1 | Site 10 | CaO/CaCO3 |  | 22956785.0 | 1.643228 | 4483.766 | 136.40625 | 5406.43 | 7367.851 | 16628.75 | 23032.63 | 1.838935 | 11.99273 | -0.7608165 | 209737 | 52.67487 | 0.3872675 | 0.15802 | 46.95846 |  |  |  |  | 0.5350543 | 0.1145867 | 0.002522083 | 0.5976062 | 0.3712566 | 0.06899103 | 0.002547811 | 0.3841622 | 1.800692 | 0.0739425 | 0.01567155 | 2.181955 | 7.968827 | 0.1180896 | 0.08477134 | 10.69797 |  |  |  |  | 0.2947554 | 0.05065204 | 0.003326099 | 0.3805996 | 0.1901182 | 0.05106188 | 0.002409139 | 0.284398 | 21.91554 | 0.2169847 | 0.2859982 | 32.00928 | [12 empty] | 0.7862139 | 0.09910243 | 0.009873568 | 0.9873568 | 0.5365237 | 0.1327129 | 0.00660682 | 0.660682 | 0.5711299 | 0.1608179 | 0.007049765 | 0.7049765 | [36 empty] | 12.35503 | 0.3221648 | 0.1401082 | 14.01082
8675 | Area 1 | Site 10 | CaO/CaCO3 |  | 3493232.0 | 2.157126 | 1662.261 | 171.5625 | 2108.962 | 3585.707 | 12027.67 | 10133.14 | 2.339113 | 11.7886 | -0.7785294 | 25852 | 52.42803 | 1.223854 | 0.143159 | 42.54224 | [12 empty] | 1.493553 | 0.2468075 | 0.01013833 | 1.411563 | 3.397644 | 0.2947992 | 0.02852426 | 3.599703 | [12 empty] | 13.10332 | 0.5351342 | 0.1218188 | 13.63412 | [60 empty] | 29.57745 | 1.222106 | 0.2676653 | 26.76653
8676 | Area 1 | Site 10 | Si+Ca+Fe Mixture |  | 2301856.0 | 2.341654 | 1297.05 | 37.96875 | 1711.962 | 3037.242 | 11350.01 | 8742.662 | 2.642405 | 11.89215 | -0.674352 | 12696 | 45.43452 | 1.750796 | 0.1315078 | 39.07987 |  |  |  |  | 2.645496 | 0.66319 | 0.01029402 | 2.439162 |  |  |  |  | 1.995117 | 0.3453236 | 0.01360314 | 1.893971 | 8.246582 | 0.5518231 | 0.06900203 | 8.707913 |  |  |  |  | 1.109804 | 0.3284143 | 0.008565117 | 0.9800911 |  |  |  |  | 8.932638 | 0.6570118 | 0.08332161 | 9.325461 | [12 empty] | 2.758032 | 0.7187963 | 0.02723208 | 2.723208 |  |  |  |  | 0 | 1.363967 | 0 | 0 | [36 empty] | 28.87781 | 1.821835 | 0.2519367 | 25.19367
8677 | Area 1 | Site 10 | CaO/CaCO3 |  | 729533.9 | 1.326774 | 1003.387 | 146.25 | 963.7798 | 1331.269 | 11139.06 | 4268.491 | 1.987437 | 11.96713 | -0.7696678 | 4616 | 44.63945 | 2.749679 | 0.1265358 | 37.60236 | [8 empty] | 6.348599 | 0.8710546 | 0.03893334 | 5.870417 | 2.473715 | 0.6174286 | 0.01737088 | 2.418553 | 5.08149 | 0.7731652 | 0.04394153 | 5.545329 | [12 empty] | 12.93208 | 1.219928 | 0.1296715 | 14.513 | [60 empty] | 28.52466 | 2.747504 | 0.2677523 | 26.77523
8605 | Area 1 | Site 10 | CaO/CaCO3 |  | 6118671.5 | 1.447177 | 2832.527 | 146.25 | 2791.153 | 4099.167 | 11452.19 | 15525.12 | 3.134752 | 11.85247 | -0.6798587 | 41453 | 50.71309 | 1.110537 | 0.1228555 | 36.50871 | [12 empty] | 1.344299 | 0.2389483 | 0.007363476 | 1.025219 | 3.20213 | 0.2661965 | 0.0218056 | 2.751821 | [12 empty] | 7.26123 | 0.3830339 | 0.05242335 | 5.867289 | [60 empty] | 37.47926 | 1.142683 | 0.2725826 | 27.25826
8678 | Area 1 | Site 10 | Si+Ca+Fe Mixture |  | 6198832.0 | 1.768899 | 2250.842 | 113.90625 | 2809.377 | 3981.511 | 13521.51 | 11226.96 | 1.618096 | 11.93618 | -0.73057 | 43453 | 48.2366 | 0.9220828 | 0.1607856 | 47.78032 |  |  |  |  | 2.130428 | 0.2933556 | 0.008786021 | 2.081843 |  |  |  |  | 2.263426 | 0.2081091 | 0.01635778 | 2.277499 | 10.80998 | 0.3366534 | 0.09513864 | 12.0063 | [12 empty] | 6.461578 | 0.2932506 | 0.06359716 | 7.117876 | [12 empty] | 1.19597 | 0.2790392 | 0.01246817 | 1.246817 | 1.339841 | 0.3976278 | 0.01375733 | 1.375733 | [40 empty] | 27.56217 | 0.9518901 | 0.2476101 | 24.76101
8672 | Area 1 | Site 10 | CaSO4 |  | 9165505.2 | 1.44558 | 2959.886 | 149.0625 | 3416.121 | 4278.75 | 15321.73 | 12557.19 | 1.369049 | 11.90907 | -0.7549322 | 76875 | 49.1505 | 0.7169601 | 0.1398838 | 41.56896 |  |  |  |  | 1.027349 | 0.1991817 | 0.00438273 | 1.038485 | 0.517743 | 0.1372426 | 0.003158774 | 0.4762839 | 1.527578 | 0.1308987 | 0.01176162 | 1.637574 | 4.272794 | 0.1635288 | 0.04069139 | 5.135169 | 1.258112 | 0.1833727 | 0.01086226 | 1.260912 | 0.4895294 | 0.09947595 | 0.004562327 | 0.5220589 | 0.6855264 | 0.1061695 | 0.007185839 | 0.8482857 | 16.55164 | 0.3341383 | 0.1818849 | 20.3568 | [12 empty] | 0.6254855 | 0.1838222 | 0.006997975 | 0.6997975 | 0.9633476 | 0.2515751 | 0.01064437 | 1.064437 | [40 empty] | 22.9304 | 0.7012655 | 0.2372328 | 23.72328
8673 | Area 1 | Site 10 | CaO/CaCO3 |  | 2362160.2 | 1.714931 | 1479.048 | 174.375 | 1734.242 | 2536.464 | 13043.92 | 6629.715 | 1.480712 | 11.83476 | -0.7211219 | 11117 | 30.79038 | 2.663353 | 0.0434555 | 12.91358 | [32 empty] | 5.708901 | 0.9284496 | 0.02737116 | 3.063416 | [60 empty] | 63.50073 | 2.680785 | 0.3445848 | 34.45848
8682 | Area 1 | Site 10 | SiO2 |  | 274310.6 | 1.177979 | 628.3582 | 81.5625 | 590.9849 | 740.1931 | 10429.97 | 2418.883 | 1.697373 | 11.99319 | -0.7160711 | 2693 | 51.74382 | 3.467706 | 0.1932557 | 57.42938 | [16 empty] | 20.72771 | 1.849851 | 0.1882913 | 23.76197 | [76 empty] | 27.52848 | 3.781835 | 0.2269745 | 22.69745
8681 | Area 1 | Site 10 | Zn |  | 675848.5 | 1.7687 | 755.0223 | 150.46875 | 927.6405 | 1335.408 | 10840.86 | 3414.579 | 1.372825 | 11.94522 | -0.6750912 | 6262 | 45.50537 | 2.249906 | 0.1582043 | 47.01322 | [12 empty] | 1.869667 | 0.5243564 | 0.01272247 | 1.771354 | 3.597277 | 0.5720706 | 0.03126719 | 3.945854 | [12 empty] | 13.00791 | 0.9556605 | 0.1559533 | 17.45449 | [12 empty] | 2.967486 | 0.7301789 | 0.03654495 | 3.654495 |  |  |  |  | 15.72726 | 1.808752 | 0.1871907 | 18.71907 | [36 empty] | 17.32504 | 2.120714 | 0.175901 | 17.5901
8629 | Area 1 | Site 10 | Fe |  | 749390.2 | 1.66628 | 840.7672 | 14.0625 | 976.8077 | 1400.954 | 11767.47 | 3881.013 | 1.599456 | 11.91652 | -0.7386659 | 4447 | 38.89754 | 3.479429 | 0.09560544 | 28.41086 | [16 empty] | 4.129156 | 0.9418769 | 0.02528012 | 3.190298 | [12 empty] | 4.769325 | 1.09444 | 0.03351964 | 3.751561 | [12 empty] | 16.62151 | 2.256245 | 0.127509 | 12.7509 | [44 empty] | 35.58247 | 3.769452 | 0.238818 | 23.8818
8683 | Area 1 | Site 10 | CaO/CaCO3 |  | 1722347.2 | 1.241063 | 1532.022 | 177.1875 | 1480.865 | 1901.336 | 13238.03 | 6154.458 | 1.750045 | 11.8138 | -0.7694337 | 10761 | 46.42393 | 2.262186 | 0.1013731 | 30.12483 | [12 empty] | 1.635408 | 0.5056151 | 0.009016732 | 1.255403 | 1.967137 | 0.4830183 | 0.01347597 | 1.700639 | [12 empty] | 10.39712 | 0.8873353 | 0.07535805 | 8.434169 | [60 empty] | 39.57641 | 2.271797 | 0.292665 | 29.2665
8684 | Area 1 | Site 10 | Fe |  | 3527061.1 | 1.321604 | 2057.313 | 39.375 | 2119.149 | 2718.952 | 12859.25 | 8805.488 | 1.74938 | 11.80865 | -0.7553287 | 25716 | 40.62803 | 1.253919 | 0.1193568 | 35.46899 | [12 empty] | 1.086426 | 0.2671657 | 0.006404391 | 0.8916858 | 4.58156 | 0.3473172 | 0.03420501 | 4.316601 |  |  |  |  | 1.223492 | 0.2537057 | 0.008690445 | 0.9944322 |  |  |  |  | 5.867207 | 0.4063599 | 0.05084497 | 5.690634 | [12 empty] | 14.77899 | 0.7732644 | 0.1378008 | 13.78008 | [44 empty] | 31.83429 | 1.310682 | 0.260291 | 26.0291
8685 | Area 1 | Site 10 | CaO/CaCO3 |  | 560387.9 | 1.848828 | 634.6335 | 146.25 | 844.6941 | 1173.328 | 11800.58 | 2988.158 | 1.267968 | 11.9198 | -0.7322951 | 3075 | 37.87174 | 4.386402 | 0.0603285 | 17.92769 | [32 empty] | 17.105 | 2.242498 | 0.1098656 | 12.2963 | [60 empty] | 45.02327 | 4.432989 | 0.3059418 | 30.59418
8686 | Area 1 | Site 10 | CaO/CaCO3 |  | 436102.4 | 1.34316 | 671.1506 | 68.90625 | 745.1596 | 901.4627 | 11312.16 | 2585.62 | 1.219919 | 11.8887 | -0.7215633 | 2660 | 45.77703 | 4.88545 | 0.0940721 | 27.9552 | [16 empty] | 4.312705 | 1.186822 | 0.02775949 | 3.50319 | [12 empty] | 8.550647 | 1.840505 | 0.0564219 | 6.314811 | [60 empty] | 41.35963 | 5.011958 | 0.2787955 | 27.87955
8688 | Area 1 | Site 10 | CaO/CaCO3 |  | 180177.2 | 1.439037 | 406.7787 | 165.9375 | 478.9664 | 585.3696 | 11029.67 | 1607.568 | 1.141377 | 11.96219 | -0.7218274 | 999 | 70.50427 | 5.970269 | 0.08145559 | 24.20598 | [32 empty] | 29.49572 | 5.970268 | 0.1638812 | 18.34179
8691 | Area 1 | Site 10 | SiO2 |  | 337556.5 | 1.479731 | 602.8321 | 160.3125 | 655.5839 | 892.0291 | 11603.33 | 2370.047 | 1.324212 | 11.99753 | -0.7217417 | 2433 | 45.16006 | 5.105281 | 0.1048294 | 31.15193 | [16 empty] | 7.101131 | 1.544938 | 0.04438696 | 5.601542 | [76 empty] | 47.73881 | 5.196284 | 0.3023698 | 30.23698
8692 | Area 1 | Site 10 | SiO2 |  | 554504.6 | 1.167348 | 805.3807 | 33.75 | 840.2483 | 940.1591 | 13577.1 | 2667.161 | 1.0209 | 11.83059 | -0.7161836 | 3535 | 53.56342 | 3.404861 | 0.1731395 | 51.45149 | [16 empty] | 14.97558 | 1.517061 | 0.1140793 | 14.39658 | [76 empty] | 31.46101 | 3.656206 | 0.2290379 | 22.90379
8696 | Area 1 | Site 10 | CaO/CaCO3 |  | 925890.3 | 1.622184 | 941.4937 | 174.375 | 1085.762 | 1527.276 | 12325.4 | 4138.114 | 1.471755 | 11.98986 | -0.7162588 | 5366 | 31.45567 | 3.435602 | 0.05091453 | 15.13016 | [12 empty] | 2.610024 | 0.7266092 | 0.01361639 | 1.895816 | 7.730902 | 1.004421 | 0.04916615 | 6.204667 | [12 empty] | 14.47013 | 1.619156 | 0.094272 | 10.55104 | [60 empty] | 43.73328 | 3.538283 | 0.284797 | 28.4797
8694 | Area 1 | Site 10 | CaO/CaCO3 |  | 10065655.9 | 2.044608 | 2802.298 | 15.46875 | 3579.943 | 5729.6 | 13952.02 | 14254.06 | 1.606294 | 11.98749 | -0.7314979 | 48232 | 24.31974 | 1.363475 | 0.0296103 | 8.799227 | [32 empty] | 2.1182 | 0.4124728 | 0.008670835 | 0.970451 | [60 empty] | 73.56206 | 1.385873 | 0.3530723 | 35.30723
8697 | Area 1 | Site 10 | CaO/CaCO3 |  | 4600770.3 | 1.879252 | 1996.632 | 94.21875 | 2420.306 | 3752.173 | 14945.12 | 9210.167 | 1.467218 | 11.80392 | -0.7778341 | 31060 | 45.9742 | 1.276724 | 0.09200739 | 27.34163 | [16 empty] | 0.9956444 | 0.2205186 | 0.007560042 | 0.9540616 | [12 empty] | 19.98284 | 0.6778276 | 0.1649402 | 18.46032 | [60 empty] | 33.04732 | 1.232779 | 0.2741747 | 27.41747
8700 | Area 1 | Site 10 | Si+Ca+Fe Mixture |  | 1469363.7 | 1.15826 | 1323.125 | 77.34375 | 1367.791 | 1532.523 | 12958.23 | 4595.726 | 1.14385 | 11.8521 | -0.7160618 | 11335 | 51.17362 | 1.841587 | 0.1626308 | 48.32863 | [12 empty] | 3.202967 | 0.4749502 | 0.02103929 | 2.929308 | 5.854553 | 0.5299292 | 0.04660646 | 5.881638 | [12 empty] | 6.959948 | 0.6030125 | 0.06358569 | 7.116592 | [12 empty] | 4.890567 | 0.8382036 | 0.04691537 | 4.691537 | [44 empty] | 27.91835 | 1.870017 | 0.2384473 | 23.84473
8702 | Area 1 | Site 10 | CaO/CaCO3 |  | 2037105.8 | 1.789018 | 1353.17 | 170.15625 | 1610.504 | 2420.845 | 11983.51 | 6623.477 | 1.713755 | 11.96835 | -0.7215331 | 16939 | 55.99288 | 1.361804 | 0.1731916 | 51.46697 | [12 empty] | 1.106308 | 0.2776752 | 0.008576267 | 1.194077 | 3.396893 | 0.3102948 | 0.03267065 | 4.122968 | [12 empty] | 15.63952 | 0.6609255 | 0.1716172 | 19.20761 | [60 empty] | 23.86439 | 1.323047 | 0.2491488 | 24.91488
8705 | Area 1 | Site 10 | CaO/CaCO3 |  | 325789.8 | 1.646287 | 515.9337 | 106.875 | 644.0563 | 849.3748 | 11700.06 | 2191.904 | 1.173534 | 11.88887 | -0.7164922 | 1453 | 83.43121 | 3.77862 | 0.1218493 | 36.20969 | [32 empty] | 16.56879 | 3.77862 | 0.06964244 | 7.794471 | [20 empty] | 0 | 13.74881 | 0 | 0
8703 | Area 1 | Site 10 | SiO2 |  | 153702.2 | 1.499466 | 381.5119 | 95.625 | 442.3796 | 572.0641 | 10937.85 | 1534.849 | 1.219668 | 11.90516 | -0.7326925 | 2466 | 59.518 | 2.03592 | 0.3095662 | 91.99311 | [16 empty] | 40.48201 | 2.03592 | 0.4537142 | 57.25779
8701 | Area 1 | Site 10 | No Classification |  | 1743674.3 | 1.179044 | 1505.507 | 33.75 | 1490.005 | 1775.059 | 10976.38 | 5388.326 | 1.325051 | 11.80296 | -0.6751354 | 4042 | 19.99487 | 3.986241 | 0.01988593 | 5.909458 | [96 empty] | 80.00513 | 3.986241 | 0.3213582 | 32.13582
8689 | Area 1 | Site 10 | SiO2 |  | 536119.2 | 1.685331 | 723.1977 | 32.34375 | 826.201 | 1218.828 | 11376.75 | 2945.56 | 1.287848 | 11.99699 | -0.7640734 | 3241 | 33.79346 | 4.395118 | 0.0634376 | 18.85161 | [16 empty] | 5.311314 | 1.15751 | 0.03280731 | 4.140214 |  |  |  |  | 5.908496 | 1.484621 | 0.02751889 | 3.148938 | [68 empty] | 54.98673 | 4.445846 | 0.3461909 | 34.61909
8706 | Area 1 | Site 10 | No Classification |  | 3508675.7 | 1.311552 | 2042.684 | 21.09375 | 2113.619 | 2679.087 | 13766.11 | 8079.369 | 1.480478 | 11.90674 | -0.6812224 | 19136 | 24.90838 | 2.220938 | 0.03098511 | 9.207776 | [96 empty] | 75.09162 | 2.220938 | 0.3548858 | 35.48858
8669 | Area 1 | Site 10 | SiO2 |  | 275781.5 | 1.667632 | 516.8055 | 167.34375 | 592.5672 | 861.8413 | 10673.592 | 2388.762 | 1.646534 | 12.0009 | -0.7867742 | 1685 | 34.04057 | 5.976985 | 0.06919422 | 20.56229 | [16 empty] | 7.614064 | 1.891942 | 0.04872274 | 6.148709 | [76 empty] | 58.34536 | 5.952073 | 0.3735188 | 37.35188
8711 | Area 1 | Site 10 | SiO2 |  | 1436269.9 | 1.489598 | 1192.788 | 15.46875 | 1352.3 | 1776.775 | 11110.46 | 4867.887 | 1.31291 | 11.88861 | -0.6486414 | 13292 | 52.84806 | 1.423421 | 0.209501 | 62.25696 | [16 empty] | 21.67128 | 0.7966558 | 0.2205746 | 27.83606 | [12 empty] | 2.999941 | 0.3594944 | 0.03195123 | 3.576022 | [60 empty] | 22.48072 | 1.511463 | 0.2066579 | 20.66579
8710 | Area 1 | Site 10 | CaSO4 |  | 7728499.9 | 1.415687 | 3049.975 | 42.1875 | 3136.914 | 4317.81 | 12381.24 | 13886.36 | 1.98551 | 11.86879 | -0.7782283 | 56556 | 45.64237 | 0.9476706 | 0.1081196 | 32.12967 |  |  |  |  | 0.9418153 | 0.2787957 | 0.003296778 | 0.7811697 |  |  |  |  | 1.012351 | 0.1664948 | 0.006432742 | 0.8956331 | 1.311946 | 0.1673914 | 0.01047115 | 1.321437 | 1.179407 | 0.2832927 | 0.007972742 | 0.925491 | [8 empty] | 15.69549 | 0.4306452 | 0.139698 | 15.63518 | [12 empty] | 0.9568337 | 0.260868 | 0.008968178 | 0.8968178 | 1.377348 | 0.3720551 | 0.01283181 | 1.283181 | [40 empty] | 31.88243 | 0.9581853 | 0.2807394 | 28.07394
8712 | Area 1 | Site 10 | SiO2 |  | 864850.7 | 1.663601 | 867.7945 | 61.875 | 1049.363 | 1443.663 | 12029.22 | 3720.515 | 1.273665 | 11.92499 | -0.7218849 | 7013 | 53.86326 | 2.115819 | 0.2066008 | 61.3951 | [16 empty] | 19.23429 | 1.081251 | 0.1806231 | 22.79426 | [12 empty] | 1.770651 | 0.4874456 | 0.01733955 | 1.940664 | [60 empty] | 25.13181 | 2.259859 | 0.2177643 | 21.77643
8716 | Area 1 | Site 10 | CaO/CaCO3 |  | 578038 | 2.71206 | 530.0226 | 144.84375 | 857.8932 | 1437.453 | 12029.72 | 3439.532 | 1.628668 | 11.91067 | -0.6821741 | 3741 | 43.47599 | 4.355318 | 0.07553438 | 22.44639 | [32 empty] | 8.213156 | 1.57239 | 0.04604626 | 5.153556 | [60 empty] | 48.31085 | 4.412753 | 0.2905829 | 29.05829
8713 | Area 1 | Site 10 | CaO/CaCO3 |  | 2426876.9 | 1.472966 | 1545.228 | 111.09375 | 1757.838 | 2276.067 | 13982.63 | 6278.597 | 1.29261 | 11.93876 | -0.6482126 | 14690 | 48.42814 | 1.850835 | 0.108644 | 32.28551 | [12 empty] | 1.719469 | 0.3827738 | 0.00979294 | 1.363475 | 1.434315 | 0.3705732 | 0.01013395 | 1.278884 | [12 empty] | 12.04283 | 0.7975403 | 0.09175146 | 10.26894 | [60 empty] | 36.37525 | 1.850299 | 0.2799557 | 27.99557
8714 | Area 1 | Site 10 | CaO/CaCO3 |  | 4105834.5 | 1.851474 | 1960.366 | 127.96875 | 2286.419 | 3629.567 | 14834.53 | 10087.96 | 1.972403 | 11.92468 | -0.7855863 | 31617 | 50.89539 | 1.116421 | 0.1346508 | 40.01388 |  |  |  |  | 1.102605 | 0.3448382 | 0.004194635 | 0.9939163 |  |  |  |  | 1.018133 | 0.2156443 | 0.006996617 | 0.9741415 | 4.548341 | 0.2782336 | 0.03885876 | 4.903894 | [12 empty] | 15.04834 | 0.5172847 | 0.1436518 | 16.07769 | [60 empty] | 27.3872 | 1.103126 | 0.2503466 | 25.03466
8718 | Area 1 | Site 10 | Fe |  | 4467659.8 | 2.264448 | 2005.952 | 158.90625 | 2385.037 | 4542.375 | 16560.12 | 13066.23 | 3.040958 | 11.92294 | -0.7783987 | 32735 | 34.14316 | 1.019144 | 0.1244124 | 36.97135 | [16 empty] | 1.878411 | 0.256867 | 0.01290459 | 1.628532 | [12 empty] | 1.376778 | 0.2365062 | 0.01253829 | 1.403301 | [12 empty] | 32.10915 | 0.9163962 | 0.313483 | 31.3483 | [8 empty] | 2.259223 | 0.5148579 | 0.01341638 | 1.498189 | [32 empty] | 28.23327 | 1.151323 | 0.227222 | 22.7222
8717 | Area 1 | Site 10 | CaO/CaCO3 |  | 10706939.8 | 1.117839 | 3635.355 | 174.375 | 3692.221 | 4063.741 | 15025.47 | 12866.79 | 1.230453 | 11.92524 | -0.6662377 | 100341 | 53.18714 | 0.5683044 | 0.1412593 | 41.97772 |  |  |  |  | 0.5329085 | 0.1440271 | 0.00243399 | 0.5767325 |  |  |  |  | 0.6945943 | 0.08984008 | 0.005959451 | 0.8297365 | 1.329968 | 0.09463396 | 0.01425571 | 1.799041 | 0.6522951 | 0.1188446 | 0.006981012 | 0.8103691 | [8 empty] | 27.90256 | 0.3750091 | 0.3615422 | 40.46426 | [60 empty] | 15.70054 | 0.5133939 | 0.1889896 | 18.89896
8724 | Area 1 | Site 10 | CaO/CaCO3 |  | 1170784.3 | 1.156101 | 1177.995 | 12.65625 | 1220.938 | 1361.882 | 13672.67 | 3981.27 | 1.077349 | 11.89824 | -0.7705456 | 6436 | 47.13913 | 2.861717 | 0.1058411 | 31.45256 | [12 empty] | 3.13555 | 0.6811268 | 0.01704431 | 2.373086 | 4.342163 | 0.7771029 | 0.02861085 | 3.610629 | [12 empty] | 8.27426 | 1.050107 | 0.05848894 | 6.546157 | [60 empty] | 37.1089 | 2.918517 | 0.2602057 | 26.02057
8720 | Area 1 | Site 10 | CaO/CaCO3 |  | 833963.2 | 2.27132 | 745.987 | 140.625 | 1030.454 | 1694.375 | 11075.1 | 4244.608 | 1.719169 | 11.86822 | -0.6550554 | 3455 | 20.08862 | 4.066928 | 0.02609 | 7.753107 | [16 empty] | 6.23138 | 1.274438 | 0.03669629 | 4.630996 | [12 empty] | 14.52059 | 2.123684 | 0.08073588 | 9.036063 | [60 empty] | 59.1594 | 4.348021 | 0.3538655 | 35.38655
8723 | Area 1 | Site 10 | CaO/CaCO3 |  | 9287584.5 | 1.719291 | 3017.994 | 130.78125 | 3438.796 | 5188.81 | 13205.5 | 17277.06 | 2.557567 | 11.8112 | -0.6806729 | 35635 | 32.15915 | 1.174685 | 0.05687393 | 16.9011 | [12 empty] | 1.301632 | 0.2423516 | 0.007670846 | 1.068015 | 6.797583 | 0.3471982 | 0.04971977 | 6.274532 | [12 empty] | 17.40201 | 0.6230198 | 0.1305032 | 14.60608 | [20 empty] | 0 | 0.8580341 | 0 | 0 | [36 empty] | 42.33963 | 1.217431 | 0.3187878 | 31.87878
8727 | Area 1 | Site 10 | SiO2 |  | 1469363.7 | 2.309966 | 925.6603 | 15.46875 | 1367.791 | 2138.244 | 12016.59 | 4973.311 | 1.339529 | 11.81577 | -0.7795231 | 11764 | 53.113 | 1.684224 | 0.1888489 | 56.11981 | [16 empty] | 14.46164 | 0.7256947 | 0.1305603 | 16.47643 | [12 empty] | 2.942204 | 0.42522 | 0.02766162 | 3.095924 | [60 empty] | 29.48316 | 1.791791 | 0.2562158 | 25.62158
8728 | Area 1 | Site 10 | CaSO4 |  | 4907439.3 | 1.332994 | 2330.164 | 115.3125 | 2499.669 | 3106.095 | 12250.19 | 8947.272 | 1.298125 | 11.81435 | -0.6667631 | 37538 | 51.93741 | 1.028476 | 0.1545139 | 45.91656 |  |  |  |  | 3.336907 | 0.3528212 | 0.01344694 | 3.186245 | 1.013552 | 0.2040174 | 0.005622595 | 0.8477818 | 2.111923 | 0.2165914 | 0.01461327 | 2.034611 | 9.824978 | 0.3488465 | 0.08257883 | 10.42128 | 1.665312 | 0.2858351 | 0.01309437 | 1.52002 | 2.283305 | 0.2121245 | 0.01913025 | 2.189041 | 0.8842492 | 0.1837408 | 0.008272454 | 0.9765603 | 10.05088 | 0.3836786 | 0.09893273 | 11.07268 | [12 empty] | 0.9747997 | 0.3011703 | 0.009679286 | 0.9679286 | [44 empty] | 15.91669 | 1.056583 | 0.1392773 | 13.92773
8729 | Area 1 | Site 10 | CaSO4 |  | 3974930.3 | 2.004693 | 1923.792 | 99.84375 | 2249.675 | 3856.612 | 12813.95 | 11182.84 | 2.503601 | 11.79861 | -0.7692884 | 22977 | 34.09562 | 1.718545 | 0.06094982 | 18.11232 | [16 empty] | 2.608612 | 0.3556017 | 0.0168504 | 2.126485 | 5.784818 | 0.7880387 | 0.02584675 | 3.000339 | [8 empty] | 6.985167 | 0.5959702 | 0.04337286 | 4.854346 | [60 empty] | 50.52577 | 1.809099 | 0.3420191 | 34.20191
8734 | Area 1 | Site 10 | CaO/CaCO3 |  | 636135.9 | 1.880079 | 650.8459 | 77.34375 | 899.9741 | 1223.642 | 12071.37 | 3190.184 | 1.273127 | 11.85019 | -0.6823522 | 4885 | 45.07833 | 3.193877 | 0.09928541 | 29.50443 | [16 empty] | 8.57121 | 0.9755884 | 0.06693945 | 8.44762 | [12 empty] | 14.75582 | 1.47354 | 0.1222019 | 13.67699 | [60 empty] | 31.59463 | 3.195629 | 0.2511239 | 25.11239
8736 | Area 1 | Site 10 | CaO/CaCO3 |  | 2889454.4 | 1.279829 | 1934.122 | 156.09375 | 1918.064 | 2475.345 | 15340.43 | 7607.767 | 1.594001 | 11.99554 | -0.779286 | 19516 | 54.3678 | 1.385269 | 0.1388224 | 41.25354 | [12 empty] | 1.174744 | 0.256008 | 0.008232635 | 1.146233 | 0.9209597 | 0.2420232 | 0.00803312 | 1.013763 | [12 empty] | 19.77689 | 0.7513295 | 0.1993737 | 22.31416 | [60 empty] | 23.75961 | 1.327766 | 0.2307169 | 23.07169
8738 | Area 1 | Site 10 | CaO/CaCO3 |  | 847200.7 | 2.757077 | 684.4155 | 172.96875 | 1038.6 | 1886.986 | 10719.81 | 4677.267 | 2.054888 | 11.78839 | -0.6826108 | 5758 | 49.94722 | 3.309868 | 0.1017758 | 30.24448 | [32 empty] | 10.14327 | 1.262372 | 0.06621902 | 7.411317 | [60 empty] | 39.90951 | 3.312753 | 0.2710016 | 27.10016
8740 | Area 1 | Site 10 | CaO/CaCO3 |  | 1111215.5 | 1.331251 | 1212.784 | 97.03125 | 1189.472 | 1614.52 | 12146.46 | 4738.58 | 1.608008 | 11.90908 | -0.6552172 | 7312 | 52.69477 | 2.416152 | 0.1251905 | 37.20258 | [32 empty] | 17.31381 | 1.192982 | 0.1535448 | 17.18493 | [60 empty] | 29.99142 | 2.374916 | 0.2657868 | 26.57868
8739 | Area 1 | Site 10 | Si+Al |  | 4288218.0 | 1.406305 | 1999.596 | 172.96875 | 2336.649 | 2812.042 | 14831.57 | 7947.478 | 1.17212 | 12.00192 | -0.7702054 | 35352 | 49.23759 | 1.024836 | 0.1638931 | 48.70375 |  |  |  |  | 2.214194 | 0.3194689 | 0.008875936 | 2.103148 | 1.040981 | 0.2350474 | 0.00572749 | 0.8635981 | 1.733023 | 0.2194196 | 0.01174985 | 1.635936 | 13.96521 | 0.4406964 | 0.1152399 | 14.54304 | [12 empty] | 2.695278 | 0.2492103 | 0.02397336 | 2.683129 | [60 empty] | 29.11372 | 1.083361 | 0.2359309 | 23.59309
8742 | Area 1 | Site 10 | CaO/CaCO3 |  | 1459803.2 | 1.370665 | 1335 | 129.375 | 1363.334 | 1829.838 | 12637.37 | 5848.522 | 1.86461 | 11.81065 | -0.7794656 | 9002 | 45.19172 | 2.44951 | 0.09977829 | 29.6509 | [16 empty] | 5.00081 | 0.6215096 | 0.03514484 | 4.435206 | [12 empty] | 9.017068 | 0.9356231 | 0.06498387 | 7.273079 | [60 empty] | 40.79041 | 2.490882 | 0.2985114 | 29.85114
8743 | Area 1 | Site 10 | CaSO4 |  | 948688.3 | 3.404436 | 624.3929 | 113.90625 | 1099.048 | 2125.706 | 11084.43 | 5146.286 | 2.221542 | 11.96765 | -0.6675667 | 7581 | 50.86061 | 2.341621 | 0.1480201 | 43.98682 | [12 empty] | 3.015467 | 0.498135 | 0.02214178 | 3.082808 | 1.513291 | 0.4202074 | 0.01344349 | 1.696541 | 6.003849 | 0.8282151 | 0.04648954 | 5.396594 | [8 empty] | 10.94602 | 0.8971194 | 0.1075311 | 12.03502 | [60 empty] | 27.66076 | 2.36758 | 0.2702248 | 27.02248
8744 | Area 1 | Site 10 | CaO/CaCO3 |  | 2055491.2 | 1.252913 | 1570.516 | 150.46875 | 1617.755 | 1967.719 | 15459.64 | 5695.332 | 1.255777 | 11.8266 | -0.7224454 | 15407 | 50.71201 | 1.62941 | 0.1212495 | 36.03146 | [16 empty] | 1.456571 | 0.2937638 | 0.01229705 | 1.551862 | [12 empty] | 18.59262 | 0.8392548 | 0.1737484 | 19.44614 | [60 empty] | 29.2388 | 1.57638 | 0.2699012 | 26.99012
8746 | Area 1 | Site 10 | Salt |  | 147818.9 | 2.180506 | 302.5943 | 170.15625 | 433.8304 | 659.8089 | 12526.92 | 1586.27 | 1.35461 | 11.85949 | -0.6830904 | 1128 | [24 empty] | 14.21969 | 4.280846 | 0.04593519 | 5.332243 | [72 empty] | 85.78031 | 4.280847 | 0.5500037 | 55.00037
8749 | Area 1 | Site 10 | CaO/CaCO3 |  | 3396892.3 | 1.290748 | 1898.3 | 151.875 | 2079.677 | 2450.228 | 16332.11 | 6940.82 | 1.128574 | 11.88379 | -0.7224008 | 30114 | 51.27435 | 1.045691 | 0.1349873 | 40.11388 | [12 empty] | 1.026215 | 0.1909313 | 0.008191044 | 1.140442 | 3.494472 | 0.2363367 | 0.03461811 | 4.368733 | [12 empty] | 22.85764 | 0.6134533 | 0.2624504 | 29.37379 | [60 empty] | 21.34731 | 0.9424753 | 0.230263 | 23.0263
8748 | Area 1 | Site 10 | CaO/CaCO3 |  | 4649307.9 | 1.29559 | 2299.499 | 54.84375 | 2433.04 | 2979.208 | 13975.3 | 9494.805 | 1.543028 | 11.82152 | -0.7390116 | 52337 | 61.36608 | 0.6444035 | 0.2533458 | 75.28622 |  |  |  |  | 1.071408 | 0.233338 | 0.005764023 | 1.365782 | 0.590671 | 0.1230353 | 0.004628092 | 0.6978294 | 1.505854 | 0.1290904 | 0.01499758 | 2.088119 | 8.131897 | 0.2127274 | 0.09930119 | 12.5316 | 0.4675644 | 0.1097886 | 0.006100454 | 0.7081522 | 0.4151958 | 0.0830442 | 0.005678246 | 0.6497515 | 0.6105507 | 0.08740505 | 0.009306424 | 1.09862 | 17.88571 | 0.3348412 | 0.2784376 | 31.1631 | [12 empty] | 0.9395232 | 0.173548 | 0.01374259 | 1.374259 |  |  |  |  | 1.010656 | 0.2950056 | 0.01437098 | 1.437098 | [36 empty] | 6.004883 | 0.5092908 | 0.07883008 | 7.883008
8732 | Area 1 | Site 10 | CaO/CaCO3 |  | 1874578.6 | 1.425329 | 1381.704 | 127.96875 | 1544.923 | 1969.383 | 14717.9 | 5282.902 | 1.184763 | 11.80078 | -0.6421578 | 13680 | 46.15608 | 1.8358 | 0.1112637 | 33.064 | [8 empty] | 1.359392 | 0.4096888 | 0.006841335 | 1.031545 |  |  |  |  | 4.972278 | 0.4671087 | 0.03915477 | 4.941251 | [12 empty] | 12.18697 | 0.7538659 | 0.1020957 | 11.42668 | [60 empty] | 35.32528 | 1.834924 | 0.2927902 | 29.27902
8754 | Area 1 | Site 10 | TiO2 |  | 1194317.6 | 1.283179 | 1131.368 | 32.34375 | 1233.147 | 1451.748 | 12862.6 | 4047.75 | 1.091686 | 11.87981 | -0.7228864 | 8272 | 45.15454 | 2.971448 | 0.09738352 | 28.93925 | [16 empty] | 4.43776 | 0.6546159 | 0.03108494 | 3.922855 | [12 empty] | 8.032589 | 0.9006627 | 0.05823655 | 6.517909 | 2.174706 | 0.6659326 | 0.01553548 | 1.553548 | [16 empty] | 0 | 1.441583 | 0 | 0 | [36 empty] | 40.20041 | 2.794248 | 0.2953664 | 29.53664
8757 | Area 1 | Site 10 | CaO/CaCO3 |  | 1361992.8 | 1.793531 | 1030.506 | 22.5 | 1316.869 | 1848.244 | 12775.65 | 4622.193 | 1.248278 | 11.90077 | -0.7711438 | 8774 | 41.69769 | 2.238988 | 0.1021596 | 30.35854 | [12 empty] | 1.659681 | 0.4697431 | 0.01075466 | 1.497375 | 4.161865 | 0.5395379 | 0.03343543 | 4.219482 | [12 empty] | 9.584935 | 0.8733945 | 0.07949942 | 8.897677 | [60 empty] | 42.89583 | 2.210518 | 0.3632082 | 36.32082
8758 | Area 1 | Site 10 | SiO2 |  | 1400969.9 | 1.652396 | 1183.461 | 123.75 | 1335.579 | 1955.547 | 12150.82 | 5058.507 | 1.45347 | 11.9349 | -0.779925 | 9114 | 44.5976 | 2.179327 | 0.1177263 | 34.98445 | [16 empty] | 10.05993 | 0.7733826 | 0.07700512 | 9.717886 | [12 empty] | 3.456001 | 0.5827167 | 0.02640435 | 2.955209 | [60 empty] | 41.88646 | 2.253484 | 0.3179921 | 31.79921
8760 | Area 1 | Site 10 | CaO/CaCO3 |  | 1612034.6 | 1.687604 | 1241.393 | 158.90625 | 1432.657 | 2094.979 | 12750.28 | 5642.842 | 1.571852 | 11.84455 | -0.6830265 | 11765 | 49.11696 | 1.993705 | 0.1195767 | 35.53433 | [16 empty] | 5.596371 | 0.5410026 | 0.04209528 | 5.312337 | [12 empty] | 10.04867 | 0.7695453 | 0.07948846 | 8.896451 | [60 empty] | 35.23801 | 2.013111 | 0.2761511 | 27.61511
8762 | Area 1 | Site 10 | CaO/CaCO3 |  | 3021094.1 | 1.371804 | 1763.265 | 143.4375 | 1961.269 | 2418.855 | 13856.54 | 6741.378 | 1.19708 | 11.85883 | -0.7797677 | 22798 | 51.94892 | 1.233338 | 0.143014 | 42.49916 | [12 empty] | 2.390003 | 0.2648634 | 0.01790152 | 2.492436 | 4.757313 | 0.3175044 | 0.04335837 | 5.471736 | [12 empty] | 17.11388 | 0.6167931 | 0.178896 | 20.02227 | [60 empty] | 23.78987 | 1.191476 | 0.233361 | 23.3361
8763 | Area 1 | Site 10 | SiO2 |  | 2696039.7 | 1.453653 | 1624.682 | 33.75 | 1852.756 | 2361.723 | 11622.3 | 6456.74 | 1.230525 | 11.99907 | -0.6829089 | 18747 | 45.10706 | 1.28936 | 0.1457425 | 43.30997 | [16 empty] | 23.1226 | 0.7415939 | 0.227321 | 28.68744 | [12 empty] | 5.549583 | 0.4141417 | 0.05567563 | 6.231287 | [60 empty] | 26.22075 | 1.413635 | 0.2291452 | 22.91452
8764 | Area 1 | Site 10 | SiO2 |  | 1731172.2 | 1.57563 | 1458.148 | 59.0625 | 1484.654 | 2297.502 | 11457.34 | 6405.32 | 1.885956 | 11.98852 | -0.6827122 | 4710 | 31.14756 | 3.666658 | 0.04751663 | 14.12041 | [16 empty] | 4.716133 | 1.068664 | 0.02528108 | 3.190419 | [12 empty] | 4.552377 | 1.375294 | 0.02301256 | 2.575595 | [60 empty] | 59.58393 | 3.885096 | 0.3279215 | 32.79215
8765 | Area 1 | Site 10 | CaO/CaCO3 |  | 275781.5 | 1.593766 | 502.7467 | 66.09375 | 592.5672 | 801.2607 | 11647.192 | 2031.405 | 1.190744 | 11.95657 | -0.7405085 | 1974 | 50.17051 | 5.160357 | 0.102767 | 30.53903 | [32 empty] | 13.3379 | 2.245255 | 0.09423795 | 10.54723 | [60 empty] | 36.49159 | 5.248611 | 0.2645327 | 26.45327
8747 | Area 1 | Site 10 | CaSO4 |  | 5186162.5 | 2.092288 | 2109.33 | 50.625 | 2569.675 | 4413.327 | 13513.06 | 12361.41 | 2.34466 | 11.85953 | -0.666765 | 38066 | 50.9542 | 1.101746 | 0.1419822 | 42.19253 | [8 empty] | 1.603445 | 0.2247829 | 0.009490805 | 1.431035 | 0.8229782 | 0.1774932 | 0.006028567 | 0.8393597 | 2.849124 | 0.2076752 | 0.02609459 | 3.293084 | 1.604533 | 0.2937819 | 0.01290974 | 1.498587 | [8 empty] | 15.21831 | 0.4777105 | 0.1573678 | 17.6128 | 0.6904227 | 0.2200783 | 0.006693189 | 0.6693189 | [56 empty] | 26.25698 | 1.064555 | 0.262147 | 26.2147
8767 | Area 1 | Site 10 | CaO/CaCO3 |  | 270633.5 | 1.570561 | 488.9891 | 137.8125 | 587.0105 | 767.9871 | 11488.23 | 1958.686 | 1.128076 | 11.85512 | -0.771684 | 1578 | 28.98576 | 6.607417 | 0.04759363 | 14.14329 | [32 empty] | 7.656842 | 2.199091 | 0.04490295 | 5.025595 | [60 empty] | 63.35741 | 6.517976 | 0.42014 | 42.014
8768 | Area 1 | Site 10 | CaO/CaCO3 |  | 574360.9 | 1.634278 | 813.7204 | 109.6875 | 855.1602 | 1329.845 | 11645.99 | 4047.75 | 2.270036 | 11.95744 | -0.7403193 | 3680 | 42.43961 | 3.856153 | 0.08403765 | 24.97329 | [32 empty] | 9.225646 | 1.487121 | 0.06074676 | 6.798854 | [60 empty] | 48.33474 | 3.913311 | 0.3414112 | 34.14112
8766 | Area 1 | Site 10 | SiO2 |  | 536119.2 | 1.53739 | 719.7579 | 16.875 | 826.201 | 1106.549 | 11820.06 | 2833.898 | 1.192057 | 11.82177 | -0.7234457 | 3174 | 37.52649 | 4.901495 | 0.06556106 | 19.48263 | [16 empty] | 4.062676 | 1.252548 | 0.02136811 | 2.696611 | [76 empty] | 58.41083 | 4.959642 | 0.3171667 | 31.71667
8771 | Area 1 | Site 10 | CaO/CaCO3 |  | 2239345.5 | 1.23508 | 1723.414 | 123.75 | 1688.557 | 2128.554 | 11599.05 | 6158.113 | 1.34761 | 12.00363 | -0.6832101 | 20112 | 51.12934 | 1.259505 | 0.1420019 | 42.1984 | [12 empty] | 1.087852 | 0.2284966 | 0.009110345 | 1.268437 | 8.671944 | 0.3978678 | 0.08920627 | 11.25765 | [12 empty] | 21.19547 | 0.6990971 | 0.2520458 | 28.20929 | [60 empty] | 17.91539 | 1.187894 | 0.19147 | 19.147
8775 | Area 1 | Site 10 | CaO/CaCO3 |  | 155908.5 | 1.614524 | 361.7839 | 67.5 | 445.5433 | 584.1086 | 10829.12 | 1477.191 | 1.113766 | 11.92759 | -0.7236493 | 1064 | 78.14622 | 4.431261 | 0.1286824 | 38.24027 | [32 empty] | 21.85378 | 4.431261 | 0.1309289 | 14.65373
8769 | Area 1 | Site 10 | Zn |  | 3391009.0 | 1.68707 | 1686.015 | 139.21875 | 2077.876 | 2844.425 | 14412.57 | 8077.856 | 1.531276 | 11.82315 | -0.6423349 | 28505 | 39.60784 | 1.185633 | 0.1287618 | 38.26387 | [12 empty] | 0.8288421 | 0.2575723 | 0.004624548 | 0.6438776 | 5.383572 | 0.3437157 | 0.03909388 | 4.933566 | [12 empty] | 4.800778 | 0.3299878 | 0.04569855 | 5.114641 | [16 empty] | 1.746298 | 0.5071744 | 0.01777712 | 1.777712 | 19.58606 | 1.10527 | 0.2004309 | 20.04309 | [36 empty] | 28.04662 | 1.234641 | 0.2326066 | 23.26066
8778 | Area 1 | Site 10 | CaO/CaCO3 |  | 228714.8 | 1.136082 | 515.253 | 104.0625 | 539.6375 | 585.3696 | 12222.85 | 1695.348 | 1.000031 | 11.84043 | -0.6838103 | 1543 | 83.82972 | 3.914459 | 0.1287927 | 38.27305 | [32 empty] | 16.17028 | 3.91446 | 0.07012329 | 7.848288
8779 | Area 1 | Site 10 | Si+Al |  | 1439947.0 | 1.323013 | 1220.336 | 172.96875 | 1354.03 | 1614.52 | 11521.1 | 4574.427 | 1.156424 | 11.79196 | -0.7804569 | 8958 | 47.17008 | 2.188761 | 0.1277262 | 37.9561 | [12 empty] | 1.584575 | 0.4848897 | 0.009783075 | 1.362101 | 6.739709 | 0.6621958 | 0.05131957 | 6.476423 | [12 empty] | 4.902291 | 0.6994252 | 0.03866116 | 4.327006 | [60 empty] | 39.60334 | 2.228773 | 0.3110303 | 31.10303
8780 | Area 1 | Site 10 | CaO/CaCO3 |  | 550827.5 | 1.601854 | 727.1457 | 102.65625 | 837.4577 | 1164.781 | 11004.7 | 2994.396 | 1.295367 | 11.96659 | -0.6682168 | 5077 | 57.70919 | 2.409676 | 0.1798115 | 53.43419 | [16 empty] | 2.911495 | 0.5491922 | 0.02870926 | 3.623049 | [12 empty] | 16.88017 | 1.219443 | 0.1902047 | 21.28796 | [60 empty] | 22.49915 | 2.313209 | 0.2415412 | 24.15412
8781 | Area 1 | Site 10 | CaO/CaCO3 |  | 692027.6 | 1.91156 | 781.2918 | 119.53125 | 938.6783 | 1493.486 | 13733.43 | 4020.213 | 1.85851 | 11.82182 | -0.6429578 | 5029 | 53.81398 | 3.148083 | 0.1324833 | 39.36976 | [16 empty] | 3.963898 | 0.8154903 | 0.02739034 | 3.456604 | [12 empty] | 8.367106 | 1.168847 | 0.06160355 | 6.894749 | [20 empty] | 0 | 2.858107 | 0 | 0 | [36 empty] | 33.85502 | 3.205607 | 0.2478951 | 24.78951
8783 | Area 1 | Site 10 | Si+Al |  | 1294334.4 | 1.478442 | 1106.049 | 5.625 | 1283.744 | 1635.228 | 13738.91 | 4383.808 | 1.181535 | 11.8321 | -0.6836965 | 10862 | 44.79774 | 1.785357 | 0.1539927 | 45.76167 |  |  |  |  | 4.629204 | 0.634189 | 0.0199158 | 4.719038 |  |  |  |  | 4.774054 | 0.5034348 | 0.03381382 | 4.707911 | 11.49621 | 0.6972754 | 0.09585041 | 12.09612 | [12 empty] | 1.628394 | 0.4378992 | 0.01492213 | 1.670104 | [60 empty] | 32.67439 | 1.894357 | 0.2765267 | 27.65267
8784 | Area 1 | Site 10 | SiO2 |  | 3420425.6 | 1.721407 | 1752.633 | 144.84375 | 2086.869 | 3016.994 | 12942.11 | 8146.92 | 1.544176 | 11.93446 | -0.7880875 | 26510 | 49.69921 | 1.135019 | 0.1693062 | 50.31235 | [16 empty] | 18.26943 | 0.5585403 | 0.163663 | 20.65393 | [12 empty] | 2.06372 | 0.2688495 | 0.01888772 | 2.113938 | [60 empty] | 29.96764 | 1.213137 | 0.2490777 | 24.90777
8788 | Area 1 | Site 10 | SiO2 |  | 4645630.8 | 1.371912 | 2432.151 | 82.96875 | 2432.077 | 3336.699 | 11746.86 | 11273.21 | 2.17691 | 11.88615 | -0.7225379 | 39298 | 51.69168 | 0.8979217 | 0.1932818 | 57.43712 | [12 empty] | 0.5070956 | 0.159268 | 0.003883164 | 0.5406543 | 20.1776 | 0.4724558 | 0.1880579 | 23.73252 | [12 empty] | 1.343885 | 0.1926518 | 0.01298097 | 1.452847 | [60 empty] | 26.27976 | 0.9681833 | 0.2242168 | 22.42168
8790 | Area 1 | Site 10 | No Classification |  | 869263.2 | 1.451148 | 998.828 | 163.125 | 1052.036 | 1449.448 | 12325.4 | 4038.928 | 1.493382 | 11.88487 | -0.7719472 | 4379 | 34.23749 | 4.224599 | 0.0531226 | 15.78633 | [12 empty] | 6.820571 | 1.422959 | 0.02572067 | 3.581098 | [80 empty] | 58.94194 | 4.330757 | 0.2875605 | 28.75605
8791 | Area 1 | Site 10 | CaO/CaCO3 |  | 1285509.4 | 1.758808 | 1008.213 | 156.09375 | 1279.36 | 1773.253 | 12714.23 | 4484.064 | 1.244682 | 11.92078 | -0.7235636 | 8416 | 50.01667 | 2.152186 | 0.1388146 | 41.25123 | [16 empty] | 5.964556 | 0.5887221 | 0.0505543 | 6.379848 | [12 empty] | 10.01897 | 0.8634897 | 0.08973518 | 10.04328 | [60 empty] | 33.9998 | 2.194239 | 0.2996235 | 29.96235
8795 | Area 1 | Site 10 | CaSO4 |  | 8719107.0 | 3.015524 | 2107.785 | 32.34375 | 3331.893 | 6356.075 | 15012.96 | 17681.74 | 2.853436 | 11.93342 | -0.7710563 | 71104 | 45.3377 | 0.7532478 | 0.1214958 | 36.10465 |  |  |  |  | 1.256148 | 0.2550386 | 0.005432196 | 1.287156 |  |  |  |  | 1.200443 | 0.1282726 | 0.009257206 | 1.288884 | 1.501529 | 0.1271849 | 0.01435838 | 1.811998 | 12.17138 | 0.3323899 | 0.1072722 | 12.45236 | [8 empty] | 14.76617 | 0.3307029 | 0.1572945 | 17.6046 | [20 empty] | 1.750627 | 0.3862704 | 0.01915991 | 1.915991 | [36 empty] | 22.016 | 0.7469028 | 0.2327635 | 23.27635
8797 | Area 1 | Site 10 | Si+Al |  | 2843123.1 | 2.051107 | 1333.322 | 22.5 | 1902.624 | 2734.785 | 15321.95 | 6746.102 | 1.273797 | 11.96384 | -0.6436185 | 28151 | 52.70462 | 0.9532916 | 0.219091 | 65.10679 |  |  |  |  | 0.8980994 | 0.2427893 | 0.004560426 | 1.08059 |  |  |  |  | 5.177372 | 0.2701697 | 0.04661588 | 6.490347 | 14.00332 | 0.4173174 | 0.1452458 | 18.32972 | [8 empty] | 5.526209 | 0.2883034 | 0.06248169 | 7.375941 | 2.217496 | 0.2340233 | 0.02606541 | 2.917274 | [12 empty] | 0.9104421 | 0.2809128 | 0.0111942 | 1.11942 | [44 empty] | 18.56245 | 0.9613144 | 0.1925926 | 19.25926
8801 | Area 1 | Site 10 | CaO/CaCO3 |  | 241952.3 | 1.331942 | 530.9271 | 147.65625 | 555.0344 | 707.1642 | 10804.01 | 2016.345 | 1.33718 | 11.92802 | -0.7247072 | 1853 | 50.8945 | 5.209197 | 0.1102493 | 32.76255 | [32 empty] | 17.95458 | 2.579969 | 0.1489231 | 16.66766 | [60 empty] | 31.15092 | 5.0415 | 0.2593533 | 25.93533
8802 | Area 1 | Site 10 | CaO/CaCO3 |  | 4986864.4 | 1.292841 | 2398.287 | 78.75 | 2519.816 | 3100.603 | 14938.71 | 8617.009 | 1.184884 | 11.97577 | -0.6491855 | 23085 | 28.53822 | 1.961448 | 0.03634392 | 10.80024 | [32 empty] | 2.273249 | 0.6425445 | 0.009406555 | 1.052794 | [60 empty] | 69.18852 | 1.998201 | 0.3306699 | 33.06699
8804 | Area 1 | Site 10 | SiO2 |  | 4042588.6 | 2.067543 | 1819.15 | 125.15625 | 2268.741 | 3761.171 | 13587.74 | 9872.389 | 1.918559 | 11.85632 | -0.7233323 | 36255 | 50.78462 | 0.9308819 | 0.184022 | 54.68543 | [16 empty] | 20.50881 | 0.4965548 | 0.1923769 | 24.27757 | [12 empty] | 2.024025 | 0.2265344 | 0.01953032 | 2.185859 | [60 empty] | 26.68256 | 0.9931818 | 0.2278768 | 22.78768
8806 | Area 1 | Site 10 | Si+Ca+Fe Mixture |  | 2505566.6 | 1.238926 | 1749.594 | 133.59375 | 1786.109 | 2167.617 | 13932.1 | 6039.142 | 1.158336 | 11.99812 | -0.6501219 | 26671 | 57.79752 | 0.7969564 | 0.2071238 | 61.55052 |  |  |  |  | 0.9461978 | 0.2478298 | 0.004805429 | 1.138644 | 0.7686497 | 0.1768912 | 0.005701669 | 0.8597047 | 1.642582 | 0.1888575 | 0.0152421 | 2.122164 | 20.49052 | 0.4869868 | 0.227437 | 28.70208 | [8 empty] | 0.7543996 | 0.143744 | 0.01021838 | 1.206276 | 16.20844 | 0.4451629 | 0.2242303 | 25.09615 | [12 empty] | 1.391705 | 0.2876451 | 0.01788778 | 1.788778
8808 | Area 1 | Site 10 | CaO/CaCO3 |  | 304462.7 | 1.483628 | 542.5312 | 147.65625 | 622.6187 | 804.9147 | 11042.15 | 2143.068 | 1.200405 | 11.82447 | -0.6582544 | 2049 | 40.69908 | 5.495035 | 0.07754502 | 23.04388 | [32 empty] | 6.061149 | 1.809769 | 0.03640071 | 4.074014 | [60 empty] | 53.23977 | 5.547066 | 0.3492373 | 34.92373
8811 | Area 1 | Site 10 | CaO/CaCO3 |  | 14661278.4 | 1.181251 | 4379.949 | 156.09375 | 4320.569 | 5173.819 | 16803.31 | 17303.53 | 1.625128 | 11.95768 | -0.6567399 | 135325 | 47.28571 | 0.5309422 | 0.1267016 | 37.65164 |  |  |  |  | 0.5515447 | 0.1583423 | 0.002471628 | 0.5856509 |  |  |  |  | 1.558045 | 0.09544246 | 0.01280297 | 1.782563 | 7.213445 | 0.1471031 | 0.07288174 | 9.197525 | 0.7640851 | 0.1179657 | 0.007236389 | 0.8400137 | 0.3839518 | 0.07025399 | 0.00391204 | 0.4476478 | 0.3577375 | 0.07262502 | 0.004112393 | 0.4854665 | 21.87092 | 0.2904395 | 0.2612231 | 29.23643 | [12 empty] | 0.5103574 | 0.1318138 | 0.006038845 | 0.6038845 | 0.8082218 | 0.1827189 | 0.009429212 | 0.9429212 | 0.8756413 | 0.2333655 | 0.01025518 | 1.025518 | [36 empty] | 17.82035 | 0.4876337 | 0.1916247 | 19.16247
8812 | Area 1 | Site 10 | CaO/CaCO3 |  | 219889.8 | 1.463577 | 460.2175 | 49.21875 | 529.1241 | 673.564 | 11075.92 | 1789.366 | 1.158733 | 11.91123 | -0.6516118 | 1669 | 45.7036 | 5.995125 | 0.09309217 | 27.664 | [16 empty] | 3.885013 | 1.269421 | 0.02667889 | 3.36682 | [12 empty] | 12.66787 | 2.4507 | 0.09107561 | 10.1933 | [60 empty] | 37.74352 | 5.988152 | 0.2738049 | 27.38049
8813 | Area 1 | Site 10 | CaO/CaCO3 |  | 1215644.7 | 1.584483 | 1209.729 | 64.6875 | 1244.109 | 1916.794 | 12129.57 | 5256.435 | 1.808698 | 11.91234 | -0.6511244 | 8026 | 49.71869 | 2.358058 | 0.1243179 | 36.94327 | [12 empty] | 1.766139 | 0.490862 | 0.01101113 | 1.533084 | 1.987466 | 0.5138518 | 0.01533585 | 1.935352 | [12 empty] | 11.82123 | 0.9841297 | 0.09906916 | 11.08795 | [60 empty] | 34.70649 | 2.362115 | 0.2909669 | 29.09669
8814 | Area 1 | Site 10 | CaSO4 |  | 1495103.3 | 1.563743 | 1281.201 | 129.375 | 1379.719 | 2003.468 | 13469.99 | 5276.663 | 1.481964 | 11.96367 | -0.6587506 | 9803 | 46.29113 | 2.221491 | 0.1161507 | 34.51624 | [12 empty] | 1.624525 | 0.4243022 | 0.01049961 | 1.461865 | 1.803908 | 0.4337504 | 0.01443089 | 1.821149 | 4.482121 | 0.8652646 | 0.02861612 | 3.321813 | [8 empty] | 9.78566 | 0.8073985 | 0.08243413 | 9.226134 | [60 empty] | 36.01266 | 2.324666 | 0.3112287 | 31.12287
8820 | Area 1 | Site 10 | SiO2 |  | 24484982.0 | 1.312552 | 5420.229 | 74.53125 | 5583.48 | 7114.331 | 16098.07 | 25953.24 | 2.18914 | 11.90131 | -0.6426021 | 311435 | 57.72563 | 0.2644019 | 0.2924839 | 86.91679 |  |  |  |  | 0.5224143 | 0.08657179 | 0.002800765 | 0.6636397 |  |  |  |  | 0.6523293 | 0.04508418 | 0.00623377 | 0.8679301 | 27.43818 | 0.1730208 | 0.3149806 | 39.7499 | [8 empty] | 0.142197 | 0.03669147 | 0.00173457 | 0.2047654 | 3.051101 | 0.06525149 | 0.03951594 | 4.422675 | [12 empty] | 0.2244436 | 0.05939348 | 0.002904184 | 0.2904184 | 0.4580143 | 0.08752907 | 0.005730458 | 0.5730458 | 1.210103 | 0.1259306 | 0.01512905 | 1.512905 | [36 empty] | 8.575588 | 0.2416985 | 0.08572678 | 8.572678
8822 | Area 1 | Site 10 | Si+Al |  | 63383406.8 | 1.245189 | 10094.81 | 97.03125 | 8983.444 | 12569.95 | 15746.11 | 62439.58 | 4.894795 | 11.99948 | -0.6440482 | 687309 | 53.6464 | 0.1865552 | 0.2070533 | 61.52958 |  |  |  |  | 0.456894 | 0.04414554 | 0.002478739 | 0.5873357 | 0.3672087 | 0.03137503 | 0.002879497 | 0.4341741 | 1.610288 | 0.0362112 | 0.01573551 | 2.190861 | 22.44482 | 0.1062888 | 0.2613241 | 32.97856 | 0.3022908 | 0.03596371 | 0.003199708 | 0.3714282 | 0.2512629 | 0.0246337 | 0.002852367 | 0.3263913 | 0.53023 | 0.02853938 | 0.006859995 | 0.80982 | 11.80215 | 0.0777526 | 0.1595356 | 17.85543 | [12 empty] | 0.5856337 | 0.04756108 | 0.007721657 | 0.7721657 | 0.4122432 | 0.0638825 | 0.005291466 | 0.5291466 | [40 empty] | 7.590576 | 0.1684743 | 0.08113124 | 8.113124
8824 | Area 1 | Site 10 | SiO2 |  | 4286747.2 | 1.635104 | 2032.627 | 158.90625 | 2336.248 | 3323.557 | 15608.76 | 9476.09 | 1.666942 | 11.88029 | -0.6457343 | 37923 | 54.45202 | 0.8746922 | 0.2160459 | 64.20189 | [12 empty] | 0.482193 | 0.1529372 | 0.003905478 | 0.5437611 | 19.06932 | 0.446942 | 0.1881944 | 23.74974 | [12 empty] | 3.142692 | 0.2288259 | 0.03290831 | 3.68314 | [60 empty] | 22.85377 | 0.9252847 | 0.209295 | 20.9295
8825 | Area 1 | Site 10 | CaO/CaCO3 |  | 3388067.3 | 1.83799 | 1821.443 | 165.9375 | 2076.974 | 3347.793 | 13047.35 | 10958.45 | 2.820566 | 11.94657 | -0.645804 | 25546 | 52.03193 | 1.24673 | 0.1402264 | 41.67077 | [12 empty] | 1.079967 | 0.242417 | 0.007279221 | 1.013489 | 3.268878 | 0.2819813 | 0.02741529 | 3.459752 | [12 empty] | 13.20301 | 0.5419275 | 0.1217283 | 13.62399 | [60 empty] | 30.41621 | 1.242089 | 0.2745853 | 27.45853
8827 | Area 1 | Site 10 | Si+Ca+Fe Mixture |  | 215611836.6 | 1.741854 | 16731.8 | 92.8125 | 16568.81 | 29144.35 | 14973.34 | 183375.5 | 12.41081 | 11.98567 | -0.6566495 | 1464606 | 46.59897 | 0.1773813 | 0.1209302 | 35.93655 |  |  |  |  | 1.196696 | 0.04898661 | 0.005044279 | 1.195239 | 0.8993201 | 0.0309529 | 0.005431196 | 0.8189225 | 2.302072 | 0.03337483 | 0.01744905 | 2.429438 | 10.52935 | 0.05794207 | 0.09693623 | 12.23315 |  |  |  |  | 0.7119502 | 0.02505218 | 0.00679924 | 0.7780249 | 0.6983559 | 0.02621747 | 0.007528686 | 0.8887587 | 19.59327 | 0.08813434 | 0.2191654 | 24.52927 | 0.1845219 | 0.03031714 | 0.001873049 | 0.1873049 | [8 empty] | 2.206537 | 0.05293329 | 0.02423979 | 2.423979 | 0.8671336 | 0.0645446 | 0.009341398 | 0.9341398 | 0.2915518 | 0.07285201 | 0.003150896 | 0.3150896 | [36 empty] | 13.92025 | 0.1456056 | 0.1337772 | 13.37772
8828 | Area 1 | Site 10 | Si+Ca+Fe Mixture |  | 242450153.8 | 2.415456 | 14161.04 | 172.96875 | 17569.78 | 34205.38 | 16517.17 | 134130.9 | 5.90507 | 11.80425 | -0.6505397 | 2361961 | 52.99484 | 0.1177355 | 0.2061719 | 61.26766 |  |  |  |  | 0.8600089 | 0.03496563 | 0.004034186 | 0.955898 | 1.909056 | 0.02582145 | 0.01285615 | 1.938467 | 4.109793 | 0.02927384 | 0.03391381 | 4.721832 | 16.32458 | 0.05359692 | 0.1583172 | 19.9793 | [8 empty] | 0.6080017 | 0.01761798 | 0.006944033 | 0.8197406 | 8.688974 | 0.03977974 | 0.1042508 | 11.66788 | 0.1519838 | 0.01883546 | 0.00171111 | 0.171111 | [8 empty] | 3.178177 | 0.04009324 | 0.03768276 | 3.768276 | 0.4983726 | 0.04026773 | 0.005732953 | 0.5732953 | 0.285951 | 0.04622242 | 0.003292992 | 0.3292992 | [36 empty] | 10.39028 | 0.1049542 | 0.1005826 | 10.05826
8829 | Area 1 | Site 10 | Si+Al |  | 24309217.3 | 1.665759 | 5471.851 | 129.375 | 5563.403 | 9114.784 | 13609.06 | 40290.54 | 5.314045 | 11.90385 | -0.650685 | 110405 | 32.72641 | 0.7199538 | 0.05994572 | 17.81394 | [12 empty] | 1.057241 | 0.1521752 | 0.005435759 | 0.7568228 | 10.71878 | 0.2689488 | 0.06853442 | 8.648901 | [12 empty] | 8.066869 | 0.2749921 | 0.05183215 | 5.801121 | [16 empty] | 1.934122 | 0.4093072 | 0.01427172 | 1.427172 | [40 empty] | 45.49657 | 0.7703217 | 0.2895657 | 28.95657
8830 | Area 1 | Site 10 | CaO/CaCO3 |  | 6724655.4 | 1.576233 | 2420.396 | 167.34375 | 2926.106 | 3815.107 | 17970.76 | 10078.07 | 1.201918 | 11.88327 | -0.6520549 | 61515 | 57.80686 | 0.6704378 | 0.1685135 | 50.07679 | [12 empty] | 0.5629876 | 0.1156658 | 0.004696517 | 0.6538978 | 1.902962 | 0.12984 | 0.01984434 | 2.504314 | [12 empty] | 23.58704 | 0.4174427 | 0.2954854 | 33.07111 | [60 empty] | 16.14014 | 0.6019074 | 0.1875693 | 18.75693
8833 | Area 1 | Site 10 | CaO/CaCO3 |  | 806017.3 | 1.392901 | 1016.314 | 73.125 | 1013.042 | 1415.625 | 11710.62 | 3863.369 | 1.473595 | 11.9557 | -0.6534031 | 5367 | 45.35629 | 3.361506 | 0.09090354 | 27.01361 | [16 empty] | 3.426702 | 0.7838224 | 0.02183744 | 2.75584 | [12 empty] | 9.12654 | 1.257149 | 0.05963012 | 6.673879 | [60 empty] | 42.09047 | 3.455958 | 0.2830204 | 28.30204
8836 | Area 1 | Site 10 | Si+Al |  | 714731436.9 | 3.900025 | 21158.04 | 132.1875 | 30166.61 | 82516.88 | 13849.32 | 504174.8 | 28.3015 | 11.95875 | -0.6809846 | 5590954 | 48.50251 | 0.09076757 | 0.1448938 | 43.05778 |  |  |  |  | 1.788382 | 0.02976896 | 0.007439297 | 1.762737 | 0.5027382 | 0.01602634 | 0.00291989 | 0.4402647 | 2.320301 | 0.01773544 | 0.01694852 | 2.359749 | 12.44941 | 0.03328697 | 0.110194 | 13.90625 |  |  |  |  | 1.13468 | 0.01454304 | 0.009858078 | 1.128042 | 0.9394163 | 0.01447617 | 0.009214924 | 1.087818 | 10.98439 | 0.03296988 | 0.1135131 | 12.70453 | 0.1942345 | 0.01537726 | 0.001897255 | 0.1897255 | [8 empty] | 0.9050368 | 0.02300113 | 0.009541497 | 0.9541497 | 0.8167701 | 0.03219258 | 0.0084398 | 0.84398 | 1.168476 | 0.04137571 | 0.0121087 | 1.21087 | [36 empty] | 18.29365 | 0.08169313 | 0.1648268 | 16.48268
8838 | Area 1 | Site 10 | Salt |  | 3364533.9 | 1.322425 | 1983.961 | 82.96875 | 2069.748 | 2623.64 | 14734.42 | 7660.257 | 1.38788 | 11.87903 | -0.6603504 | 29094 | 35.92287 | 1.155433 | 0.09455711 | 28.09933 |  |  |  |  | 10.58555 | 0.5151798 | 0.04792856 | 11.35665 | 1.210812 | 0.2776975 | 0.006617386 | 0.9977777 | 1.834271 | 0.239387 | 0.01257175 | 1.750369 | 3.589449 | 0.2671834 | 0.03059274 | 3.86074 | 1.139816 | 0.334029 | 0.008600197 | 0.9983271 | 8.91313 | 0.4079785 | 0.07322017 | 8.378454 |  |  |  |  | 9.510859 | 0.4254673 | 0.09130736 | 10.21924 | [60 empty] | 27.29325 | 1.224078 | 0.2555495 | 25.55495
8843 | Area 1 | Site 10 | CaO/CaCO3 |  | 32899626.2 | 1.822806 | 5967.675 | 111.09375 | 6472.179 | 10877.91 | 13343.8 | 49383.69 | 5.898835 | 11.9087 | -0.6677186 | 231264 | 46.83428 | 0.4624823 | 0.118836 | 35.31425 |  |  |  |  | 0.7338175 | 0.1747303 | 0.00253162 | 0.5998658 |  |  |  |  | 1.32173 | 0.09020442 | 0.008213554 | 1.143576 | 3.61766 | 0.1050989 | 0.02811406 | 3.547936 | [12 empty] | 12.54247 | 0.1882485 | 0.1099643 | 12.30734 | [12 empty] | 0.6842789 | 0.1268783 | 0.006355737 | 0.6355737 | 1.025147 | 0.1927656 | 0.009433056 | 0.9433056 | 1.821199 | 0.2521983 | 0.01685617 | 1.685617 | [36 empty] | 31.41942 | 0.4494099 | 0.2655475 | 26.55475
8844 | Area 1 | Site 10 | CaSO4 |  | 76122304.5 | 2.300415 | 7953.93 | 154.6875 | 9844.894 | 18297.34 | 14175.07 | 64279.3 | 4.31937 | 11.81726 | -0.6633751 | 406842 | 35.85 | 0.393983 | 0.08228903 | 24.45365 |  |  |  |  | 0.8972472 | 0.1155693 | 0.003072922 | 0.7281271 | 1.223821 | 0.07940554 | 0.005862582 | 0.8839673 | 3.261089 | 0.08532777 | 0.01941697 | 2.703431 | 7.287676 | 0.1103871 | 0.05286528 | 6.671488 | 1.829656 | 0.1214637 | 0.01106347 | 1.284269 | 0.6460283 | 0.06749649 | 0.004312468 | 0.493468 | 1.18004 | 0.07416076 | 0.009039351 | 1.067092 | 9.644267 | 0.1383598 | 0.07897463 | 8.838942 | [12 empty] | 3.267164 | 0.1340543 | 0.02901804 | 2.901804 | 1.253952 | 0.1611673 | 0.01105064 | 1.105064 | 0.8013064 | 0.1945759 | 0.007113386 | 0.7113386 | [24 empty] | 0.9579052 | 0.1937004 | 0.006884868 | 0.7352592 | [8 empty] | 31.89985 | 0.4066988 | 0.246368 | 24.6368
8846 | Area 1 | Site 10 | CaO/CaCO3 |  | 53759736.6 | 1.373592 | 7548.653 | 137.8125 | 8273.392 | 10368.77 | 19317.94 | 37388.02 | 2.069178 | 11.89335 | -0.6626918 | 512494 | 59.9271 | 0.2133728 | 0.1759071 | 52.27392 |  |  |  |  | 0.2895251 | 0.05688843 | 0.001425205 | 0.3377016 | 0.1505433 | 0.0373393 | 0.001111018 | 0.1675207 | 0.3918924 | 0.03357559 | 0.003725695 | 0.5187299 | 1.096971 | 0.03711227 | 0.013074 | 1.649912 | [12 empty] | 31.79232 | 0.1659874 | 0.4930833 | 55.18651 | [16 empty] | 0.4330529 | 0.07577129 | 0.005945173 | 0.5945173 | [40 empty] | 5.91859 | 0.1500292 | 0.08104005 | 8.104005
8848 | Area 1 | Site 10 | CaO/CaCO3 |  | 3119640.0 | 1.598334 | 1658.324 | 7.03125 | 1993 | 2650.555 | 13441.89 | 7965.123 | 1.618343 | 11.86061 | -0.6683115 | 21971 | 47.8907 | 1.473623 | 0.1127959 | 33.5193 | [8 empty] | 1.088147 | 0.3372484 | 0.005176643 | 0.7805407 | 1.077706 | 0.3098153 | 0.006373969 | 0.88745 | 3.394159 | 0.3415839 | 0.02506374 | 3.162992 | [12 empty] | 11.73237 | 0.607846 | 0.09365592 | 10.48209 | [20 empty] | 0 | 0.8957552 | 0 | 0 | [36 empty] | 34.8169 | 1.490422 | 0.2758128 | 27.58128
8849 | Area 1 | Site 10 | CaO/CaCO3 |  | 1074444.6 | 1.360118 | 1128.239 | 43.59375 | 1169.626 | 1534.538 | 10763.36 | 4262.253 | 1.345502 | 11.83765 | -0.6688391 | 10344 | 56.93744 | 1.639272 | 0.1769036 | 52.57006 | [12 empty] | 1.203164 | 0.3000958 | 0.01006644 | 1.401554 | 3.318937 | 0.3734118 | 0.0343564 | 4.335706 | [12 empty] | 19.71523 | 0.9044163 | 0.2405256 | 26.91993 | [60 empty] | 18.82523 | 1.535293 | 0.2135145 | 21.35145
8851 | Area 1 | Site 10 | CaO/CaCO3 |  | 34688896.4 | 1.36744 | 6005.025 | 85.78125 | 6645.846 | 8211.509 | 16759.98 | 25633.31 | 1.507333 | 11.98964 | -0.6766655 | 125715 | 29.24888 | 0.6416379 | 0.04454877 | 13.23846 |  |  |  |  | 0.425059 | 0.1095154 | 0.001512568 | 0.358402 |  |  |  |  | 2.355932 | 0.1151612 | 0.01532449 | 2.133635 | 9.748636 | 0.2009061 | 0.07718594 | 9.740704 | 0.675205 | 0.1559631 | 0.004964851 | 0.5763293 | 0.5670663 | 0.1045964 | 0.004524361 | 0.5177145 | 0.5483923 | 0.1127141 | 0.005008757 | 0.5912819 | 34.22158 | 0.4714024 | 0.3222571 | 36.06743 | [12 empty] | 0.9745269 | 0.2234373 | 0.009067599 | 0.9067599 | 3.073048 | 0.3525117 | 0.02843714 | 2.843714 | [40 empty] | 18.16167 | 0.6057755 | 0.1505219 | 15.05219
8852 | Area 1 | Site 10 | CaO/CaCO3 |  | 11562230.1 | 1.82375 | 3062.793 | 167.34375 | 3836.859 | 5585.768 | 13081.12 | 16804.39 | 1.943542 | 11.94142 | -0.6756583 | 113432 | 59.41336 | 0.4548443 | 0.1796536 | 53.38728 | [12 empty] | 0.9483851 | 0.07882324 | 0.00907427 | 1.263414 | 2.037159 | 0.08725362 | 0.02418063 | 3.051545 | 0.5119338 | 0.08405977 | 0.006706833 | 0.7785419 | [8 empty] | 29.42507 | 0.3324394 | 0.4468678 | 50.01401 | [12 empty] | 0.392076 | 0.1106798 | 0.00544379 | 0.544379 |  |  |  |  | 0 | 0.2026444 | 0 | 0 | [36 empty] | 7.272021 | 0.3706334 | 0.09785954 | 9.785954
8853 | Area 1 | Site 10 | Si+Ca+Fe Mixture |  | 4441184.8 | 1.921116 | 1842.722 | 67.5 | 2377.96 | 3540.084 | 14887.51 | 9793.432 | 1.718546 | 12.00149 | -0.6761308 | 20876 | 23.4166 | 1.5953 | 0.03379752 | 10.04353 | [12 empty] | 2.714195 | 0.3569217 | 0.01519842 | 2.116082 | 11.57261 | 0.6000877 | 0.07848189 | 9.904251 | [12 empty] | 23.50244 | 0.9748779 | 0.1692488 | 18.94254 | [12 empty] | 2.375888 | 0.6455697 | 0.01846507 | 1.846507 | [44 empty] | 36.41825 | 1.676484 | 0.2476157 | 24.76157
8854 | Area 1 | Site 10 | CaO/CaCO3 |  | 45459082.1 | 1.726684 | 6515.255 | 137.8125 | 7607.91 | 11249.79 | 16453.56 | 35752.47 | 2.237595 | 11.87355 | -0.6740418 | 428161 | 50.33444 | 0.31305 | 0.1573488 | 46.75901 |  |  |  |  | 0.6150417 | 0.08393922 | 0.003045581 | 0.7216486 | 0.3972447 | 0.04646747 | 0.00283769 | 0.4278705 | 2.16631 | 0.05335314 | 0.01962464 | 2.732347 | 8.785993 | 0.08921032 | 0.09691359 | 12.23029 |  |  |  |  | 0.2538515 | 0.03371113 | 0.00294124 | 0.3365608 | 0.3130271 | 0.03555183 | 0.004079484 | 0.4815816 | 19.96749 | 0.1544507 | 0.2699095 | 30.20861 | 0.2212785 | 0.04449664 | 0.00269995 | 0.269995 | [8 empty] | 0.8885143 | 0.06584142 | 0.0117192 | 1.17192 | 0.4789469 | 0.08957924 | 0.006192197 | 0.6192197 | 1.424801 | 0.1210256 | 0.01846931 | 1.846931 | [12 empty] | 1.908401 | 0.1948459 | 0.02037261 | 2.037261 | [20 empty] | 12.24465 | 0.2529116 | 0.1435283 | 14.35283
8855 | Area 1 | Site 10 | CaO/CaCO3 |  | 4172757.5 | 2.310919 | 1946.754 | 144.84375 | 2304.977 | 4498.791 | 11539.13 | 13427.24 | 3.438273 | 11.8173 | -0.6842565 | 26346 | 43.15771 | 1.358391 | 0.09991978 | 29.69294 | [16 empty] | 7.2524 | 0.4002144 | 0.05471498 | 6.904916 | [12 empty] | 8.867704 | 0.4959275 | 0.06802265 | 7.613183 | [60 empty] | 40.72218 | 1.374486 | 0.3132963 | 31.32963
8856 | Area 1 | Site 10 | Si+Ca+Fe Mixture |  | 101315493.3 | 1.145589 | 12694.77 | 49.21875 | 11357.77 | 14543 | 14387.86 | 58412.06 | 2.679904 | 11.89727 | -0.6789384 | 877532 | 46.41476 | 0.2088222 | 0.1841918 | 54.73588 |  |  |  |  | 1.996832 | 0.104975 | 0.008374011 | 1.984217 | 0.2576179 | 0.03968425 | 0.001457674 | 0.2197899 | 4.721805 | 0.05511001 | 0.03435019 | 4.78259 | 13.98377 | 0.08665881 | 0.1216799 | 15.35575 |  |  |  |  | 0.2948095 | 0.02874471 | 0.002706599 | 0.3097113 | 0.2313399 | 0.0287461 | 0.002437587 | 0.2877562 | 4.562932 | 0.0524294 | 0.05127944 | 5.73926 | 0.4961932 | 0.0373722 | 0.005388828 | 0.5388828 | [8 empty] | 3.509466 | 0.07028928 | 0.04076501 | 4.076501 | 0.6929399 | 0.07330776 | 0.007755634 | 0.7755634 | 7.484259 | 0.1387893 | 0.08396622 | 8.396622 | [36 empty] | 15.35328 | 0.186457 | 0.1397582 | 13.97582
8857 | Area 1 | Site 10 | Salt |  | 828079.8 | 1.499885 | 887.5806 | 146.25 | 1026.813 | 1331.269 | 11195.33 | 3566.255 | 1.222201 | 11.78909 | -0.6845095 | 5318 | 24.61146 | 2.92361 | 0.04581852 | 13.61579 |  |  |  |  | 15.4716 | 1.692053 | 0.05053508 | 11.97426 | [16 empty] | 17.01941 | 1.708796 | 0.08930152 | 10.21861 | [68 empty] | 42.89753 | 3.267907 | 0.285366 | 28.5366
8858 | Area 1 | Site 10 | Si+Al |  | 867792.4 | 1.273349 | 1001.187 | 66.09375 | 1051.146 | 1274.861 | 11548.76 | 3681.572 | 1.242913 | 11.92067 | -0.6847568 | 6413 | 44.16461 | 2.901832 | 0.1036815 | 30.81082 | [12 empty] | 5.024391 | 0.7891543 | 0.02668359 | 3.715166 | 6.770951 | 0.877393 | 0.04243698 | 5.355459 | [12 empty] | 2.56055 | 0.7371324 | 0.01690882 | 1.892457 | [60 empty] | 41.4795 | 3.034883 | 0.2709432 | 27.09432
8859 | Area 1 | Site 10 | CaO/CaCO3 |  | 4110982.4 | 1.276287 | 2329.14 | 35.15625 | 2287.852 | 2972.651 | 14945.61 | 10114.43 | 1.980283 | 11.82972 | -0.6845899 | 32132 | 52.95323 | 1.050756 | 0.1633975 | 48.55649 | [12 empty] | 1.266936 | 0.2035852 | 0.009352133 | 1.302101 | 7.874276 | 0.3301598 | 0.07168116 | 9.046013 | [12 empty] | 12.07054 | 0.4342143 | 0.1240436 | 13.88311 | [16 empty] | 1.453569 | 0.433645 | 0.01514273 | 1.514273 | [40 empty] | 24.38145 | 1.027243 | 0.2316505 | 23.16505
8860 | Area 1 | Site 10 | CaO/CaCO3 |  | 272839.8 | 2.168263 | 420.4104 | 59.0625 | 589.3984 | 911.5605 | 11197.64 | 2183.082 | 1.390024 | 11.8228 | -0.6845854 | 1584 | 46.67785 | 5.559966 | 0.1027249 | 30.52652 | [32 empty] | 7.218543 | 2.103568 | 0.04883144 | 5.465278 | [60 empty] | 46.10361 | 5.688313 | 0.3320566 | 33.20566
8861 | Area 1 | Site 10 | CaO/CaCO3 |  | 25890364.4 | 1.709634 | 4960.791 | 115.3125 | 5741.484 | 8481.137 | 14151.26 | 31497.34 | 3.049297 | 11.80504 | -0.6878554 | 239793 | 50.91178 | 0.3570451 | 0.1472545 | 43.7593 |  |  |  |  | 0.3186513 | 0.08259431 | 0.001585259 | 0.3756262 | 0.3427648 | 0.05830701 | 0.002503335 | 0.3774559 | 1.514883 | 0.06247056 | 0.01401733 | 1.951638 | 7.342082 | 0.1020656 | 0.08322313 | 10.50259 | 0.6256596 | 0.07098365 | 0.007073885 | 0.8211499 | 0.4614254 | 0.04634664 | 0.005537406 | 0.6336355 | 0.1593293 | 0.04370704 | 0.002147155 | 0.2534709 | 25.19097 | 0.2171793 | 0.3479387 | 38.94175 | [12 empty] | 0.8108967 | 0.09275613 | 0.01069525 | 1.069525 | 0.4323926 | 0.1211772 | 0.005607109 | 0.5607109 | [40 empty] | 11.88916 | 0.3083457 | 0.1440018 | 14.40018
8863 | Area 1 | Site 10 | Si+Al |  | 2098880.8 | 1.400834 | 1405.864 | 142.03125 | 1634.741 | 1969.383 | 11841.31 | 5473.521 | 1.135889 | 11.98511 | -0.685666 | 21768 | 51.56504 | 1.119836 | 0.185471 | 55.11601 | [12 empty] | 1.39902 | 0.2120217 | 0.0120607 | 1.679216 | 20.3968 | 0.6000832 | 0.2108387 | 26.60741 | [12 empty] | 7.998485 | 0.4037956 | 0.0900475 | 10.07823 | [60 empty] | 18.64066 | 1.140642 | 0.1779093 | 17.79093
8864 | Area 1 | Site 10 | SiO2 |  | 1935618.2 | 1.359251 | 1609.125 | 19.6875 | 1569.874 | 2187.205 | 11402.99 | 6712.327 | 1.852323 | 11.98906 | -0.6852346 | 9316 | 38.96649 | 2.300164 | 0.09296731 | 27.62689 | [16 empty] | 9.945007 | 0.8049864 | 0.07467251 | 9.423515 | [12 empty] | 3.850378 | 0.6636358 | 0.02818357 | 3.154342 | [60 empty] | 47.23812 | 2.36383 | 0.3505944 | 35.05944
8866 | Area 1 | Site 10 | CaO/CaCO3 |  | 2632793.8 | 1.552023 | 1594.055 | 64.6875 | 1830.895 | 2474.01 | 12362.17 | 6995.894 | 1.479312 | 12.00561 | -0.6857876 | 20980 | 51.33307 | 1.361713 | 0.1463121 | 43.47924 | [12 empty] | 2.220757 | 0.305004 | 0.01580769 | 2.200911 | 6.603696 | 0.3884093 | 0.05738181 | 7.241465 | [8 empty] | 0.9969746 | 0.2485329 | 0.009408914 | 1.110719 | 12.85694 | 0.5757083 | 0.127618 | 14.28317 | [16 empty] | 1.774994 | 0.5630984 | 0.0179035 | 1.79035 | [40 empty] | 24.21357 | 1.35819 | 0.223391 | 22.3391
8867 | Area 1 | Site 10 | SiO2 |  | 39577950.3 | 1.509579 | 6467.157 | 136.40625 | 7098.747 | 9762.684 | 16132.1 | 32196.55 | 2.084277 | 11.9927 | -0.6907963 | 485414 | 54.71033 | 0.2075871 | 0.2557908 | 76.01278 | [12 empty] | 0.6836531 | 0.03523542 | 0.006802967 | 0.9471796 | 32.67048 | 0.1538712 | 0.3844863 | 48.52137 | 0.2321161 | 0.04242101 | 0.002234704 | 0.2594087 | 0.107767 | 0.02817401 | 0.001124767 | 0.1287051 | 0.3117462 | 0.03180247 | 0.003750758 | 0.4427756 | 3.20277 | 0.05303378 | 0.04094948 | 4.583118 | [12 empty] | 0.2487937 | 0.04917986 | 0.003179493 | 0.3179493 | 0.3309159 | 0.07266307 | 0.004101252 | 0.4101252 | [40 empty] | 7.501413 | 0.2042021 | 0.07231765 | 7.231765
8868 | Area 1 | Site 10 | Si+Ca+Fe Mixture |  | 6066456.9 | 1.168711 | 2762.131 | 68.90625 | 2779.218 | 3228.133 | 14825.9 | 9709.307 | 1.236606 | 11.86429 | -0.6917714 | 48394 | 49.12778 | 0.8937172 | 0.1348335 | 40.06816 |  |  |  |  | 1.098279 | 0.2649131 | 0.004303508 | 1.019714 |  |  |  |  | 1.971596 | 0.1904374 | 0.01391732 | 1.937713 | 7.225038 | 0.2655077 | 0.06239918 | 7.874646 | [12 empty] | 13.89652 | 0.3944407 | 0.1358033 | 15.19928 | [12 empty] | 1.190923 | 0.2521094 | 0.01197892 | 1.197892 | [44 empty] | 25.48986 | 0.8834074 | 0.2314856 | 23.14856
8869 | Area 1 | Site 10 | CaSO4 |  | 3711650.9 | 1.165575 | 2283.609 | 98.4375 | 2173.895 | 2661.718 | 15987.47 | 8622.177 | 1.593885 | 11.82521 | -0.6922073 | 28982 | 48.99394 | 1.170992 | 0.1267998 | 37.68082 | [16 empty] | 1.208618 | 0.1857886 | 0.01131301 | 1.427679 | 11.90423 | 0.5319249 | 0.09964342 | 11.5668 | [8 empty] | 14.64705 | 0.5235002 | 0.1473286 | 16.48921 | [60 empty] | 23.24616 | 1.196034 | 0.2374556 | 23.74556
8870 | Area 1 | Site 10 | CaO/CaCO3 |  | 44660419.0 | 2.218341 | 5957.225 | 133.59375 | 7540.783 | 13215.16 | 15223.23 | 53515.12 | 5.102939 | 11.79589 | -0.6922698 | 392107 | 56.31551 | 0.271558 | 0.1633072 | 48.52965 |  |  |  |  | 0.3840819 | 0.06765281 | 0.001844416 | 0.4370334 | 0.3912182 | 0.04762735 | 0.002785826 | 0.4200503 | 0.7107577 | 0.04305589 | 0.006468343 | 0.9005898 | 2.062106 | 0.04925684 | 0.02343478 | 2.95742 | 0.3963728 | 0.05028147 | 0.004816224 | 0.5590764 | 0.204045 | 0.0323059 | 0.002604661 | 0.2980467 |  |  |  |  | 28.5618 | 0.1846117 | 0.4098873 | 45.87511 | [12 empty] | 0.4320784 | 0.06313554 | 0.005769785 | 0.5769785 | 0.5583255 | 0.09423596 | 0.007321388 | 0.7321388 | [40 empty] | 9.983703 | 0.2253629 | 0.1282762 | 12.82762
8873 | Area 1 | Site 10 | CaO/CaCO3 |  | 790573.5 | 2.205493 | 702.5634 | 57.65625 | 1003.289 | 1549.499 | 12371.9 | 3865.953 | 1.504392 | 11.85927 | -0.6933953 | 5521 | 43.23723 | 2.985927 | 0.09947294 | 29.56015 | [16 empty] | 4.386057 | 0.7377508 | 0.03210379 | 4.051431 | [12 empty] | 7.632039 | 1.051257 | 0.05632418 | 6.303874 | [60 empty] | 44.74467 | 3.027803 | 0.3415116 | 34.15116
8874 | Area 1 | Site 10 | Si+Al |  | 3232894.2 | 1.735569 | 1649.591 | 5.625 | 2028.854 | 2862.978 | 15258.67 | 7423.385 | 1.356446 | 11.90502 | -0.6936959 | 29551 | 51.1081 | 0.9284942 | 0.224217 | 66.63008 |  |  |  |  | 4.908712 | 0.3418255 | 0.02519004 | 5.968766 |  |  |  |  | 7.121785 | 0.3121522 | 0.06016932 | 8.377397 | 14.97733 | 0.433481 | 0.1426157 | 17.9978 | [12 empty] | 2.899663 | 0.2353921 | 0.03287474 | 3.679384 | [60 empty] | 18.98441 | 0.9885513 | 0.1817141 | 18.17141
8875 | Area 1 | Site 10 | Fe |  | 1378171.9 | 1.646465 | 1164.881 | 133.59375 | 1324.667 | 1917.937 | 17758.37 | 5037.208 | 1.465097 | 11.92384 | -0.6933012 | 10845 | 37.19983 | 1.69009 | 0.1468273 | 43.63234 | [16 empty] | 2.010017 | 0.4286564 | 0.01429622 | 1.804154 | [12 empty] | 2.346978 | 0.4254456 | 0.02239413 | 2.50638 | [12 empty] | 34.3062 | 1.526297 | 0.3422558 | 34.22558 | [44 empty] | 24.13697 | 1.852747 | 0.2016542 | 20.16542
8876 | Area 1 | Site 10 | CaO/CaCO3 |  | 26160262.5 | 1.696812 | 4897.086 | 130.78125 | 5771.333 | 8309.432 | 12241.57 | 25629.66 | 1.998176 | 11.92972 | -0.6944982 | 247353 | 56.80028 | 0.3061321 | 0.2307879 | 68.58274 | [8 empty] | 11.47856 | 0.1337936 | 0.0874409 | 13.18445 | 0.4776642 | 0.05615971 | 0.003911081 | 0.5445412 | 1.272431 | 0.05801317 | 0.01334109 | 1.683618 | [12 empty] | 15.72342 | 0.1501002 | 0.2184537 | 24.44962 | [12 empty] | 0.3612108 | 0.07908736 | 0.004860203 | 0.4860203 | 0.6477122 | 0.1151114 | 0.008514928 | 0.8514928 | [40 empty] | 13.23871 | 0.278096 | 0.1618489 | 16.18489
8877 | Area 1 | Site 10 | CaSO4 |  | 136758927.9 | 1.330959 | 16829.12 | 175.78125 | 13195.71 | 22398.87 | 15097.21 | 126302.8 | 9.282402 | 11.91575 | -0.70154 | 856487 | 38.77377 | 0.2760835 | 0.08866101 | 26.3472 |  |  |  |  | 1.102725 | 0.07825096 | 0.004017392 | 0.9519188 | 0.4091175 | 0.04710027 | 0.0020889 | 0.3149669 | 2.531416 | 0.05224397 | 0.01627839 | 2.266446 | 6.16864 | 0.06685363 | 0.04854547 | 6.126337 | 3.302787 | 0.08284095 | 0.02197966 | 2.551441 | 0.5151535 | 0.04152798 | 0.003715673 | 0.4251779 | 0.6821184 | 0.04354788 | 0.005630997 | 0.6647372 | 12.93813 | 0.1060843 | 0.1137417 | 12.73012 | 0.3817521 | 0.05070172 | 0.003225636 | 0.3225636 | [8 empty] | 1.473401 | 0.0736928 | 0.01381593 | 1.381593 | 1.288782 | 0.1006933 | 0.01198931 | 1.198931 | 0.9403758 | 0.1197942 | 0.0088037 | 0.88037 | [36 empty] | 29.49184 | 0.265005 | 0.2474104 | 24.74104
8878 | Area 1 | Site 10 | CaSO4 |  | 21696279.8 | 1.79843 | 4825.997 | 74.53125 | 5255.907 | 8679.22 | 13843.43 | 25658.71 | 2.414763 | 12.00131 | -0.6986391 | 174823 | 45.14276 | 0.4686891 | 0.1168452 | 34.72262 | [12 empty] | 0.9065039 | 0.07590593 | 0.007287353 | 1.014621 | 1.818378 | 0.08102843 | 0.01809233 | 2.283215 | 13.62288 | 0.2155719 | 0.1239815 | 14.39201 | [8 empty] | 16.3534 | 0.2189453 | 0.1772796 | 19.84136 | [16 empty] | 0.8193017 | 0.1759948 | 0.009057658 | 0.9057658 | [40 empty] | 21.33677 | 0.4621772 | 0.2320339 | 23.20339
8879 | Area 1 | Site 10 | CaO/CaCO3 |  | 10184793.5 | 1.451654 | 3198.781 | 165.9375 | 3601.067 | 4643.524 | 17285.2 | 13143.67 | 1.349806 | 11.80752 | -0.7000332 | 92629 | 55.62588 | 0.5657567 | 0.151752 | 45.0958 | [12 empty] | 0.3924605 | 0.09416755 | 0.00325748 | 0.4535401 | 1.70605 | 0.1054964 | 0.01775155 | 2.240208 | [12 empty] | 25.72893 | 0.365934 | 0.3207515 | 35.89892 | [60 empty] | 16.54668 | 0.494656 | 0.1920095 | 19.20095
8881 | Area 1 | Site 10 | No Classification |  | 786161 | 2.019111 | 830.6443 | 67.5 | 1000.486 | 1677.163 | 11069.6 | 4259.669 | 1.836666 | 11.81392 | -0.7006882 | 4840 | 33.31513 | 4.209744 | 0.04979057 | 14.79615 | [96 empty] | 66.68487 | 4.209744 | 0.3399987 | 33.99987
8882 | Area 1 | Site 10 | Si+Al |  | 98537086.9 | 1.221497 | 11795.24 | 111.09375 | 11200.95 | 14407.86 | 16306.93 | 49718.86 | 1.996332 | 11.85252 | -0.6945028 | 559715 | 40.95324 | 0.3061323 | 0.09617554 | 28.58028 |  |  |  |  | 0.7048429 | 0.09483208 | 0.002299937 | 0.5449689 | 0.2470892 | 0.06514005 | 0.00113024 | 0.170419 | 2.92205 | 0.07362099 | 0.01675666 | 2.333036 | 7.44711 | 0.09437097 | 0.05195696 | 6.55686 | [8 empty] | 1.919228 | 0.07214561 | 0.01326696 | 1.56616 | 5.314487 | 0.09466076 | 0.03933503 | 4.402427 | [12 empty] | 0.5078433 | 0.09224418 | 0.004190212 | 0.4190212 | 1.527392 | 0.1434544 | 0.01255984 | 1.255984 | [40 empty] | 38.45672 | 0.3159332 | 0.2790834 | 27.90834
8883 | Area 1 | Site 10 | CaO/CaCO3 |  | 1329634.4 | 2.088358 | 1033.031 | 14.0625 | 1301.131 | 2157.337 | 12037.95 | 5666.725 | 1.921862 | 11.8994 | -0.7006617 | 7803 | 48.43908 | 2.208775 | 0.1368015 | 40.653 | [12 empty] | 2.46727 | 0.4518745 | 0.01759336 | 2.44953 | 3.286172 | 0.49919 | 0.02867236 | 3.618392 | [12 empty] | 11.45275 | 0.9109002 | 0.1087159 | 12.16762 | [60 empty] | 34.35472 | 2.245756 | 0.322554 | 32.2554
8884 | Area 1 | Site 10 | CaSO4 |  | 3847703.1 | 1.516195 | 2041.226 | 81.5625 | 2213.379 | 3094.898 | 14650.54 | 8603.462 | 1.530859 | 11.86152 | -0.7018306 | 28292 | 46.34516 | 1.300484 | 0.1093571 | 32.49741 | [12 empty] | 2.705564 | 0.275673 | 0.01823128 | 2.538348 | 1.793733 | 0.2322493 | 0.01474887 | 1.861276 | 1.528451 | 0.4018665 | 0.01064151 | 1.235286 | [8 empty] | 16.53332 | 0.6049594 | 0.1507364 | 16.87061 | [60 empty] | 31.09377 | 1.327475 | 0.2801884 | 28.01884
8885 | Area 1 | Site 10 | CaO/CaCO3 |  | 9066223.9 | 1.336876 | 3172.513 | 53.4375 | 3397.569 | 4241.255 | 16332.99 | 12756.64 | 1.428355 | 11.88758 | -0.7016575 | 84182 | 56.31494 | 0.5891761 | 0.1726085 | 51.29369 | [8 empty] | 0.4131182 | 0.1144299 | 0.002725447 | 0.4109463 | 1.476382 | 0.1156529 | 0.01229926 | 1.71243 | 4.999164 | 0.1568609 | 0.05119238 | 6.460372 |  |  |  |  | 0.3036541 | 0.085042 | 0.003192775 | 0.3653436 | 0.3304331 | 0.0854549 | 0.003875203 | 0.4574663 | 19.34127 | 0.3187125 | 0.2348897 | 26.28915 | [60 empty] | 16.82104 | 0.5479017 | 0.1864674 | 18.64674
8886 | Area 1 | Site 10 | CaO/CaCO3 |  | 1818686.9 | 1.529683 | 1535.002 | 165.9375 | 1521.717 | 2348.068 | 12595.56 | 7089.912 | 2.199449 | 11.89059 | -0.7014967 | 12862 | 46.83346 | 2.058383 | 0.1090637 | 32.41022 |  |  |  |  | 2.706189 | 0.7373646 | 0.008294145 | 1.965293 |  |  |  |  | 1.414194 | 0.4179232 | 0.007527555 | 1.048064 | 3.972979 | 0.5157352 | 0.02632914 | 3.322682 | [12 empty] | 7.251123 | 0.7188032 | 0.05133027 | 5.744949 | [60 empty] | 37.82206 | 2.112032 | 0.2671985 | 26.71985
8887 | Area 1 | Site 10 | SiO2 |  | 12279261.9 | 1.44995 | 3576.414 | 12.65625 | 3954.041 | 5185.624 | 13205.89 | 15464.88 | 1.549926 | 11.94339 | -0.7016934 | 134431 | 55.21557 | 0.4129289 | 0.2358968 | 70.10093 |  |  |  |  | 0.3110035 | 0.0963688 | 0.001686245 | 0.3995548 |  |  |  |  | 0.4723452 | 0.06713085 | 0.004599872 | 0.6404419 | 25.8716 | 0.2590681 | 0.3027715 | 38.20914 | 0.8995539 | 0.09823593 | 0.009001586 | 1.044921 | [8 empty] | 7.434743 | 0.1425242 | 0.09677619 | 10.83132 | [16 empty] | 0.5201499 | 0.1455027 | 0.006531089 | 0.6531089 | [40 empty] | 9.275039 | 0.4088266 | 0.09525926 | 9.525926
8888 | Area 1 | Site 10 | Si+Ca+Fe Mixture |  | 31142714.4 | 1.412404 | 6028.001 | 153.28125 | 6296.994 | 8513.975 | 13781.44 | 28200.22 | 2.03207 | 11.89769 | -0.7066538 | 288514 | 47.98163 | 0.3335589 | 0.1612293 | 47.91217 |  |  |  |  | 1.47309 | 0.09945618 | 0.006802179 | 1.611773 | 0.854808 | 0.06682473 | 0.005651306 | 0.8521109 | 6.012629 | 0.09625647 | 0.05003369 | 6.966209 | 4.637327 | 0.08337117 | 0.04518853 | 5.702698 | 0.5967318 | 0.07729104 | 0.005786228 | 0.6716763 | 0.5528002 | 0.04890632 | 0.005781944 | 0.6616175 |  |  |  |  | 15.31882 | 0.151134 | 0.1896761 | 21.22879 | [12 empty] | 4.71419 | 0.1286492 | 0.05818311 | 5.818311 | 0.6761986 | 0.1184057 | 0.008160734 | 0.8160734 | [40 empty] | 17.18176 | 0.3258677 | 0.1875508 | 18.75508
8889 | Area 1 | Site 10 | No Classification |  | 10293635.3 | 1.738531 | 3249.62 | 125.15625 | 3620.257 | 5649.564 | 12787.63 | 20350.41 | 3.201606 | 11.85153 | -0.7087123 | 50105 | 24.06684 | 1.32076 | 0.03019142 | 8.971918 | [12 empty] | 1.41835 | 0.3300326 | 0.004946178 | 0.6886582 | [80 empty] | 74.5148 | 1.336562 | 0.3536341 | 35.36341
8890 | Area 1 | Site 10 | CaO/CaCO3 |  | 3165971.3 | 1.299755 | 2036.708 | 150.46875 | 2007.745 | 2647.221 | 17170.85 | 7308.069 | 1.34242 | 11.8598 | -0.7088261 | 26284 | 55.70666 | 1.078974 | 0.1611723 | 47.89523 | [12 empty] | 0.6748463 | 0.1968128 | 0.005347535 | 0.7445392 | 1.949781 | 0.2111456 | 0.01931068 | 2.436968 | [12 empty] | 20.28242 | 0.6019575 | 0.2336182 | 26.14685 | [60 empty] | 21.3863 | 1.012157 | 0.2339081 | 23.39081
8891 | Area 1 | Site 10 | Salt |  | 545679.6 | 1.903994 | 740.6341 | 67.5 | 833.5352 | 1410.163 | 10693.11 | 4084.11 | 2.432468 | 11.87035 | -0.7086159 | 3491 | 25.04203 | 3.943015 | 0.04778717 | 14.20081 |  |  |  |  | 12.01728 | 1.862213 | 0.03749575 | 8.884597 | [16 empty] | 9.369976 | 1.583369 | 0.04632024 | 5.300342 | [68 empty] | 53.57072 | 4.020025 | 0.3568129 | 35.68129
8892 | Area 1 | Site 10 | Si+Al |  | 35600078.4 | 2.000678 | 5699.422 | 115.3125 | 6732.565 | 11402.71 | 15683.51 | 37245.16 | 3.100837 | 11.92443 | -0.7068608 | 358947 | 48.55002 | 0.277222 | 0.1843256 | 54.77563 |  |  |  |  | 0.4552435 | 0.06194548 | 0.00242344 | 0.5742327 |  |  |  |  | 4.310933 | 0.0704004 | 0.04021879 | 5.599676 | 25.0743 | 0.1680627 | 0.266429 | 33.62279 | 0.5676044 | 0.06623724 | 0.005130016 | 0.595502 | 0.1710246 | 0.03870632 | 0.001680398 | 0.192285 | 5.139955 | 0.08015037 | 0.05784272 | 6.828313 | 2.797371 | 0.06865658 | 0.03278517 | 3.669358 | [12 empty] | 0.2393931 | 0.06591947 | 0.002902013 | 0.2902013 | 0.4202786 | 0.09886427 | 0.004973465 | 0.4973465 | [40 empty] | 12.27388 | 0.2866125 | 0.1169112 | 11.69112
8893 | Area 1 | Site 10 | Si+Al |  | 51857212.2 | 1.431476 | 8162.474 | 136.40625 | 8125.679 | 11684.38 | 15268.39 | 58282.75 | 5.21268 | 11.80887 | -0.7099866 | 361202 | 46.63524 | 0.3462067 | 0.1505593 | 44.74139 |  |  |  |  | 0.3369509 | 0.07841565 | 0.001483768 | 0.3515779 | 0.3335441 | 0.05642348 | 0.002086767 | 0.3146454 | 1.656953 | 0.06212948 | 0.01290814 | 1.797206 | 16.25677 | 0.1507492 | 0.1533139 | 19.3479 | 0.6227377 | 0.1171837 | 0.004764187 | 0.5530358 | 0.2049411 | 0.04869109 | 0.00172563 | 0.1974607 | 0.4459781 | 0.05445688 | 0.004264344 | 0.5034042 | 6.694557 | 0.1033988 | 0.06842074 | 7.657737 | [12 empty] | 0.6593361 | 0.08840724 | 0.00712105 | 0.712105 | 0.9777606 | 0.1311046 | 0.0104027 | 1.04027 | [20 empty] | 1.14135 | 0.2436831 | 0.008939658 | 0.8939658 | [16 empty] | 24.03386 | 0.3510137 | 0.218572 | 21.8572
8894 | Area 1 | Site 10 | CaO/CaCO3 |  | 263279.4 | 1.388312 | 568.8042 | 15.46875 | 578.9799 | 789.6776 | 10836.41 | 2140.484 | 1.384832 | 11.83995 | -0.709193 | 1851 | 65.42976 | 4.4368 | 0.1448694 | 43.05052 | [32 empty] | 15.87506 | 2.232227 | 0.1469485 | 16.44666 | [32 empty] | 18.69518 | 4.090513 | 0.1655764 | 16.55764
8895 | Area 1 | Site 10 | CaSO4 |  | 95813101.4 | 1.416082 | 12717.2 | 133.59375 | 11045.05 | 18008.59 | 15355.75 | 87389.37 | 6.342822 | 11.93988 | -0.7095826 | 899082 | 51.46185 | 0.1798715 | 0.1621242 | 48.17808 |  |  |  |  | 0.1512656 | 0.04111907 | 0.0007728117 | 0.1831173 |  |  |  |  | 0.777257 | 0.02800793 | 0.007361232 | 1.024907 | 1.936421 | 0.03124122 | 0.02265009 | 2.858395 | 14.48676 | 0.0825734 | 0.1705593 | 19.79884 |  |  |  |  | 0.2375227 | 0.02364762 | 0.003023436 | 0.3569155 | 17.32749 | 0.08803688 | 0.2308113 | 25.83269 | [12 empty] | 0.3205179 | 0.041541 | 0.004229974 | 0.4229974 | 0.5498309 | 0.06241958 | 0.007128669 | 0.7128669 | [40 empty] | 12.75108 | 0.1614482 | 0.1649805 | 16.49805
8897 | Area 1 | Site 10 | Si+Al |  | 24843865.7 | 1.508995 | 5563.424 | 40.78125 | 5624.25 | 8395.176 | 15622.95 | 31733.77 | 3.225628 | 11.86075 | -0.7141962 | 222781 | 49.19164 | 0.3578884 | 0.17513 | 52.04299 |  |  |  |  | 0.5113641 | 0.08922223 | 0.002485374 | 0.588908 |  |  |  |  | 3.790004 | 0.09113408 | 0.03250014 | 4.525007 | 18.79293 | 0.1816794 | 0.1875217 | 23.66485 | [8 empty] | 3.844188 | 0.0961125 | 0.04021046 | 4.74683 | 4.568751 | 0.1059321 | 0.05009585 | 5.606792 | [12 empty] | 0.3544276 | 0.09230792 | 0.004058787 | 0.4058787 | [44 empty] | 18.9467 | 0.3582304 | 0.179103 | 17.9103
8898 | Area 1 | Site 10 | Si+Al |  | 15224608.0 | 1.69968 | 3779.877 | 150.46875 | 4402.791 | 6424.581 | 14282.45 | 21617.2 | 2.442547 | 11.97535 | -0.715002 | 99169 | 47.07844 | 0.5890397 | 0.1583327 | 47.05138 | [12 empty] | 1.052985 | 0.1150242 | 0.007969569 | 1.109606 | 18.61421 | 0.2947206 | 0.1712853 | 21.61585 | [8 empty] | 0.5888812 | 0.1135225 | 0.005277631 | 0.6230224 | 3.265453 | 0.1583226 | 0.03141877 | 3.516429 | [16 empty] | 1.194166 | 0.2639688 | 0.01221097 | 1.221097 | [40 empty] | 28.20587 | 0.6246437 | 0.2425767 | 24.25767
8899 | Area 1 | Site 10 | Si+Ca+Fe Mixture |  | 14333282.3 | 1.213217 | 4652.879 | 22.5 | 4271.967 | 5644.95 | 13066.8 | 20813.19 | 2.405038 | 11.92035 | -0.7162955 | 45462 | 23.22485 | 1.042983 | 0.03887583 | 11.55265 |  |  |  |  | 1.006979 | 0.3197742 | 0.002718283 | 0.6440956 |  |  |  |  | 2.556422 | 0.2881 | 0.01210533 | 1.685429 | 6.571255 | 0.3597985 | 0.03871362 | 4.885578 | [8 empty] | 1.393403 | 0.3420751 | 0.007797101 | 0.9204449 | 6.822162 | 0.4457703 | 0.0414893 | 4.643535 | [12 empty] | 1.761668 | 0.4779244 | 0.01271537 | 1.271537 | 4.696253 | 0.7851495 | 0.03418782 | 3.418782 | [40 empty] | 51.967 | 1.266336 | 0.3216129 | 32.16129
8900 | Area 1 | Site 10 | SiO2 |  | 769981.9 | 1.281459 | 1168.645 | 147.65625 | 990.137 | 1497.571 | 11288.93 | 4756.225 | 2.337945 | 11.81218 | -0.7163616 | 3227 | 39.05896 | 4.739513 | 0.0658544 | 19.56981 | [16 empty] | 8.357684 | 1.531655 | 0.04680448 | 5.906628 | [12 empty] | 7.048763 | 1.719758 | 0.03906124 | 4.371784 | [60 empty] | 45.53459 | 4.957267 | 0.2562394 | 25.62394
8901 | Area 1 | Site 10 | CaO/CaCO3 |  | 189737.7 | 1.582999 | 423.0859 | 122.34375 | 491.5094 | 669.7446 | 10535.62 | 1804.426 | 1.365573 | 11.96626 | -0.7167589 | 1644 | 49.30772 | 4.930123 | 0.1333867 | 39.63823 | [16 empty] | 4.717565 | 1.245978 | 0.04146234 | 5.232462 | [12 empty] | 12.90175 | 2.13646 | 0.1211281 | 13.55681 | [60 empty] | 33.07298 | 4.796561 | 0.3062725 | 30.62725
8905 | Area 1 | Site 10 | Salt |  | 280929.4 | 1.122586 | 596.6087 | 122.34375 | 598.0722 | 669.7446 | 10958.88 | 1937.388 | 1.063227 | 11.83517 | -0.7170815 | 1779 | [28 empty] | 15.39265 | 4.0277 | 0.03837454 | 4.39113 | [68 empty] | 84.60735 | 4.027701 | 0.3450587 | 34.50587
8906 | Area 1 | Site 10 | CaO/CaCO3 |  | 6243692.5 | 1.283474 | 2841.269 | 158.90625 | 2819.524 | 3646.694 | 14541.18 | 14108.18 | 2.536824 | 11.84938 | -0.7183109 | 53984 | 53.21606 | 0.796997 | 0.1630631 | 48.45711 |  |  |  |  | 1.484263 | 0.2296333 | 0.006659335 | 1.577926 |  |  |  |  | 0.9634439 | 0.135611 | 0.007840212 | 1.091595 | 4.617119 | 0.192595 | 0.0466332 | 5.885012 | 0.7917008 | 0.1937714 | 0.007290215 | 0.8462619 | 0.3761766 | 0.1159125 | 0.003732573 | 0.4271117 | 0.3429637 | 0.1122266 | 0.003810877 | 0.4498727 | 16.97302 | 0.3824457 | 0.1971644 | 22.0669 | [60 empty] | 21.23525 | 0.7821227 | 0.2312231 | 23.12231
8907 | Area 1 | Site 10 | CaSO4 |  | 30735293.3 | 2.066029 | 4805.198 | 74.53125 | 6255.669 | 9927.68 | 15549.48 | 26520.82 | 1.82107 | 11.95061 | -0.7246132 | 259533 | 50.08174 | 0.3779659 | 0.1305559 | 38.79702 |  |  |  |  | 2.05156 | 0.1118459 | 0.00912834 | 2.162955 | 0.3891377 | 0.0673911 | 0.0024653 | 0.3717209 | 0.6332578 | 0.06005497 | 0.005105685 | 0.7108664 | 1.182311 | 0.05999334 | 0.01195292 | 1.508434 | 2.01164 | 0.09456917 | 0.01997785 | 2.319066 | 1.221919 | 0.05993488 | 0.0127962 | 1.464246 | 0.3213862 | 0.05114856 | 0.003747558 | 0.4423979 | 24.21028 | 0.2221172 | 0.2914915 | 32.6241 | [16 empty] | 0.4340137 | 0.1307316 | 0.005051637 | 0.5051637 | [40 empty] | 17.46274 | 0.346093 | 0.1984504 | 19.84504
8908 | Area 1 | Site 10 | Si+Ca+Fe Mixture |  | 49470047.8 | 1.293718 | 8100.909 | 40.78125 | 7936.449 | 10480.29 | 14728.56 | 44244.71 | 3.148985 | 11.79688 | -0.717328 | 478658 | 48.13982 | 0.2789821 | 0.1753668 | 52.11338 |  |  |  |  | 3.976301 | 0.1238346 | 0.01740563 | 4.124254 | 0.8062043 | 0.05464664 | 0.004792635 | 0.7226394 | 2.448605 | 0.05874451 | 0.01869104 | 2.602361 | 7.437368 | 0.08174222 | 0.07028251 | 8.869506 |  |  |  |  | 1.759661 | 0.04739573 | 0.01836724 | 2.10173 | 0.4891895 | 0.03858091 | 0.005726808 | 0.6760476 | 11.55464 | 0.1040741 | 0.1420573 | 15.89924 | 0.3411494 | 0.04646155 | 0.003920113 | 0.3920113 | [8 empty] | 5.409837 | 0.1055297 | 0.06635438 | 6.635438 | 0.6085374 | 0.09515159 | 0.007225815 | 0.7225815 | 3.720228 | 0.1514139 | 0.04430289 | 4.430289 | [36 empty] | 13.30847 | 0.2382887 | 0.1387752 | 13.87752
8910 | Area 1 | Site 10 | CaO/CaCO3 |  | 401537.8 | 1.656425 | 569.4901 | 71.71875 | 715.0202 | 943.3178 | 11588.49 | 2451.588 | 1.191129 | 11.90044 | -0.7246623 | 2735 | 35.94793 | 5.215036 | 0.06282187 | 18.66864 | [16 empty] | 6.08161 | 1.39828 | 0.03675031 | 4.637813 | [12 empty] | 7.276653 | 1.779552 | 0.04289249 | 4.800582 | [60 empty] | 50.6938 | 5.155903 | 0.3128824 | 31.28824
8911 | Area 1 | Site 10 | Zn |  | 1215644.7 | 1.882417 | 1187.956 | 140.625 | 1244.109 | 2236.228 | 12559.08 | 6166.935 | 2.489558 | 11.87793 | -0.7242953 | 7826 | 40.51009 | 2.722456 | 0.08985186 | 26.70108 | [16 empty] | 4.118996 | 0.6816262 | 0.0247452 | 3.122793 | [12 empty] | 4.699763 | 0.7809367 | 0.0312897 | 3.501983 | [20 empty] | 9.073208 | 2.018222 | 0.06846978 | 6.846978 | [36 empty] | 41.59795 | 2.839123 | 0.2719372 | 27.19372
8913 | Area 1 | Site 10 | SiO2 |  | 81840173.6 | 1.538029 | 9680.764 | 105.46875 | 10207.95 | 14889.3 | 14702.76 | 71012.74 | 4.903386 | 11.90765 | -0.72925 | 1055943 | 55.8755 | 0.1330956 | 0.276007 | 82.02038 | [12 empty] | 0.3116285 | 0.02223253 | 0.003059888 | 0.4260294 | 35.12207 | 0.1061713 | 0.4081778 | 51.51119 | [12 empty] | 1.370414 | 0.02807623 | 0.01712855 | 1.917049 | [12 empty] | 0.1286375 | 0.03167057 | 0.001608607 | 0.1608607 | 0.294175 | 0.04983052 | 0.003561908 | 0.3561908 | [36 empty] | 0 | 0.1335329 | 0 | 0 | 6.897563 | 0.1250879 | 0.06390423 | 6.390423
8914 | Area 1 | Site 10 | CaSO4 |  | 43066034.4 | 3.01197 | 4736.405 | 127.96875 | 7404.956 | 14265.91 | 18871.5 | 44496.2 | 3.658484 | 11.98098 | -0.7255276 | 244470 | 40.85419 | 0.4797198 | 0.08957326 | 26.61829 | [8 empty] | 0.365666 | 0.09508664 | 0.001731318 | 0.2610503 | 1.148359 | 0.09014639 | 0.006820774 | 0.9496589 | 7.394351 | 0.1396066 | 0.05456184 | 6.88559 | 1.311806 | 0.1597931 | 0.007572046 | 0.8789774 | [8 empty] | 11.5905 | 0.1922672 | 0.09111063 | 10.19722 | [12 empty] | 0.6091044 | 0.1358261 | 0.005193565 | 0.5193565 | 1.453435 | 0.212329 | 0.01235047 | 1.235047 | [40 empty] | 35.27259 | 0.5073863 | 0.2696277 | 26.96277
8915 | Area 1 | Site 10 | CaO/CaCO3 |  | 28814383.4 | 1.206864 | 6392.093 | 112.5 | 6057.03 | 7714.385 | 16974.9 | 29110.72 | 2.340382 | 11.83788 | -0.7250832 | 181304 | 49.11264 | 0.5042387 | 0.10932 | 32.48639 | [12 empty] | 0.8362049 | 0.09301048 | 0.005299307 | 0.7378245 | 0.9670601 | 0.08741801 | 0.007697906 | 0.9714598 | [12 empty] | 20.3024 | 0.2706598 | 0.1849812 | 20.70333 | [16 empty] | 1.610785 | 0.2237461 | 0.01486421 | 1.486421 | [40 empty] | 27.17092 | 0.4746994 | 0.2404703 | 24.04703
8916 | Area 1 | Site 10 | CaO/CaCO3 |  | 11420294.5 | 1.446951 | 3314.953 | 113.90625 | 3813.236 | 4796.574 | 15094.63 | 13947.68 | 1.355553 | 11.96238 | -0.7323496 | 59086 | 33.2604 | 1.108327 | 0.0531945 | 15.80769 | [12 empty] | 1.189104 | 0.2503404 | 0.005122209 | 0.713167 | 0.9642018 | 0.2302713 | 0.00526142 | 0.6639802 | [12 empty] | 7.125954 | 0.4011712 | 0.03873043 | 4.334759 | [16 empty] | 1.823275 | 0.569306 | 0.01182313 | 1.182313 | [40 empty] | 55.63707 | 1.161479 | 0.3270939 | 32.70939
8917 | Area 1 | Site 10 | Si+Ca+Fe Mixture |  | 181715720.0 | 1.223671 | 16689.23 | 91.40625 | 15210.77 | 20422.13 | 16179.05 | 100468.5 | 4.42036 | 11.87058 | -0.7293076 | 1731328 | 54.44686 | 0.1259136 | 0.1722647 | 51.19153 |  |  |  |  | 0.593193 | 0.03912394 | 0.002936407 | 0.69578 | 0.5259295 | 0.02267564 | 0.003812197 | 0.5748078 | 2.960178 | 0.02808789 | 0.02729021 | 3.799625 | 6.682178 | 0.03614927 | 0.07435017 | 9.382837 | [8 empty] | 0.3837623 | 0.01690138 | 0.005455233 | 0.6439882 | 24.05649 | 0.07576709 | 0.3474028 | 38.88177 | [12 empty] | 1.417018 | 0.03550669 | 0.01917518 | 1.917518 | 0.4461995 | 0.04279677 | 0.0058944 | 0.58944 | 0.9838513 | 0.05550552 | 0.01301844 | 1.301844 | [36 empty] | 7.504325 | 0.0943222 | 0.09160372 | 9.160372
8918 | Area 1 | Site 10 | Si+Ca+Fe Mixture |  | 40452361.4 | 1.29581 | 7547.883 | 59.0625 | 7176.736 | 9780.62 | 12263.04 | 38360.46 | 2.894768 | 11.97223 | -0.7253864 | 347984 | 52.52415 | 0.3259381 | 0.1537689 | 45.69517 |  |  |  |  | 0.3531524 | 0.1039865 | 0.001482686 | 0.3513215 | 0.9109489 | 0.06563422 | 0.005574169 | 0.8404802 | 1.550938 | 0.06169204 | 0.01197002 | 1.666591 | 5.022145 | 0.08074323 | 0.04795508 | 6.051831 | [8 empty] | 0.340287 | 0.04577345 | 0.003803035 | 0.4489469 | 19.00343 | 0.1652511 | 0.2205137 | 24.68018 | [12 empty] | 2.067265 | 0.1001443 | 0.0236073 | 2.36073 | 0.562583 | 0.1172763 | 0.006304356 | 0.6304356 | 0.53307 | 0.1448985 | 0.005993702 | 0.5993702 | [36 empty] | 17.13203 | 0.2890079 | 0.1789546 | 17.89546
8919 | Area 1 | Site 10 | Si+Al |  | 9489824.2 | 1.29351 | 4046.079 | 19.6875 | 3476.035 | 5233.644 | 14543.72 | 20804.37 | 3.629453 | 11.90315 | -0.7319861 | 104958 | 56.20287 | 0.4569909 | 0.2469027 | 73.37155 | [8 empty] | 0.3148458 | 0.08058429 | 0.002403453 | 0.3623957 | 1.292629 | 0.09024141 | 0.01228607 | 1.710594 | 23.76672 | 0.2758616 | 0.2699734 | 34.07009 | [8 empty] | 0.4848639 | 0.0729085 | 0.005958849 | 0.7034399 | 6.956978 | 0.1574643 | 0.09008946 | 10.08293 | [12 empty] | 0.9260169 | 0.1372281 | 0.01188338 | 1.188338 | 0.563526 | 0.1732897 | 0.007023329 | 0.7023329 | [40 empty] | 9.491549 | 0.425932 | 0.09738939 | 9.738939
8921 | Area 1 | Site 10 | Si+Ca+Fe Mixture |  | 333717641.2 | 1.319599 | 23457.98 | 80.15625 | 20613.16 | 30955.14 | 17773.26 | 187311.6 | 8.366434 | 11.81214 | -0.7321717 | 3055317 | 52.4138 | 0.09626726 | 0.2211267 | 65.71174 |  |  |  |  | 1.136323 | 0.02885084 | 0.005873343 | 1.391685 | 2.406453 | 0.02175782 | 0.01806713 | 2.724184 | 3.67725 | 0.02259424 | 0.03415882 | 4.755945 | 10.79853 | 0.03426336 | 0.1205047 | 15.20745 |  |  |  |  | 0.1523603 | 0.01112277 | 0.001920535 | 0.2197633 | 0.5222857 | 0.01303829 | 0.00743459 | 0.8776506 | 13.68278 | 0.04006487 | 0.202275 | 22.63888 |  |  |  |  | 0.05850102 | 0.01611452 | 0.0008256054 | 0.08256054 | 0.108782 | 0.01859642 | 0.00150511 | 0.150511 | 6.415766 | 0.04005326 | 0.09115071 | 9.115071 | 0.4331832 | 0.03080493 | 0.005943972 | 0.5943972 | 0.6371293 | 0.0388586 | 0.008757624 | 0.8757624 | [12 empty] | 0.9342548 | 0.05735412 | 0.01084746 | 1.084746 | [20 empty] | 6.622604 | 0.07905219 | 0.07916011 | 7.916011
8922 | Area 1 | Site 10 | CaO/CaCO3 |  | 71445050.7 | 1.213945 | 10842.98 | 95.625 | 9537.645 | 13162.79 | 14154.6 | 65850.51 | 4.829879 | 11.84384 | -0.7321378 | 324837 | 22.78611 | 0.5130237 | 0.02905408 | 8.633938 | [12 empty] | 1.246193 | 0.1292362 | 0.004465792 | 0.6217739 | 0.6140687 | 0.1117356 | 0.002816566 | 0.3554447 | [12 empty] | 2.548464 | 0.1617305 | 0.01102215 | 1.233613 | [16 empty] | 2.451423 | 0.3018874 | 0.01375695 | 1.375695 | [40 empty] | 70.35373 | 0.5678071 | 0.3463247 | 34.63247
8924 | Area 1 | Site 10 | Si+Ca+Fe Mixture |  | 2860773.1 | 1.51333 | 1779.304 | 80.15625 | 1908.52 | 2692.674 | 12581.94 | 7807.209 | 1.695502 | 11.82765 | -0.7330495 | 19860 | 50.30551 | 1.321059 | 0.1469491 | 43.66854 | [8 empty] | 0.9935155 | 0.2765671 | 0.005851419 | 0.8822843 | 1.170062 | 0.2466693 | 0.00864952 | 1.204276 | 3.110499 | 0.2928889 | 0.02870253 | 3.6222 | [12 empty] | 15.76834 | 0.6326446 | 0.1678676 | 18.78795 | [12 empty] | 2.796806 | 0.4809477 | 0.03043278 | 3.043278 | [44 empty] | 25.85526 | 1.289051 | 0.2614036 | 26.14036
8925 | Area 1 | Site 10 | CaO/CaCO3 |  | 11819626.1 | 1.460397 | 3377.623 | 163.125 | 3879.332 | 4932.671 | 16248.14 | 14746.51 | 1.464081 | 11.91595 | -0.7331604 | 110283 | 57.13994 | 0.4876222 | 0.1608196 | 47.79041 | [12 empty] | 0.452202 | 0.08191088 | 0.003984389 | 0.554748 | 1.924564 | 0.09440203 | 0.02121026 | 2.67669 | [12 empty] | 27.88772 | 0.3381768 | 0.3778726 | 42.29199 | [60 empty] | 12.59558 | 0.412376 | 0.155625 | 15.5625
8926 | Area 1 | Site 10 | CaO/CaCO3 |  | 3832259.3 | 1.559108 | 1944.123 | 146.25 | 2208.933 | 3031.098 | 16845.15 | 7992.66 | 1.326533 | 11.92389 | -0.733952 | 33977 | 56.42961 | 0.951932 | 0.1575477 | 46.81809 | [12 empty] | 0.644707 | 0.1640921 | 0.005174856 | 0.720497 | 1.52419 | 0.1765072 | 0.01529506 | 1.930204 | [12 empty] | 23.19369 | 0.5746529 | 0.2765706 | 30.95414 | [60 empty] | 18.2078 | 0.8647677 | 0.2037185 | 20.37185
8927 | Area 1 | Site 10 | CaSO4 |  | 605983.8 | 2.659735 | 596.6958 | 19.6875 | 878.3863 | 1587.053 | 11144.94 | 3850.892 | 1.947385 | 11.95337 | -0.7334014 | 4627 | 43.89974 | 3.292698 | 0.1061655 | 31.54897 | [20 empty] | 8.786234 | 1.429495 | 0.05687996 | 6.602734 | [8 empty] | 9.555722 | 1.154771 | 0.08011837 | 8.966951 | [60 empty] | 37.7583 | 3.416787 | 0.3383325 | 33.83325
8929 | Area 1 | Site 10 | CaO/CaCO3 |  | 13536825.4 | 1.680852 | 3888.515 | 146.25 | 4151.581 | 6536.017 | 13731.7 | 26750.57 | 4.206678 | 11.9272 | -0.7407609 | 107474 | 50.48912 | 0.5355023 | 0.181843 | 54.0379 | [8 empty] | 7.757422 | 0.1939026 | 0.05021137 | 7.570932 | 4.159478 | 0.1514017 | 0.03008124 | 4.188222 | 5.878739 | 0.1611867 | 0.05123104 | 6.46525 | [12 empty] | 7.932505 | 0.190261 | 0.08428214 | 9.432966 | [12 empty] | 0.6135685 | 0.1525228 | 0.006730891 | 0.6730891 | [44 empty] | 23.16918 | 0.5522517 | 0.2214013 | 22.14013
8931 | Area 1 | Site 10 | CaO/CaCO3 |  | 3730771.7 | 1.465272 | 1859.97 | 149.0625 | 2179.488 | 2725.363 | 15791.11 | 7363.143 | 1.156426 | 11.96644 | -0.7407861 | 31359 | 54.56923 | 0.9996366 | 0.1473221 | 43.7794 | [12 empty] | 0.8746481 | 0.1744084 | 0.007098417 | 0.9883152 | 1.14282 | 0.1732524 | 0.01156878 | 1.459957 | [12 empty] | 24.65162 | 0.6241202 | 0.2966598 | 33.20254 | [60 empty] | 18.76168 | 0.8980939 | 0.2125633 | 21.25633
8934 | Area 1 | Site 10 | Si+Al |  | 26389712.7 | 1.311682 | 6567.124 | 154.6875 | 5796.587 | 8613.98 | 14783.45 | 35933.2 | 3.893563 | 11.8946 | -0.7388416 | 195185 | 48.28367 | 0.495481 | 0.1623263 | 48.23814 |  |  |  |  | 0.8721562 | 0.1135672 | 0.003881522 | 0.9197243 | 0.5250586 | 0.07886568 | 0.003301601 | 0.4978194 | 1.236337 | 0.08098028 | 0.009686957 | 1.348719 | 14.84967 | 0.1979659 | 0.1421291 | 17.9364 |  |  |  |  | 0.3849113 | 0.06881751 | 0.003316519 | 0.3795034 | 0.3746168 | 0.07004446 | 0.003669736 | 0.433211 | 6.556632 | 0.1390713 | 0.06861652 | 7.679649 | [12 empty] | 0.6886327 | 0.1143342 | 0.007588831 | 0.7588831 | 0.9207906 | 0.1719325 | 0.009988324 | 0.9988324 | [16 empty] | 1.786592 | 0.4438079 | 0.01377356 | 1.377356 | [20 empty] | 23.52092 | 0.4985783 | 0.2202584 | 22.02584
8936 | Area 1 | Site 10 | CaO/CaCO3 |  | 1967976.6 | 1.327996 | 1426.736 | 98.4375 | 1582.942 | 1894.699 | 12312.48 | 5343.144 | 1.15442 | 11.8757 | -0.7412159 | 7969 | 40.11762 | 2.497576 | 0.06958468 | 20.67833 | [12 empty] | 2.217575 | 0.4881756 | 0.01339651 | 1.865202 | 4.647629 | 0.6156481 | 0.03433341 | 4.332805 | [12 empty] | 24.88793 | 1.523729 | 0.206137 | 23.07112 | [60 empty] | 28.12924 | 2.372777 | 0.2225983 | 22.25983
8937 | Area 1 | Site 10 | SiO2 |  | 6226042.5 | 1.304579 | 2590.297 | 144.84375 | 2815.536 | 3379.248 | 15605.85 | 9839.684 | 1.237486 | 11.91204 | -0.7413206 | 55367 | 51.08574 | 0.7380016 | 0.1717558 | 51.04028 | [12 empty] | 0.8758644 | 0.1364541 | 0.006975966 | 0.9712663 | 19.5755 | 0.3831873 | 0.1887302 | 23.81736 | [12 empty] | 7.352593 | 0.2612599 | 0.07610266 | 8.517507 | [60 empty] | 21.11031 | 0.7668945 | 0.1886418 | 18.86418
8938 | Area 1 | Site 10 | CaO/CaCO3 |  | 818519.4 | 1.475734 | 886.8225 | 84.375 | 1020.868 | 1308.714 | 11737.91 | 3521.073 | 1.205345 | 11.92408 | -0.7410843 | 5196 | 43.97127 | 2.98095 | 0.09610045 | 28.55796 | [16 empty] | 2.105961 | 0.5992284 | 0.01644319 | 2.075096 | [12 empty] | 15.03591 | 1.382629 | 0.1231243 | 13.78023 | [60 empty] | 38.88685 | 2.965967 | 0.3257005 | 32.57005
8939 | Area 1 | Site 10 | CaO/CaCO3 |  | 26619898.3 | 1.521431 | 5836.818 | 12.65625 | 5821.813 | 8880.316 | 16868.76 | 29756.37 | 2.646937 | 11.94426 | -0.7425345 | 236215 | 53.26622 | 0.371488 | 0.1512432 | 44.94461 |  |  |  |  | 0.865309 | 0.1251788 | 0.004055867 | 0.9610353 | 0.3264019 | 0.06272498 | 0.002221135 | 0.3349055 | 1.149118 | 0.06290448 | 0.01003521 | 1.397206 | 3.392113 | 0.07691025 | 0.0368763 | 4.653713 | 0.7137221 | 0.06947555 | 0.008314473 | 0.9651597 | 0.319559 | 0.04543128 | 0.003914861 | 0.4479706 | 0.3200988 | 0.04777728 | 0.004386916 | 0.5178738 | 27.07945 | 0.2365917 | 0.3763908 | 42.12615 | [12 empty] | 0.5202801 | 0.08431073 | 0.006802839 | 0.6802839 | 0.5651834 | 0.1210939 | 0.00724016 | 0.724016 | 1.79348 | 0.1694981 | 0.02302893 | 2.302893 | [36 empty] | 9.689049 | 0.2994812 | 0.118496 | 11.8496
8940 | Area 1 | Site 10 | Si+Ca+Fe Mixture |  | 32579719.7 | 1.758154 | 5565.582 | 136.40625 | 6440.636 | 9785.148 | 13402.18 | 31469.8 | 2.418972 | 11.83348 | -0.7423549 | 154462 | 38.03431 | 0.5991754 | 0.07646163 | 22.72193 |  |  |  |  | 0.5492526 | 0.1802614 | 0.00167782 | 0.3975586 | 0.4821423 | 0.1347665 | 0.002088065 | 0.3148411 | 1.948195 | 0.1325741 | 0.01065328 | 1.48326 | 2.285238 | 0.1289746 | 0.01558014 | 1.966182 |  |  |  |  | 0.3816472 | 0.1177601 | 0.002321515 | 0.2656469 |  |  |  |  | 13.1602 | 0.2654918 | 0.09781975 | 10.94811 | [12 empty] | 1.879821 | 0.2155217 | 0.0153138 | 1.53138 | 1.807198 | 0.2992552 | 0.01471229 | 1.471229 | [40 empty] | 39.47199 | 0.6161366 | 0.2938761 | 29.38761
8941 | Area 1 | Site 10 | No Classification |  | 1639980.5 | 1.526179 | 1266.019 | 94.21875 | 1445.022 | 1932.172 | 11302.39 | 5963.839 | 1.725851 | 11.84142 | -0.7487328 | 6757 | 28.71004 | 3.939949 | 0.03235032 | 9.613472 | [96 empty] | 71.28996 | 3.939949 | 0.2908205 | 29.08205
8942 | Area 1 | Site 10 | Zn |  | 1203142.6 | 1.202712 | 1282.059 | 23.90625 | 1237.695 | 1541.948 | 14463.72 | 4420.167 | 1.292261 | 11.88044 | -0.7488122 | 8448 | 29.9305 | 2.030397 | 0.09451635 | 28.08722 | [16 empty] | 4.992954 | 0.6510016 | 0.03444092 | 4.346373 | [12 empty] | 5.363643 | 0.6579692 | 0.04961878 | 5.553397 | [12 empty] | 26.5063 | 1.713245 | 0.2622445 | 26.22445 |  |  |  |  | 7.36571 | 1.763592 | 0.07031798 | 7.031798 | [36 empty] | 25.8409 | 2.319695 | 0.2052127 | 20.52127
8944 | Area 1 | Site 10 | SiO2 |  | 420658.7 | 1.518613 | 623.7273 | 66.09375 | 731.8465 | 947.2001 | 12129.8 | 2412.645 | 1.101151 | 11.90178 | -0.7493411 | 2436 | 31.36091 | 5.307433 | 0.05265007 | 15.6459 | [16 empty] | 4.654365 | 1.405473 | 0.02556101 | 3.225746 | [76 empty] | 63.98472 | 5.35287 | 0.3596494 | 35.96494
8945 | Area 1 | Site 10 | SiO2 |  | 34427823.3 | 1.167016 | 6642.235 | 157.5 | 6620.79 | 7751.598 | 15656.8 | 27644.93 | 1.766492 | 11.92125 | -0.7507367 | 346987 | 55.3123 | 0.3352642 | 0.2416418 | 71.80815 |  |  |  |  | 0.1993012 | 0.06619599 | 0.001007582 | 0.238746 | 0.196927 | 0.04728789 | 0.001429299 | 0.2155115 | 0.7995813 | 0.04726229 | 0.007224037 | 1.005805 | 21.92817 | 0.1751363 | 0.2392119 | 30.18805 | [8 empty] | 0.1561447 | 0.03940107 | 0.001750974 | 0.2067019 | 3.692312 | 0.07267722 | 0.04414801 | 4.941102 | 0.1608099 | 0.04707088 | 0.001857113 | 0.1857113 | [8 empty] | 0.3092431 | 0.06502715 | 0.003782249 | 0.3782249 | 0.434625 | 0.09937282 | 0.005188362 | 0.5188362 | [16 empty] | 1.479489 | 0.2458113 | 0.01314841 | 1.314841 | [16 empty] | 0 | 0.2707921 | 0 | 0 | 15.33108 | 0.3129745 | 0.1526302 | 15.26302
8946 | Area 1 | Site 10 | Si+Ca+Fe Mixture |  | 2419522.8 | 1.48454 | 1551.969 | 137.8125 | 1755.173 | 2303.961 | 12499.17 | 6251.06 | 1.285191 | 11.95605 | -0.7492675 | 17053 | 47.80988 | 1.543188 | 0.1497101 | 44.48901 | [8 empty] | 1.140234 | 0.3580402 | 0.005961869 | 0.8989381 | 4.33692 | 0.4273759 | 0.02796505 | 3.893584 | 7.166675 | 0.4813946 | 0.05508786 | 6.951974 | [12 empty] | 3.013884 | 0.397758 | 0.0255214 | 2.856387 | [12 empty] | 1.977716 | 0.5465397 | 0.01825404 | 1.825404 | [44 empty] | 34.55469 | 1.629016 | 0.2793349 | 27.93349
8947 | Area 1 | Site 10 | TiO2 |  | 6081165.3 | 1.266982 | 2677.423 | 147.65625 | 2782.585 | 3392.248 | 12051.96 | 10153.37 | 1.349037 | 11.79122 | -0.7570531 | 60491 | 55.82334 | 0.7726425 | 0.1875985 | 55.74824 |  |  |  |  | 0.8962819 | 0.2843866 | 0.004038615 | 0.9569474 | 0.7837505 | 0.1448123 | 0.005080335 | 0.7660192 | 2.358814 | 0.1541939 | 0.01947524 | 2.711545 | 4.370211 | 0.1755782 | 0.04438893 | 5.601791 | [8 empty] | 0.5602616 | 0.09893064 | 0.007000385 | 0.826393 | 12.1777 | 0.2925015 | 0.1586438 | 17.75562 | 6.14312 | 0.2443733 | 0.07346825 | 7.346825 | [8 empty] | 0.8916855 | 0.180984 | 0.01122301 | 1.122301 |  |  |  |  | 2.565783 | 0.3601706 | 0.03165003 | 3.165003 | [36 empty] | 13.42905 | 0.6361912 | 0.1526728 | 15.26728
8948 | Area 1 | Site 10 | CaO/CaCO3 |  | 1142103.0 | 1.252703 | 1403.783 | 73.125 | 1205.89 | 1758.523 | 11887.42 | 6674.897 | 3.104374 | 11.97001 | -0.7565714 | 8743 | 54.12329 | 1.985133 | 0.1631194 | 48.47383 | [12 empty] | 3.429273 | 0.4927864 | 0.02453079 | 3.415431 | 8.095231 | 0.6545436 | 0.06906012 | 8.715243 | [12 empty] | 11.07664 | 0.82507 | 0.1078378 | 12.06935 | [60 empty] | 23.27557 | 1.988375 | 0.207639 | 20.7639
8949 | Area 1 | Site 10 | CaO/CaCO3 |  | 592746.3 | 1.90553 | 708.981 | 142.03125 | 868.7393 | 1350.985 | 11801.93 | 3454.592 | 1.602193 | 11.89728 | -0.7569857 | 3554 | 36.30151 | 4.522685 | 0.06001994 | 17.83599 | [32 empty] | 6.389162 | 1.503056 | 0.03476636 | 3.891096 | [60 empty] | 57.30932 | 4.533352 | 0.3454453 | 34.54453
8950 | Area 1 | Site 10 | CaSO4 |  | 3223333.8 | 1.256798 | 2098.459 | 4.21875 | 2025.852 | 2637.339 | 12629.78 | 10111.85 | 2.524327 | 11.9958 | -0.7562625 | 20732 | 50.47978 | 1.594437 | 0.1222647 | 36.33314 | [12 empty] | 1.635052 | 0.3115827 | 0.01002178 | 1.395336 | 3.057774 | 0.331333 | 0.02312218 | 2.917971 | 2.298299 | 0.5427251 | 0.0145515 | 1.689165 | [8 empty] | 12.04458 | 0.6411165 | 0.0994541 | 11.13103 | [20 empty] | 0 | 0.8291939 | 0 | 0 | [36 empty] | 30.48452 | 1.661271 | 0.2485904 | 24.85904
8951 | Area 1 | Site 10 | SiO2 |  | 3869765.6 | 2.783051 | 1560.338 | 97.03125 | 2219.716 | 4342.499 | 13682.24 | 10949.63 | 2.465495 | 11.89557 | -0.7574727 | 28037 | 50.25724 | 1.117967 | 0.1670136 | 49.63107 | [12 empty] | 0.7270051 | 0.2136368 | 0.00517746 | 0.7208596 | 15.85933 | 0.5115352 | 0.1382549 | 17.44748 | [12 empty] | 2.888812 | 0.2912173 | 0.02611868 | 2.923237 | [60 empty] | 30.2676 | 1.178974 | 0.251187 | 25.1187
8952 | Area 1 | Site 10 | CaO/CaCO3 |  | 5773760.9 | 1.796286 | 2061.718 | 150.46875 | 2711.343 | 3703.436 | 12593.1 | 9744.596 | 1.308757 | 11.91856 | -0.7571349 | 50591 | 52.28467 | 0.7945853 | 0.1607559 | 47.77147 |  |  |  |  | 0.8616457 | 0.2035169 | 0.004082816 | 0.9674208 | 0.5069631 | 0.1473582 | 0.003462138 | 0.5220254 | 1.673349 | 0.1502996 | 0.01438441 | 2.002747 | 5.821656 | 0.2104759 | 0.06137739 | 7.7457 | 0.6610622 | 0.1877587 | 0.006483292 | 0.7525928 |  |  |  |  | 0.4520122 | 0.1208637 | 0.005360415 | 0.632795 | 18.84414 | 0.4075711 | 0.2325062 | 26.02239 | [60 empty] | 18.8945 | 0.7765299 | 0.2136345 | 21.36345
8953 | Area 1 | Site 10 | Si+Ca+Fe Mixture |  | 1031790.4 | 1.639238 | 1033.636 | 140.625 | 1146.175 | 1694.375 | 12614.01 | 4756.225 | 1.74471 | 11.97234 | -0.7577661 | 13494 | 54.26282 | 1.334404 | 0.1996715 | 59.33594 |  |  |  |  | 1.105413 | 0.3599219 | 0.005705641 | 1.351948 |  |  |  |  | 3.745252 | 0.3325694 | 0.03517153 | 4.896946 | 13.26924 | 0.5722522 | 0.1465898 | 18.49933 | [8 empty] | 0.5957165 | 0.1974222 | 0.007707159 | 0.9098274 | 14.79648 | 0.6331054 | 0.1988874 | 22.25973 | [12 empty] | 1.37596 | 0.3830056 | 0.01798971 | 1.798971 | [44 empty] | 10.84911 | 1.149459 | 0.1217215 | 12.17215
8954 | Area 1 | Site 10 | CaSO4 |  | 13229421.0 | 2.752389 | 2860.148 | 115.3125 | 4104.171 | 7872.241 | 12751.78 | 19456.04 | 2.276976 | 11.79685 | -0.7636194 | 98472 | 46.82045 | 0.6578319 | 0.1162275 | 34.53907 |  |  |  |  | 0.6827564 | 0.1800791 | 0.002780599 | 0.6588613 |  |  |  |  | 0.8442178 | 0.1080103 | 0.006268544 | 0.8727717 | 1.340854 | 0.1090703 | 0.01241423 | 1.56665 | 7.61038 | 0.242649 | 0.06405492 | 7.435617 | [8 empty] | 18.41924 | 0.3258929 | 0.1907905 | 21.35351 | [16 empty] | 0.9230435 | 0.2533426 | 0.009687978 | 0.9687978 | [40 empty] | 23.35906 | 0.6490393 | 0.2387441 | 23.87441
8955 | Area 1 | Site 10 | CaSO4 |  | 22722186.9 | 1.193805 | 5892.304 | 116.71875 | 5378.735 | 7034.259 | 16357.91 | 26073.28 | 2.380847 | 11.93446 | -0.7582841 | 203668 | 46.30493 | 0.4718965 | 0.1291381 | 38.37569 |  |  |  |  | 0.4517607 | 0.1240305 | 0.002073686 | 0.4913587 |  |  |  |  | 1.562443 | 0.07572859 | 0.01300616 | 1.810852 | 3.268689 | 0.08700159 | 0.03338949 | 4.213684 | 11.86378 | 0.1860917 | 0.1140472 | 13.23882 |  |  |  |  | 0.5950587 | 0.06448199 | 0.006476274 | 0.7645218 | 15.16456 | 0.1982223 | 0.1740482 | 19.47969 | 0.5260952 | 0.07829095 | 0.005649461 | 0.5649461 | [12 empty] | 0.7434508 | 0.1509091 | 0.00859744 | 0.859744 | 0.8426102 | 0.1920757 | 0.009780279 | 0.9780279 | [36 empty] | 18.67663 | 0.4145083 | 0.2081324 | 20.81324
8956 | Area 1 | Site 10 | Si+Ca+Fe Mixture |  | 138486423.0 | 1.222857 | 15001.29 | 111.09375 | 13278.79 | 18344.43 | 16263.71 | 94086.01 | 5.086664 | 11.83992 | -0.7629963 | 1049352 | 52.09994 | 0.1917596 | 0.1539891 | 45.76061 |  |  |  |  | 0.8473867 | 0.06950077 | 0.003501872 | 0.8297666 | 0.4716893 | 0.03673216 | 0.002788779 | 0.4204956 | 2.573758 | 0.04093834 | 0.01934115 | 2.692876 | 6.629932 | 0.0535063 | 0.06078113 | 7.670452 | [8 empty] | 0.5732782 | 0.02892783 | 0.00624792 | 0.7375647 | 17.18712 | 0.09138137 | 0.1947321 | 21.79467 |  |  |  |  | 0.154445 | 0.03718712 | 0.001681328 | 0.1681328 |  |  |  |  | 1.055673 | 0.05183127 | 0.0118131 | 1.18131 | 0.8105067 | 0.07204303 | 0.008876449 | 0.8876449 | 1.918435 | 0.09641513 | 0.02106776 | 2.106776 | [36 empty] | 15.67785 | 0.1685545 | 0.1561881 | 15.61881
8957 | Area 1 | Site 10 | CaSO4 |  | 8689690.3 | 1.664122 | 2791.377 | 74.53125 | 3326.268 | 4645.191 | 14269.37 | 13161.76 | 1.586404 | 11.91626 | -0.7639945 | 67323 | 42.82357 | 0.7692657 | 0.131582 | 39.10194 |  |  |  |  | 2.60301 | 0.2929325 | 0.01135544 | 2.690664 | 1.117381 | 0.152433 | 0.006627882 | 0.9993603 | 2.009614 | 0.1546772 | 0.01494704 | 2.081082 | 8.946827 | 0.2475112 | 0.08204706 | 10.35417 | 1.08195 | 0.2112 | 0.008754008 | 1.016182 | 1.571475 | 0.1411588 | 0.01389899 | 1.590436 | 1.364639 | 0.1399947 | 0.01366979 | 1.613714 | 9.657685 | 0.2752307 | 0.1025647 | 11.47917 | [12 empty] | 0.9659512 | 0.1964354 | 0.01082393 | 1.082393 | 1.193048 | 0.3016473 | 0.01315033 | 1.315033 | 2.568389 | 0.4101009 | 0.02843522 | 2.843522 | [36 empty] | 24.09645 | 0.7984249 | 0.2329251 | 23.29251
8960 | Area 1 | Site 10 | Si+Ca+Fe Mixture |  | 3771955.1 | 1.333597 | 2005.015 | 143.4375 | 2191.484 | 2673.882 | 15368 | 7568.823 | 1.208594 | 11.98164 | -0.7654737 | 36989 | 49.84252 | 0.9887535 | 0.1272624 | 37.81828 | [12 empty] | 3.373393 | 0.2329667 | 0.02609257 | 3.632879 | 6.034483 | 0.2703382 | 0.05591177 | 7.055949 | [12 empty] | 22.05384 | 0.5561584 | 0.2456596 | 27.49454 | [12 empty] | 1.201282 | 0.2974034 | 0.01312249 | 1.312249 | [44 empty] | 17.49449 | 0.9049581 | 0.1749823 | 17.49823
8961 | Area 1 | Site 10 | Si+Ca+Fe Mixture |  | 48244842.7 | 1.479559 | 9180.812 | 5.625 | 7837.553 | 13583.56 | 16888.93 | 54412.7 | 4.883597 | 11.87145 | -0.7655385 | 282545 | 43.16008 | 0.4085316 | 0.09853067 | 29.28014 |  |  |  |  | 0.9784835 | 0.1174747 | 0.003503074 | 0.8300513 | 0.4451835 | 0.08220212 | 0.002263219 | 0.3412509 | 2.154913 | 0.08694254 | 0.01381567 | 1.92356 | 5.264392 | 0.1050615 | 0.04151082 | 5.23858 |  |  |  |  | 1.01038 | 0.07542956 | 0.007580079 | 0.8673749 |  |  |  |  | 16.47522 | 0.1947385 | 0.1477634 | 16.53787 | [12 empty] | 1.140413 | 0.124084 | 0.01065812 | 1.065812 | 1.438552 | 0.1802572 | 0.01333079 | 1.333079 | [40 empty] | 27.93239 | 0.3995447 | 0.2367505 | 23.67505
8962 | Area 1 | Site 10 | CaO/CaCO3 |  | 51766020.5 | 4.615958 | 5679.772 | 112.5 | 8118.531 | 26217.58 | 14494.87 | 70997.42 | 7.748729 | 11.98952 | -0.7731262 | 413669 | 49.35526 | 0.3023859 | 0.1293426 | 38.43644 |  |  |  |  | 0.3410628 | 0.08156797 | 0.001405849 | 0.3331152 | 0.2862061 | 0.05575431 | 0.001709476 | 0.257757 | 0.9033998 | 0.05277441 | 0.006832953 | 0.9513545 | 5.176488 | 0.07590919 | 0.04872085 | 6.14847 | [12 empty] | 20.26759 | 0.1614099 | 0.2201905 | 24.644 | [12 empty] | 0.3851942 | 0.07700283 | 0.004202073 | 0.4202073 | 0.8005492 | 0.1164343 | 0.008637613 | 0.8637613 | [40 empty] | 22.48425 | 0.2761021 | 0.2272621 | 22.72621
8963 | Area 1 | Site 10 | Si+Al |  | 8805886.2 | 1.513806 | 2947.589 | 101.25 | 3348.433 | 4462.077 | 14742.17 | 13016.95 | 1.531212 | 11.87587 | -0.7722126 | 72361 | 51.135 | 0.6178443 | 0.2088301 | 62.05758 | [8 empty] | 1.208964 | 0.1361871 | 0.008149103 | 1.228732 | 8.021552 | 0.2148328 | 0.06605957 | 9.197498 | 11.71695 | 0.2521852 | 0.107903 | 13.61713 | [8 empty] | 3.866029 | 0.1711132 | 0.03971655 | 4.688524 | 0.9868564 | 0.128349 | 0.01066743 | 1.193912 | [12 empty] | 1.982007 | 0.212057 | 0.02259465 | 2.259465 | [44 empty] | 21.08264 | 0.6443175 | 0.2010342 | 20.10342
8965 | Area 1 | Site 10 | Si+Al |  | 1775297.2 | 1.858147 | 1167.644 | 161.71875 | 1503.456 | 2169.654 | 12940.53 | 5336.906 | 1.276727 | 11.81903 | -0.7737218 | 12291 | 50.58432 | 1.855728 | 0.1501523 | 44.62042 | [12 empty] | 2.243002 | 0.3997627 | 0.01451913 | 2.021504 | 9.724528 | 0.6471172 | 0.0763218 | 9.631652 | [8 empty] | 1.293745 | 0.4070564 | 0.01006147 | 1.187753 | 3.653516 | 0.504213 | 0.03036132 | 3.398078 | [60 empty] | 32.5009 | 1.936645 | 0.2582926 | 25.82926
8968 | Area 1 | Site 10 | CaSO4 |  | 3721946.7 | 1.395004 | 2073.677 | 7.03125 | 2176.908 | 2892.786 | 16471.45 | 8441.45 | 1.523541 | 11.84696 | -0.7738211 | 31965 | 46.5112 | 0.9433979 | 0.1050883 | 31.22887 | [12 empty] | 2.383713 | 0.1846766 | 0.02181494 | 3.037303 | 13.53929 | 0.3773333 | 0.1463713 | 18.47175 | 8.378636 | 0.3068671 | 0.09747553 | 11.31514 | 0.7056917 | 0.1373206 | 0.007959018 | 0.9107362 | 0.8835846 | 0.1499 | 0.01146059 | 1.352919 | 27.59788 | 0.601479 | 0.3617106 | 40.48311
8971 | Area 1 | Site 10 | CaO/CaCO3 |  | 2473208.2 | 2.034357 | 1813.875 | 60.46875 | 1774.538 | 3690.069 | 12207.54 | 11282.03 | 4.095472 | 11.90659 | -0.7740221 | 12355 | 36.54829 | 2.224148 | 0.06820256 | 20.2676 |  |  |  |  | 3.697634 | 0.8076836 | 0.01035442 | 2.453474 |  |  |  |  | 3.4614 | 0.5739742 | 0.01635873 | 2.277631 | 2.186525 | 0.5038918 | 0.01261483 | 1.591965 |  |  |  |  | 2.972578 | 0.6279383 | 0.01457476 | 1.667764 |  |  |  |  | 5.546331 | 0.7357704 | 0.03335999 | 3.733693 | [60 empty] | 45.58724 | 2.345962 | 0.2848342 | 28.48342
8972 | Area 1 | Site 10 | CaO/CaCO3 |  | 6103227.8 | 1.380762 | 2914.435 | 39.375 | 2787.628 | 4024.141 | 12168.77 | 13444.88 | 2.356919 | 11.94342 | -0.7735305 | 46848 | 45.30635 | 0.9590918 | 0.1124441 | 33.41477 |  |  |  |  | 2.008622 | 0.3076845 | 0.007722805 | 1.829914 | 0.8113186 | 0.2051388 | 0.004347218 | 0.655479 | 1.848685 | 0.2030524 | 0.01236376 | 1.721411 | 5.768884 | 0.2585861 | 0.04745034 | 5.988134 |  |  |  |  | 1.68639 | 0.1902623 | 0.01293664 | 1.480317 | 0.7238012 | 0.171477 | 0.00623055 | 0.7355142 | 13.31275 | 0.4113794 | 0.1213647 | 13.5833 | [60 empty] | 28.53318 | 0.9517251 | 0.2491908 | 24.91908
8973 | Area 1 | Site 10 | Zn |  | 7707172.8 | 1.681859 | 2782.723 | 168.75 | 3132.583 | 4680.148 | 14434.28 | 15495 | 2.47901 | 11.98022 | -0.773744 | 63727 | 34.80178 | 0.7292641 | 0.1270807 | 37.76429 | [12 empty] | 1.48942 | 0.1860285 | 0.008300897 | 1.155737 | 2.450781 | 0.1857645 | 0.01766432 | 2.229201 | [12 empty] | 3.34525 | 0.1932182 | 0.03221616 | 3.605674 | [12 empty] | 27.44742 | 0.6007013 | 0.2813665 | 28.13665 |  |  |  |  | 4.091027 | 0.5045608 | 0.04043528 | 4.043528 | [36 empty] | 26.37432 | 0.7987539 | 0.2228493 | 22.28493
8974 | Area 1 | Site 10 | Si+Ca+Fe Mixture |  | 20554912.2 | 1.274657 | 4959.253 | 130.78125 | 5115.792 | 6321.345 | 16101.11 | 20277.69 | 1.591885 | 11.85143 | -0.7757765 | 93379 | 28.26359 | 0.7827464 | 0.04395438 | 13.06183 | [8 empty] | 1.188043 | 0.1507364 | 0.005569417 | 0.8397637 | 2.579543 | 0.1647447 | 0.01509968 | 2.102334 | 6.662154 | 0.2170613 | 0.04782372 | 6.035253 | 0.7425257 | 0.2280386 | 0.004662254 | 0.5412033 | 1.079243 | 0.1504903 | 0.007461713 | 0.8538305 | 0.5197378 | 0.1478855 | 0.004106043 | 0.4847169 | 27.32445 | 0.5201945 | 0.2266699 | 25.36919 | [12 empty] | 1.810258 | 0.2725837 | 0.0155492 | 1.55492 | 1.203508 | 0.3689853 | 0.01032081 | 1.032081 | 1.660777 | 0.4465229 | 0.0143556 | 1.43556 | [36 empty] | 26.96616 | 0.8127347 | 0.2074278 | 20.74278
8975 | Area 1 | Site 10 | CaO/CaCO3 |  | 11141571.4 | 1.445157 | 3821.775 | 97.03125 | 3766.416 | 5523.066 | 15056.5 | 17244.35 | 2.123917 | 11.79421 | -0.7757398 | 81829 | 45.38229 | 0.7307829 | 0.107232 | 31.8659 | [8 empty] | 0.6790055 | 0.1381661 | 0.003931038 | 0.5927267 | 1.079529 | 0.129529 | 0.007855101 | 1.093669 | 3.770935 | 0.1581767 | 0.03416278 | 4.311272 | 0.913805 | 0.1936341 | 0.007307364 | 0.8482526 | [8 empty] | 21.62167 | 0.3983357 | 0.2228652 | 24.94336 | [16 empty] | 0.9632451 | 0.2707831 | 0.01004018 | 1.004018 | [40 empty] | 25.58953 | 0.7162074 | 0.2513056 | 25.13056
8977 | Area 1 | Site 10 | CaO/CaCO3 |  | 20617422.7 | 1.836546 | 3798.452 | 21.09375 | 5123.565 | 6976.032 | 13456.5 | 19771.25 | 1.508773 | 11.98385 | -0.7796582 | 176752 | 46.22331 | 0.4778046 | 0.104364 | 31.01363 |  |  |  |  | 0.5215683 | 0.1147682 | 0.00225935 | 0.5353517 |  |  |  |  | 1.249623 | 0.07874451 | 0.01012071 | 1.40911 | 2.231136 | 0.08524806 | 0.02243243 | 2.830926 | 0.5532757 | 0.1007412 | 0.005493982 | 0.6377518 |  |  |  |  | 0.3037812 | 0.06203572 | 0.003620263 | 0.4273708 | 31.0839 | 0.3268884 | 0.3782766 | 42.3372 | [12 empty] | 0.5377933 | 0.1140817 | 0.006294154 | 0.6294154 | 0.6206958 | 0.166708 | 0.007196589 | 0.7196589 | [40 empty] | 16.67493 | 0.4254014 | 0.1872061 | 18.72061
8979 | Area 1 | Site 10 | Si+Al |  | 10068597.6 | 2.747299 | 2422.819 | 133.59375 | 3580.466 | 6656.21 | 15259.33 | 16019.1 | 2.028136 | 11.78784 | -0.7835729 | 83209 | 51.81249 | 0.623397 | 0.1882875 | 55.953 |  |  |  |  | 3.784606 | 0.2642445 | 0.01687177 | 3.997755 |  |  |  |  | 4.003439 | 0.1626987 | 0.03077735 | 4.285142 | 8.955881 | 0.2115493 | 0.08204006 | 10.35328 | [12 empty] | 8.385833 | 0.2192127 | 0.09107752 | 10.19351 | [12 empty] | 0.6000811 | 0.1649129 | 0.006690909 | 0.6690909 | 1.026457 | 0.2423853 | 0.01122537 | 1.122537 | 0 | 0.3068576 | 0 | 0 | [36 empty] | 21.43121 | 0.6195647 | 0.2070383 | 20.70383
8980 | Area 1 | Site 10 | CaO/CaCO3 |  | 7283572.5 | 1.310901 | 2825.934 | 53.4375 | 3045.28 | 3704.519 | 16209.74 | 10820.32 | 1.279163 | 11.80123 | -0.7813036 | 61895 | 56.54013 | 0.6971387 | 0.1589176 | 47.2252 | [12 empty] | 0.4584704 | 0.119309 | 0.003709691 | 0.5165017 | 1.548123 | 0.1298543 | 0.01569945 | 1.981238 | [12 empty] | 23.33339 | 0.4254848 | 0.2808914 | 31.43772 | [60 empty] | 18.11988 | 0.635022 | 0.2047241 | 20.47241
8982 | Area 1 | Site 10 | No Classification |  | 2204045.5 | 1.90005 | 1342.301 | 35.15625 | 1675.195 | 2550.439 | 13132.89 | 6397.568 | 1.477745 | 11.85336 | -0.7812828 | 7486 | 17.45243 | 3.176653 | 0.01917879 | 5.699318 | [96 empty] | 82.54756 | 3.176653 | 0.3779291 | 37.79291
8983 | Area 1 | Site 10 | CaO/CaCO3 |  | 1992980.8 | 1.480352 | 1372.915 | 71.71875 | 1592.966 | 2032.398 | 13122.77 | 5328.083 | 1.13352 | 11.9586 | -0.7813504 | 8728 | 38.80634 | 2.685367 | 0.06736633 | 20.01911 |  |  |  |  | 2.624718 | 0.7909697 | 0.007813 | 1.851286 |  |  |  |  | 4.822253 | 0.7080064 | 0.02486057 | 3.461346 | 3.042975 | 0.6395934 | 0.01866776 | 2.355833 | [8 empty] | 5.206978 | 0.8458169 | 0.0337654 | 3.985993 | 12.34155 | 1.173651 | 0.08344932 | 9.339755 | [60 empty] | 33.15518 | 2.721754 | 0.222552 | 22.2552
Min |  |  |  |  | 147818.9 | 1.059143 | 302.5943 | 2.8125 | 433.8304 | 509.5109 | 10174.97 | 1416.949 | 1.000031 |  |  |  | 12.59096 |  |  | 5.699318 | 4.099064 |  |  | 2.660798 | 0.1512656 |  |  | 0.1831173 | 0.1505433 |  |  | 0.1675207 | 0.3116285 |  |  | 0.4260294 | 0.6140687 |  |  | 0.3554447 | 0.2321161 |  |  | 0.2594087 | 0.107767 |  |  | 0.1287051 | 0.142197 |  |  | 0.2047654 | 0.8954384 |  |  | 0.970451 | 0.1519838 |  |  | 0.171111 | 0.05850102 |  |  | 0.08256054 | 0.108782 |  |  | 0.150511 | 0.1286375 |  |  | 0.1608607 | 0.294175 |  |  | 0.3561908 | 0 |  |  | 0 | 2.259223 |  |  | 1.498189 |  |  |  |  | 18.69518 |  |  | 16.55764 | 0.9342548 |  |  | 1.084746 | 1.14135 |  |  | 0.8939658 |  |  |  |  | 0.9579052 |  |  | 0.7352592 | 0 |  |  | 0 | 0 |  |  | 0 | 0 |  |  | 0
Max |  |  |  |  | 714731436.9 | 4.630059 | 23457.98 | 177.1875 | 30166.61 | 82516.88 | 19317.94 | 504174.8 | 28.3015 |  |  |  | 84.86386 |  |  | 91.99311 | 4.099064 |  |  | 2.660798 | 27.06484 |  |  | 29.69755 | 11.47856 |  |  | 13.18445 | 8.602889 |  |  | 9.480567 | 99.99999 |  |  | 57.25779 | 14.48676 |  |  | 19.79884 | 29.84052 |  |  | 23.83839 | 10.30911 |  |  | 10.889 | 43.35486 |  |  | 55.18651 | 10.86205 |  |  | 8.198515 | 0.154445 |  |  | 0.1681328 | 0.108782 |  |  | 0.150511 | 49.23614 |  |  | 34.22558 | 5.012672 |  |  | 3.690739 | 23.35292 |  |  | 20.04309 | 5.530103 |  |  | 4.927058 |  |  |  |  | 18.69518 |  |  | 16.55764 | 12.47704 |  |  | 12.03886 | 1.14135 |  |  | 0.8939658 |  |  |  |  | 0.9579052 |  |  | 0.7352592 | 0 |  |  | 0 | 0 |  |  | 0 | 85.78031 |  |  | 55.00037
Mean |  |  |  |  | 11098908.2 | 1.630798 | 2180.134 | 102.0083 | 2370.366 | 3556.705 | 13028.47 | 12684.06 | 1.89032 |  |  |  | 45.65059 |  |  | 36.11557 | 4.099064 |  |  | 2.660798 | 3.549652 |  |  | 3.20829 | 1.148577 |  |  | 1.074357 | 2.108311 |  |  | 2.078735 | 7.935012 |  |  | 8.503613 | 3.675737 |  |  | 3.430471 | 4.117184 |  |  | 2.910924 | 1.309353 |  |  | 1.488939 | 11.86826 |  |  | 12.64066 | 1.850409 |  |  | 1.824336 | 0.106473 |  |  | 0.1253467 | 0.108782 |  |  | 0.150511 | 5.533989 |  |  | 5.154272 | 1.114109 |  |  | 1.074967 | 3.233451 |  |  | 3.269565 | 3.507711 |  |  | 3.024774 |  |  |  |  | 18.69518 |  |  | 16.55764 | 3.341151 |  |  | 3.196862 | 1.14135 |  |  | 0.8939658 |  |  |  |  | 0.9579052 |  |  | 0.7352592 | 0 |  |  | 0 | 0 |  |  | 0 | 33.95277 |  |  | 25.59969
Std Dev |  |  |  |  | 45507870.6 | 0.4827191 | 2837.567 | 52.04322 | 2921.276 | 5740.47 | 1762.819 | 31545.66 | 1.751801 |  |  |  | 10.3787 |  |  | 15.42886 | 0 |  |  | 0 | 5.22556 |  |  | 4.807059 | 1.706942 |  |  | 1.836087 | 1.568934 |  |  | 1.63732 | 8.372852 |  |  | 8.74762 | 4.37554 |  |  | 4.500323 | 6.485836 |  |  | 4.603362 | 1.804123 |  |  | 1.993472 | 7.218106 |  |  | 9.940049 | 2.805142 |  |  | 2.616946 | 0.06784265 |  |  | 0.06050871 | 0 |  |  | 0 | 9.05756 |  |  | 7.858992 | 0.9136119 |  |  | 0.6465997 | 5.397675 |  |  | 5.258894 | 1.767445 |  |  | 1.745035 |  |  |  |  | 0 |  |  | 0 | 4.079322 |  |  | 3.942258 | 0 |  |  | 0 |  |  |  |  | 0 |  |  | 0 | 0 |  |  | 0 | 0 |  |  | 0 | 15.64232 |  |  | 6.841892

## Site 11
Id | Area | Field | Class | Subclass | Area (nm²) | Aspect Ratio | Breadth (nm) | Direction (°) | ECD (nm) | Length (nm) | Mean Gray Level | Perimeter (nm) | Shape | Stage X | Stage Y | Count | B Wt% | B Wt% σ | B k ratio | B Apparent Concentration (%) | N Wt% | N Wt% σ | N k ratio | N Apparent Concentration (%) | O Wt% | O Wt% σ | O k ratio | O Apparent Concentration (%) | F Wt% | F Wt% σ | F k ratio | F Apparent Concentration (%) | Na Wt% | Na Wt% σ | Na k ratio | Na Apparent Concentration (%) | Mg Wt% | Mg Wt% σ | Mg k ratio | Mg Apparent Concentration (%) | Al Wt% | Al Wt% σ | Al k ratio | Al Apparent Concentration (%) | Si Wt% | Si Wt% σ | Si k ratio | Si Apparent Concentration (%) | P Wt% | P Wt% σ | P k ratio | P Apparent Concentration (%) | S Wt% | S Wt% σ | S k ratio | S Apparent Concentration (%) | Cl Wt% | Cl Wt% σ | Cl k ratio | Cl Apparent Concentration (%) | K Wt% | K Wt% σ | K k ratio | K Apparent Concentration (%) | Ca Wt% | Ca Wt% σ | Ca k ratio | Ca Apparent Concentration (%) | Ti Wt% | Ti Wt% σ | Ti k ratio | Ti Apparent Concentration (%) | Fe Wt% | Fe Wt% σ | Fe k ratio | Fe Apparent Concentration (%) | Cu Wt% | Cu Wt% σ | Cu k ratio | Cu Apparent Concentration (%) | Zn Wt% | Zn Wt% σ | Zn k ratio | Zn Apparent Concentration (%) | Br Wt% | Br Wt% σ | Br k ratio | Br Apparent Concentration (%) | Nb Wt% | Nb Wt% σ | Nb k ratio | Nb Apparent Concentration (%) | Mo Wt% | Mo Wt% σ | Mo k ratio | Mo Apparent Concentration (%) | In Wt% | In Wt% σ | In k ratio | In Apparent Concentration (%) | Ta Wt% | Ta Wt% σ | Ta k ratio | Ta Apparent Concentration (%) | Ir Wt% | Ir Wt% σ | Ir k ratio | Ir Apparent Concentration (%) | Au Wt% | Au Wt% σ | Au k ratio | Au Apparent Concentration (%)
9000 | Area 1 | Site 11 | CaO/CaCO3 |  | 354471.1 | 1.652968 | 569.4901 | 168.75 | 671.8085 | 941.3491 | 11792.4 | 2491.602 | 1.393691 | 11.94565 | 1.010847 | 2365 | [8 empty] | 40.0414 | 4.428964 | 0.0827946 | 24.60389 | [36 empty] | 13.73362 | 2.078055 | 0.1055749 | 11.81608 | [40 empty] | 46.22498 | 4.462708 | 0.377895 | 37.7895
9002 | Area 1 | Site 11 | CaO/CaCO3 |  | 169881.4 | 1.304134 | 448.857 | 75.9375 | 465.0803 | 585.3696 | 11657.04 | 1604.984 | 1.206663 | 11.93494 | 1.002745 | 1133 | [8 empty] | 76.52951 | 5.220967 | 0.09286591 | 27.59676 | [36 empty] | 23.47048 | 5.220967 | 0.110366 | 12.3523
9004 | Area 1 | Site 11 | SiO2 |  | 167675.1 | 1.184388 | 460.2175 | 84.375 | 462.0504 | 545.0761 | 10826.49 | 1583.686 | 1.190308 | 11.96581 | 0.9787255 | 967 | [28 empty] | 12.98364 | 4.038022 | 0.05314618 | 6.706937 | [60 empty] | 87.01636 | 4.038022 | 0.3364993 | 33.64993
9021 | Area 1 | Site 11 | CaO/CaCO3 |  | 726592.2 | 1.358209 | 976.7231 | 130.78125 | 961.8347 | 1326.594 | 10892.1 | 5991.376 | 3.931448 | 11.79717 | 1.002644 | 5224 | [8 empty] | 48.23202 | 2.905189 | 0.1234691 | 36.69105 | [12 empty] | 2.002018 | 0.6379259 | 0.0126005 | 1.754372 | 5.555691 | 0.7799671 | 0.04288984 | 5.412609 | [16 empty] | 9.599613 | 1.089664 | 0.07945094 | 8.892252 | [40 empty] | 34.61066 | 2.965655 | 0.2807984 | 28.07984
9027 | Area 1 | Site 11 | SiO2 |  | 250777.3 | 1.395524 | 513.4016 | 150.46875 | 565.066 | 716.4641 | 11948.23 | 1885.968 | 1.128679 | 11.94477 | 1.026983 | 1778 | [8 empty] | 44.3927 | 5.87598 | 0.09961028 | 29.60097 | [16 empty] | 7.733948 | 1.720532 | 0.0472554 | 5.963533 | [60 empty] | 47.87335 | 6.054748 | 0.2945962 | 29.45962
9034 | Area 1 | Site 11 | CaO/CaCO3 |  | 372856.5 | 1.918231 | 596.6087 | 165.9375 | 689.0107 | 1144.433 | 12078.74 | 2864.019 | 1.750653 | 11.90975 | 1.009514 | 2584 | [8 empty] | 40.31149 | 4.711204 | 0.081579 | 24.24265 | [36 empty] | 4.372893 | 1.371481 | 0.02700348 | 3.022264 | [40 empty] | 55.31561 | 4.732703 | 0.3759683 | 37.59683
9032 | Area 1 | Site 11 | Fe |  | 909711.1 | 2.519106 | 701.7771 | 49.21875 | 1076.234 | 1767.851 | 12521.22 | 4081.526 | 1.457242 | 11.81572 | 1.002496 | 5489 | [8 empty] | 20.14191 | 2.648074 | 0.04273779 | 12.70029 | [16 empty] | 3.410499 | 0.8040528 | 0.0204324 | 2.578527 | [24 empty] | 20.43448 | 2.198526 | 0.1574437 | 15.74437 | [32 empty] | 56.01311 | 3.147455 | 0.3667705 | 36.67705
9036 | Area 1 | Site 11 | CaO/CaCO3 |  | 806017.3 | 1.887643 | 770.9774 | 153.28125 | 1013.042 | 1455.33 | 12539.57 | 3502.358 | 1.211063 | 11.99682 | 1.042163 | 6277 | [8 empty] | 51.14865 | 2.628726 | 0.1250918 | 37.17325 | [36 empty] | 16.77355 | 1.308952 | 0.1525236 | 17.07064 | [40 empty] | 32.0778 | 2.5463 | 0.2939465 | 29.39465
9040 | Area 1 | Site 11 | CaO/CaCO3 |  | 715561 | 1.438703 | 888.2987 | 163.125 | 954.5054 | 1277.998 | 12321.94 | 3514.835 | 1.373894 | 11.90584 | 1.009381 | 4750 | [8 empty] | 43.80546 | 3.374765 | 0.09351455 | 27.78952 | [16 empty] | 4.22628 | 0.8098681 | 0.02922711 | 3.6884 | [16 empty] | 9.074393 | 1.270948 | 0.06390084 | 7.151863 | [40 empty] | 42.89387 | 3.452379 | 0.3104303 | 31.04303
9043 | Area 1 | Site 11 | CaO/CaCO3 |  | 326525.3 | 1.497808 | 557.7362 | 102.65625 | 644.7828 | 835.3816 | 12669.51 | 2249.562 | 1.233302 | 12.00604 | 0.9942928 | 2264 | [8 empty] | 49.09564 | 4.201796 | 0.125611 | 37.32755 | [36 empty] | 12.15193 | 1.911199 | 0.1050894 | 11.76174 | [40 empty] | 38.75242 | 4.171134 | 0.346899 | 34.6899
9045 | Area 1 | Site 11 | Zn |  | 976634.1 | 2.628722 | 763.1481 | 167.34375 | 1115.118 | 2006.104 | 14655.78 | 4910.485 | 1.964749 | 11.95535 | 0.9943525 | 10361 | [8 empty] | 33.48306 | 1.657671 | 0.1428024 | 42.43627 | [16 empty] | 2.126507 | 0.4104096 | 0.01610234 | 2.032082 | [16 empty] | 1.798775 | 0.3864664 | 0.01916423 | 2.144885 |  |  |  |  | 28.24074 | 1.393498 | 0.3216762 | 32.16762 |  |  |  |  | 10.03172 | 1.405809 | 0.1092486 | 10.92486 | [24 empty] | 24.3192 | 1.836702 | 0.2205365 | 22.05365
9056 | Area 1 | Site 11 | CaO/CaCO3 |  | 407421.2 | 1.430159 | 623.7273 | 109.6875 | 720.2394 | 892.0291 | 12670.47 | 2367.463 | 1.094745 | 11.91675 | 1.017699 | 2756 | [8 empty] | 46.02287 | 4.273477 | 0.1072183 | 31.86181 | [16 empty] | 3.618209 | 0.9454133 | 0.02525763 | 3.18746 | [16 empty] | 6.293024 | 1.536024 | 0.04453383 | 4.984284 | [40 empty] | 44.0659 | 4.373926 | 0.3231631 | 32.31631
9055 | Area 1 | Site 11 | CaO/CaCO3 |  | 669965.1 | 2.389835 | 617.5364 | 158.90625 | 923.5941 | 1475.81 | 11801.1 | 3596.376 | 1.536272 | 11.80888 | 0.9940669 | 4156 | [8 empty] | 48.41513 | 3.765421 | 0.1069052 | 31.76878 | [16 empty] | 4.407377 | 0.8976134 | 0.02808592 | 3.544385 | [16 empty] | 5.994206 | 1.137384 | 0.03913525 | 4.380067 | [40 empty] | 41.18329 | 3.846088 | 0.2745248 | 27.45248
9057 | Area 1 | Site 11 | SiO2 |  | 1396557.4 | 2.475212 | 1254.222 | 161.71875 | 1333.474 | 3104.465 | 12649.22 | 8582.164 | 4.196864 | 11.79893 | 0.986453 | 7317 | [8 empty] | 32.1891 | 3.067721 | 0.05463331 | 16.23526 | [16 empty] | 4.123186 | 0.8073767 | 0.02265419 | 2.858912 | [60 empty] | 63.68771 | 3.102322 | 0.3598687 | 35.98687
9060 | Area 1 | Site 11 | Si+Ca+Fe Mixture |  | 637606.8 | 2.419189 | 703.9388 | 9.84375 | 901.014 | 1702.961 | 13018.66 | 4086.694 | 2.084402 | 11.89591 | 1.041821 | 5280 | [8 empty] | 45.58892 | 2.617923 | 0.1452535 | 43.16467 | [12 empty] | 2.499876 | 0.6473624 | 0.01686847 | 2.348604 | 5.766839 | 0.7615715 | 0.04777548 | 6.029166 | [16 empty] | 4.149592 | 0.7572797 | 0.03729593 | 4.174209 |  |  |  |  | 4.674402 | 1.15531 | 0.04611673 | 4.611673 | [32 empty] | 37.32038 | 2.696027 | 0.3273658 | 32.73658
9062 | Area 1 | Site 11 | CaO/CaCO3 |  | 561123.4 | 1.994911 | 630.7323 | 126.5625 | 845.2482 | 1258.255 | 11868.93 | 3151.24 | 1.408299 | 11.87187 | 1.017647 | 2914 | [8 empty] | 43.88998 | 4.409157 | 0.08843359 | 26.27962 | [16 empty] | 6.067635 | 1.193015 | 0.04117297 | 5.195943 | [16 empty] | 11.2677 | 1.798507 | 0.07892211 | 8.833063 | [40 empty] | 38.77469 | 4.526542 | 0.2719692 | 27.19692
9065 | Area 1 | Site 11 | Si+Al |  | 707471.4 | 1.341266 | 922.9324 | 151.875 | 949.0946 | 1237.897 | 12633.15 | 3399.518 | 1.299918 | 11.80882 | 0.9861212 | 4626 | [8 empty] | 40.42462 | 3.281205 | 0.09520999 | 28.29334 | [12 empty] | 3.68011 | 0.8307316 | 0.0206202 | 2.870958 | 8.862513 | 1.102207 | 0.05948323 | 7.50666 | [12 empty] | 2.906809 | 0.8473379 | 0.0182787 | 2.157793 | [44 empty] | 44.12595 | 3.419389 | 0.3003056 | 30.03056
9066 | Area 1 | Site 11 | CaO/CaCO3 |  | 898679.9 | 1.299973 | 1037.541 | 29.53125 | 1069.689 | 1348.775 | 14001.81 | 3829.593 | 1.298645 | 11.87735 | 1.017535 | 8043 | [8 empty] | 54.65608 | 1.960845 | 0.1857612 | 55.20224 | [12 empty] | 3.536625 | 0.5078638 | 0.0269219 | 3.748346 | 7.915474 | 0.6460878 | 0.07182185 | 9.063768 | [16 empty] | 8.774129 | 0.7538151 | 0.08999589 | 10.07246 | [40 empty] | 25.1177 | 1.985096 | 0.2382236 | 23.82236
9067 | Area 1 | Site 11 | CaO/CaCO3 |  | 294166.9 | 1.381785 | 542.8205 | 12.65625 | 612.0008 | 750.0609 | 12421.5775 | 2089.064 | 1.180592 | 11.87628 | 1.041617 | 2091 | [8 empty] | 38.13316 | 5.855031 | 0.06934389 | 20.60677 | [36 empty] | 9.946261 | 2.119669 | 0.06304901 | 7.056526 | [40 empty] | 51.92057 | 5.7495 | 0.357477 | 35.7477
9070 | Area 1 | Site 11 | CaO/CaCO3 |  | 2160655.9 | 1.444598 | 1557.649 | 49.21875 | 1658.624 | 2250.177 | 13427.25 | 7123.687 | 1.869021 | 11.8552 | 0.9941185 | 16236 | [8 empty] | 46.58649 | 1.563655 | 0.1256371 | 37.33529 |  |  |  |  | 2.212289 | 0.5306927 | 0.008481681 | 2.009729 |  |  |  |  | 2.096766 | 0.3436202 | 0.01408873 | 1.96158 | 5.05699 | 0.408486 | 0.04175708 | 5.269657 | [16 empty] | 11.00156 | 0.6133442 | 0.09945937 | 11.13162 | [40 empty] | 33.04591 | 1.561774 | 0.2901343 | 29.01343
9074 | Area 1 | Site 11 | SiO2 |  | 589804.6 | 1.582327 | 709.502 | 143.4375 | 866.581 | 1122.664 | 14517.42 | 2949.214 | 1.173531 | 11.97891 | 0.9858221 | 4406 | [8 empty] | 52.15566 | 2.828089 | 0.1898933 | 56.43018 | [16 empty] | 16.89385 | 1.330048 | 0.1484054 | 18.72845 | [60 empty] | 30.95049 | 3.074615 | 0.2552676 | 25.52676
9071 | Area 1 | Site 11 | SiO2 |  | 4095538.7 | 1.48354 | 2061.012 | 172.96875 | 2283.55 | 3057.594 | 15966.19 | 9016.337 | 1.579572 | 11.95123 | 1.042301 | 36303 | [8 empty] | 45.19592 | 0.9208577 | 0.1506533 | 44.76933 | [12 empty] | 0.8489128 | 0.1572706 | 0.006900554 | 0.9607666 | 25.21102 | 0.5593627 | 0.2460825 | 31.0551 | [16 empty] | 4.184433 | 0.2622307 | 0.04191128 | 4.690764 | [40 empty] | 24.55972 | 0.9924054 | 0.2097973 | 20.97973
9077 | Area 1 | Site 11 | SiO2 |  | 277987.7 | 1.257842 | 575.2719 | 167.34375 | 594.9327 | 723.6013 | 11801.7 | 2058.943 | 1.213537 | 11.98263 | 1.026199 | 2153 | [8 empty] | 52.7036 | 4.921522 | 0.142568 | 42.36661 | [16 empty] | 9.923087 | 1.610475 | 0.0642205 | 8.104493 | [60 empty] | 37.37332 | 5.204561 | 0.2410617 | 24.10617
9076 | Area 1 | Site 11 | CaO/CaCO3 |  | 1761324.3 | 1.616534 | 1305.537 | 118.125 | 1497.527 | 2110.445 | 14740.06 | 5607.553 | 1.420684 | 11.96901 | 0.9773132 | 12587 | [8 empty] | 48.48384 | 2.086616 | 0.1111551 | 33.03171 |  |  |  |  | 2.211271 | 0.6744683 | 0.006684086 | 1.58379 | [8 empty] | 3.265314 | 0.4733734 | 0.02205964 | 2.78388 | [16 empty] | 8.859607 | 0.7486716 | 0.06352551 | 7.109857 | [40 empty] | 37.17997 | 2.118609 | 0.2682063 | 26.82063
9079 | Area 1 | Site 11 | Salt |  | 976634.1 | 1.424229 | 993.9281 | 160.3125 | 1115.118 | 1415.581 | 11960.44 | 3775.589 | 1.161523 | 11.87405 | 0.993564 | 7619 | [8 empty] | 23.03918 | 2.131446 | 0.05692994 | 16.91774 |  |  |  |  | 15.3294 | 1.178261 | 0.07397433 | 17.52817 | [20 empty] | 15.11603 | 1.087226 | 0.1190029 | 13.61729 |  |  |  |  | 1.447708 | 0.4166043 | 0.01331422 | 1.490145 | [24 empty] | 9.806606 | 2.406373 | 0.0716073 | 7.16073 | [12 empty] | 35.26107 | 2.40077 | 0.3532583 | 35.32583
9081 | Area 1 | Site 11 | Salt |  | 368444 | 1.547052 | 578.7291 | 144.84375 | 684.9215 | 895.3238 | 10562.66 | 3181.361 | 2.185972 | 11.91534 | 0.9766697 | 2842 | [8 empty] | 25.55296 | 4.244748 | 0.05059449 | 15.03505 |  |  |  |  | 15.86546 | 2.389203 | 0.05370024 | 12.72424 | [20 empty] | 15.4671 | 2.141221 | 0.08405186 | 9.617905 | [48 empty] | 43.11448 | 4.452465 | 0.2970183 | 29.70183
9082 | Area 1 | Site 11 | CaO/CaCO3 |  | 3440281.9 | 1.535003 | 1812.442 | 9.84375 | 2092.917 | 2782.105 | 16254.22 | 7592.706 | 1.333489 | 11.80272 | 1.017745 | 29450 | [8 empty] | 54.49937 | 1.066714 | 0.1498543 | 44.53187 | [12 empty] | 0.9673489 | 0.1995742 | 0.007396049 | 1.029755 | 2.401021 | 0.21913 | 0.02284366 | 2.882823 | [16 empty] | 20.2297 | 0.5864188 | 0.2231392 | 24.97402 | [40 empty] | 21.90256 | 1.009286 | 0.2291042 | 22.91042
9085 | Area 1 | Site 11 | Si+Al |  | 1068561.3 | 1.470406 | 1353.504 | 160.3125 | 1166.42 | 1990.2 | 12222.06 | 6472.871 | 3.120216 | 11.97696 | 1.026501 | 7261 | [8 empty] | 44.22807 | 2.579453 | 0.1116928 | 33.1915 | [12 empty] | 2.273072 | 0.637753 | 0.0132005 | 1.83791 | 6.678196 | 0.7572796 | 0.04749273 | 5.993484 | [16 empty] | 3.359018 | 0.7435296 | 0.02441727 | 2.732812 | [40 empty] | 43.46165 | 2.661966 | 0.3185163 | 31.85163
9052 | Area 1 | Site 11 | SiO2 |  | 1063413.3 | 1.619385 | 998.3276 | 112.5 | 1163.606 | 1616.677 | 12204.75 | 4144.352 | 1.28529 | 11.9869 | 1.009302 | 7367 | [8 empty] | 45.81594 | 2.475291 | 0.1272035 | 37.80078 | [16 empty] | 14.34315 | 1.057487 | 0.1060435 | 13.38246 | [60 empty] | 39.84091 | 2.613069 | 0.2811769 | 28.11769
9086 | Area 1 | Site 11 | SiO2 |  | 169881.4 | 1.165601 | 458.8566 | 149.0625 | 465.0803 | 534.8438 | 11744.66 | 1483.429 | 1.030809 | 11.8743 | 1.04132 | 1106 | [8 empty] | 43.3767 | 6.928167 | 0.1031365 | 30.64883 | [16 empty] | 6.022936 | 1.949613 | 0.03961294 | 4.99907 | [60 empty] | 50.60036 | 7.047647 | 0.3396766 | 33.96766
9092 | Area 1 | Site 11 | Si+Al |  | 883236.1 | 1.252006 | 1003.387 | 122.34375 | 1060.458 | 1256.247 | 13475.44 | 3535.063 | 1.12592 | 11.98122 | 1.026227 | 6979 | [8 empty] | 46.54061 | 2.274865 | 0.1515745 | 45.04305 | [12 empty] | 1.516592 | 0.4490597 | 0.01044595 | 1.454394 | 14.23156 | 0.9968434 | 0.11939 | 15.06677 | [60 empty] | 37.71124 | 2.377947 | 0.3046796 | 30.46796
9090 | Area 1 | Site 11 | Si+Al |  | 1581147.1 | 1.230276 | 1331.503 | 82.96875 | 1418.865 | 1638.115 | 13947.11 | 4720.935 | 1.121693 | 11.86356 | 1.009327 | 13977 | [8 empty] | 53.92731 | 1.550883 | 0.2075686 | 61.68271 | [12 empty] | 4.256104 | 0.3871464 | 0.03451728 | 4.805854 | 11.33113 | 0.5705522 | 0.1075562 | 13.57337 |  |  |  |  | 1.940777 | 0.4473852 | 0.01558903 | 1.809604 |  |  |  |  | 1.487724 | 0.3007497 | 0.01471852 | 1.737516 | 3.352301 | 0.3752945 | 0.03524349 | 3.944497 | [40 empty] | 23.70465 | 1.672895 | 0.2277853 | 22.77853
9097 | Area 1 | Site 11 | CaO/CaCO3 |  | 747919.3 | 1.552183 | 810.6358 | 36.5625 | 975.8486 | 1258.255 | 12877.55 | 3454.592 | 1.269782 | 11.88688 | 1.041556 | 5187 | [8 empty] | 48.29069 | 3.040743 | 0.1196902 | 35.56809 | [16 empty] | 4.233924 | 0.7313896 | 0.03168063 | 3.998029 | [16 empty] | 8.297672 | 1.119667 | 0.06433766 | 7.200753 | [40 empty] | 39.17772 | 3.082827 | 0.3079363 | 30.79363
9100 | Area 1 | Site 11 | CaO/CaCO3 |  | 165468.9 | 1.96551 | 351.7613 | 168.75 | 459.0006 | 691.3904 | 11278.87 | 1622.629 | 1.266229 | 11.92946 | 1.041122 | 1293 | [8 empty] | 53.7771 | 5.700661 | 0.1511115 | 44.90549 | [36 empty] | 11.3057 | 2.409342 | 0.101606 | 11.37188 | [40 empty] | 34.9172 | 5.597381 | 0.3201913 | 32.01913
9103 | Area 1 | Site 11 | CaO/CaCO3 |  | 890590.3 | 2.124297 | 1011.409 | 4.21875 | 1064.864 | 2148.533 | 10720.16 | 5884.882 | 3.09448 | 11.94349 | 0.9851127 | 5739 | [8 empty] | 36.8006 | 3.437607 | 0.06485545 | 19.27295 | [36 empty] | 3.915735 | 1.138486 | 0.02151701 | 2.408212 | [40 empty] | 59.28366 | 3.461445 | 0.3635478 | 36.35478
9105 | Area 1 | Site 11 | CaO/CaCO3 |  | 617015.1 | 2.165109 | 705.083 | 12.65625 | 886.3453 | 1526.582 | 12298.01 | 3814.533 | 1.876623 | 11.90915 | 1.000782 | 4239 | [8 empty] | 37.84423 | 3.867197 | 0.0720689 | 21.41656 | [36 empty] | 4.454979 | 1.14413 | 0.02650169 | 2.966104 | [40 empty] | 57.70079 | 3.897604 | 0.3809258 | 38.09258
9108 | Area 1 | Site 11 | CaO/CaCO3 |  | 194885.6 | 1.956831 | 373.1402 | 164.53125 | 498.1325 | 730.1722 | 10905.03 | 1813.249 | 1.342534 | 11.94205 | 0.9760831 | 1356 | [8 empty] | 39.11775 | 6.504624 | 0.06966884 | 20.70334 | [36 empty] | 10.72353 | 2.670955 | 0.06715678 | 7.516272 | [40 empty] | 50.15871 | 6.559334 | 0.3390292 | 33.90292
9091 | Area 1 | Site 11 | Fe |  | 842052.8 | 1.864307 | 843.4284 | 32.34375 | 1035.439 | 1572.41 | 14574.99 | 4238.37 | 1.697651 | 11.90174 | 0.9933564 | 6198 | [8 empty] | 35.42066 | 2.579704 | 0.1047552 | 31.12988 | [44 empty] | 22.48404 | 1.948448 | 0.1897548 | 18.97548 | [32 empty] | 42.0953 | 2.785072 | 0.3105321 | 31.05321
9117 | Area 1 | Site 11 | SiO2 |  | 744977.7 | 1.607306 | 839.7132 | 112.5 | 973.9276 | 1349.677 | 13301.83 | 3542.372 | 1.340402 | 11.79628 | 1.008448 | 4781 | [8 empty] | 40.0285 | 3.271016 | 0.08864553 | 26.3426 | [16 empty] | 5.006777 | 0.9370685 | 0.03220417 | 4.064099 | [60 empty] | 54.96472 | 3.318906 | 0.3628609 | 36.28609
9121 | Area 1 | Site 11 | Salt |  | 503760.8 | 1.248008 | 749.2738 | 60.46875 | 800.8796 | 935.0995 | 10920.04 | 2812.599 | 1.24963 | 11.95132 | 1.016538 | 5074 | [8 empty] | 30.3512 | 2.784318 | 0.0718651 | 21.35599 |  |  |  |  | 23.15221 | 1.804333 | 0.0944567 | 22.38146 | [20 empty] | 22.68836 | 1.675767 | 0.1561183 | 17.86434 | [48 empty] | 23.80822 | 3.081938 | 0.1831258 | 18.31258
9118 | Area 1 | Site 11 | CaO/CaCO3 |  | 180177.2 | 1.571932 | 417.2636 | 97.03125 | 478.9664 | 655.91 | 12167.44 | 1731.707 | 1.324461 | 11.8578 | 1.025629 | 2231 | [8 empty] | 68.51251 | 2.349764 | 0.2232495 | 66.34257 | [16 empty] | 8.210935 | 1.086053 | 0.0865908 | 10.92758 | [16 empty] | 23.27656 | 1.942847 | 0.3190872 | 35.71264
9122 | Area 1 | Site 11 | CaO/CaCO3 |  | 1282567.7 | 1.234432 | 1292.97 | 99.84375 | 1277.895 | 1596.083 | 14529.08 | 4493.956 | 1.253048 | 12.00405 | 0.9848568 | 8064 | [8 empty] | 52.99485 | 2.047327 | 0.1434752 | 42.6362 | [36 empty] | 18.89253 | 1.090664 | 0.1980384 | 22.16471 | [40 empty] | 28.11262 | 2.031878 | 0.292141 | 29.2141
9124 | Area 1 | Site 11 | SiO2 |  | 200033.5 | 1.445676 | 437.5175 | 30.9375 | 504.6688 | 632.5084 | 11916.06 | 1674.049 | 1.114869 | 11.97257 | 0.9843075 | 1365 | [8 empty] | 45.74311 | 6.686343 | 0.09753465 | 28.98416 | [16 empty] | 9.023243 | 2.454392 | 0.05132575 | 6.477203 | [60 empty] | 45.23365 | 7.025272 | 0.2566974 | 25.66974
9126 | Area 1 | Site 11 | CaO/CaCO3 |  | 630988 | 2.477634 | 654.2118 | 163.125 | 896.3252 | 1620.897 | 12388.47 | 3872.191 | 1.890961 | 11.8018 | 0.9844986 | 3908 | [8 empty] | 32.13866 | 4.086557 | 0.05364443 | 15.9414 | [36 empty] | 5.348672 | 1.271406 | 0.02979259 | 3.334425 | [40 empty] | 62.51267 | 4.11392 | 0.3927963 | 39.27963
9129 | Area 1 | Site 11 | CaSO4 |  | 2398931.1 | 1.717858 | 1401.337 | 67.5 | 1747.688 | 2407.299 | 13192.4 | 6099.384 | 1.234083 | 11.85835 | 0.9934385 | 16954 | [8 empty] | 43.4731 | 1.784355 | 0.09287051 | 27.59812 | [24 empty] | 10.14256 | 0.8312207 | 0.06331208 | 7.349387 | [8 empty] | 12.06411 | 0.7339503 | 0.09559461 | 10.69907 | [40 empty] | 34.32023 | 1.889348 | 0.2883539 | 28.83539
9119 | Area 1 | Site 11 | CaO/CaCO3 |  | 315494 | 1.545492 | 526.3991 | 126.5625 | 633.7976 | 813.5456 | 12140.14 | 2270.861 | 1.300709 | 11.83081 | 0.9761274 | 1766 | [8 empty] | 78.80513 | 2.789703 | 0.1640419 | 48.74796 | [36 empty] | 21.19488 | 2.789703 | 0.1562304 | 17.48551
9132 | Area 1 | Site 11 | SiO2 |  | 320641.9 | 1.355819 | 556.0962 | 127.96875 | 638.9476 | 753.9658 | 12700.96 | 2037.644 | 1.030449 | 11.92426 | 1.016257 | 2293 | [8 empty] | 50.84654 | 4.79848 | 0.1389836 | 41.30145 | [16 empty] | 11.11336 | 1.809147 | 0.07486594 | 9.447926 | [60 empty] | 38.04009 | 5.088428 | 0.2524231 | 25.24231
9135 | Area 1 | Site 11 | CaO/CaCO3 |  | 316964.8 | 1.314585 | 591.0778 | 29.53125 | 635.2733 | 777.0218 | 12392.42 | 2215.787 | 1.232636 | 11.90381 | 1.007619 | 2051 | [8 empty] | 52.65715 | 5.698753 | 0.109792 | 32.62664 | [36 empty] | 7.134693 | 1.99527 | 0.04330146 | 4.846355 | [40 empty] | 40.20816 | 5.798924 | 0.2542908 | 25.42908
9136 | Area 1 | Site 11 | Fe |  | 350794 | 1.358266 | 623.7273 | 140.625 | 668.3149 | 847.1875 | 14330.01 | 2233.431 | 1.131574 | 11.856 | 0.9760841 | 2437 | [8 empty] | 35.3885 | 4.258235 | 0.09391685 | 27.90906 | [44 empty] | 18.32746 | 2.95075 | 0.1451997 | 14.51997 | [32 empty] | 46.28405 | 4.514615 | 0.3242397 | 32.42397
9137 | Area 1 | Site 11 | Fe |  | 416246.2 | 1.932301 | 722.4591 | 23.90625 | 727.998 | 1396.008 | 11436.6 | 3859.715 | 2.848067 | 11.92275 | 1.025478 | 2670 | [8 empty] | 30.09523 | 4.131138 | 0.07494409 | 22.27097 | [44 empty] | 16.12975 | 2.54987 | 0.1329574 | 13.29574 | [32 empty] | 53.77501 | 4.22585 | 0.3924236 | 39.24236
9138 | Area 1 | Site 11 | SiO2 |  | 462577.5 | 1.268648 | 705.083 | 165.9375 | 767.4451 | 894.502 | 12280.93 | 2500.424 | 1.075556 | 11.86728 | 1.007616 | 2990 | [8 empty] | 41.28337 | 4.333303 | 0.08775077 | 26.0767 | [16 empty] | 10.26111 | 1.50761 | 0.06980135 | 8.808786 | [16 empty] | 6.446745 | 1.352781 | 0.04376655 | 4.898408 | [40 empty] | 42.00876 | 4.522616 | 0.2830134 | 28.30134
9141 | Area 1 | Site 11 | SiO2 |  | 247100.2 | 1.560512 | 479.3933 | 43.59375 | 560.908 | 748.0988 | 12705.24 | 1870.907 | 1.127253 | 11.96504 | 1.040394 | 1866 | [8 empty] | 48.85989 | 4.570826 | 0.1560018 | 46.35872 | [16 empty] | 10.79291 | 1.679455 | 0.08763054 | 11.05879 | [60 empty] | 40.3472 | 4.727554 | 0.3229627 | 32.29627
9142 | Area 1 | Site 11 | Salt |  | 491994.1 | 1.610408 | 701.7788 | 149.0625 | 791.471 | 1130.15 | 10677.88 | 3178.777 | 1.63437 | 11.7975 | 1.007661 | 3217 | [8 empty] | 21.2143 | 4.918392 | 0.03135368 | 9.317304 |  |  |  |  | 8.514668 | 2.270932 | 0.02133825 | 5.056086 | [20 empty] | 7.702771 | 1.954035 | 0.03010321 | 3.444657 | [48 empty] | 62.56827 | 4.989445 | 0.3474065 | 34.74065
9144 | Area 1 | Site 11 | SiO2 |  | 616279.7 | 1.182985 | 840.6759 | 25.3125 | 885.8169 | 994.5068 | 11384.59 | 3054.638 | 1.204847 | 11.83542 | 0.9760702 | 4090 | [8 empty] | 44.58202 | 4.112216 | 0.08835471 | 26.25617 | [16 empty] | 3.620532 | 1.143193 | 0.01953557 | 2.465349 | [60 empty] | 51.79745 | 4.176201 | 0.291159 | 29.1159
9143 | Area 1 | Site 11 | Si+Al |  | 4593416.2 | 1.364981 | 2188.622 | 105.46875 | 2418.371 | 2987.427 | 16430.99 | 8146.92 | 1.14985 | 11.79911 | 1.017314 | 43426 | [8 empty] | 47.61856 | 0.7931619 | 0.1937431 | 57.57422 |  |  |  |  | 5.624935 | 0.3084304 | 0.0281066 | 6.659844 |  |  |  |  | 6.545021 | 0.257037 | 0.0529386 | 7.37066 | 15.27621 | 0.3725457 | 0.1407078 | 17.75704 | [16 empty] | 2.363699 | 0.1855925 | 0.02531617 | 2.833418 | [40 empty] | 22.57158 | 0.8546224 | 0.2074723 | 20.74723
9145 | Area 1 | Site 11 | CaO/CaCO3 |  | 4238209.6 | 1.254072 | 2212.405 | 157.5 | 2322.984 | 2774.516 | 16862.17 | 7952.646 | 1.187493 | 11.84999 | 0.9932541 | 37471 | [8 empty] | 55.4042 | 0.9019912 | 0.1533258 | 45.56348 | [12 empty] | 0.4759904 | 0.1541368 | 0.003867761 | 0.5385098 | 1.003501 | 0.149436 | 0.01022965 | 1.290961 | [16 empty] | 23.90742 | 0.5551508 | 0.2881194 | 32.24669 | [40 empty] | 19.20889 | 0.8167443 | 0.2189779 | 21.89779
9147 | Area 1 | Site 11 | CaO/CaCO3 |  | 5667125.4 | 1.593202 | 2266.135 | 177.1875 | 2686.188 | 3610.41 | 17740.57 | 9874.973 | 1.369302 | 11.99011 | 0.976676 | 45192 | [8 empty] | 50.55601 | 0.944366 | 0.1434244 | 42.62112 | [12 empty] | 2.047225 | 0.197794 | 0.01414285 | 1.969115 | 7.121662 | 0.2814244 | 0.06031853 | 7.612073 | [16 empty] | 12.5054 | 0.3912841 | 0.1213097 | 13.57714 | [12 empty] | 2.43708 | 0.5325892 | 0.02423466 | 2.423466 | [24 empty] | 25.33264 | 0.9236584 | 0.2270449 | 22.70449
9148 | Area 1 | Site 11 | Si+Al |  | 2692362.6 | 1.671624 | 1692.726 | 167.34375 | 1851.492 | 2829.602 | 13085.65 | 8498.038 | 2.134489 | 11.87617 | 1.000261 | 23579 | [8 empty] | 51.36834 | 1.159095 | 0.195896 | 58.21398 |  |  |  |  | 2.033482 | 0.3794199 | 0.009015882 | 2.136308 |  |  |  |  | 5.18375 | 0.3275119 | 0.0395753 | 5.510084 | 12.80895 | 0.4819477 | 0.1133308 | 14.30211 | [12 empty] | 2.136599 | 0.2781233 | 0.01981044 | 2.338616 | 1.001269 | 0.2378123 | 0.00987448 | 1.105164 | [40 empty] | 25.46761 | 1.210131 | 0.2265657 | 22.65657
9154 | Area 1 | Site 11 | CaO/CaCO3 |  | 296373.2 | 1.204978 | 586.8688 | 57.65625 | 614.2915 | 707.1642 | 11659.8 | 2031.405 | 1.108012 | 12.00071 | 0.9838556 | 2305 | [8 empty] | 49.91772 | 4.298095 | 0.1244837 | 36.99253 | [36 empty] | 11.35387 | 1.759999 | 0.09336826 | 10.4499 | [40 empty] | 38.72842 | 4.309779 | 0.3297045 | 32.97045
9157 | Area 1 | Site 11 | CaO/CaCO3 |  | 4094067.8 | 1.60722 | 1943.131 | 19.6875 | 2283.14 | 3123.039 | 13874.71 | 8709.957 | 1.474576 | 11.8062 | 0.9930652 | 32007 | [8 empty] | 51.57099 | 1.050898 | 0.1326397 | 39.41625 | [12 empty] | 0.8870574 | 0.1915491 | 0.00668979 | 0.9314219 | 2.162956 | 0.2063033 | 0.02034355 | 2.567314 | [16 empty] | 21.53905 | 0.5937964 | 0.2323746 | 26.00766 | [40 empty] | 23.83994 | 0.9883792 | 0.2463045 | 24.63045
9166 | Area 1 | Site 11 | CaO/CaCO3 |  | 524352.5 | 2.046647 | 629.4911 | 130.78125 | 817.084 | 1288.346 | 12407.18 | 3045.816 | 1.407908 | 11.92102 | 0.9996355 | 3529 | [8 empty] | 48.066 | 3.967477 | 0.1097979 | 32.6284 | [16 empty] | 5.421264 | 1.106005 | 0.03603111 | 4.547051 | [16 empty] | 6.157269 | 1.250437 | 0.04193483 | 4.693399 | [40 empty] | 40.35547 | 4.107822 | 0.278198 | 27.8198
9168 | Area 1 | Site 11 | Si+Al |  | 312552.3 | 1.416576 | 559.115 | 142.03125 | 630.8359 | 792.0289 | 11690.76 | 2104.124 | 1.127224 | 11.84977 | 1.015708 | 2141 | [8 empty] | 51.26457 | 4.608179 | 0.1524406 | 45.30045 | [12 empty] | 3.718656 | 1.086568 | 0.02370568 | 3.30055 | 10.76913 | 1.692283 | 0.08139756 | 10.2722 | [16 empty] | 4.253812 | 1.261995 | 0.03496644 | 3.913489 | [40 empty] | 29.99384 | 4.976242 | 0.2292775 | 22.92775
9170 | Area 1 | Site 11 | CaO/CaCO3 |  | 501554.6 | 1.586534 | 676.1854 | 111.09375 | 799.124 | 1072.791 | 11316.6 | 2727.403 | 1.180241 | 12.00571 | 0.999554 | 3359 | [8 empty] | 50.11975 | 3.385826 | 0.1373322 | 40.81072 | [16 empty] | 5.138131 | 0.8730333 | 0.04242765 | 5.354282 | [16 empty] | 9.431873 | 1.285229 | 0.08200462 | 9.178063 | [40 empty] | 35.31024 | 3.31398 | 0.3050398 | 30.50398
9174 | Area 1 | Site 11 | TiO2 |  | 159585.5 | 1.133708 | 446.867 | 15.46875 | 450.7667 | 506.6166 | 10571.07 | 1498.49 | 1.119707 | 11.81399 | 0.9993789 | 1059 | [8 empty] | 49.3223 | 5.768261 | 0.1255585 | 37.31195 | [36 empty] | 8.188429 | 2.062313 | 0.08393956 | 9.394623 | 10.95543 | 2.619707 | 0.1077132 | 10.77132 | [36 empty] | 31.53384 | 5.49687 | 0.3202598 | 32.02598
9175 | Area 1 | Site 11 | CaO/CaCO3 |  | 1509076.2 | 1.470868 | 1276.878 | 174.375 | 1386.151 | 1878.12 | 12852.09 | 5340.56 | 1.504016 | 11.87273 | 1.015965 | 10493 | [8 empty] | 48.08969 | 2.037885 | 0.1197884 | 35.59724 | [16 empty] | 5.411629 | 0.5416139 | 0.04325985 | 5.459303 | [16 empty] | 11.40824 | 0.8312214 | 0.09609687 | 10.75528 | [40 empty] | 35.09044 | 2.078529 | 0.292863 | 29.2863
9179 | Area 1 | Site 11 | CaO/CaCO3 |  | 1345078.2 | 1.720235 | 1149.505 | 154.6875 | 1308.666 | 1977.419 | 13050.72 | 4968.143 | 1.460262 | 11.84882 | 0.9840074 | 8936 | [8 empty] | 51.94924 | 2.098841 | 0.1395382 | 41.46627 | [12 empty] | 1.185159 | 0.3890618 | 0.007997818 | 1.113539 | 1.578118 | 0.4015642 | 0.01327551 | 1.675342 | [16 empty] | 13.65851 | 0.9180122 | 0.1264733 | 14.15506 | [40 empty] | 31.62897 | 2.082828 | 0.2907335 | 29.07335
9183 | Area 1 | Site 11 | CaO/CaCO3 |  | 1659836.7 | 1.135521 | 1505.29 | 47.8125 | 1453.743 | 1709.289 | 12957.29 | 5612.721 | 1.510329 | 11.86374 | 1.025354 | 9050 | [8 empty] | 33.17409 | 2.449289 | 0.06300862 | 18.72413 | [12 empty] | 2.795665 | 0.5851355 | 0.01562808 | 2.175903 | 10.15396 | 0.8551696 | 0.06921142 | 8.734337 | [16 empty] | 13.77063 | 1.110814 | 0.1027214 | 11.49671 | [8 empty] | 4.600167 | 1.262828 | 0.03743456 | 3.743456 | [28 empty] | 35.50549 | 2.501903 | 0.2485119 | 24.85119
9184 | Area 1 | Site 11 | SiO2 |  | 369179.5 | 1.298816 | 635.0097 | 170.15625 | 685.6048 | 824.7611 | 11698.43 | 2264.623 | 1.105463 | 11.94814 | 1.039889 | 3170 | [8 empty] | 54.8779 | 3.372689 | 0.1881003 | 55.89734 | [16 empty] | 11.52089 | 1.235043 | 0.1037393 | 13.09169 | [16 empty] | 5.752271 | 1.074853 | 0.05514808 | 6.172243 | [40 empty] | 27.84894 | 3.483705 | 0.248815 | 24.8815
9186 | Area 1 | Site 11 | CaO/CaCO3 |  | 2994619.1 | 2.300996 | 1558.902 | 163.125 | 1952.656 | 3587.027 | 12736.43 | 9411.123 | 2.353593 | 11.85148 | 0.9841684 | 19937 | [8 empty] | 50.76642 | 1.609004 | 0.1148515 | 34.13016 | [36 empty] | 11.33659 | 0.6537528 | 0.0840047 | 9.401914 | [40 empty] | 37.89698 | 1.622213 | 0.2898067 | 28.98067
9188 | Area 1 | Site 11 | CaO/CaCO3 |  | 1305365.6 | 1.392963 | 1188.599 | 120.9375 | 1289.203 | 1655.675 | 15169.48 | 4480.409 | 1.223752 | 11.87259 | 0.9996395 | 11741 | [8 empty] | 46.40245 | 1.984936 | 0.118362 | 35.17337 | [12 empty] | 0.9808035 | 0.3155334 | 0.007509434 | 1.045541 | 1.75489 | 0.332165 | 0.01667793 | 2.10472 | 7.220951 | 0.6807903 | 0.07002631 | 12.51987 | [12 empty] | 18.04654 | 0.9499759 | 0.1876956 | 21.00713 | [40 empty] | 25.59437 | 2.121529 | 0.2647054 | 26.47054
9193 | Area 1 | Site 11 | CaO/CaCO3 |  | 1044292.5 | 1.528858 | 1003.387 | 8.4375 | 1153.098 | 1534.036 | 12368.11 | 3966.209 | 1.198724 | 11.84609 | 0.9993854 | 7102 | [8 empty] | 50.50188 | 2.337853 | 0.1431054 | 42.5263 | [12 empty] | 1.810879 | 0.4920881 | 0.01226423 | 1.707553 | 7.249078 | 0.6893865 | 0.06011171 | 7.585973 | [16 empty] | 9.346519 | 0.9050665 | 0.08390424 | 9.39067 | [40 empty] | 31.09164 | 2.381754 | 0.2675349 | 26.75349
9192 | Area 1 | Site 11 | CaO/CaCO3 |  | 2386429.0 | 1.485659 | 1607.324 | 164.53125 | 1743.128 | 2387.936 | 13159.8 | 7543.87 | 1.897711 | 11.79151 | 1.015936 | 15619 | [8 empty] | 47.81719 | 1.713798 | 0.1122085 | 33.34475 | [16 empty] | 3.845523 | 0.4036732 | 0.02943088 | 3.714116 | [16 empty] | 12.19932 | 0.7213528 | 0.09853202 | 11.02783 | [40 empty] | 36.13797 | 1.723599 | 0.2927994 | 29.27994
9194 | Area 1 | Site 11 | Salt |  | 844994.4 | 1.156751 | 1003.387 | 142.03125 | 1037.247 | 1160.67 | 13096.91 | 3333.037 | 1.046205 | 11.93563 | 1.033931 | 7022 | [8 empty] | 20.79456 | 2.3647 | 0.0453128 | 13.4655 |  |  |  |  | 21.21079 | 1.463674 | 0.08894005 | 21.0743 | [20 empty] | 21.67319 | 1.395586 | 0.1419758 | 16.24604 | [48 empty] | 36.32146 | 2.427042 | 0.2886362 | 28.86362
9196 | Area 1 | Site 11 | CaO/CaCO3 |  | 1265653.1 | 2.074036 | 1021.142 | 102.65625 | 1269.441 | 2117.885 | 11126.75 | 6175.757 | 2.398037 | 11.88351 | 1.025368 | 10013 | [8 empty] | 45.59736 | 2.118151 | 0.1158866 | 34.43778 |  |  |  |  | 4.386618 | 0.7822698 | 0.01549461 | 3.67144 |  |  |  |  | 1.527156 | 0.4605716 | 0.009178706 | 1.277955 | 4.215204 | 0.5346025 | 0.03151564 | 3.977208 | [16 empty] | 9.45667 | 0.8110376 | 0.0773058 | 8.652164 | [40 empty] | 34.81699 | 2.214828 | 0.2790119 | 27.90119
9197 | Area 1 | Site 11 | CaO/CaCO3 |  | 424335.8 | 1.839465 | 606.0623 | 108.28125 | 735.0381 | 1114.83 | 10882.98 | 2960.621 | 1.643789 | 12.00064 | 1.033835 | 3330 | [8 empty] | 47.83713 | 3.379409 | 0.1269971 | 37.73946 | [16 empty] | 3.072382 | 0.7413421 | 0.02705165 | 3.413862 | [16 empty] | 13.18643 | 1.486857 | 0.1230468 | 13.77155 | [40 empty] | 35.90406 | 3.387506 | 0.337161 | 33.7161
9201 | Area 1 | Site 11 | CaO/CaCO3 |  | 325789.8 | 1.680313 | 514.9312 | 57.65625 | 644.0563 | 865.2455 | 13317.04 | 2161.783 | 1.141502 | 11.95023 | 0.9990202 | 2577 | [8 empty] | 52.37502 | 3.939817 | 0.1324945 | 39.3731 | [36 empty] | 13.48467 | 1.831204 | 0.116295 | 13.01588 | [40 empty] | 34.14031 | 3.921445 | 0.299361 | 29.9361
9203 | Area 1 | Site 11 | Si+Al |  | 1823834.8 | 1.280987 | 1423.216 | 59.0625 | 1523.87 | 1823.121 | 13721.67 | 5143.702 | 1.1544 | 11.80342 | 1.015874 | 14212 | [8 empty] | 39.67567 | 1.679874 | 0.1021679 | 30.361 | [12 empty] | 4.822223 | 0.4497173 | 0.03349623 | 4.663693 | 11.79995 | 0.651858 | 0.09575389 | 12.08394 | [12 empty] | 5.79045 | 0.5207961 | 0.04635322 | 5.471981 | 3.37299 | 0.4611625 | 0.02843211 | 3.182158 | [40 empty] | 34.53871 | 1.707152 | 0.2802404 | 28.02404
9200 | Area 1 | Site 11 | CaO/CaCO3 |  | 844259 | 1.500919 | 942.3057 | 4.21875 | 1036.795 | 1414.325 | 13242.15 | 3929.849 | 1.455681 | 11.89917 | 1.006999 | 6313 | [8 empty] | 47.58022 | 2.527285 | 0.1217738 | 36.18725 | [12 empty] | 1.653432 | 0.5109174 | 0.01104787 | 1.538199 | 2.544205 | 0.5367524 | 0.02106173 | 2.657947 | [16 empty] | 12.85049 | 1.072805 | 0.1147814 | 12.84649 | [40 empty] | 35.37165 | 2.521459 | 0.3160059 | 31.60059
9209 | Area 1 | Site 11 | Si+Al |  | 1056059.2 | 1.563648 | 1016.314 | 25.3125 | 1159.576 | 1589.157 | 12820.92 | 4420.167 | 1.472242 | 11.91488 | 1.024778 | 8046 | [8 empty] | 47.39658 | 2.233155 | 0.1422352 | 42.26772 | [12 empty] | 1.578114 | 0.4479006 | 0.01054721 | 1.468492 | 11.22106 | 0.8342555 | 0.09168984 | 11.57107 | [16 empty] | 3.365368 | 0.6073467 | 0.02839526 | 3.178034 | [40 empty] | 36.43889 | 2.333482 | 0.2954384 | 29.54384
9211 | Area 1 | Site 11 | SiO2 |  | 785425.6 | 1.491948 | 974.2736 | 165.9375 | 1000.017 | 1453.566 | 11775.59 | 3996.33 | 1.618109 | 11.94824 | 1.033679 | 5308 | [8 empty] | 39.74907 | 3.214625 | 0.08616272 | 25.60478 | [16 empty] | 4.365105 | 0.7810582 | 0.02934797 | 3.703652 | [16 empty] | 3.553624 | 0.9418147 | 0.02324502 | 2.601613 | [40 empty] | 52.3322 | 3.258353 | 0.3641806 | 36.41806
9212 | Area 1 | Site 11 | CaO/CaCO3 |  | 464048.3 | 1.20587 | 744.5021 | 154.6875 | 768.6642 | 897.7727 | 12789.29 | 2606.918 | 1.165418 | 11.9851 | 0.9988622 | 3478 | [48 empty] | 19.64633 | 2.966014 | 0.07263214 | 8.129083 | [40 empty] | 80.35367 | 2.966014 | 0.3555194 | 35.55194
9208 | Area 1 | Site 11 | CaO/CaCO3 |  | 2742370.9 | 1.260558 | 1764.167 | 142.03125 | 1868.608 | 2223.834 | 13997.16 | 6614.655 | 1.269633 | 11.94622 | 1.007484 | 20596 | [8 empty] | 51.67005 | 1.365559 | 0.1360593 | 40.43244 | [12 empty] | 1.497913 | 0.2571141 | 0.01071905 | 1.492417 | 4.567225 | 0.3406171 | 0.04028402 | 5.083759 | [16 empty] | 17.00137 | 0.6756223 | 0.1694708 | 18.96739 | [40 empty] | 25.26345 | 1.341145 | 0.2389902 | 23.89902
9217 | Area 1 | Site 11 | Fe |  | 1070767.5 | 1.393762 | 1031.347 | 125.15625 | 1167.623 | 1437.453 | 13323.36 | 4193.188 | 1.306723 | 11.79138 | 1.024858 | 6609 | [8 empty] | 33.87761 | 2.729288 | 0.08925557 | 26.52388 | [44 empty] | 23.35708 | 2.081873 | 0.1783368 | 17.83368 | [32 empty] | 42.76531 | 3.001981 | 0.2843639 | 28.43639
9218 | Area 1 | Site 11 | Si+Ca+Fe Mixture |  | 852348.6 | 1.683258 | 976.3801 | 127.96875 | 1041.75 | 1643.5 | 12117.94 | 5040.862 | 2.37237 | 11.8946 | 0.992222 | 5784 | [8 empty] | 47.58792 | 2.629147 | 0.1401876 | 41.65924 | [12 empty] | 3.279542 | 0.620944 | 0.02183245 | 3.03974 | 6.988974 | 0.8020035 | 0.05622483 | 7.095457 | [16 empty] | 8.185363 | 0.9407472 | 0.07432644 | 8.31871 |  |  |  |  | 4.266302 | 1.096564 | 0.04101876 | 4.101876 | [32 empty] | 29.69191 | 2.683328 | 0.2527042 | 25.27042
9215 | Area 1 | Site 11 | CaO/CaCO3 |  | 5534750.2 | 1.9559 | 2798.645 | 22.5 | 2654.63 | 5473.869 | 15540.68 | 16698.96 | 4.009324 | 11.983 | 1.016518 | 45624 | [8 empty] | 52.66846 | 0.8953488 | 0.1476809 | 43.88601 | [12 empty] | 1.284239 | 0.1692367 | 0.009398416 | 1.308545 | 5.139508 | 0.2351149 | 0.04645021 | 5.861919 | [16 empty] | 15.40646 | 0.4210468 | 0.1564241 | 17.50719 | [40 empty] | 25.50133 | 0.8863837 | 0.245501 | 24.5501
9220 | Area 1 | Site 11 | No Classification |  | 947952.8 | 1.795455 | 979.9907 | 151.875 | 1098.622 | 1759.53 | 11756.99 | 4961.905 | 2.066809 | 11.91203 | 0.9751803 | 3944 | [8 empty] | 28.90151 | 4.668202 | 0.03866871 | 11.4911 | [80 empty] | 71.09848 | 4.668202 | 0.3435484 | 34.35484
9221 | Area 1 | Site 11 | CaO/CaCO3 |  | 475079.5 | 1.622587 | 613.6234 | 29.53125 | 777.7468 | 995.6573 | 12721.34 | 2613.157 | 1.143812 | 11.95231 | 0.9918324 | 3640 | [8 empty] | 51.2646 | 3.777245 | 0.1128766 | 33.5433 | [36 empty] | 14.23186 | 1.682031 | 0.1095934 | 12.26584 | [40 empty] | 34.50354 | 3.767335 | 0.2704727 | 27.04727
9223 | Area 1 | Site 11 | CaO/CaCO3 |  | 161791.8 | 1.252787 | 420.2742 | 144.84375 | 453.8719 | 526.5139 | 11202.25 | 1447.07 | 1.029942 | 11.93249 | 0.9986248 | 1001 | [8 empty] | 64.20859 | 5.866633 | 0.2027764 | 60.2586 | [36 empty] | 11.10112 | 2.555323 | 0.1020481 | 11.42135 | [40 empty] | 24.69029 | 5.936533 | 0.222216 | 22.2216
9222 | Area 1 | Site 11 | CaO/CaCO3 |  | 1072238.4 | 1.465839 | 1035.489 | 161.71875 | 1168.425 | 1517.861 | 12811.89 | 4302.266 | 1.373705 | 11.91743 | 1.024668 | 7888 | [8 empty] | 51.21301 | 2.191582 | 0.139836 | 41.55474 | [16 empty] | 2.753382 | 0.5069619 | 0.02342836 | 2.95661 | [16 empty] | 12.0377 | 0.9330337 | 0.1097511 | 12.28348 | [40 empty] | 33.99591 | 2.186905 | 0.3102175 | 31.02175
9225 | Area 1 | Site 11 | SiO2 |  | 279458.6 | 1.915039465 | 461.0158 | 11.25 | 596.5046 | 882.8635 | 11988.65 | 2258.384 | 1.452341 | 11.97278 | 1.024253 | 1876 | [8 empty] | 41.89697 | 5.1152 | 0.1048695 | 31.16384 | [16 empty] | 10.68891 | 1.891837 | 0.07545532 | 9.522305 | [60 empty] | 47.41412 | 5.353797 | 0.3283406 | 32.83406
9227 | Area 1 | Site 11 | CaO/CaCO3 |  | 1682634.7 | 1.654726 | 1216.701 | 94.21875 | 1463.693 | 2013.307 | 13855.08 | 5313.023 | 1.335007 | 11.91258 | 0.9923189 | 11875 | [8 empty] | 44.66871 | 1.993402 | 0.1064688 | 31.6391 | [12 empty] | 2.175843 | 0.4603555 | 0.0130895 | 1.822456 | 3.808916 | 0.478775 | 0.02815272 | 3.552815 | [8 empty] | 2.145122 | 0.464601 | 0.01368243 | 1.565656 |  |  |  |  | 7.929724 | 0.6738775 | 0.06124477 | 6.854594 | [40 empty] | 39.27169 | 2.024819 | 0.3081619 | 30.81619
9226 | Area 1 | Site 11 | CaO/CaCO3 |  | 5660506.6 | 1.346558 | 2693.011 | 116.71875 | 2684.619 | 3626.296 | 12038.48 | 13248.02 | 2.467386 | 11.91192 | 1.007994 | 36131 | [8 empty] | 45.3133 | 1.286053 | 0.09297641 | 27.6296 | [12 empty] | 1.130477 | 0.2737788 | 0.00559182 | 0.7785511 | 1.795889 | 0.2695541 | 0.01113745 | 1.405524 | [16 empty] | 7.143266 | 0.4493559 | 0.04552631 | 5.095363 | [40 empty] | 44.61707 | 1.313063 | 0.296748 | 29.6748
9230 | Area 1 | Site 11 | CaO/CaCO3 |  | 5539162.8 | 1.356502 | 2625.19 | 163.125 | 2655.688 | 3561.076 | 17117.34 | 10672.3 | 1.636296 | 11.83859 | 0.9759055 | 47715 | [8 empty] | 57.03259 | 0.7937996 | 0.1762414 | 52.37327 | [12 empty] | 1.037077 | 0.1516158 | 0.008335645 | 1.160575 | 2.980326 | 0.1737256 | 0.02976034 | 3.755693 | [16 empty] | 18.72617 | 0.4211299 | 0.2204356 | 24.67144 |  |  |  |  | 0.7845418 | 0.2316863 | 0.009099567 | 0.9099567 | [32 empty] | 19.43929 | 0.7510845 | 0.2134345 | 21.34345
9229 | Area 1 | Site 11 | CaSO4 |  | 7266657.9 | 1.411923 | 2840.144 | 144.84375 | 3041.742 | 4010.064 | 14885.91 | 12587.32 | 1.735089 | 11.93445 | 1.040088 | 57025 | [8 empty] | 50.73764 | 0.8027204 | 0.1467287 | 43.60306 | [16 empty] | 1.397601 | 0.1348876 | 0.01401656 | 1.768861 |  |  |  |  | 11.67288 | 0.3600462 | 0.1051363 | 12.20442 | [8 empty] | 13.50271 | 0.3441791 | 0.1459881 | 16.33917 | [40 empty] | 22.68916 | 0.8211017 | 0.2481138 | 24.81138
9240 | Area 1 | Site 11 | CaO/CaCO3 |  | 371385.7 | 1.829687 | 509.9838 | 144.84375 | 687.6503 | 933.1106 | 11900.97 | 2388.762 | 1.222674 | 11.84806 | 0.9821909 | 2898 | [8 empty] | 42.05527 | 3.954171 | 0.1033276 | 30.70565 | [12 empty] | 2.846167 | 0.8786139 | 0.01756556 | 2.445659 | 5.106116 | 1.106673 | 0.03841116 | 4.847408 | [16 empty] | 6.801254 | 1.268272 | 0.05298813 | 5.9305 | [40 empty] | 43.19119 | 3.898475 | 0.3406808 | 34.06808
9234 | Area 1 | Site 11 | CaO/CaCO3 |  | 6829820.0 | 1.196232 | 2868.436 | 160.3125 | 2948.898 | 3431.314 | 14607.47 | 10390.24 | 1.25786 | 11.81348 | 1.016166 | 72124 | [8 empty] | 54.17805 | 0.6209225 | 0.1657815 | 49.26492 | [8 empty] | 0.5313369 | 0.1214757 | 0.003737811 | 0.5635918 | 1.75606 | 0.124279 | 0.01550799 | 2.159183 | 9.663008 | 0.2165314 | 0.1036468 | 13.08001 | [16 empty] | 20.58117 | 0.3469433 | 0.2636644 | 29.50966 | [40 empty] | 13.29037 | 0.5698349 | 0.1481636 | 14.81636
9244 | Area 1 | Site 11 | CaO/CaCO3 |  | 675848.5 | 1.474028 | 849.4273 | 84.375 | 927.6405 | 1252.08 | 12785.49 | 3452.008 | 1.403087 | 11.78835 | 0.9824733 | 3259 | [8 empty] | 41.73608 | 3.984326 | 0.08863626 | 26.33984 | [16 empty] | 5.488592 | 1.013001 | 0.03840586 | 4.846739 | [16 empty] | 8.558822 | 1.488982 | 0.06030725 | 6.749664 | [40 empty] | 44.21651 | 4.087625 | 0.3196121 | 31.96121
9245 | Area 1 | Site 11 | CaO/CaCO3 |  | 768511 | 2.151647 | 819.232 | 14.0625 | 989.1909 | 1762.698 | 11974.02 | 4797.752 | 2.383503 | 11.8899 | 1.014896 | 5454 | [8 empty] | 38.86673 | 3.20572 | 0.08128663 | 24.15577 | [16 empty] | 3.32191 | 0.7257421 | 0.02277215 | 2.873798 | [16 empty] | 6.171321 | 1.093093 | 0.0414857 | 4.643132 | [40 empty] | 51.64004 | 3.21487 | 0.3702613 | 37.02613
9243 | Area 1 | Site 11 | CaO/CaCO3 |  | 3066689.9 | 1.129353 | 2046.015 | 143.4375 | 1976.014 | 2310.673 | 14869.32 | 7111.211 | 1.312222 | 11.79099 | 1.007367 | 22892 | [8 empty] | 49.55837 | 1.35619 | 0.1194216 | 35.48826 | [12 empty] | 0.904448 | 0.2482097 | 0.006096719 | 0.8488485 | 3.646664 | 0.3116756 | 0.03062247 | 3.864492 | [16 empty] | 17.57989 | 0.6718168 | 0.1639105 | 18.34507 | [40 empty] | 28.31062 | 1.324714 | 0.2556439 | 25.56439
9241 | Area 1 | Site 11 | Si+Al |  | 8813240.4 | 1.735628 | 2774.161 | 4.21875 | 3349.831 | 4814.912 | 14516.35 | 13444.88 | 1.632182 | 11.87063 | 0.9926442 | 71895 | [8 empty] | 47.38418 | 0.8050089 | 0.1615542 | 48.00871 |  |  |  |  | 3.258737 | 0.2302926 | 0.01480315 | 3.507597 | 1.255137 | 0.1536954 | 0.007766898 | 1.171103 | 1.789201 | 0.147645 | 0.01371077 | 1.908955 | 10.63038 | 0.2651199 | 0.09976153 | 12.5897 | [8 empty] | 0.6083033 | 0.1171329 | 0.005255598 | 0.6013887 | 0.6910443 | 0.1208585 | 0.006751799 | 0.7970474 | 5.704322 | 0.2101644 | 0.05957523 | 6.667735 |  |  |  |  | 0.941919 | 0.2025281 | 0.01043067 | 1.043067 | [16 empty] | 2.876265 | 0.7448863 | 0.02238272 | 2.238272 | [12 empty] | 24.86052 | 0.8188255 | 0.2389459 | 23.89459
9250 | Area 1 | Site 11 | CaO/CaCO3 |  | 2067257.9 | 1.840041 | 1269.559 | 177.1875 | 1622.379 | 2336.042 | 16115.13 | 6565.819 | 1.659485 | 11.9054 | 1.038886 | 16686 | [8 empty] | 56.44698 | 1.412389 | 0.1645958 | 48.91257 | [16 empty] | 1.313859 | 0.2615787 | 0.01225097 | 1.546047 | [16 empty] | 16.82241 | 0.7069488 | 0.1774589 | 19.86142 | [40 empty] | 25.41676 | 1.367467 | 0.260976 | 26.0976
9251 | Area 1 | Site 11 | Salt |  | 1226676.0 | 2.485077 | 980.2498 | 136.40625 | 1249.741 | 2435.996 | 12183.86 | 6022.567 | 2.353009 | 11.97303 | 0.9826259 | 8123 | [8 empty] | 25.48785 | 2.612233 | 0.0451811 | 13.42637 |  |  |  |  | 12.35807 | 1.417376 | 0.03624558 | 8.588368 | [20 empty] | 11.46116 | 1.196248 | 0.05373715 | 6.149046 | [48 empty] | 50.69293 | 2.814744 | 0.3153723 | 31.53723
9256 | Area 1 | Site 11 | CaO/CaCO3 |  | 181648.1 | 1.315355 | 452.1575 | 113.90625 | 480.9173 | 594.7475 | 11095.74 | 1674.049 | 1.22771 | 11.8375 | 0.9980621 | 1092 | [8 empty] | 49.37134 | 5.901862 | 0.1307099 | 38.84278 | [36 empty] | 13.26743 | 2.612828 | 0.1216207 | 13.61195 | [40 empty] | 37.36123 | 5.678482 | 0.3525595 | 35.25595
9248 | Area 1 | Site 11 | CaO/CaCO3 |  | 7392414.2 | 1.459587 | 2855.463 | 161.71875 | 3067.949 | 4167.796 | 14510.76 | 12070.53 | 1.568399 | 11.93196 | 1.015845 | 34384 | [8 empty] | 22.48628 | 1.497121 | 0.02829147 | 8.407313 | [36 empty] | 5.717672 | 0.5614683 | 0.02612251 | 2.923665 | [40 empty] | 71.79605 | 1.524267 | 0.382001 | 38.2001
9257 | Area 1 | Site 11 | SiO2 |  | 1411265.7 | 1.688525 | 1169.72 | 135 | 1340.477 | 1975.1 | 13466.38 | 5249.126 | 1.553658 | 11.94854 | 0.9824247 | 10186 | [8 empty] | 53.11855 | 1.803961 | 0.189253 | 56.2399 | [16 empty] | 15.44417 | 0.8149731 | 0.1364992 | 17.22591 | [16 empty] | 1.901696 | 0.4148901 | 0.01741846 | 1.949496 | [40 empty] | 29.53558 | 1.91646 | 0.2488728 | 24.88728
9261 | Area 1 | Site 11 | SiO2 |  | 349323.2 | 1.30152 | 646.8976 | 15.46875 | 666.9124 | 841.95 | 11991.59 | 2388.762 | 1.299895 | 11.95161 | 1.038368 | 2399 | [8 empty] | 52.32382 | 3.708152 | 0.1975164 | 58.69551 | [16 empty] | 16.57877 | 1.704106 | 0.1505722 | 19.0019 | [60 empty] | 31.09742 | 4.007481 | 0.2659296 | 26.59296
9262 | Area 1 | Site 11 | CaO/CaCO3 |  | 6737157.5 | 1.936425 | 2487.003 | 46.40625 | 2928.825 | 4815.894 | 15506.52 | 12993.51 | 1.994189 | 11.9295 | 1.024959 | 57559 | [8 empty] | 58.4078 | 0.698133 | 0.1963363 | 58.34484 | [8 empty] | 0.5592361 | 0.1453108 | 0.00371795 | 0.5605971 | 0.81668 | 0.1251052 | 0.006885923 | 0.9587295 | 1.705921 | 0.1325086 | 0.01799221 | 2.27058 | [16 empty] | 18.61646 | 0.3698777 | 0.2346881 | 26.2666 | [8 empty] | 0.9445608 | 0.2803395 | 0.01151541 | 1.151541 | [28 empty] | 18.94934 | 0.6429278 | 0.223316 | 22.3316
9266 | Area 1 | Site 11 | Si+Al |  | 2418787.3 | 2.519985 | 1555.94 | 167.34375 | 1754.906 | 3920.946 | 11440.69 | 11664.34 | 4.476233 | 11.8702 | 1.038855 | 15257 | [8 empty] | 40.88337 | 1.751709 | 0.102399 | 30.42968 | [12 empty] | 1.143334 | 0.3552588 | 0.006935325 | 0.9656078 | 9.704802 | 0.6183656 | 0.07285876 | 9.194624 | [16 empty] | 3.412232 | 0.4996562 | 0.02549119 | 2.853007 | [40 empty] | 44.85627 | 1.819094 | 0.3357278 | 33.57278
9268 | Area 1 | Site 11 | Si+Al |  | 3833730.1 | 1.1598 | 2330.786 | 12.65625 | 2209.357 | 2703.246 | 11778.21 | 9893.688 | 2.031819 | 11.89391 | 1.015273 | 24549 | [8 empty] | 44.27499 | 1.468097 | 0.1041847 | 30.96033 | [12 empty] | 1.634513 | 0.3138706 | 0.008990587 | 1.251763 | 8.120618 | 0.4704096 | 0.05498961 | 6.939574 | [16 empty] | 4.055257 | 0.4239919 | 0.02798259 | 3.131847 | [40 empty] | 41.91463 | 1.523556 | 0.2884082 | 28.84082
9270 | Area 1 | Site 11 | CaO/CaCO3 |  | 560387.9 | 1.86586 | 656.7534 | 115.3125 | 844.6941 | 1225.41 | 13506.38 | 3009.457 | 1.286108 | 11.9871 | 1.032786 | 4128 | [8 empty] | 58.27813 | 3.192154 | 0.154242 | 45.83577 | [36 empty] | 13.47624 | 1.473099 | 0.116395 | 13.02707 | [40 empty] | 28.24565 | 3.219624 | 0.2422829 | 24.22829
9271 | Area 1 | Site 11 | CaO/CaCO3 |  | 264750.2 | 1.797648 | 439.8093 | 157.5 | 580.5949 | 790.6222 | 12454.33 | 2043.882 | 1.255641 | 11.89573 | 1.014377 | 1734 | [8 empty] | 36.6105 | 6.253554 | 0.05817381 | 17.28738 | [36 empty] | 8.918015 | 2.3251 | 0.04893395 | 5.47675 | [40 empty] | 54.47148 | 6.269735 | 0.3276387 | 32.76387
9264 | Area 1 | Site 11 | Salt |  | 461842 | 1.322802 | 746.2164 | 164.53125 | 766.8348 | 987.097 | 11477.61 | 2724.819 | 1.279299 | 11.80079 | 0.974384 | 2804 | [8 empty] | 23.28238 | 4.613759 | 0.03914953 | 11.63398 |  |  |  |  | 9.635514 | 2.269093 | 0.02520088 | 5.971335 | [72 empty] | 67.08211 | 4.808075 | 0.39013 | 39.013
9269 | Area 1 | Site 11 | CaO/CaCO3 |  | 4967743.5 | 1.453203 | 2249.499 | 19.6875 | 2514.981 | 3268.978 | 17437.11 | 8909.399 | 1.271533 | 11.85363 | 0.9985941 | 44190 | [8 empty] | 55.22269 | 0.8342351 | 0.1548504 | 46.01655 | [12 empty] | 0.8322956 | 0.1488084 | 0.006699808 | 0.9328167 | 1.854349 | 0.1604715 | 0.01861288 | 2.348906 | [16 empty] | 22.39753 | 0.490511 | 0.2646464 | 29.61957 | [40 empty] | 19.69313 | 0.7698045 | 0.2192335 | 21.92335
9275 | Area 1 | Site 11 | CaO/CaCO3 |  | 625840.1 | 1.789177 | 739.1278 | 151.875 | 892.6614 | 1322.43 | 11609.04 | 3566.255 | 1.617154 | 11.82249 | 0.9818277 | 2864 | [8 empty] | 47.1126 | 4.142003 | 0.1004047 | 29.83705 | [36 empty] | 12.08091 | 1.8309 | 0.08811344 | 9.86177 | [40 empty] | 40.80648 | 4.186343 | 0.3104514 | 31.04514
9281 | Area 1 | Site 11 | CaO/CaCO3 |  | 603042.1 | 1.990811 | 774.5324 | 156.09375 | 876.2517 | 1541.948 | 11571.25 | 3935.017 | 2.043317 | 11.90376 | 1.023294 | 3873 | [8 empty] | 49.99323 | 3.234613 | 0.1255337 | 37.30457 | [36 empty] | 13.47585 | 1.437966 | 0.1172394 | 13.12159 | [40 empty] | 36.53092 | 3.21576 | 0.3261193 | 32.61193
9279 | Area 1 | Site 11 | CaO/CaCO3 |  | 1149457.2 | 1.742778 | 949.1502 | 170.15625 | 1209.766 | 1654.158 | 11950.78 | 4174.473 | 1.206426 | 12.00515 | 1.014307 | 9816 | [8 empty] | 56.16518 | 1.797828 | 0.157978 | 46.94598 | [36 empty] | 20.97194 | 1.010384 | 0.2366074 | 26.48141 | [40 empty] | 22.86288 | 1.73388 | 0.2500465 | 25.00465
9282 | Area 1 | Site 11 | Salt |  | 681731.8 | 1.121317 | 919.3263 | 125.15625 | 931.6694 | 1030.856 | 11397.82 | 3003.218 | 1.052811 | 11.97282 | 0.9978124 | 4860 | [8 empty] | 22.58785 | 3.115927 | 0.04468264 | 13.27824 |  |  |  |  | 15.85873 | 1.754368 | 0.05648766 | 13.38472 | [20 empty] | 17.17058 | 1.665157 | 0.09680183 | 11.07686 | [48 empty] | 44.38285 | 3.270439 | 0.3198501 | 31.98501
9283 | Area 1 | Site 11 | Fe |  | 335350.3 | 1.361773 | 623.7273 | 106.875 | 653.438 | 849.3748 | 13305.46 | 2452.658 | 1.427465 | 11.94444 | 1.023159 | 2753 | [8 empty] | 34.63171 | 3.940549 | 0.09823343 | 29.19181 | [36 empty] | 4.4836 | 1.186359 | 0.03587289 | 4.01494 |  |  |  |  | 24.37843 | 2.988798 | 0.2136786 | 21.36786 | [32 empty] | 36.50625 | 4.087389 | 0.2799881 | 27.99881
9286 | Area 1 | Site 11 | CaO/CaCO3 |  | 1717199.3 | 1.368668 | 1346.846 | 26.71875 | 1478.65 | 1843.386 | 14155.15 | 5167.585 | 1.237499 | 11.87125 | 0.9820133 | 13882 | [8 empty] | 55.75354 | 1.596612 | 0.1464901 | 43.53213 | [36 empty] | 19.01366 | 0.8562792 | 0.1911592 | 21.39478 | [40 empty] | 25.2328 | 1.540434 | 0.248512 | 24.8512
9288 | Area 1 | Site 11 | SiO2 |  | 751596.4 | 1.332491 | 893.5874 | 150.46875 | 978.2445 | 1190.697 | 13011.39 | 3251.496 | 1.119366 | 11.8975 | 1.032518 | 5361 | [8 empty] | 48.76155 | 2.878585 | 0.1381728 | 41.06051 | [16 empty] | 9.809089 | 0.9824997 | 0.0750218 | 9.467596 | [16 empty] | 2.807782 | 0.7275887 | 0.02178185 | 2.437852 | [40 empty] | 38.62158 | 2.990349 | 0.2944884 | 29.44884
9291 | Area 1 | Site 11 | CaO/CaCO3 |  | 211800.2 | 2.251316 | 373.6037 | 158.90625 | 519.2999 | 841.0999 | 11144.56 | 2016.345 | 1.527543 | 11.86742 | 1.013989 | 1313 | [8 empty] | 38.05866 | 7.618837 | 0.06240912 | 18.54598 | [36 empty] | 10.37367 | 2.778285 | 0.05984623 | 6.698067 | [40 empty] | 51.56766 | 7.713255 | 0.3226894 | 32.26894
9287 | Area 1 | Site 11 | Si+Ca+Fe Mixture |  | 7795422.9 | 1.873684 | 2531.112 | 164.53125 | 3150.467 | 4742.503 | 16467.28 | 12752.98 | 1.660252 | 11.89537 | 0.9986757 | 71096 | [8 empty] | 50.46379 | 0.6741087 | 0.2017895 | 59.96535 |  |  |  |  | 1.777615 | 0.1946381 | 0.008578907 | 2.032767 | 1.333379 | 0.1403498 | 0.008997657 | 1.356678 | 4.108347 | 0.1683718 | 0.03421142 | 4.763269 | 11.83877 | 0.2555256 | 0.1167331 | 14.73148 |  |  |  |  | 0.9970212 | 0.1797866 | 0.008729135 | 1.013294 |  |  |  |  | 0.4699315 | 0.09752667 | 0.005104093 | 0.6025363 | 5.961099 | 0.197401 | 0.06885168 | 7.705968 |  |  |  |  | 1.641659 | 0.2022463 | 0.01961842 | 1.961842 | 0.821514 | 0.2407702 | 0.009611141 | 0.9611141 | [28 empty] | 20.58687 | 0.7118346 | 0.2084214 | 20.84214
9294 | Area 1 | Site 11 | Fe |  | 202239.7 | 1.840842 | 460.2175 | 140.625 | 507.4442 | 847.1875 | 12715.04 | 2143.068 | 1.807155 | 11.98204 | 1.037806 | 1425 | [8 empty] | 34.59854 | 5.904813 | 0.07961583 | 23.65926 | [44 empty] | 12.43511 | 3.491848 | 0.09183667 | 9.183667 | [32 empty] | 52.96635 | 6.250798 | 0.3512549 | 35.12549
9296 | Area 1 | Site 11 | Fe |  | 1348755.2 | 1.444474 | 1161.089 | 67.5 | 1310.454 | 1677.163 | 17548.39 | 4568.189 | 1.231247 | 11.92639 | 1.032717 | 9398 | [8 empty] | 29.59279 | 1.529809 | 0.1355883 | 40.29249 | [16 empty] | 5.167444 | 0.5405053 | 0.04013319 | 5.064725 | [24 empty] | 42.09693 | 1.651284 | 0.475613 | 47.5613 | [32 empty] | 23.14283 | 1.885168 | 0.2081965 | 20.81965
9298 | Area 1 | Site 11 | CaO/CaCO3 |  | 1010463.3 | 1.700782 | 1050.046 | 137.8125 | 1134.267 | 1785.899 | 10724.57 | 4906.83 | 1.896146 | 11.79889 | 0.9742768 | 6352 | [8 empty] | 40.74925 | 3.052499 | 0.07871412 | 23.3913 | [12 empty] | 4.285794 | 0.8359023 | 0.02159389 | 3.006526 | [20 empty] | 8.748003 | 1.124291 | 0.05612639 | 6.281737 | [40 empty] | 46.21695 | 3.11847 | 0.3100296 | 31.00296
9304 | Area 1 | Site 11 | SiO2 |  | 148554.3 | 1.257842 | 406.7787 | 122.34375 | 434.9083 | 511.6634 | 11035.96 | 1410.71 | 1.066058 | 11.95222 | 1.022748 | 1373 | [8 empty] | 53.99551 | 5.389053 | 0.1768158 | 52.54397 | [16 empty] | 13.8832 | 2.323322 | 0.10637 | 13.42367 | [60 empty] | 32.12129 | 5.721206 | 0.2375035 | 23.75035
9308 | Area 1 | Site 11 | CaO/CaCO3 |  | 1116363.4 | 1.326698 | 1141.855 | 136.40625 | 1192.224 | 1514.897 | 13359.68 | 4407.69 | 1.384863 | 11.91244 | 1.023072 | 8256 | [8 empty] | 51.89467 | 2.356529 | 0.1204205 | 35.78509 | [36 empty] | 14.54938 | 1.09383 | 0.1184819 | 13.26064 | [40 empty] | 33.55595 | 2.369094 | 0.2771293 | 27.71293
9309 | Area 1 | Site 11 | CaO/CaCO3 |  | 1832659.8 | 1.330817 | 1420.722 | 8.4375 | 1527.552 | 1890.72 | 16735.63 | 5162.417 | 1.157216 | 11.91948 | 0.9978196 | 14386 | [8 empty] | 56.49782 | 1.478025 | 0.1658483 | 49.28477 | [12 empty] | 1.059498 | 0.2808283 | 0.008257279 | 1.149664 | 3.265149 | 0.3287781 | 0.03156425 | 3.983343 | [16 empty] | 18.79416 | 0.7824961 | 0.2118466 | 23.71015 | [40 empty] | 20.38337 | 1.407077 | 0.2153465 | 21.53465
9311 | Area 1 | Site 11 | CaO/CaCO3 |  | 927361.2 | 1.241173 | 1136.154 | 157.5 | 1086.625 | 1410.163 | 11920.07 | 4274.729 | 1.568045 | 11.93769 | 0.9815096 | 4004 | [8 empty] | 26.79483 | 3.789428 | 0.0362561 | 10.77414 | [36 empty] | 23.53178 | 2.349322 | 0.1524762 | 17.06533 | [40 empty] | 49.67338 | 3.910258 | 0.3456797 | 34.56797
9305 | Area 1 | Site 11 | CaO/CaCO3 |  | 9900187.1 | 1.363295 | 3071.819 | 98.4375 | 3550.396 | 4187.796 | 13655.48 | 12127.12 | 1.182121 | 11.96507 | 1.007743 | 90012 | [8 empty] | 48.01779 | 0.5914788 | 0.1479844 | 43.97621 |  |  |  |  | 3.800876 | 0.2067485 | 0.01806019 | 4.279351 | 0.5974602 | 0.1170942 | 0.00387319 | 0.5840044 | 2.28801 | 0.12734 | 0.01868296 | 2.601235 | 8.606859 | 0.1929496 | 0.08555016 | 10.79625 | [8 empty] | 2.113489 | 0.119241 | 0.02125088 | 2.4317 | 1.644882 | 0.1166571 | 0.01844765 | 2.177739 | 14.32953 | 0.2661078 | 0.1677408 | 18.77377 | [8 empty] | 0.9744345 | 0.2268146 | 0.01133664 | 1.133664 | [28 empty] | 17.62667 | 0.5525212 | 0.1849204 | 18.49204
9316 | Area 1 | Site 11 | CaO/CaCO3 |  | 256660.6 | 1.692398 | 482.046 | 164.53125 | 571.6559 | 815.8138 | 11205.59 | 2052.704 | 1.306423 | 11.85356 | 1.00597 | 1637 | [8 empty] | 47.39184 | 5.626128 | 0.1036009 | 30.78686 | [36 empty] | 10.27622 | 2.296176 | 0.0736325 | 8.241044 | [40 empty] | 42.33194 | 5.614414 | 0.3183229 | 31.83229
9312 | Area 1 | Site 11 | CaO/CaCO3 |  | 457429.5 | 2.327907 | 647.3055 | 149.0625 | 763.1627 | 1506.867 | 12312.45 | 3741.814 | 2.435736 | 11.94045 | 0.9813722 | 2980 | [8 empty] | 41.08236 | 4.124562 | 0.08811361 | 26.18453 | [36 empty] | 8.453819 | 1.618991 | 0.05993452 | 6.707948 | [40 empty] | 50.46382 | 4.130331 | 0.3867522 | 38.67522
9315 | Area 1 | Site 11 | CaO/CaCO3 |  | 1381849.0 | 1.938144 | 1102.157 | 160.3125 | 1326.433 | 2136.138 | 12176.6 | 5454.806 | 1.713516 | 11.79504 | 0.9740894 | 8938 | [8 empty] | 41.62596 | 2.663166 | 0.08072428 | 23.98866 | [16 empty] | 3.088938 | 0.6035678 | 0.01856731 | 2.343156 | [16 empty] | 4.936437 | 0.8745005 | 0.02927119 | 3.276069 | [40 empty] | 50.34867 | 2.69184 | 0.3174796 | 31.74796
9321 | Area 1 | Site 11 | CaO/CaCO3 |  | 434631.6 | 1.700316 | 655.663 | 175.78125 | 743.902 | 1114.834 | 11875.61 | 3082.176 | 1.739336 | 11.89984 | 1.037398 | 3067 | [8 empty] | 45.6145 | 4.175659 | 0.1006556 | 29.9116 | [36 empty] | 9.724628 | 1.579253 | 0.07041269 | 7.880678 | [40 empty] | 44.66087 | 4.187781 | 0.3423069 | 34.23069
9319 | Area 1 | Site 11 | Si+Al |  | 925890.3 | 2.224984 | 880.0023 | 36.5625 | 1085.762 | 1957.991 | 12221.93 | 5007.086 | 2.154769 | 11.97081 | 1.032146 | 6775 | [8 empty] | 47.12656 | 2.56971 | 0.1322309 | 39.29477 | [12 empty] | 2.024303 | 0.6437529 | 0.01248181 | 1.737848 | 10.5824 | 0.9069777 | 0.07935025 | 10.01384 | [12 empty] | 3.326923 | 0.7445152 | 0.02383776 | 2.814038 | [44 empty] | 36.93982 | 2.699912 | 0.2764843 | 27.64843
9324 | Area 1 | Site 11 | SiO2 |  | 219154.3 | 1.961065 | 382.4755 | 40.78125 | 528.2386 | 750.0591 | 11760.4 | 1831.963 | 1.218635 | 11.92734 | 1.037272 | 1081 | [8 empty] | 37.61031 | 8.360238 | 0.06861561 | 20.39035 | [16 empty] | 12.40233 | 3.295344 | 0.06772443 | 8.546682 | [60 empty] | 49.98736 | 8.558868 | 0.2631821 | 26.31821
9323 | Area 1 | Site 11 | SiO2 |  | 1709109.7 | 1.681379 | 1318.323 | 97.03125 | 1475.163 | 2216.601 | 13650.13 | 5746.752 | 1.537677 | 11.86374 | 0.9820453 | 12684 | [8 empty] | 51.41428 | 1.739501 | 0.1702458 | 50.59156 | [16 empty] | 14.12183 | 0.7467921 | 0.1141624 | 14.40706 | [60 empty] | 34.46388 | 1.834635 | 0.2677018 | 26.77018
9327 | Area 1 | Site 11 | Zn |  | 902357 | 1.298691 | 1112.205 | 140.625 | 1071.875 | 1444.411 | 12864.89 | 4138.114 | 1.510138 | 11.94304 | 0.9915401 | 5033 | [8 empty] | 45.68202 | 3.545746 | 0.1150236 | 34.1813 | [16 empty] | 3.021759 | 0.7524011 | 0.01782021 | 2.248873 | [16 empty] | 3.284713 | 0.9083797 | 0.02261939 | 2.531591 | [12 empty] | 11.72922 | 2.963336 | 0.08906253 | 8.906253 | [24 empty] | 36.28229 | 3.75129 | 0.2387593 | 23.87593
9317 | Area 1 | Site 11 | CaO/CaCO3 |  | 14190611.3 | 1.889869 | 3867.647 | 16.875 | 4250.653 | 7309.346 | 14935 | 23999.28 | 3.229873 | 11.99949 | 1.015233 | 124364 | [8 empty] | 53.53734 | 0.6041642 | 0.1488926 | 44.24607 | [12 empty] | 1.076165 | 0.1044004 | 0.007669499 | 1.067827 | 3.887503 | 0.131053 | 0.03446195 | 4.349027 | [12 empty] | 0.2617507 | 0.08251159 | 0.00255153 | 0.3012072 | 15.92571 | 0.2732376 | 0.1627772 | 18.21823 | 0.3754053 | 0.1044005 | 0.003565747 | 0.3565747 | 0.473122 | 0.1452088 | 0.004894505 | 0.4894505 | 1.041669 | 0.2184299 | 0.01063147 | 1.063147 | [28 empty] | 23.42134 | 0.5343152 | 0.2255302 | 22.55302
9331 | Area 1 | Site 11 | Si+Al |  | 1595120.0 | 1.160667 | 1375.144 | 9.84375 | 1425.121 | 1596.083 | 13920.81 | 4758.809 | 1.129778 | 11.82022 | 1.037666 | 8224 | [8 empty] | 52.98005 | 1.957186 | 0.1713738 | 50.92677 | [8 empty] | 1.87532 | 0.441455 | 0.01153045 | 1.738576 | 3.77957 | 0.5129358 | 0.02821379 | 3.928217 | 13.43165 | 0.8238994 | 0.1181788 | 14.91392 | [16 empty] | 9.674579 | 0.786642 | 0.09905576 | 11.08645 | [40 empty] | 18.25884 | 1.955499 | 0.1614436 | 16.14436
9325 | Area 1 | Site 11 | Si+Ca+Fe Mixture |  | 4219088.8 | 1.577365 | 2122.744 | 151.875 | 2317.738 | 3348.342 | 14245.62 | 9454.791 | 1.686069 | 11.84854 | 1.006977 | 33824 | [8 empty] | 50.07175 | 1.036822 | 0.1580845 | 46.97762 | [12 empty] | 1.602389 | 0.2189847 | 0.0114108 | 1.588731 | 10.03935 | 0.3676415 | 0.08749099 | 11.04118 | [16 empty] | 6.770702 | 0.3434736 | 0.06358366 | 7.116364 |  |  |  |  | 1.12097 | 0.3110344 | 0.01120772 | 1.120772 | [32 empty] | 30.39483 | 1.059469 | 0.268285 | 26.8285
9332 | Area 1 | Site 11 | CaO/CaCO3 |  | 5520777.3 | 1.525746 | 2440.672 | 102.65625 | 2651.277 | 3723.845 | 14280.4 | 12386.36 | 2.211451 | 11.94607 | 0.9826161 | 40265 | [8 empty] | 48.20399 | 1.030806 | 0.1167607 | 34.69751 | [12 empty] | 1.151731 | 0.1991036 | 0.007659876 | 1.066487 | 5.326391 | 0.2715996 | 0.04388876 | 5.53867 | [16 empty] | 15.45505 | 0.4826292 | 0.1394226 | 15.60435 | [40 empty] | 29.86284 | 1.018333 | 0.2600031 | 26.00031
9336 | Area 1 | Site 11 | CaO/CaCO3 |  | 156643.9 | 3.12342 | 325.4229 | 170.15625 | 446.5929 | 1016.433 | 10623.04 | 2363.809 | 2.838581 | 11.79954 | 1.013463 | 765 | [8 empty] | 75.37157 | 6.533895 | 0.08336189 | 24.77247 | [36 empty] | 24.62843 | 6.533894 | 0.1103418 | 12.34959
9335 | Area 1 | Site 11 | Fe |  | 2497477.0 | 1.572508 | 1525.504 | 5.625 | 1783.224 | 2398.866 | 15749.37 | 6578.295 | 1.378845 | 11.83558 | 0.973982 | 23716 | [8 empty] | 32.69505 | 0.9797202 | 0.1579133 | 46.92675 | [16 empty] | 1.662788 | 0.2483032 | 0.01319065 | 1.664632 | [16 empty] | 1.432583 | 0.2343372 | 0.01611671 | 1.803803 |  |  |  |  | 42.69621 | 1.015118 | 0.4987521 | 49.87521 | [32 empty] | 21.51337 | 1.12301 | 0.2048911 | 20.48911
9338 | Area 1 | Site 11 | CaO/CaCO3 |  | 1316396.9 | 1.463505 | 1176.885 | 123.75 | 1294.638 | 1722.378 | 14100 | 4637.254 | 1.299945 | 11.9041 | 1.006345 | 9438 | [8 empty] | 48.53825 | 2.255083 | 0.1169141 | 34.7431 | [12 empty] | 1.950093 | 0.4691699 | 0.01170454 | 1.629627 | 3.760938 | 0.520553 | 0.02779437 | 3.507592 | [16 empty] | 10.76072 | 0.9016654 | 0.08570038 | 9.591696 | [40 empty] | 34.98999 | 2.304843 | 0.2762462 | 27.62462
9339 | Area 1 | Site 11 | Salt |  | 404479.5 | 1.324623 | 647.4006 | 108.28125 | 717.6345 | 857.5616 | 11662.2 | 2346.164 | 1.082955 | 12.00647 | 1.031635 | 2274 | [8 empty] | 23.63518 | 4.650921 | 0.04642694 | 13.79659 |  |  |  |  | 14.78869 | 2.372194 | 0.05312781 | 12.5886 | [20 empty] | 20.2672 | 2.63747 | 0.117884 | 13.48926 | [48 empty] | 41.30894 | 4.963962 | 0.3025879 | 30.25879
9341 | Area 1 | Site 11 | SiO2 |  | 1297276.0 | 1.7577 | 1161.328 | 70.3125 | 1285.202 | 2041.266 | 13512.66 | 6233.416 | 2.383471 | 11.9942 | 1.022856 | 9591 | [8 empty] | 48.16228 | 2.049579 | 0.1409184 | 41.8764 | [16 empty] | 12.79652 | 0.8197663 | 0.1051889 | 13.27462 | [16 empty] | 4.292171 | 0.6308517 | 0.03605103 | 4.034877 | [40 empty] | 34.74903 | 2.132097 | 0.2780242 | 27.80242
9333 | Area 1 | Site 11 | Si+Al |  | 4497076.5 | 1.28281 | 2528.34 | 132.1875 | 2392.876 | 3243.381 | 12540.62 | 11146.48 | 2.198547 | 11.94732 | 0.992161 | 32931 | [8 empty] | 49.73249 | 1.085134 | 0.1646164 | 48.91868 | [12 empty] | 7.121828 | 0.3486899 | 0.04748238 | 6.61099 | 6.87864 | 0.3420388 | 0.05245794 | 6.620082 | [16 empty] | 0.9655296 | 0.2293647 | 0.008120713 | 0.9088806 | [40 empty] | 35.30151 | 1.137974 | 0.2842171 | 28.42171
9343 | Area 1 | Site 11 | Si+Al |  | 856761.1 | 1.471553 | 944.6794 | 111.09375 | 1044.443 | 1390.146 | 13653.51 | 3684.156 | 1.260684 | 11.87256 | 1.031965 | 6732 | [8 empty] | 47.89457 | 2.466234 | 0.140582 | 41.77646 |  |  |  |  | 3.413401 | 0.841914 | 0.01278728 | 3.02994 |  |  |  |  | 2.872792 | 0.6162492 | 0.01829776 | 2.547604 | 10.27658 | 0.8990079 | 0.07895906 | 9.964469 | [16 empty] | 5.212167 | 0.7448734 | 0.04393972 | 4.917789 | [40 empty] | 30.33049 | 2.632046 | 0.2376744 | 23.76744
9345 | Area 1 | Site 11 | Si+Al |  | 1135484.2 | 2.102364 | 895.9358 | 149.0625 | 1202.391 | 1883.584 | 11847.22 | 4617.025 | 1.493941 | 11.99476 | 1.006015 | 9782 | [8 empty] | 45.62186 | 1.785309 | 0.1643691 | 48.84522 |  |  |  |  | 4.888709 | 0.6827211 | 0.02209944 | 5.23645 |  |  |  |  | 4.312193 | 0.499012 | 0.03205199 | 4.462611 | 12.24412 | 0.731749 | 0.1075935 | 13.57807 | [16 empty] | 2.337588 | 0.4609151 | 0.02269848 | 2.540442 | [40 empty] | 30.59554 | 1.873383 | 0.2712623 | 27.12623
9348 | Area 1 | Site 11 | Salt |  | 1501722.0 | 1.28066 | 1341.357 | 11.25 | 1382.77 | 1717.823 | 13843.26 | 4744.818 | 1.192998 | 11.92172 | 1.022442 | 12906 | [8 empty] | 27.90703 | 1.777169 | 0.06387298 | 18.98099 |  |  |  |  | 19.84833 | 1.064653 | 0.08464236 | 20.05596 | [16 empty] | 1.807848 | 0.5942014 | 0.01210306 | 1.404946 | 19.6818 | 0.9777124 | 0.1414412 | 16.18487 | 1.348433 | 0.405436 | 0.009963857 | 1.17623 | 2.312246 | 0.4384902 | 0.01851942 | 2.072717 | [40 empty] | 27.09433 | 1.960548 | 0.2258981 | 22.58981
9349 | Area 1 | Site 11 | CaO/CaCO3 |  | 376533.6 | 1.520457 | 588.8517 | 125.15625 | 692.3998 | 895.3238 | 12374.4 | 2346.164 | 1.16333 | 11.92316 | 1.031526 | 1817 | [8 empty] | 54.66645 | 5.620538 | 0.1202206 | 35.7257 | [36 empty] | 12.06871 | 2.416167 | 0.0859277 | 9.617139 | [40 empty] | 33.26484 | 5.947385 | 0.2400692 | 24.00692
9350 | Area 1 | Site 11 | Si+Ca+Fe Mixture |  | 1264182.3 | 2.352472 | 901.2988 | 21.09375 | 1268.703 | 2120.281 | 11632.86 | 5082.389 | 1.625984 | 11.95911 | 1.013387 | 12765 | [8 empty] | 53.86543 | 1.689729 | 0.1695647 | 50.38918 |  |  |  |  | 3.090383 | 0.5612955 | 0.01225369 | 2.903504 |  |  |  |  | 2.968293 | 0.3787772 | 0.02077087 | 2.891936 | 9.222122 | 0.5739146 | 0.07771244 | 9.807148 | [16 empty] | 11.31386 | 0.6758764 | 0.1139619 | 12.75476 |  |  |  |  | 1.743555 | 0.5258953 | 0.01759348 | 1.759348 | [32 empty] | 17.79636 | 1.728154 | 0.1575534 | 15.75534
9361 | Area 1 | Site 11 | CaO/CaCO3 |  | 619956.7 | 1.249641 | 837.6732 | 53.4375 | 888.4557 | 1046.791 | 12540.73 | 2899.308 | 1.07899 | 11.84296 | 0.981001 | 3712 | [8 empty] | 55.61235 | 3.332786 | 0.1428622 | 42.45404 | [36 empty] | 14.26482 | 1.569806 | 0.1245211 | 13.93656 | [40 empty] | 30.12283 | 3.381404 | 0.2630959 | 26.30959
9362 | Area 1 | Site 11 | No Classification |  | 1073709.2 | 1.553384 | 1070.059 | 118.125 | 1169.226 | 1662.213 | 11275.71 | 5216.421 | 2.016735 | 11.93889 | 1.031624 | 6485 | [8 empty] | 27.38636 | 3.669051 | 0.03473255 | 10.3214 | [80 empty] | 72.61364 | 3.669051 | 0.3390789 | 33.90789
9365 | Area 1 | Site 11 | Salt |  | 817784 | 1.453569 | 879.9715 | 175.78125 | 1020.409 | 1279.1 | 12647.33 | 3396.934 | 1.12286 | 11.91009 | 0.9969036 | 5783 | [8 empty] | 38.17973 | 2.79697 | 0.08844435 | 26.28281 |  |  |  |  | 11.70224 | 1.373205 | 0.04326147 | 10.25078 | [20 empty] | 10.96245 | 1.114285 | 0.07588185 | 8.683025 |  |  |  |  | 7.727629 | 0.9621956 | 0.06161636 | 6.896182 | [40 empty] | 31.42795 | 2.815641 | 0.2570018 | 25.70018
9368 | Area 1 | Site 11 | CaO/CaCO3 |  | 1485542.9 | 1.51577 | 1172.193 | 15.46875 | 1375.301 | 1776.775 | 11742.5 | 5097.45 | 1.391909 | 11.80923 | 1.02208 | 12819 | [8 empty] | 55.29249 | 1.627463 | 0.1534451 | 45.59893 | [16 empty] | 3.117634 | 0.3645657 | 0.02922003 | 3.687507 | [16 empty] | 18.76456 | 0.8616856 | 0.2005773 | 22.44887 | [40 empty] | 22.82532 | 1.589377 | 0.232362 | 23.2362
9369 | Area 1 | Site 11 | CaO/CaCO3 |  | 783219.4 | 1.186786 | 947.948 | 105.46875 | 998.612 | 1125.011 | 13532.54 | 3306.571 | 1.110868 | 11.84144 | 0.9810562 | 5060 | [8 empty] | 44.27494 | 2.860057 | 0.1115694 | 33.15484 | [12 empty] | 2.27407 | 0.6237822 | 0.01460555 | 2.033536 | 4.631825 | 0.7530197 | 0.03650064 | 4.606305 | [16 empty] | 9.12158 | 1.053133 | 0.07555949 | 8.456715 | [40 empty] | 39.69758 | 2.871243 | 0.3300434 | 33.00434
9373 | Area 1 | Site 11 | CaO/CaCO3 |  | 3001237.8 | 1.99965 | 1582.982 | 153.28125 | 1954.813 | 3165.409 | 16126.38 | 8268.475 | 1.812761 | 11.90453 | 0.9913207 | 24216 | [8 empty] | 55.06555 | 1.24122 | 0.1522891 | 45.25541 | [16 empty] | 1.339219 | 0.2358885 | 0.01132853 | 1.429637 | [16 empty] | 13.66818 | 0.5664727 | 0.12739 | 14.25766 | [40 empty] | 29.92705 | 1.234958 | 0.2767553 | 27.67553
9374 | Area 1 | Site 11 | Si+Al |  | 1430386.6 | 1.686163 | 1131.241 | 74.53125 | 1349.528 | 1907.456 | 13294.12 | 5412.209 | 1.629618 | 11.90926 | 1.005636 | 12158 | [8 empty] | 50.62027 | 1.864424 | 0.1557263 | 46.27684 |  |  |  |  | 3.500313 | 0.7052423 | 0.01288463 | 3.053006 |  |  |  |  | 2.880481 | 0.4612243 | 0.01812174 | 2.523096 | 7.954066 | 0.6101892 | 0.06058945 | 7.646263 | [16 empty] | 4.632481 | 0.535828 | 0.03908691 | 4.374657 | [40 empty] | 30.41238 | 1.941295 | 0.2415499 | 24.15499
9376 | Area 1 | Site 11 | SiO2 |  | 555240 | 1.697946 | 677.9644 | 105.46875 | 840.8053 | 1151.147 | 12983.58 | 2879.079 | 1.188001 | 11.9865 | 1.01299 | 4135 | [8 empty] | 49.27748 | 3.400063 | 0.1394705 | 41.44613 | [16 empty] | 11.392 | 1.289496 | 0.08145182 | 10.27905 | [60 empty] | 39.33052 | 3.583441 | 0.2759599 | 27.59599
9375 | Area 1 | Site 11 | Si+Ca+Fe Mixture |  | 4376468.1 | 1.852407 | 2084.797 | 36.5625 | 2360.57 | 3861.892 | 12677.96 | 12905.73 | 3.028527 | 11.97794 | 1.032331 | 32520 | [8 empty] | 44.44362 | 1.08747 | 0.1377119 | 40.92355 |  |  |  |  | 1.713297 | 0.3544697 | 0.006293084 | 1.491143 |  |  |  |  | 2.03584 | 0.2494026 | 0.01330834 | 1.852925 | 6.877766 | 0.330765 | 0.05553368 | 7.008234 | [16 empty] | 4.722482 | 0.31794 | 0.04188769 | 4.688123 |  |  |  |  | 5.083073 | 0.4588878 | 0.04911932 | 4.911932 | [32 empty] | 35.12393 | 1.115115 | 0.2986309 | 29.86309
9377 | Area 1 | Site 11 | CaO/CaCO3 |  | 477285.8 | 2.251368 | 555.2485 | 66.09375 | 779.5506 | 1250.069 | 11453.43 | 3263.973 | 1.776252 | 11.87161 | 0.9907181 | 2667 | [8 empty] | 42.40869 | 4.682587 | 0.06997654 | 20.79477 | [36 empty] | 23.42878 | 2.762393 | 0.1738511 | 19.45763 | [40 empty] | 34.16253 | 4.562953 | 0.2571187 | 25.71187
9378 | Area 1 | Site 11 | CaSO4 |  | 1464951.2 | 1.923302 | 1093.017 | 60.46875 | 1365.736 | 2102.201 | 11945.52 | 5694.262 | 1.761335 | 11.99368 | 1.013311 | 11571 | [8 empty] | 48.14684 | 2.001853 | 0.1353154 | 40.21138 | [12 empty] | 2.938667 | 0.4599952 | 0.01913014 | 2.663496 | 4.617116 | 0.5073057 | 0.03641573 | 4.595589 |  |  |  |  | 2.798396 | 0.71528 | 0.01742 | 2.022146 | [8 empty] | 5.677569 | 0.603051 | 0.04750723 | 5.31707 | [40 empty] | 35.8214 | 2.120382 | 0.2991463 | 29.91463
9382 | Area 1 | Site 11 | CaO/CaCO3 |  | 669965.1 | 1.420276 | 901.2593 | 53.4375 | 923.5941 | 1280.037 | 12840.62 | 3926.195 | 1.830972 | 11.86159 | 0.9809077 | 4684 | [8 empty] | 44.33603 | 3.453214 | 0.09602302 | 28.53495 | [16 empty] | 4.311382 | 0.8847483 | 0.02903131 | 3.663691 | [16 empty] | 7.11531 | 1.181414 | 0.04842427 | 5.419706 | [40 empty] | 44.23728 | 3.504791 | 0.310952 | 31.0952
9385 | Area 1 | Site 11 | CaO/CaCO3 |  | 555240 | 1.809823 | 661.4913 | 12.65625 | 840.8053 | 1197.182 | 13742.83 | 3012.041 | 1.300262 | 11.85967 | 0.9903462 | 4106 | [8 empty] | 46.60283 | 3.520177 | 0.1046606 | 31.10176 | [16 empty] | 5.116247 | 0.8583738 | 0.03929325 | 4.958727 | [16 empty] | 13.9649 | 1.554095 | 0.1137487 | 12.73091 | [40 empty] | 34.31602 | 3.537595 | 0.2763605 | 27.63605
9386 | Area 1 | Site 11 | CaO/CaCO3 |  | 867792.4 | 1.256851 | 981.4141 | 33.75 | 1051.146 | 1233.491 | 11988.98 | 3587.554 | 1.180242 | 11.79168 | 1.021522 | 4393 | [8 empty] | 38.56524 | 4.146686 | 0.06334449 | 18.82394 | [36 empty] | 9.879292 | 1.52186 | 0.05631066 | 6.302362 | [40 empty] | 51.55547 | 4.137894 | 0.3187714 | 31.87714
9387 | Area 1 | Site 11 | CaO/CaCO3 |  | 809694.4 | 1.40674 | 901.2593 | 132.1875 | 1015.35 | 1267.837 | 12760.63 | 3433.294 | 1.158486 | 11.85342 | 1.012831 | 5747 | [8 empty] | 44.31399 | 3.117586 | 0.09104902 | 27.05684 | [16 empty] | 1.777937 | 0.553723 | 0.0131502 | 1.659528 | [16 empty] | 15.73534 | 1.416273 | 0.1226773 | 13.7302 | [40 empty] | 38.17273 | 3.050167 | 0.3040786 | 30.40786
9390 | Area 1 | Site 11 | SiO2 |  | 1069296.7 | 1.415843 | 1108.428 | 18.28125 | 1166.821 | 1569.361 | 11672.33 | 4308.505 | 1.381481 | 11.99323 | 1.030884 | 7650 | [8 empty] | 52.74673 | 2.436258 | 0.1447638 | 43.01913 | [16 empty] | 6.39957 | 0.72328 | 0.04711961 | 5.946396 | [16 empty] | 5.378451 | 0.7485922 | 0.04139098 | 4.632532 | [40 empty] | 35.47526 | 2.517002 | 0.2698362 | 26.98362
9392 | Area 1 | Site 11 | CaO/CaCO3 |  | 336821.1 | 1.994577 | 488.1344 | 102.65625 | 654.8694 | 973.6216 | 11635.09 | 2500.424 | 1.477128 | 11.91402 | 0.9903655 | 1824 | [8 empty] | 57.15067 | 4.494037 | 0.1528966 | 45.43594 | [36 empty] | 15.33937 | 2.268211 | 0.1416774 | 15.85672 | [40 empty] | 27.50996 | 4.461096 | 0.2514534 | 25.14534
9393 | Area 1 | Site 11 | CaO/CaCO3 |  | 357412.8 | 1.991977 | 589.0271 | 123.75 | 674.5903 | 1173.328 | 10705.45 | 3215.137 | 2.301542 | 11.89758 | 1.021291 | 2343 | [8 empty] | 37.44272 | 5.831159 | 0.06088328 | 18.09255 | [36 empty] | 8.417427 | 2.192157 | 0.04649739 | 5.204048 | [40 empty] | 54.13986 | 5.833388 | 0.3274932 | 32.74932
9396 | Area 1 | Site 11 | CaO/CaCO3 |  | 266221 | 1.21478 | 573.9165 | 165.9375 | 582.2054 | 697.1824 | 11306.55 | 1949.864 | 1.136466 | 11.98795 | 0.990101 | 1309 | [48 empty] | 28.08021 | 5.321513 | 0.1139867 | 12.75754 | [40 empty] | 71.91979 | 5.321513 | 0.338672 | 33.8672
9397 | Area 1 | Site 11 | CaO/CaCO3 |  | 772923.5 | 2.084238 | 867.1575 | 28.125 | 992.0266 | 1807.362 | 12998.13 | 4692.328 | 2.266889 | 11.93161 | 1.021269 | 5800 | [8 empty] | 45.68077 | 2.752691 | 0.105827 | 31.44836 | [36 empty] | 14.16126 | 1.195996 | 0.1187765 | 13.29362 | [40 empty] | 40.15797 | 2.749546 | 0.3503057 | 35.03057
9398 | Area 1 | Site 11 | CaO/CaCO3 |  | 1459067.8 | 1.613889 | 1136.278 | 66.09375 | 1362.99 | 1833.827 | 15993.27 | 5439.746 | 1.613882 | 11.9002 | 1.00491 | 10673 | [8 empty] | 53.62304 | 1.830233 | 0.1453106 | 43.18164 | [12 empty] | 1.574605 | 0.3650273 | 0.01149471 | 1.600413 | 2.082527 | 0.3740526 | 0.01878992 | 2.371248 | [16 empty] | 18.1343 | 0.9487209 | 0.1877807 | 21.01665 | [40 empty] | 24.58553 | 1.762406 | 0.2441349 | 24.41349
9404 | Area 1 | Site 11 | CaO/CaCO3 |  | 298579.4 | 1.380148 | 556.0962 | 147.65625 | 616.5737 | 767.4951 | 11907.88 | 2037.644 | 1.10659 | 11.80858 | 0.9901078 | 1813 | [8 empty] | 40.28519 | 6.629822 | 0.06516815 | 19.36588 | [36 empty] | 8.706966 | 2.369156 | 0.04709629 | 5.271078 | [40 empty] | 51.00784 | 6.721722 | 0.2988067 | 29.88067
9405 | Area 1 | Site 11 | CaO/CaCO3 |  | 458164.9 | 2.066461 | 550.8555 | 12.65625 | 763.776 | 1138.321 | 12239.91 | 2793.884 | 1.355767 | 11.98782 | 1.011986 | 3245 | [8 empty] | 48.8109 | 3.677217 | 0.1216201 | 36.14156 | [16 empty] | 6.768712 | 1.03941 | 0.05395303 | 6.80876 | [16 empty] | 11.62366 | 1.512438 | 0.098252 | 10.99649 | [40 empty] | 32.79672 | 3.635674 | 0.2701754 | 27.01754
9406 | Area 1 | Site 11 | CaO/CaCO3 |  | 2256260.1 | 2.603731 | 1306.87 | 174.375 | 1694.922 | 3402.738 | 12997.64 | 9463.613 | 3.158748 | 11.9788 | 1.021239 | 16167 | [8 empty] | 44.57109 | 1.709391 | 0.1060602 | 31.51767 | [12 empty] | 1.227823 | 0.340672 | 0.007485115 | 1.042155 | 5.833195 | 0.4680913 | 0.04413229 | 5.569404 | [16 empty] | 9.424684 | 0.6550195 | 0.07426737 | 8.312099 | [40 empty] | 38.94321 | 1.74734 | 0.30645 | 30.645
9409 | Area 1 | Site 11 | CaO/CaCO3 |  | 596423.4 | 1.875027 | 730.18 | 171.5625 | 871.4298 | 1369.107 | 10858.02 | 4029.035 | 2.165896 | 11.83102 | 1.004358 | 3450 | [8 empty] | 45.69775 | 3.674951 | 0.1038873 | 30.87198 | [16 empty] | 3.774838 | 0.8868951 | 0.02866883 | 3.617946 | [16 empty] | 12.14939 | 1.622582 | 0.09631969 | 10.78022 | [40 empty] | 38.37802 | 3.724286 | 0.3079723 | 30.79723
9414 | Area 1 | Site 11 | CaO/CaCO3 |  | 383887.8 | 1.216922 | 650.8459 | 142.03125 | 699.1288 | 792.0289 | 12232.5 | 2303.566 | 1.099986 | 11.97342 | 1.011697 | 1656 | [28 empty] | 19.85759 | 3.836653 | 0.08058973 | 10.17026 | [16 empty] | 34.61802 | 5.727629 | 0.1345877 | 15.06323 | [40 empty] | 45.52439 | 7.602301 | 0.1681369 | 16.81369
9417 | Area 1 | Site 11 | CaO/CaCO3 |  | 350058.6 | 1.307966 | 623.7273 | 105.46875 | 667.614 | 815.8138 | 11528.71 | 2243.324 | 1.144019 | 11.88098 | 1.011783 | 2580 | [8 empty] | 51.16138 | 4.318007 | 0.1098491 | 32.64362 | [16 empty] | 9.278011 | 1.414682 | 0.06702106 | 8.457918 | [16 empty] | 15.46963 | 2.174257 | 0.1230161 | 13.76812 | [40 empty] | 24.09098 | 4.557606 | 0.1774589 | 17.74589
9410 | Area 1 | Site 11 | Si+Ca+Fe Mixture |  | 12314561.9 | 1.240839 | 4002.738 | 81.5625 | 3959.721 | 4966.751 | 16314.53 | 17590.3 | 1.999484 | 11.97951 | 0.9920861 | 102366 | [8 empty] | 45.02386 | 0.6107174 | 0.119242 | 35.43489 | [12 empty] | 2.226517 | 0.1208031 | 0.01745786 | 2.430664 | 7.255956 | 0.1755901 | 0.0692516 | 8.739407 |  |  |  |  | 0.8956398 | 0.157977 | 0.00750355 | 0.8710262 | 0.9065932 | 0.1005038 | 0.008259788 | 0.9451528 |  |  |  |  | 17.98451 | 0.3013595 | 0.1949431 | 21.81828 |  |  |  |  | 2.047087 | 0.189836 | 0.02264754 | 2.264754 | [32 empty] | 23.65984 | 0.6095792 | 0.237774 | 23.7774
9416 | Area 1 | Site 11 | Si+Ca+Fe Mixture |  | 6014977.7 | 1.677398 | 2348.14 | 142.03125 | 2767.401 | 3938.766 | 13138.91 | 13857.31 | 2.540471 | 11.99076 | 1.031374 | 45917 | [8 empty] | 45.72695 | 0.997436 | 0.1375637 | 40.87951 |  |  |  |  | 2.265952 | 0.4566578 | 0.008057757 | 1.909281 | 0.8566267 | 0.2217908 | 0.004117934 | 0.6209071 | 2.195253 | 0.226324 | 0.01335227 | 1.859041 | 5.635821 | 0.274453 | 0.04260846 | 5.377099 | [8 empty] | 0.8129201 | 0.1788544 | 0.005845099 | 0.6688443 |  |  |  |  | 5.62951 | 0.2940317 | 0.04936836 | 5.52537 |  |  |  |  | 1.148783 | 0.3064885 | 0.01087889 | 1.087889 |  |  |  |  | 4.860413 | 0.623509 | 0.04556308 | 4.556308 | [24 empty] | 30.86777 | 1.006194 | 0.2533335 | 25.33335
9420 | Area 1 | Site 11 | CaO/CaCO3 |  | 531706.7 | 1.791071 | 623.7273 | 84.375 | 822.794 | 1117.14 | 13701.84 | 2785.062 | 1.160881 | 11.85762 | 0.9961509 | 2931 | [8 empty] | 59.43174 | 3.904287 | 0.1416549 | 42.09528 | [36 empty] | 16.61436 | 1.979499 | 0.1393367 | 15.59475 | [40 empty] | 23.9539 | 3.941921 | 0.1958368 | 19.58368
9426 | Area 1 | Site 11 | Si+Al |  | 1469363.7 | 1.608898 | 1114.037 | 108.28125 | 1367.791 | 1792.373 | 11656.9 | 4928.129 | 1.315301 | 11.88315 | 1.021111 | 9928 | [8 empty] | 42.39245 | 2.263663 | 0.09854214 | 29.28355 | [12 empty] | 2.074242 | 0.4993891 | 0.0116652 | 1.624151 | 5.588942 | 0.6271679 | 0.03869575 | 4.883323 | [16 empty] | 4.908041 | 0.7109692 | 0.03459109 | 3.871479 | [40 empty] | 45.03633 | 2.320023 | 0.3238919 | 32.38919
9424 | Area 1 | Site 11 | CaO/CaCO3 |  | 4643424.5 | 1.261908 | 2520.558 | 39.375 | 2431.5 | 3180.712 | 11623.54 | 12207.15 | 2.55376 | 11.79465 | 0.9970862 | 37916 | [8 empty] | 49.7586 | 0.9834128 | 0.1474738 | 43.82447 |  |  |  |  | 1.926873 | 0.3047891 | 0.007983288 | 1.891635 |  |  |  |  | 3.670221 | 0.2466035 | 0.02685445 | 3.738955 | 4.269421 | 0.242357 | 0.03744581 | 4.725584 | [8 empty] | 3.306383 | 0.2378841 | 0.02791692 | 3.194484 | 1.157784 | 0.189239 | 0.01081802 | 1.277064 | 9.811263 | 0.3749383 | 0.09703472 | 10.86025 | [40 empty] | 26.09945 | 0.9895504 | 0.2479911 | 24.79911
9429 | Area 1 | Site 11 | CaO/CaCO3 |  | 1167107.2 | 1.33219 | 1144.443 | 52.03125 | 1219.019 | 1524.616 | 13234.44 | 4413.929 | 1.328404 | 11.93633 | 0.9727241 | 7846 | [8 empty] | 46.11149 | 2.618372 | 0.1010868 | 30.03974 |  |  |  |  | 2.689657 | 0.8460964 | 0.008142027 | 1.929249 | [28 empty] | 10.38551 | 1.064177 | 0.07464284 | 8.354122 | [40 empty] | 40.81334 | 2.682007 | 0.3042075 | 30.42075
9428 | Area 1 | Site 11 | CaO/CaCO3 |  | 3026242.0 | 1.429164 | 2001.394 | 5.625 | 1962.939 | 2860.32 | 15290 | 8286.12 | 1.805464 | 11.85744 | 0.9808832 | 23304 | [8 empty] | 51.84013 | 1.27912 | 0.1406245 | 41.78906 | [12 empty] | 1.580677 | 0.2576769 | 0.01115825 | 1.553567 | 6.026666 | 0.3597565 | 0.05226276 | 6.595452 | [16 empty] | 14.59974 | 0.5856369 | 0.1416373 | 15.85222 | [40 empty] | 25.9528 | 1.275052 | 0.2377598 | 23.77598
9430 | Area 1 | Site 11 | Fe |  | 922213.2 | 1.190073 | 1189.53 | 126.5625 | 1083.604 | 1415.628 | 13651.05 | 4544.306 | 1.781944 | 11.78971 | 0.9961674 | 5581 | [8 empty] | 37.03049 | 2.84747 | 0.1013277 | 30.11132 | [44 empty] | 21.66971 | 2.163731 | 0.1663119 | 16.63119 | [32 empty] | 41.29978 | 3.138985 | 0.2780419 | 27.80419
9422 | Area 1 | Site 11 | SiO2 |  | 16855028.0 | 1.456592 | 4306.514 | 32.34375 | 4632.547 | 6272.833 | 15734.98 | 17904.44 | 1.513498 | 11.93113 | 1.032226 | 176977 | [8 empty] | 51.64928 | 0.376853 | 0.2130935 | 63.32453 | [16 empty] | 30.09187 | 0.2610933 | 0.3204973 | 40.44609 | [16 empty] | 2.339733 | 0.08957625 | 0.02613123 | 2.924641 | [8 empty] | 0.4795925 | 0.1518273 | 0.005392051 | 0.5392051 | [28 empty] | 15.43953 | 0.3935724 | 0.1375431 | 13.75431
9423 | Area 1 | Site 11 | SiO2 |  | 19677559.4 | 1.780208 | 3986.431 | 175.78125 | 5005.422 | 7096.675 | 14384.89 | 19382.7 | 1.519313 | 11.8193 | 0.9916738 | 213046 | [8 empty] | 53.45957 | 0.3402369 | 0.2290907 | 68.07838 |  |  |  |  | 0.5442291 | 0.08172709 | 0.002951078 | 0.6992562 |  |  |  |  | 0.4723635 | 0.05362523 | 0.004552457 | 0.6338402 | 26.19928 | 0.2140491 | 0.3038035 | 38.33937 | [8 empty] | 0.3223699 | 0.04865448 | 0.003375075 | 0.3862038 | 0.5690694 | 0.05365517 | 0.006813803 | 0.804367 | 5.47994 | 0.1016126 | 0.06952336 | 7.781143 | 0.2813383 | 0.0584716 | 0.003407304 | 0.3407304 |  |  |  |  | 0.5824465 | 0.1209536 | 0.007263573 | 0.7263573 | [28 empty] | 12.08939 | 0.3112871 | 0.1225953 | 12.25953
9433 | Area 1 | Site 11 | Salt |  | 680261 | 1.359752 | 866.7721 | 157.5 | 930.6638 | 1178.595 | 11672.5 | 3677.917 | 1.582408 | 11.89363 | 1.030406 | 5001 | [8 empty] | 26.59955 | 3.233575 | 0.05100815 | 15.15798 |  |  |  |  | 16.71265 | 1.900166 | 0.05359313 | 12.69886 | [20 empty] | 14.56512 | 1.578681 | 0.07508922 | 8.592326 | [48 empty] | 42.12269 | 3.485151 | 0.2732791 | 27.32791
9432 | Area 1 | Site 11 | CaO/CaCO3 |  | 330937.8 | 1.296581 | 598.1958 | 126.5625 | 649.1248 | 775.6093 | 12146.84 | 2194.488 | 1.158004 | 11.84364 | 0.980187 | 2153 | [8 empty] | 39.21881 | 5.346474 | 0.0737577 | 21.91841 | [36 empty] | 7.762203 | 1.801162 | 0.04826162 | 5.401502 | [40 empty] | 53.01898 | 5.390164 | 0.3596291 | 35.96291
9434 | Area 1 | Site 11 | CaO/CaCO3 |  | 277987.7 | 1.529936 | 515.253 | 153.28125 | 594.9327 | 788.3039 | 12217.73 | 2010.106 | 1.156652 | 11.97886 | 1.030161 | 1989 | [8 empty] | 44.63362 | 5.217904 | 0.1033636 | 30.71632 | [16 empty] | 5.474035 | 1.337967 | 0.03871283 | 4.885478 | [16 empty] | 6.311168 | 1.649018 | 0.04503653 | 5.040547 | [40 empty] | 43.58117 | 5.327998 | 0.3184907 | 31.84907
9437 | Area 1 | Site 11 | SiO2 |  | 730269.3 | 1.734141 | 840.6759 | 99.84375 | 964.2654 | 1457.851 | 11689.99 | 4806.574 | 2.517552 | 11.85186 | 0.9903512 | 4531 | [8 empty] | 39.14529 | 3.779508 | 0.07662714 | 22.77112 | [16 empty] | 5.745327 | 0.9882105 | 0.03559851 | 4.492458 | [16 empty] | 4.306264 | 1.13494 | 0.02601213 | 2.911311 | [40 empty] | 50.80311 | 3.843722 | 0.3222619 | 32.22619
9427 | Area 1 | Site 11 | Si+Ca+Fe Mixture |  | 9489824.2 | 1.620124 | 3004.034 | 147.65625 | 3476.035 | 4866.908 | 14364.12 | 14528.36 | 1.769966 | 11.81475 | 1.0051 | 90962 | [8 empty] | 55.80212 | 0.568584 | 0.1937207 | 57.56755 |  |  |  |  | 0.9934367 | 0.1532372 | 0.004764384 | 1.128918 |  |  |  |  | 1.603298 | 0.1068764 | 0.01414925 | 1.970005 | 6.390166 | 0.1583502 | 0.0691529 | 8.726952 |  |  |  |  | 0.6912401 | 0.1328817 | 0.007106883 | 0.8249804 |  |  |  |  | 0.7005271 | 0.08896468 | 0.008640039 | 1.019953 | 16.26136 | 0.2713706 | 0.2083972 | 23.32409 |  |  |  |  | 1.010899 | 0.1521256 | 0.01277099 | 1.277099 | [32 empty] | 16.54695 | 0.5534343 | 0.1917234 | 19.17234
9443 | Area 1 | Site 11 | CaO/CaCO3 |  | 508173.3 | 1.580344 | 707.5131 | 50.625 | 804.3795 | 1118.114 | 11765.57 | 2993.326 | 1.403092 | 11.9058 | 1.020472 | 3142 | [8 empty] | 36.858 | 5.162567 | 0.0570157 | 16.94323 | [36 empty] | 7.333383 | 1.700379 | 0.03787796 | 4.239349 | [40 empty] | 55.80862 | 5.17718 | 0.3175858 | 31.75858
9450 | Area 1 | Site 11 | CaO/CaCO3 |  | 262544 | 1.455222 | 517.7447 | 149.0625 | 578.1707 | 753.4334 | 12405.15 | 1922.327 | 1.120063 | 11.98162 | 1.020044 | 1825 | [8 empty] | 46.53938 | 5.536844 | 0.09652195 | 28.68322 | [36 empty] | 8.50931 | 2.222239 | 0.05593157 | 6.259933 | [40 empty] | 44.95131 | 5.578456 | 0.3131683 | 31.31683
9449 | Area 1 | Site 11 | CaO/CaCO3 |  | 10270837.4 | 1.511866 | 3358.048 | 122.34375 | 3616.246 | 5076.917 | 12346.47 | 18936.05 | 2.778197 | 11.99551 | 1.032157 | 60730 | [8 empty] | 39.88173 | 0.9350838 | 0.08796761 | 26.14114 | [12 empty] | 1.414654 | 0.1931859 | 0.00792258 | 1.103064 | 4.619617 | 0.23834 | 0.03239525 | 4.088213 | [16 empty] | 9.681113 | 0.3565399 | 0.07289281 | 8.158258 | [8 empty] | 1.664622 | 0.4352329 | 0.01390049 | 1.390049 | 2.134084 | 0.5245629 | 0.01796258 | 1.796258 | [24 empty] | 40.60418 | 0.958651 | 0.3038125 | 30.38125
9452 | Area 1 | Site 11 | Si+Ca+Fe Mixture |  | 8680865.3 | 1.265247 | 3432.58 | 177.1875 | 3324.578 | 4343.06 | 15191.93 | 14046.86 | 1.80878 | 11.95516 | 0.9909899 | 74813 | [8 empty] | 50.46742 | 0.6944137 | 0.1651434 | 49.07531 |  |  |  |  | 1.866552 | 0.2655917 | 0.007937964 | 1.880896 | 0.5588147 | 0.135566 | 0.003315755 | 0.4999537 | 1.529644 | 0.1374031 | 0.0114766 | 1.597891 | 8.95625 | 0.2271133 | 0.08295254 | 10.46844 | [8 empty] | 0.9422875 | 0.1130713 | 0.008626541 | 0.9871197 | 0.5117562 | 0.1089367 | 0.005273515 | 0.6225366 | 11.07705 | 0.2676082 | 0.120454 | 13.48136 |  |  |  |  | 1.574179 | 0.2023664 | 0.01749747 | 1.749747 |  |  |  |  | 2.08266 | 0.3737272 | 0.02277168 | 2.277168 | [24 empty] | 20.43338 | 0.6583149 | 0.1988652 | 19.88652
9458 | Area 1 | Site 11 | CaO/CaCO3 |  | 7098982.7 | 2.294554 | 2130.838 | 151.875 | 3006.444 | 4889.322 | 15084.84 | 12294.93 | 1.694517 | 11.95808 | 0.9728999 | 52785 | [8 empty] | 52.48413 | 0.8446275 | 0.1328001 | 39.4639 | [12 empty] | 0.4991545 | 0.1522175 | 0.00347358 | 0.4836278 | [20 empty] | 19.07576 | 0.4495237 | 0.188334 | 21.07859 | [32 empty] | 0 | 0.9410467 | 0 | 0 |  |  |  |  | 27.94096 | 0.8146389 | 0.2726723 | 27.26723
9463 | Area 1 | Site 11 | CaO/CaCO3 |  | 203710.6 | 1.662144 | 423.2375 | 151.875 | 509.2861 | 703.4817 | 11698.91 | 1710.408 | 1.142816 | 12.00239 | 0.9796782 | 1235 | [8 empty] | 80.06584 | 6.148812 | 0.06482536 | 19.26401 | [36 empty] | 19.93416 | 6.148815 | 0.05406832 | 6.051395
9464 | Area 1 | Site 11 | CaO/CaCO3 |  | 169881.4 | 1.717695 | 381.5119 | 156.09375 | 465.0803 | 655.3212 | 11113.3 | 1607.568 | 1.210551 | 11.87969 | 0.9546452 | 1164 | [48 empty] | 24.17022 | 5.800339 | 0.08819535 | 9.870936 | [40 empty] | 75.82978 | 5.800339 | 0.3256615 | 32.56615
9466 | Area 1 | Site 11 | SiO2 |  | 208123.1 | 1.136082 | 515.253 | 165.9375 | 514.7723 | 585.3696 | 11579.58 | 1731.707 | 1.146618 | 11.85022 | 0.9702302 | 1301 | [8 empty] | 36.96201 | 6.586938 | 0.08323918 | 24.736 | [16 empty] | 7.757605 | 1.997712 | 0.05285596 | 6.670313 | [60 empty] | 55.28039 | 6.683049 | 0.3771015 | 37.71015
9468 | Area 1 | Site 11 | Salt |  | 3848438.5 | 1.693078 | 2025.595 | 112.5 | 2213.591 | 3429.489 | 14261.76 | 9394.548 | 1.824977 | 11.79087 | 0.9906615 | 27033 | [8 empty] | 39.87951 | 1.262712 | 0.108268 | 32.17377 |  |  |  |  | 9.007997 | 0.5363032 | 0.03705733 | 8.780713 | [8 empty] | 1.802441 | 0.2393135 | 0.01497033 | 1.889225 |  |  |  |  | 8.39202 | 0.5556202 | 0.05798601 | 6.731126 | 1.209474 | 0.2482527 | 0.008734784 | 0.9995058 | 0.7968574 | 0.2288803 | 0.006578814 | 0.7766266 | 6.347488 | 0.3997297 | 0.05628956 | 6.299999 | [40 empty] | 32.56421 | 1.364328 | 0.2956143 | 29.56143
9474 | Area 1 | Site 11 | SiO2 |  | 393448.2 | 1.349704 | 660.907 | 160.3125 | 707.7809 | 892.0291 | 11989.32 | 2367.463 | 1.133624 | 11.83828 | 0.9545905 | 2282 | [8 empty] | 39.70766 | 5.088489 | 0.08291613 | 24.64 | [16 empty] | 4.998654 | 1.452127 | 0.03045474 | 3.843325 | [60 empty] | 55.2937 | 5.151542 | 0.3457032 | 34.57032
9334 | Area 1 | Site 11 | SiO2 |  | 147083.5 | 3.014959 | 271.1858 | 95.625 | 432.7499 | 817.6141 | 10875.695 | 1858.43 | 1.868611 | 11.85669 | 1.037345 | 889 | [8 empty] | 33.39361 | 7.101634 | 0.07132927 | 21.19676 | [16 empty] | 9.553637 | 2.612627 | 0.06471801 | 8.167278 | [60 empty] | 57.05276 | 7.462522 | 0.3804017 | 38.04017
9479 | Area 1 | Site 11 | CaO/CaCO3 |  | 567742.1 | 1.706716 | 702.362 | 127.96875 | 850.2186 | 1198.733 | 11302.52 | 3333.037 | 1.55711 | 11.95065 | 0.9799013 | 3713 | [8 empty] | 53.45948 | 3.854388 | 0.1224204 | 36.37941 | [16 empty] | 3.265735 | 0.8734686 | 0.02224583 | 2.807377 | [16 empty] | 11.07498 | 1.495795 | 0.08139739 | 9.110101 | [40 empty] | 32.19981 | 3.938066 | 0.2345738 | 23.45738
9481 | Area 1 | Site 11 | Salt |  | 219154.3 | 1.155449 | 515.253 | 150.46875 | 528.2386 | 595.3486 | 11132.81 | 1725.469 | 1.081071 | 11.95488 | 0.9796274 | 1469 | [8 empty] | 24.2638 | 5.427311 | 0.04491189 | 13.34637 |  |  |  |  | 12.71471 | 3.294706 | 0.03940339 | 9.336609 | [20 empty] | 11.09304 | 2.901671 | 0.05439222 | 6.224005 | [48 empty] | 51.92845 | 6.207611 | 0.3399749 | 33.99749
9483 | Area 1 | Site 11 | Si+Al |  | 311816.9 | 3.631925 | 342.5663 | 16.875 | 630.0933 | 1244.175 | 13272.08 | 2851.542 | 2.075153 | 11.96306 | 0.9700222 | 2364 | [8 empty] | 54.76331 | 3.719931 | 0.2043941 | 60.73935 | [12 empty] | 4.010843 | 1.068585 | 0.02749575 | 3.828244 | 10.42256 | 1.452048 | 0.08442979 | 10.65486 | [60 empty] | 30.8033 | 3.914513 | 0.2531069 | 25.31069
9485 | Area 1 | Site 11 | SiO2 |  | 250041.9 | 1.398894 | 529.1275 | 171.5625 | 564.2368 | 740.1931 | 11717.52 | 2052.704 | 1.341004 | 11.87513 | 1.02955 | 1615 | [8 empty] | 45.14896 | 6.210332 | 0.08932392 | 26.54419 | [16 empty] | 7.172901 | 1.874371 | 0.04353552 | 5.494092 | [16 empty] | 6.906646 | 2.102492 | 0.04259095 | 4.766834 | [40 empty] | 40.7715 | 6.458227 | 0.2524433 | 25.24433
9486 | Area 1 | Site 11 | CaO/CaCO3 |  | 997225.8 | 2.443259 | 921.303 | 120.9375 | 1126.813 | 2250.982 | 11998.29 | 5734.276 | 2.623939 | 11.986 | 1.037723 | 6745 | [8 empty] | 47.36673 | 2.79359 | 0.1062587 | 31.57665 | [36 empty] | 8.933625 | 1.009305 | 0.06371145 | 7.130667 | [40 empty] | 43.69965 | 2.82564 | 0.328814 | 32.8814
9489 | Area 1 | Site 11 | CaO/CaCO3 |  | 342704.4 | 1.106515 | 643.2914 | 49.21875 | 660.564 | 711.8116 | 13179.71 | 2097.886 | 1.021961 | 11.97552 | 1.029539 | 2893 | [8 empty] | 56.23783 | 3.80276 | 0.1438213 | 42.73906 | [16 empty] | 3.384676 | 0.924788 | 0.02761644 | 3.485138 | [16 empty] | 16.37752 | 1.824505 | 0.1510575 | 16.90655 | [40 empty] | 23.99997 | 3.812958 | 0.211688 | 21.1688
9494 | Area 1 | Site 11 | SiO2 |  | 156643.9 | 2.003023 | 383.1683 | 32.34375 | 446.5929 | 767.4951 | 11181.94 | 2001.284 | 2.034671 | 11.78877 | 0.9699443 | 1037 | [28 empty] | 8.010789 | 2.795816 | 0.033411 | 4.216399 | [60 empty] | 91.98921 | 2.795814 | 0.3782636 | 37.82636
9493 | Area 1 | Site 11 | Si+Al |  | 2920341.9 | 1.405401 | 1965.528 | 136.40625 | 1928.288 | 2762.356 | 11948.6 | 9578.93 | 2.50029 | 11.8542 | 1.037807 | 22382 | [8 empty] | 47.41552 | 1.286526 | 0.1444927 | 42.93859 |  |  |  |  | 1.499168 | 0.4010064 | 0.006133921 | 1.453429 | 2.489929 | 0.3253447 | 0.01419559 | 2.140428 | 2.16935 | 0.2950276 | 0.01498022 | 2.085702 | 8.393849 | 0.4266952 | 0.07093513 | 8.951866 | [12 empty] | 0.8087989 | 0.2539516 | 0.007086308 | 0.8365361 | 7.092161 | 0.4404905 | 0.06624896 | 7.414669 | [40 empty] | 30.13124 | 1.324116 | 0.2646709 | 26.46709
9505 | Area 1 | Site 11 | SiO2 |  | 264014.8 | 1.950128 | 423.8462 | 40.78125 | 579.788 | 826.5542 | 11063.49 | 2131.661 | 1.369615 | 11.8859 | 0.9889191 | 1771 | [8 empty] | 55.80924 | 4.701797 | 0.1650892 | 49.05921 | [16 empty] | 8.792607 | 1.576266 | 0.06942739 | 8.761592 | [16 empty] | 7.196823 | 1.678279 | 0.06112757 | 6.841476 | [40 empty] | 28.20133 | 4.892584 | 0.2268107 | 22.68107
9506 | Area 1 | Site 11 | CaO/CaCO3 |  | 1003844.6 | 1.290601 | 1167.57 | 149.0625 | 1130.546 | 1506.867 | 13308.27 | 4380.153 | 1.520906 | 11.95221 | 0.9624359 | 6850 | [8 empty] | 46.10467 | 2.554788 | 0.1072443 | 31.86955 | [16 empty] | 5.551814 | 0.6948336 | 0.04310116 | 5.439277 | [16 empty] | 12.2614 | 1.087942 | 0.09978471 | 11.16803 | [40 empty] | 36.08212 | 2.587694 | 0.2917781 | 29.17781
9510 | Area 1 | Site 11 | SiO2 |  | 281664.8 | 1.362688 | 535.4724 | 137.8125 | 598.8545 | 729.6818 | 11164.93 | 2055.288 | 1.193447 | 11.83882 | 0.9888138 | 1844 | [8 empty] | 38.32872 | 5.440006 | 0.08137249 | 24.18129 | [16 empty] | 5.179722 | 1.414764 | 0.03270602 | 4.127432 | [60 empty] | 56.49155 | 5.471527 | 0.365135 | 36.5135
9472 | Area 1 | Site 11 | CaO/CaCO3 |  | 953100.8 | 1.37078 | 989.1089 | 163.125 | 1101.601 | 1355.851 | 13686.6 | 3645.212 | 1.109422 | 11.93023 | 0.9717788 | 6670 | [8 empty] | 52.54598 | 2.529932 | 0.1357182 | 40.33108 | [16 empty] | 3.024451 | 0.5620318 | 0.02462858 | 3.108076 | [16 empty] | 13.50384 | 1.109703 | 0.1196876 | 13.39559 | [40 empty] | 30.92574 | 2.532318 | 0.2705049 | 27.05049
9470 | Area 1 | Site 11 | CaO/CaCO3 |  | 1681899.3 | 1.525224 | 1377.78 | 16.875 | 1463.373 | 2101.422 | 11868.67 | 7047.314 | 2.349835 | 11.99388 | 1.020036 | 11786 | [8 empty] | 48.09067 | 1.876722 | 0.1254491 | 37.27944 | [16 empty] | 5.877025 | 0.5306857 | 0.04738888 | 5.980378 | [16 empty] | 9.374145 | 0.7183758 | 0.07881987 | 8.821621 | [40 empty] | 36.65816 | 1.908519 | 0.3066298 | 30.66298
9514 | Area 1 | Site 11 | CaO/CaCO3 |  | 526558.8 | 1.346576 | 841.261 | 11.25 | 818.8012 | 1132.822 | 11171.58 | 3572.493 | 1.928795 | 11.86486 | 0.9621937 | 3361 | [8 empty] | 39.14282 | 4.619481 | 0.07075834 | 21.0271 | [36 empty] | 10.33226 | 1.744137 | 0.06513953 | 7.2905 | [40 empty] | 50.52492 | 4.545292 | 0.3442692 | 34.42692
9516 | Area 1 | Site 11 | Si+Al |  | 1298746.9 | 1.618267 | 1147.37 | 7.03125 | 1285.93 | 1856.752 | 13247.83 | 4813.883 | 1.419896 | 11.91017 | 1.03609 | 10725 | [8 empty] | 47.81075 | 1.824026 | 0.1570144 | 46.65964 |  |  |  |  | 3.244614 | 0.6528311 | 0.01327569 | 3.145668 |  |  |  |  | 3.275347 | 0.4721182 | 0.0227847 | 3.172322 | 9.760275 | 0.6513297 | 0.08156653 | 10.29353 | [16 empty] | 3.985893 | 0.5287054 | 0.03639679 | 4.073576 | [40 empty] | 31.92312 | 1.902243 | 0.2732239 | 27.32239
9518 | Area 1 | Site 11 | Cu |  | 904563.2 | 1.425339 | 1057.441 | 98.4375 | 1073.185 | 1507.211 | 11507.92 | 4383.808 | 1.690652 | 11.87975 | 0.9623469 | 5253 | [8 empty] | 16.75954 | 3.041336 | 0.03056425 | 9.082711 | [48 empty] | 27.63406 | 3.256172 | 0.1963828 | 19.63828 | [28 empty] | 55.60641 | 3.781524 | 0.3122917 | 31.22917
9521 | Area 1 | Site 11 | SiO2 |  | 182383.5 | 1.425129 | 433.9242 | 142.03125 | 481.8899 | 618.3979 | 11106.33 | 1652.75 | 1.191843 | 11.86487 | 0.9689191 | 1515 | [8 empty] | 48.49383 | 5.133943 | 0.1507278 | 44.79145 | [16 empty] | 15.58968 | 2.28961 | 0.123908 | 15.63694 | [60 empty] | 35.91649 | 5.37184 | 0.2702246 | 27.02246
9522 | Area 1 | Site 11 | CaO/CaCO3 |  | 1990774.5 | 1.545238 | 1713.772 | 144.84375 | 1592.084 | 2648.185 | 12167.55 | 7601.528 | 2.309776 | 11.84324 | 0.9891093 | 12671 | [8 empty] | 48.81091 | 1.956651 | 0.1109694 | 32.97652 | [16 empty] | 1.577385 | 0.3952377 | 0.01146085 | 1.446335 | [16 empty] | 11.84599 | 0.8347017 | 0.09083897 | 10.16681 | [40 empty] | 37.76572 | 1.961985 | 0.296063 | 29.6063
9529 | Area 1 | Site 11 | Si+Al |  | 853084 | 2.019513 | 774.8605 | 171.5625 | 1042.2 | 1564.841 | 12235.14 | 3926.195 | 1.437944 | 11.81533 | 1.029588 | 5198 | [8 empty] | 48.65321 | 2.488383 | 0.1625295 | 48.29852 |  |  |  |  | 2.460777 | 0.7570543 | 0.01077708 | 2.553623 |  |  |  |  | 4.639024 | 0.6509679 | 0.03498239 | 4.87061 | 11.03436 | 0.9352972 | 0.09763239 | 12.321 | [16 empty] | 6.728176 | 0.8753638 | 0.0671455 | 7.51501 | [40 empty] | 26.48445 | 2.561651 | 0.2394122 | 23.94122
9531 | Area 1 | Site 11 | CaO/CaCO3 |  | 355206.5 | 1.181246 | 667.3517 | 40.78125 | 672.505 | 788.3066 | 11122.68 | 2258.384 | 1.142628 | 11.95757 | 0.9882222 | 2909 | [8 empty] | 64.20107 | 3.284428 | 0.2124983 | 63.14764 | [16 empty] | 3.02076 | 0.7888871 | 0.02727867 | 3.442511 | [16 empty] | 13.93684 | 1.557049 | 0.146881 | 16.43911 | [40 empty] | 18.84132 | 3.296725 | 0.1861181 | 18.61181
9539 | Area 1 | Site 11 | CaO/CaCO3 |  | 431689.9 | 1.764941 | 695.669 | 149.0625 | 741.3803 | 1227.815 | 11244.2 | 3405.756 | 2.138186 | 11.93875 | 0.9464717 | 2541 | [8 empty] | 48.69108 | 4.490857 | 0.1137288 | 33.79653 | [36 empty] | 7.28227 | 1.678086 | 0.05146582 | 5.760121 | [40 empty] | 44.02664 | 4.548204 | 0.3287976 | 32.87976
9541 | Area 1 | Site 11 | CaO/CaCO3 |  | 848671.5 | 2.020671 | 901.8786 | 143.4375 | 1039.501 | 1822.4 | 11890.03 | 4910.485 | 2.260993 | 11.83806 | 0.9533974 | 4664 | [8 empty] | 46.81098 | 3.379239 | 0.09815249 | 29.16776 | [36 empty] | 11.26773 | 1.415266 | 0.07955077 | 8.903424 | [40 empty] | 41.92128 | 3.416525 | 0.3100566 | 31.00566
9544 | Area 1 | Site 11 | Fe |  | 235333.5 | 1.133114 | 546.2369 | 118.125 | 547.3901 | 618.9487 | 12335.81875 | 1825.725 | 1.127138 | 11.876 | 0.9879492 | 1811 | [8 empty] | 46.50015 | 5.683498 | 0.1297219 | 38.54918 | [44 empty] | 53.49985 | 5.683498 | 0.211123 | 21.1123
9545 | Area 1 | Site 11 | SiO2 |  | 453017 | 1.755883 | 618.1516 | 167.34375 | 759.473 | 1085.402 | 11994.15 | 2800.122 | 1.377303 | 11.91922 | 0.9306199 | 2889 | [8 empty] | 43.5057 | 4.397039 | 0.09825616 | 29.19857 | [16 empty] | 6.039115 | 1.264919 | 0.04147947 | 5.234623 | [16 empty] | 5.260887 | 1.247412 | 0.03609739 | 4.040066 | [40 empty] | 45.1943 | 4.528416 | 0.3185683 | 31.85683
9547 | Area 1 | Site 11 | Si+Al |  | 791309 | 2.242922 | 771.2275 | 14.0625 | 1003.756 | 1729.803 | 11380.64 | 4298.612 | 1.858235 | 11.9713 | 0.9530135 | 5396 | [8 empty] | 45.19495 | 2.772646 | 0.1392319 | 41.37523 | [12 empty] | 4.174946 | 0.7666505 | 0.02494178 | 3.472653 | 5.315012 | 0.8225296 | 0.03823487 | 4.825162 | [24 empty] | 4.938705 | 1.204193 | 0.04313518 | 4.313518 | [32 empty] | 40.37639 | 2.912386 | 0.3095804 | 30.95804
9546 | Area 1 | Site 11 | CaO/CaCO3 |  | 1537022.1 | 2.227455 | 973.9615 | 126.5625 | 1398.927 | 2169.455 | 14364.61 | 5895.845 | 1.799708 | 11.83235 | 0.9692383 | 11117 | [8 empty] | 52.85049 | 1.837959 | 0.1385759 | 41.18031 | [36 empty] | 16.16293 | 0.8962515 | 0.1537025 | 17.20258 | [40 empty] | 30.98659 | 1.813317 | 0.2957166 | 29.57166
9553 | Area 1 | Site 11 | CaO/CaCO3 |  | 3885209.3 | 1.555604 | 1922.005 | 140.625 | 2224.141 | 2989.878 | 15100.98 | 8050.319 | 1.3274 | 11.83554 | 0.9887888 | 30034 | [8 empty] | 50.95106 | 1.138886 | 0.1365658 | 40.58295 | [12 empty] | 0.962346 | 0.2111715 | 0.006638969 | 0.9243461 | 5.020818 | 0.2956024 | 0.0430285 | 5.430107 | [16 empty] | 13.73177 | 0.503329 | 0.1290976 | 14.44876 | [40 empty] | 29.33401 | 1.137737 | 0.2663545 | 26.63545
9555 | Area 1 | Site 11 | CaO/CaCO3 |  | 1226676.0 | 1.644899 | 1098.099 | 144.84375 | 1249.741 | 1806.263 | 12805.97 | 5380.574 | 1.878095 | 11.87773 | 1.029521 | 8495 | [8 empty] | 45.41132 | 2.581096 | 0.09802995 | 29.13134 | [16 empty] | 3.288622 | 0.6418796 | 0.02118746 | 2.673814 | [16 empty] | 5.627016 | 0.8811866 | 0.03651159 | 4.086424 | [40 empty] | 45.67303 | 2.629351 | 0.3095249 | 30.95249
9557 | Area 1 | Site 11 | CaO/CaCO3 |  | 583185.9 | 1.556306 | 858.2518 | 5.625 | 861.7049 | 1335.702 | 13006.09 | 3696.632 | 1.864643 | 11.86461 | 0.9462482 | 4086 | [8 empty] | 41.06938 | 3.505782 | 0.08828762 | 26.23624 | [16 empty] | 4.018666 | 0.8729455 | 0.02884673 | 3.640397 | [16 empty] | 8.915281 | 1.290701 | 0.06427696 | 7.19396 | [40 empty] | 45.99667 | 3.508002 | 0.3451121 | 34.51121
9560 | Area 1 | Site 11 | Si+Al |  | 204446 | 1.70017 | 433.8972 | 16.875 | 510.2046 | 737.6992 | 11608.69 | 1798.188 | 1.258583 | 11.86846 | 0.9459474 | 1479 | [8 empty] | 43.10867 | 5.237786 | 0.1158708 | 34.43307 | [12 empty] | 3.810027 | 1.154407 | 0.02449752 | 3.410798 | 5.66816 | 1.578554 | 0.04380855 | 5.528548 | [16 empty] | 4.814377 | 1.50898 | 0.03882581 | 4.345434 | [40 empty] | 42.59876 | 5.296944 | 0.3447886 | 34.47886
9562 | Area 1 | Site 11 | Salt |  | 305198.2 | 1.865201 | 515.253 | 163.125 | 623.3702 | 961.0503 | 11309.9 | 2436.527 | 1.547928 | 11.87326 | 0.9877069 | 2565 | [8 empty] | 33.49129 | 4.10043 | 0.0774298 | 23.00964 |  |  |  |  | 14.95222 | 2.377398 | 0.05225939 | 12.38283 | [20 empty] | 13.47803 | 2.005672 | 0.07973394 | 9.123813 | [48 empty] | 38.07845 | 4.518693 | 0.2772591 | 27.72591
9566 | Area 1 | Site 11 | CaSO4 |  | 877352.8 | 1.207157 | 1098.941 | 49.21875 | 1056.92 | 1326.594 | 13009.41 | 4450.288 | 1.796355 | 11.80138 | 0.9686074 | 5209 | [8 empty] | 40.91976 | 2.97372 | 0.09807323 | 29.14421 | [24 empty] | 7.699091 | 1.281929 | 0.04730388 | 5.491124 | [8 empty] | 8.163583 | 1.068107 | 0.06672744 | 7.468221 | [40 empty] | 43.21757 | 3.061733 | 0.3835114 | 38.35114
9570 | Area 1 | Site 11 | CaO/CaCO3 |  | 284606.5 | 1.805443 | 470.4522 | 106.875 | 601.9736 | 849.3748 | 11155.61 | 2128.007 | 1.266169 | 11.99859 | 0.9302164 | 2183 | [8 empty] | 51.66503 | 5.016825 | 0.1112178 | 33.05036 | [36 empty] | 12.83609 | 2.122101 | 0.09320138 | 10.43122 | [40 empty] | 35.49889 | 5.074432 | 0.2634867 | 26.34867
9582 | Area 1 | Site 11 | Salt |  | 679525.5 | 1.476209 | 906.8737 | 172.96875 | 930.1606 | 1338.735 | 11125.05 | 3996.33 | 1.870282 | 11.84687 | 0.9459341 | 4674 | [8 empty] | 24.99198 | 3.265323 | 0.04895259 | 14.54713 |  |  |  |  | 14.48072 | 1.723183 | 0.04832938 | 11.45162 | [20 empty] | 14.26858 | 1.586918 | 0.07614028 | 8.712596 | [48 empty] | 46.25872 | 3.419951 | 0.3190282 | 31.90282
9584 | Area 1 | Site 11 | CaO/CaCO3 |  | 1018552.9 | 1.64097 | 1045.32 | 140.625 | 1138.798 | 1715.338 | 12528.83 | 5082.389 | 2.018099 | 11.96847 | 1.029056 | 6035 | [8 empty] | 50.90443 | 2.874332 | 0.1147065 | 34.08708 | [16 empty] | 3.060691 | 0.6061693 | 0.0225812 | 2.8497 | [16 empty] | 14.44335 | 1.243688 | 0.115547 | 12.93216 | [40 empty] | 31.59153 | 2.868094 | 0.2500135 | 25.00135
9583 | Area 1 | Site 11 | SiO2 |  | 657463 | 1.3119 | 861.4609 | 59.0625 | 914.936 | 1130.15 | 12322.78 | 3090.998 | 1.156422 | 11.93648 | 0.9223376 | 3845 | [8 empty] | 48.92446 | 3.266867 | 0.1382866 | 41.09433 | [16 empty] | 7.8384 | 1.115925 | 0.06100994 | 7.699327 | [16 empty] | 3.933154 | 0.9489931 | 0.03120452 | 3.49245 | [40 empty] | 39.30399 | 3.336116 | 0.3104702 | 31.04702
9593 | Area 1 | Site 11 | CaO/CaCO3 |  | 2769581.4 | 1.400595 | 1688.399 | 126.5625 | 1877.855 | 2364.764 | 14417.41 | 6791.284 | 1.325195 | 11.84624 | 0.9687684 | 19638 | [8 empty] | 46.87912 | 1.626621 | 0.1132058 | 33.64111 |  |  |  |  | 2.051518 | 0.553418 | 0.006623496 | 1.569434 |  |  |  |  | 1.839134 | 0.3517723 | 0.01040654 | 1.448906 | 3.761507 | 0.3909232 | 0.02633688 | 3.323659 | [16 empty] | 8.078308 | 0.5760322 | 0.06064817 | 6.787821 | [40 empty] | 37.39042 | 1.644474 | 0.279862 | 27.9862
9598 | Area 1 | Site 11 | CaO/CaCO3 |  | 220625.2 | 1.289991 | 537.1905 | 120.9375 | 530.0082 | 692.9709 | 11665.16 | 1916.089 | 1.324239 | 11.85973 | 0.9453564 | 1750 | [8 empty] | 47.94588 | 4.649669 | 0.1300423 | 38.64437 | [16 empty] | 3.880443 | 1.063152 | 0.03297 | 4.160746 | [16 empty] | 10.06986 | 1.811622 | 0.08931705 | 9.996479 | [40 empty] | 38.10382 | 4.62465 | 0.3417192 | 34.17192
9597 | Area 1 | Site 11 | CaO/CaCO3 |  | 1452449.1 | 1.531231 | 1257.803 | 9.84375 | 1359.895 | 1925.988 | 12397.49 | 5849.592 | 1.874737 | 11.83179 | 0.9302693 | 9907 | [8 empty] | 42.02503 | 2.436692 | 0.08157168 | 24.24048 |  |  |  |  | 3.351045 | 0.9329135 | 0.009797932 | 2.321614 | [20 empty] | 3.193794 | 0.6177311 | 0.01806486 | 2.06713 |  |  |  |  | 10.88125 | 0.9922278 | 0.07374682 | 8.253838 | [40 empty] | 40.54888 | 2.479285 | 0.2879427 | 28.79427
9600 | Area 1 | Site 11 | SiO2 |  | 954571.6 | 1.354902 | 981.5065 | 160.3125 | 1102.451 | 1329.845 | 13136.86 | 3662.857 | 1.118463 | 11.98912 | 0.922114 | 6866 | [8 empty] | 27.11478 | 2.677698 | 0.05638094 | 16.7546 |  |  |  |  | 16.40909 | 1.490992 | 0.0578575 | 13.7093 | [8 empty] | 3.167853 | 0.7180164 | 0.02005376 | 2.530743 | [8 empty] | 15.0589 | 1.332105 | 0.08492686 | 9.718029 | [48 empty] | 38.24939 | 2.910112 | 0.2628049 | 26.28049
9603 | Area 1 | Site 11 | CaO/CaCO3 |  | 350794 | 2.095566 | 489.8633 | 167.34375 | 668.3149 | 1026.541 | 12418.64 | 2521.723 | 1.442556 | 11.86621 | 0.9451895 | 2378 | [8 empty] | 39.71937 | 4.75568 | 0.08501723 | 25.26439 | [16 empty] | 5.377983 | 1.192668 | 0.0373931 | 4.718932 | [16 empty] | 6.26903 | 1.655491 | 0.04299643 | 4.812215 | [40 empty] | 48.63362 | 4.75325 | 0.3480999 | 34.80999
9606 | Area 1 | Site 11 | Salt |  | 1277419.8 | 1.363924 | 1126.289 | 158.90625 | 1275.328 | 1536.173 | 13438.36 | 4317.327 | 1.161145 | 11.81865 | 0.9610573 | 9755 | [8 empty] | 24.23988 | 2.089984 | 0.05125988 | 15.23279 |  |  |  |  | 18.34067 | 1.238053 | 0.07134822 | 16.90592 | 1.89348 | 0.5954602 | 0.007789317 | 1.174483 | [16 empty] | 17.74337 | 1.128384 | 0.1109832 | 12.69961 |  |  |  |  | 1.976917 | 0.547725 | 0.01420182 | 1.589486 | [40 empty] | 35.80568 | 2.265896 | 0.2700851 | 27.00851
9607 | Area 1 | Site 11 | CaO/CaCO3 |  | 1277419.8 | 1.345225 | 1111.862 | 22.5 | 1275.328 | 1495.704 | 11877.5 | 4240.954 | 1.120427 | 11.89513 | 0.968059 | 8442 | [8 empty] | 43.27351 | 2.960172 | 0.07498581 | 22.28337 | [16 empty] | 2.794577 | 0.6595916 | 0.01560831 | 1.969736 | [16 empty] | 8.441181 | 1.078313 | 0.04766813 | 5.335078 | [40 empty] | 45.49073 | 3.023161 | 0.2686622 | 26.86622
9618 | Area 1 | Site 11 | CaO/CaCO3 |  | 639813 | 1.935804 | 703.5226 | 167.34375 | 902.5715 | 1361.882 | 12055.52 | 3354.336 | 1.399427 | 11.98651 | 1.028095 | 4435 | [8 empty] | 50.91859 | 3.356173 | 0.1188508 | 35.31864 | [36 empty] | 11.98095 | 1.432445 | 0.09291115 | 10.39873 | [40 empty] | 37.10047 | 3.384978 | 0.2959775 | 29.59775
9620 | Area 1 | Site 11 | Fe |  | 301521.1 | 1.739362 | 480.2805 | 102.65625 | 619.6035 | 835.3816 | 12316.38 | 2082.825 | 1.144928 | 11.92782 | 1.028106 | 2450 | [8 empty] | 40.33818 | 3.461062 | 0.1768887 | 52.56562 | [16 empty] | 3.915796 | 1.03547 | 0.02892669 | 3.650489 | [24 empty] | 31.54845 | 3.042062 | 0.3211802 | 32.11802 | [32 empty] | 24.19758 | 3.951388 | 0.2051256 | 20.51256
9621 | Area 1 | Site 11 | CaO/CaCO3 |  | 190473.1 | 1.078627 | 488.1344 | 11.25 | 492.461 | 526.5148 | 11749.81 | 1556.148 | 1.011716 | 11.92037 | 0.9517717 | 1229 | [8 empty] | 40.43624 | 7.982898 | 0.06829269 | 20.29439 | [36 empty] | 9.117834 | 2.754303 | 0.05187519 | 5.805937 | [40 empty] | 50.44592 | 7.915234 | 0.3101845 | 31.01845
9624 | Area 1 | Site 11 | Fe |  | 216948.1 | 2.629008 | 333.2675 | 112.5 | 525.5729 | 876.1629 | 11040.64 | 2067.765 | 1.568327 | 11.86701 | 0.9676432 | 1457 | [8 empty] | 74.18068 | 6.803141 | 0.1882548 | 55.94327 | [44 empty] | 25.81932 | 6.803141 | 0.07217303 | 7.217303
9636 | Area 1 | Site 11 | CaO/CaCO3 |  | 715561 | 2.148806 | 771.0787 | 158.90625 | 954.5054 | 1656.898 | 10987.72 | 4352.616 | 2.106901 | 11.86277 | 0.9601069 | 4568 | [8 empty] | 47.74714 | 3.285503 | 0.1075794 | 31.96915 | [36 empty] | 7.605891 | 1.226732 | 0.05266801 | 5.894671 | [40 empty] | 44.64697 | 3.308585 | 0.3274077 | 32.74077
9637 | Area 1 | Site 11 | Salt |  | 1413472.0 | 2.429408 | 873.3283 | 125.15625 | 1341.525 | 2121.671 | 12780.95 | 5240.304 | 1.546023 | 11.8714 | 0.9218371 | 9567 | [8 empty] | 31.96228 | 2.291554 | 0.06600284 | 19.61392 |  |  |  |  | 10.19461 | 1.102758 | 0.03345487 | 7.927112 | [8 empty] | 1.918369 | 0.5054938 | 0.0124961 | 1.576982 | [8 empty] | 8.902665 | 0.8877727 | 0.04956323 | 5.671432 |  |  |  |  | 3.31458 | 0.6765336 | 0.02210187 | 2.47367 | [40 empty] | 43.7075 | 2.382172 | 0.3083733 | 30.83733
9638 | Area 1 | Site 11 | CaSO4 |  | 1944443.2 | 2.041622 | 1351.788 | 157.5 | 1573.449 | 2759.839 | 13452.35 | 6901.876 | 1.949527 | 11.98434 | 1.028096 | 14470 | [8 empty] | 49.82825 | 1.864592 | 0.1271356 | 37.78059 | [24 empty] | 8.240261 | 0.8227115 | 0.05542126 | 6.433405 | [8 empty] | 9.794816 | 0.6813468 | 0.08339255 | 9.3334 | [40 empty] | 32.13667 | 1.95783 | 0.2857163 | 28.57163
9640 | Area 1 | Site 11 | SiO2 |  | 411098.2 | 1.631685 | 677.9644 | 168.75 | 723.4822 | 1106.225 | 11933.29 | 2842.72 | 1.564273 | 11.92263 | 0.9212076 | 2734 | [8 empty] | 42.65159 | 4.271169 | 0.1017313 | 30.23126 | [16 empty] | 8.531734 | 1.414794 | 0.05681519 | 7.169959 | [60 empty] | 48.81668 | 4.445782 | 0.3248002 | 32.48002
9639 | Area 1 | Site 11 | CaO/CaCO3 |  | 277987.7 | 1.322806 | 551.9873 | 105.46875 | 594.9327 | 730.1722 | 11525.04 | 2067.765 | 1.223959 | 11.90328 | 0.9445962 | 1357 | [8 empty] | 38.45589 | 7.450789 | 0.05822878 | 17.30372 | [36 empty] | 10.56795 | 2.861628 | 0.05635795 | 6.307653 | [40 empty] | 50.97616 | 7.407802 | 0.2942436 | 29.42436
9642 | Area 1 | Site 11 | CaO/CaCO3 |  | 1246532.2 | 1.23364 | 1217.007 | 106.875 | 1259.815 | 1501.349 | 13479.72 | 4426.405 | 1.250803 | 11.83463 | 0.9676369 | 8323 | [8 empty] | 46.30933 | 2.697597 | 0.08889267 | 26.41604 | [36 empty] | 14.07207 | 1.200175 | 0.09721093 | 10.87997 | [40 empty] | 39.6186 | 2.697729 | 0.2840801 | 28.40801
9644 | Area 1 | Site 11 | CaO/CaCO3 |  | 842052.8 | 2.192474 | 905.9456 | 175.78125 | 1035.439 | 1986.262 | 12499.09 | 5010.741 | 2.372765 | 11.98355 | 0.9446531 | 5603 | [8 empty] | 33.8698 | 3.372258 | 0.06348446 | 18.86554 | [16 empty] | 2.927616 | 0.7547215 | 0.01855524 | 2.341633 | [16 empty] | 4.175565 | 1.026371 | 0.025163 | 2.816276 | [40 empty] | 59.02702 | 3.390735 | 0.390308 | 39.0308
9647 | Area 1 | Site 11 | CaO/CaCO3 |  | 3016681.6 | 1.69061 | 1609.155 | 113.90625 | 1959.836 | 2720.453 | 14366.66 | 7977.6 | 1.678824 | 11.84879 | 0.968143 | 22048 | [8 empty] | 52.06639 | 1.327723 | 0.133177 | 39.57592 | [16 empty] | 1.579878 | 0.2468635 | 0.01375722 | 1.736133 | [16 empty] | 17.38454 | 0.6658666 | 0.167661 | 18.76483 | [40 empty] | 28.96919 | 1.292185 | 0.2755615 | 27.55615
9649 | Area 1 | Site 11 | CaO/CaCO3 |  | 2671035.5 | 1.356079 | 1605.437 | 140.625 | 1844.144 | 2177.099 | 14807.33 | 6309.789 | 1.186151 | 11.87861 | 0.960612 | 18525 | [8 empty] | 46.8744 | 1.483728 | 0.1107061 | 32.89829 | [12 empty] | 1.023166 | 0.2595637 | 0.007417628 | 1.032759 | 3.307245 | 0.3119163 | 0.02983478 | 3.765088 | [16 empty] | 21.33606 | 0.8168558 | 0.2154821 | 24.11703 | [40 empty] | 27.45913 | 1.394611 | 0.2677773 | 26.77773
9651 | Area 1 | Site 11 | SiO2 |  | 713354.7 | 2.321489 | 696.3963 | 22.5 | 953.0328 | 1616.677 | 12375.16 | 4313.673 | 2.075769 | 11.83165 | 0.9365066 | 4425 | [8 empty] | 27.64356 | 4.615421 | 0.04058909 | 12.06177 | [16 empty] | 5.420035 | 1.16955 | 0.02731087 | 3.446575 | [60 empty] | 66.93641 | 4.584601 | 0.3423893 | 34.23893
9652 | Area 1 | Site 11 | CaO/CaCO3 |  | 468460.8 | 1.196091 | 791.9132 | 156.09375 | 772.31 | 947.2001 | 11923.29 | 2731.057 | 1.267006 | 11.92849 | 0.9292851 | 2794 | [8 empty] | 43.48379 | 3.889531 | 0.1044489 | 31.03885 | [16 empty] | 4.484977 | 0.9689085 | 0.03452842 | 4.357414 | [16 empty] | 8.228119 | 1.495793 | 0.06414215 | 7.178872 | [40 empty] | 43.80313 | 3.953096 | 0.351693 | 35.1693
9654 | Area 1 | Site 11 | CaO/CaCO3 |  | 472137.9 | 1.913802 | 611.9317 | 5.625 | 775.3352 | 1171.116 | 11740.55 | 2909.2 | 1.42649 | 11.83829 | 0.9598786 | 3372 | [8 empty] | 42.66555 | 3.799837 | 0.09250164 | 27.48851 | [36 empty] | 9.949289 | 1.54901 | 0.07272864 | 8.139883 | [40 empty] | 47.38516 | 3.749612 | 0.3702522 | 37.02522
9656 | Area 1 | Site 11 | Si+Al |  | 539796.3 | 2.655128 | 585.0004 | 163.125 | 829.0295 | 1553.251 | 11090.44 | 3959.971 | 2.311768 | 11.97836 | 0.9362768 | 3338 | [8 empty] | 34.80625 | 4.277364 | 0.07117786 | 21.15177 | [12 empty] | 4.080723 | 1.035223 | 0.02034566 | 2.832734 | 5.531587 | 1.186695 | 0.03328302 | 4.200248 | [60 empty] | 55.58143 | 4.313543 | 0.3469688 | 34.69688
9655 | Area 1 | Site 11 | SiO2 |  | 642754.7 | 1.739092 | 788.4666 | 113.90625 | 904.6439 | 1371.216 | 11745.1 | 3760.529 | 1.750825 | 11.91408 | 0.9517215 | 3230 | [8 empty] | 35.82994 | 3.651284 | 0.08621721 | 25.62098 | [16 empty] | 8.483 | 1.224351 | 0.06833385 | 8.62359 | [16 empty] | 5.183435 | 1.104761 | 0.04037055 | 4.518323 | [40 empty] | 50.50362 | 3.691265 | 0.4065284 | 40.65284
9657 | Area 1 | Site 11 | Zn |  | 817784 | 2.082242 | 760.7461 | 142.03125 | 1020.409 | 1584.058 | 12064.25 | 3962.555 | 1.527925 | 11.96487 | 0.9142109 | 5170 | [8 empty] | 41.38417 | 2.979846 | 0.1085332 | 32.25258 | [16 empty] | 5.445652 | 0.7984707 | 0.04059431 | 5.122918 | [16 empty] | 6.520379 | 0.9572101 | 0.05347011 | 5.984443 | [12 empty] | 7.400445 | 2.016332 | 0.06778993 | 6.778993 | [24 empty] | 39.24936 | 3.027878 | 0.3133335 | 31.33335
9659 | Area 1 | Site 11 | CaO/CaCO3 |  | 7371822.5 | 1.728125 | 2582.756 | 175.78125 | 3063.674 | 4463.326 | 15587.22 | 11946.39 | 1.540596 | 11.93089 | 0.9453107 | 61021 | [8 empty] | 56.41657 | 0.7063632 | 0.1664377 | 49.45994 | [12 empty] | 0.7502775 | 0.1267139 | 0.006018929 | 0.8380177 | 3.081067 | 0.1578213 | 0.03079206 | 3.885894 | [16 empty] | 20.00356 | 0.3919556 | 0.2336888 | 26.15475 | [40 empty] | 19.74853 | 0.6708051 | 0.2160896 | 21.60896
9667 | Area 1 | Site 11 | CaO/CaCO3 |  | 304462.7 | 1.58311 | 552.4232 | 7.03125 | 622.6187 | 874.5467 | 11160.31 | 2198.142 | 1.262896 | 11.92026 | 0.9594463 | 2339 | [8 empty] | 43.83005 | 4.946934 | 0.09011966 | 26.78066 | [36 empty] | 12.69413 | 2.046104 | 0.09261461 | 10.36555 | [40 empty] | 43.47581 | 4.903175 | 0.3340687 | 33.40687
9661 | Area 1 | Site 11 | CaO/CaCO3 |  | 698646.4 | 1.161939 | 934.1298 | 102.65625 | 943.1565 | 1085.402 | 11485.8 | 3221.375 | 1.181994 | 11.89825 | 0.9672706 | 4706 | [8 empty] | 45.55781 | 4.049578 | 0.07659423 | 22.76134 | [16 empty] | 2.914032 | 0.8654018 | 0.01657006 | 2.091107 | [16 empty] | 12.81599 | 1.671408 | 0.07622273 | 8.530946 | [40 empty] | 38.71217 | 4.121691 | 0.2344076 | 23.44076
9668 | Area 1 | Site 11 | Fe |  | 1052382.1 | 1.234786 | 1238.625 | 126.5625 | 1157.555 | 1529.437 | 15477.06 | 4852.826 | 1.780763 | 11.97798 | 0.9210364 | 7957 | [8 empty] | 37.22424 | 2.180593 | 0.1195011 | 35.51188 | [16 empty] | 2.613025 | 0.5443251 | 0.01809759 | 2.283878 | [24 empty] | 21.15457 | 1.615713 | 0.1894197 | 18.94197 | [32 empty] | 39.00816 | 2.3246 | 0.3019766 | 30.19766
9669 | Area 1 | Site 11 | CaSO4 |  | 4199967.9 | 2.482111 | 1810.322 | 140.625 | 2312.48 | 4493.42 | 13794.37 | 12269.97 | 2.852538 | 12.00443 | 0.9371279 | 28723 | [8 empty] | 47.65867 | 1.336932 | 0.1168466 | 34.72304 | [12 empty] | 1.037007 | 0.2422177 | 0.006618645 | 0.9215164 | 2.450752 | 0.2611926 | 0.01949112 | 2.45974 |  |  |  |  | 3.190193 | 0.4797111 | 0.02050901 | 2.380725 | [8 empty] | 11.58705 | 0.517704 | 0.0979941 | 10.96763 | [40 empty] | 34.07634 | 1.400779 | 0.2915169 | 29.15169
9672 | Area 1 | Site 11 | CaO/CaCO3 |  | 1409059.5 | 1.679119 | 1400.718 | 158.90625 | 1339.429 | 2351.972 | 11935.91 | 7062.375 | 2.816841 | 11.82297 | 0.9674003 | 8495 | [8 empty] | 42.57366 | 2.552517 | 0.09039961 | 26.86385 | [16 empty] | 2.543584 | 0.5818307 | 0.01693339 | 2.136958 | [16 empty] | 6.31619 | 0.8341371 | 0.04191953 | 4.691688 | [40 empty] | 48.56657 | 2.583482 | 0.3414983 | 34.14983
9678 | Area 1 | Site 11 | Si+Al |  | 2981381.5 | 1.428947 | 1667.133 | 22.5 | 1948.336 | 2382.244 | 13495.76 | 6865.517 | 1.258111 | 11.9812 | 0.9597054 | 26813 | [8 empty] | 49.12652 | 1.03242 | 0.1993043 | 59.22683 |  |  |  |  | 5.717164 | 0.4138478 | 0.02743758 | 6.501319 |  |  |  |  | 4.987787 | 0.3029932 | 0.0389929 | 5.428996 | 13.87706 | 0.4551817 | 0.1265467 | 15.96993 | [16 empty] | 2.219774 | 0.2371408 | 0.02321113 | 2.59782 | [40 empty] | 24.07168 | 1.103867 | 0.220441 | 22.0441
9680 | Area 1 | Site 11 | CaO/CaCO3 |  | 1140632.2 | 1.33893 | 1165.949 | 16.875 | 1205.113 | 1561.123 | 13678.33 | 4190.604 | 1.225174 | 11.80856 | 0.9514909 | 2308 | [8 empty] | 65.61587 | 5.242001 | 0.04678363 | 13.90259 | [36 empty] | 34.38412 | 5.242001 | 0.1368039 | 15.31126
9679 | Area 1 | Site 11 | CaO/CaCO3 |  | 2345981.0 | 1.632649 | 1528.941 | 106.875 | 1728.293 | 2496.223 | 14888.73 | 6691.028 | 1.518628 | 11.91767 | 0.9367226 | 13160 | [8 empty] | 43.12346 | 1.89173 | 0.09347908 | 27.77897 | [16 empty] | 3.764455 | 0.4503485 | 0.0289851 | 3.65786 | [16 empty] | 14.02723 | 0.8711145 | 0.1124483 | 12.58536 | [40 empty] | 39.08485 | 1.930395 | 0.317863 | 31.7863
9682 | Area 1 | Site 11 | SiO2 |  | 397860.7 | 1.479968 | 649.8961 | 158.90625 | 711.7387 | 961.8254 | 11810.22 | 2812.599 | 1.582248 | 11.81026 | 0.9441136 | 1167 | [8 empty] | 78.23133 | 5.223826 | 0.1378936 | 40.97754 | [16 empty] | 21.76868 | 5.223826 | 0.05231882 | 6.602526 | [32 empty] | 0 | 28.31153 | 0 | 0
9684 | Area 1 | Site 11 | CaO/CaCO3 |  | 614073.4 | 1.489787 | 863.4158 | 144.84375 | 884.2299 | 1286.305 | 12511.42 | 3741.814 | 1.814405 | 11.95398 | 0.9668822 | 3845 | [8 empty] | 44.02046 | 4.036736 | 0.08405958 | 24.9798 | [36 empty] | 9.707553 | 1.558838 | 0.06154461 | 6.888152 | [40 empty] | 46.27199 | 4.082996 | 0.3123448 | 31.23448
9685 | Area 1 | Site 11 | CaO/CaCO3 |  | 1622330.5 | 1.612049 | 1409.927 | 16.875 | 1437.225 | 2272.872 | 11916.66 | 6908.115 | 2.34083 | 11.95374 | 0.9291333 | 9235 | [8 empty] | 36.18873 | 2.515534 | 0.07055644 | 20.9671 | [16 empty] | 4.130125 | 0.5807033 | 0.028363 | 3.579351 | [16 empty] | 8.650197 | 0.9508858 | 0.05830623 | 6.525708 | [40 empty] | 51.03095 | 2.533685 | 0.3642727 | 36.42727
9690 | Area 1 | Site 11 | Si+Al |  | 3715328.0 | 2.095678 | 1943.777 | 2.8125 | 2174.972 | 4073.532 | 13606.49 | 10996.95 | 2.590224 | 11.936 | 0.920982 | 29722 | [8 empty] | 48.78752 | 1.063393 | 0.1689909 | 50.21867 | [12 empty] | 1.063189 | 0.2134388 | 0.007847708 | 1.092639 | 20.775 | 0.5743024 | 0.1851739 | 23.36857 | [16 empty] | 1.08903 | 0.2337785 | 0.009975706 | 1.116494 | [40 empty] | 28.28526 | 1.162688 | 0.2296744 | 22.96744
9694 | Area 1 | Site 11 | CaO/CaCO3 |  | 2324653.9 | 1.686177 | 1647.019 | 143.4375 | 1720.419 | 2777.164 | 12812.93 | 7897.572 | 2.135104 | 11.96205 | 0.9597449 | 15800 | [8 empty] | 46.59709 | 1.68182 | 0.112212 | 33.34579 | [12 empty] | 1.442649 | 0.3363554 | 0.00903884 | 1.258481 | 4.765726 | 0.4357837 | 0.03696388 | 4.664765 | [16 empty] | 11.6961 | 0.6928132 | 0.09676497 | 10.83006 | [40 empty] | 35.49843 | 1.715179 | 0.2906765 | 29.06765
9692 | Area 1 | Site 11 | TiO2 |  | 2044460.0 | 1.631484 | 1502.203 | 115.3125 | 1613.409 | 2450.82 | 14520.19 | 6701.364 | 1.747986 | 11.95099 | 0.9672909 | 14413 | [8 empty] | 44.69471 | 2.238744 | 0.08954541 | 26.61001 | [36 empty] | 1.741047 | 0.3821437 | 0.01434621 | 1.605646 | 16.94667 | 1.041606 | 0.1378068 | 13.78068 | [36 empty] | 36.61758 | 1.989091 | 0.3027655 | 30.27655
9696 | Area 1 | Site 11 | CaO/CaCO3 |  | 495671.2 | 1.272865 | 712.0292 | 39.375 | 794.4232 | 906.3173 | 11367.38 | 2594.442 | 1.080648 | 11.84259 | 0.9437674 | 3804 | [8 empty] | 45.5586 | 3.384046 | 0.1139485 | 33.86183 | [16 empty] | 8.136529 | 1.025377 | 0.06857511 | 8.654037 | [16 empty] | 12.26294 | 1.37847 | 0.1083328 | 12.12475 | [40 empty] | 34.04193 | 3.334069 | 0.2923216 | 29.23216
9701 | Area 1 | Site 11 | SiO2 |  | 348587.8 | 2.122091 | 521.4241 | 143.4375 | 666.21 | 1106.509 | 10768.25 | 2939.322 | 1.972297 | 11.89235 | 0.9510575 | 1990 | [8 empty] | 29.63756 | 5.56367 | 0.05297505 | 15.74248 | [16 empty] | 8.527067 | 1.860552 | 0.0508194 | 6.413303 | [60 empty] | 61.83537 | 5.728183 | 0.364985 | 36.4985
9707 | Area 1 | Site 11 | CaO/CaCO3 |  | 216212.7 | 1.480246 | 458.0015 | 143.4375 | 524.6814 | 677.9547 | 11607.21 | 1768.067 | 1.150552 | 11.87979 | 0.9354181 | 1317 | [8 empty] | 47.62194 | 5.666037 | 0.1183053 | 35.15652 | [16 empty] | 6.257072 | 1.698435 | 0.0488295 | 6.162181 | [16 empty] | 9.905003 | 2.236099 | 0.08067621 | 9.029385 | [40 empty] | 36.21598 | 5.641268 | 0.2923037 | 29.23037
9706 | Area 1 | Site 11 | CaO/CaCO3 |  | 1539963.7 | 1.288661 | 1342.86 | 122.34375 | 1400.265 | 1730.491 | 12958.91 | 5634.02 | 1.640274 | 11.83601 | 0.9593377 | 10086 | [8 empty] | 44.39238 | 2.369433 | 0.09703469 | 28.83559 | [12 empty] | 1.622912 | 0.5215893 | 0.008431385 | 1.173905 | 3.326578 | 0.579608 | 0.02148008 | 2.710741 | [16 empty] | 5.568425 | 0.7431551 | 0.03678283 | 4.116781 | [40 empty] | 45.08971 | 2.419594 | 0.308259 | 30.8259
9709 | Area 1 | Site 11 | CaO/CaCO3 |  | 497142.1 | 1.670586 | 675.7637 | 23.90625 | 795.601 | 1128.921 | 12070.45 | 3012.041 | 1.452216 | 11.96588 | 0.9131527 | 2812 | [8 empty] | 44.00768 | 4.648245 | 0.08821397 | 26.21435 | [16 empty] | 4.186952 | 1.236803 | 0.02559729 | 3.230324 | [16 empty] | 5.799232 | 1.589476 | 0.03553757 | 3.97741 | [40 empty] | 46.00613 | 4.830441 | 0.2933604 | 29.33604
9712 | Area 1 | Site 11 | Si+Al |  | 619221.3 | 1.310128 | 837.2287 | 8.4375 | 887.9285 | 1096.877 | 12188.46 | 3015.695 | 1.168743 | 11.91709 | 0.9588517 | 4052 | [8 empty] | 43.54309 | 3.227592 | 0.1207973 | 35.89707 | [12 empty] | 3.438068 | 0.8349312 | 0.02242949 | 3.122866 | 10.2603 | 1.158117 | 0.08009068 | 10.10728 | [16 empty] | 3.640217 | 0.8461575 | 0.02951213 | 3.303035 | [40 empty] | 39.11833 | 3.347866 | 0.3071365 | 30.71365
9719 | Area 1 | Site 11 | CaO/CaCO3 |  | 2151830.9 | 1.350493 | 1460.155 | 149.0625 | 1655.233 | 1971.929 | 14515.93 | 5696.846 | 1.200193 | 11.89059 | 0.951384 | 14939 | [8 empty] | 50.00162 | 1.552914 | 0.1282058 | 38.09865 | [16 empty] | 1.387921 | 0.2855421 | 0.01306831 | 1.649193 | [16 empty] | 20.38744 | 0.8508908 | 0.2138663 | 23.93619 | [40 empty] | 28.22301 | 1.509162 | 0.2912309 | 29.12309
9721 | Area 1 | Site 11 | CaO/CaCO3 |  | 277252.3 | 1.607877 | 485.5842 | 160.3125 | 594.1453 | 780.7598 | 11064.26 | 2040.228 | 1.194737 | 11.92191 | 0.9058318 | 1562 | [8 empty] | 39.41672 | 6.606601 | 0.05799866 | 17.23534 | [36 empty] | 16.9151 | 3.533992 | 0.09913617 | 11.09545 | [40 empty] | 43.66817 | 6.741995 | 0.2694448 | 26.94448
9723 | Area 1 | Site 11 | CaO/CaCO3 |  | 1936353.6 | 1.879072 | 1328.434 | 163.125 | 1570.173 | 2496.223 | 11999.13 | 6648.43 | 1.816535 | 11.98894 | 0.92827 | 12453 | [8 empty] | 51.21821 | 1.847751 | 0.1308456 | 38.88311 | [16 empty] | 3.894153 | 0.4472209 | 0.03109715 | 3.924396 | [16 empty] | 12.13436 | 0.7869559 | 0.1040322 | 11.64342 | [40 empty] | 32.75328 | 1.857755 | 0.277905 | 27.7905
9727 | Area 1 | Site 11 | CaO/CaCO3 |  | 414039.9 | 1.211667 | 730.6943 | 116.71875 | 726.0661 | 885.3585 | 11424.85 | 2594.442 | 1.293707 | 11.9719 | 0.9658402 | 2838 | [8 empty] | 43.09626 | 4.519109 | 0.08732744 | 25.9509 | [36 empty] | 7.826422 | 1.652598 | 0.05090099 | 5.696904 | [40 empty] | 49.07732 | 4.532818 | 0.3434094 | 34.34094
9729 | Area 1 | Site 11 | CaO/CaCO3 |  | 1542905.4 | 1.718118 | 1329.284 | 47.8125 | 1401.602 | 2283.868 | 12944.7 | 6984.488 | 2.516054 | 11.8897 | 0.9203609 | 10403 | [8 empty] | 45.60562 | 2.414118 | 0.09651823 | 28.68211 | [12 empty] | 1.675078 | 0.5204115 | 0.008525711 | 1.187038 | 4.399578 | 0.6035624 | 0.02771754 | 3.497896 | [16 empty] | 6.891973 | 0.8040313 | 0.04505609 | 5.042735 | [40 empty] | 41.42775 | 2.456416 | 0.2747882 | 27.47882
9728 | Area 1 | Site 11 | Si+Ca+Fe Mixture |  | 3701355.0 | 1.661267 | 1868.682 | 129.375 | 2170.878 | 3104.379 | 15636.91 | 7837.33 | 1.320583 | 11.8492 | 0.9361971 | 27437 | [8 empty] | 48.57519 | 1.219071 | 0.1298652 | 38.59175 | [16 empty] | 4.217144 | 0.2978452 | 0.03434317 | 4.334037 | [16 empty] | 12.78932 | 0.5274165 | 0.1166112 | 13.05128 |  |  |  |  | 4.944756 | 0.517779 | 0.04705621 | 4.705621 | [32 empty] | 29.4736 | 1.211763 | 0.2582534 | 25.82534
9736 | Area 1 | Site 11 | Si+Al |  | 414775.3 | 1.222326 | 705.083 | 77.34375 | 726.7106 | 861.8413 | 14917.71 | 2388.762 | 1.09477 | 11.99919 | 0.9352058 | 2148 | [8 empty] | 43.72166 | 4.632787 | 0.1321176 | 39.2611 | [12 empty] | 3.546882 | 1.153071 | 0.01949992 | 2.714981 | 13.25664 | 1.975557 | 0.08768833 | 11.06609 | [24 empty] | 10.49199 | 2.745499 | 0.08537266 | 8.537266 | [32 empty] | 28.98283 | 5.078929 | 0.1940699 | 19.40699
9731 | Area 1 | Site 11 | Si+Al |  | 8030021.0 | 1.134641 | 3064.399 | 54.84375 | 3197.521 | 3476.993 | 16356.98 | 10458.24 | 1.083903 | 11.88338 | 0.9520937 | 75004 | [8 empty] | 49.80629 | 0.6345343 | 0.2087702 | 62.03979 |  |  |  |  | 2.263102 | 0.1879063 | 0.01138928 | 2.698682 | 0.9709442 | 0.1295608 | 0.006713747 | 1.012307 | 8.891016 | 0.2192733 | 0.07531346 | 10.48592 | 14.0287 | 0.2753455 | 0.1309937 | 16.53113 | [16 empty] | 3.106857 | 0.1523708 | 0.03498434 | 3.915492 | 0.4437922 | 0.1228841 | 0.004866034 | 0.4866034 | 0.7400318 | 0.170323 | 0.00863428 | 0.863428 | [32 empty] | 19.74925 | 0.6346422 | 0.1880473 | 18.80473
9738 | Area 1 | Site 11 | SiO2 |  | 2392312.3 | 2.127954 | 1283.159 | 105.46875 | 1745.276 | 2730.502 | 12553.81 | 7053.552 | 1.654962 | 11.89541 | 0.9440589 | 16704 | [8 empty] | 48.33972 | 1.641624 | 0.1295943 | 38.51127 |  |  |  |  | 1.615443 | 0.5101379 | 0.005586338 | 1.32368 | [8 empty] | 8.030394 | 0.5252051 | 0.0613875 | 7.746975 | [16 empty] | 6.480872 | 0.5466703 | 0.05182283 | 5.800078 | [40 empty] | 35.53357 | 1.695012 | 0.2773291 | 27.73291
9737 | Area 1 | Site 11 | SiO2 |  | 6970284.7 | 1.454477 | 2783.84 | 22.5 | 2979.067 | 4049.03 | 16239.29 | 11487.27 | 1.506513 | 11.99069 | 0.9596722 | 75504 | [8 empty] | 55.09898 | 0.5228959 | 0.2653545 | 78.85481 |  |  |  |  | 0.5290659 | 0.1272292 | 0.002859449 | 0.6775447 |  |  |  |  | 0.5742755 | 0.09004603 | 0.005445747 | 0.7582134 | 30.36517 | 0.3715624 | 0.3428095 | 43.26185 | [16 empty] | 1.185675 | 0.1123482 | 0.01431538 | 1.602196 | [40 empty] | 12.24683 | 0.5441003 | 0.1156112 | 11.56112
9742 | Area 1 | Site 11 | Si+Al |  | 833963.2 | 1.505742 | 922.0316 | 102.65625 | 1030.454 | 1388.342 | 12265.81 | 3941.256 | 1.482219 | 11.93748 | 0.9129268 | 5792 | [8 empty] | 42.2888 | 2.876419 | 0.1053615 | 31.31003 | [12 empty] | 4.519108 | 0.7827999 | 0.0248112 | 3.454472 | 5.590308 | 0.8627602 | 0.03664604 | 4.624654 | [60 empty] | 47.60179 | 3.004592 | 0.3260811 | 32.60811
9735 | Area 1 | Site 11 | SiO2 |  | 4406620.2 | 1.481484 | 2043.113 | 112.5 | 2368.688 | 3026.839 | 13028.22 | 9274.507 | 1.553339 | 11.89776 | 0.9208439 | 37970 | [8 empty] | 52.34434 | 0.9220798 | 0.1731913 | 51.46689 | [16 empty] | 14.44632 | 0.3992716 | 0.1352695 | 17.07073 | [16 empty] | 7.344601 | 0.31939 | 0.07310773 | 8.18231 | [40 empty] | 25.86475 | 0.9513112 | 0.2341296 | 23.41296
9744 | Area 1 | Site 11 | SiO2 |  | 249306.4 | 2.604558 | 376.2669 | 165.9375 | 563.4065 | 980.0089 | 12914.74 | 2297.328 | 1.684622 | 11.92945 | 0.9123896 | 1849 | [8 empty] | 37.44302 | 5.36105 | 0.07763608 | 23.07094 | [16 empty] | 7.114607 | 1.620624 | 0.04435185 | 5.597111 | [60 empty] | 55.44237 | 5.546984 | 0.3480519 | 34.80519
9748 | Area 1 | Site 11 | CaO/CaCO3 |  | 5860540.1 | 1.741337 | 2518.132 | 33.75 | 2731.643 | 4384.915 | 14171.9 | 12941.02 | 2.273994 | 11.88273 | 0.9594162 | 38543 | [8 empty] | 51.86452 | 0.9377785 | 0.143453 | 42.6296 | [12 empty] | 1.198292 | 0.1769747 | 0.009301882 | 1.295104 | 5.946577 | 0.2572419 | 0.05694617 | 7.186488 | [16 empty] | 18.50327 | 0.4865921 | 0.2018594 | 22.59236 | [40 empty] | 22.48734 | 0.8996053 | 0.2285077 | 22.85077
9751 | Area 1 | Site 11 | CaO/CaCO3 |  | 1249473.9 | 1.99695 | 1074.429 | 21.09375 | 1261.301 | 2145.582 | 12632.03 | 5606.482 | 2.001907 | 11.86386 | 0.9127301 | 8475 | [8 empty] | 40.55382 | 2.616567 | 0.07972769 | 23.6925 | [16 empty] | 1.923094 | 0.5368924 | 0.012522 | 1.58025 | [16 empty] | 8.079717 | 0.9426818 | 0.05240143 | 5.864835 | [40 empty] | 49.44338 | 2.640076 | 0.3418049 | 34.18049
9753 | Area 1 | Site 11 | CaO/CaCO3 |  | 565535.9 | 1.651104 | 686.0998 | 11.25 | 848.565 | 1132.822 | 11686.05 | 2842.72 | 1.137099 | 11.91053 | 0.9580153 | 3865 | [8 empty] | 46.48592 | 3.417896 | 0.1002543 | 29.79236 | [36 empty] | 21.7377 | 1.920406 | 0.1999698 | 22.38087 | [40 empty] | 31.77639 | 3.263753 | 0.2938698 | 29.38698
9752 | Area 1 | Site 11 | CaO/CaCO3 |  | 1701755.5 | 1.64082 | 1422.893 | 177.1875 | 1471.986 | 2334.711 | 14438.25 | 6494.17 | 1.972152 | 11.9049 | 0.934941 | 12546 | [8 empty] | 48.31019 | 1.835225 | 0.1126959 | 33.4896 | [36 empty] | 17.36533 | 0.9092666 | 0.1551894 | 17.36899 | [40 empty] | 34.32448 | 1.811938 | 0.3118011 | 31.18011
9754 | Area 1 | Site 11 | Si+Al |  | 724386 | 1.633647 | 843.3223 | 126.5625 | 960.3733 | 1377.691 | 12967.19 | 3478.475 | 1.329223 | 11.94163 | 0.9125988 | 5304 | [8 empty] | 49.96427 | 2.854116 | 0.1362228 | 40.48104 | [12 empty] | 2.122229 | 0.6584284 | 0.01336353 | 1.860609 | 9.209423 | 0.9530172 | 0.0704909 | 8.895805 | [16 empty] | 7.05871 | 0.9516929 | 0.05794976 | 6.485812 | [40 empty] | 31.64537 | 2.979853 | 0.2467691 | 24.67691
9759 | Area 1 | Site 11 | CaO/CaCO3 |  | 153702.2 | 1.480864 | 391.4673 | 11.25 | 442.3796 | 579.7098 | 11063.91 | 1519.789 | 1.19585 | 11.92784 | 0.9343296 | 1063 | [8 empty] | 82.65026 | 4.700632 | 0.1028415 | 30.56117 | [36 empty] | 17.34975 | 4.700631 | 0.06449176 | 7.218001
9758 | Area 1 | Site 11 | Si+Al |  | 949423.7 | 1.574125 | 915.5984 | 11.25 | 1099.474 | 1441.266 | 15390.01 | 3654.034 | 1.119117 | 11.79267 | 0.9507961 | 3218 | [8 empty] | 38.25127 | 4.20879 | 0.07141209 | 21.22137 | [12 empty] | 4.604163 | 1.213522 | 0.02172112 | 3.02424 | 10.41446 | 1.556523 | 0.05791903 | 7.309262 | [12 empty] | 4.839201 | 1.541593 | 0.02550951 | 3.011388 | [44 empty] | 41.89091 | 4.515101 | 0.2341136 | 23.41136
9761 | Area 1 | Site 11 | CaO/CaCO3 |  | 2973292.0 | 1.55511 | 1806.607 | 126.5625 | 1945.691 | 2809.473 | 12905.32 | 10496.74 | 2.948909 | 11.87468 | 0.9587162 | 21754 | [8 empty] | 48.40545 | 1.427863 | 0.1205384 | 35.82014 | [12 empty] | 1.060452 | 0.2722868 | 0.006858199 | 0.9548696 | 4.016218 | 0.3465077 | 0.03233164 | 4.080186 | [16 empty] | 12.84508 | 0.6075608 | 0.1113714 | 12.46483 | [40 empty] | 33.6728 | 1.419919 | 0.2884694 | 28.84694
9767 | Area 1 | Site 11 | CaO/CaCO3 |  | 410362.8 | 2.892609 | 539.6033 | 171.5625 | 722.8348 | 1560.861 | 11794.22 | 3705.454 | 2.662595 | 11.92922 | 0.9652168 | 2737 | [8 empty] | 23.07335 | 5.340318 | 0.03329908 | 9.895413 | [36 empty] | 5.302782 | 1.72747 | 0.02746658 | 3.074095 | [40 empty] | 71.62387 | 5.347639 | 0.4318221 | 43.18221
9774 | Area 1 | Site 11 | Salt |  | 1222263.5 | 1.406761 | 1213.838 | 122.34375 | 1247.491 | 1707.58 | 11900.34 | 4876.709 | 1.548385 | 11.8291 | 0.9656608 | 9050 | [8 empty] | 24.08125 | 2.324394 | 0.04594064 | 13.65208 |  |  |  |  | 16.50393 | 1.374017 | 0.05510147 | 13.05626 | [20 empty] | 16.04561 | 1.239245 | 0.08514068 | 9.742497 | [48 empty] | 43.3692 | 2.528531 | 0.2920172 | 29.20172
9777 | Area 1 | Site 11 | CaO/CaCO3 |  | 3982284.4 | 1.295924 | 2437.192 | 60.46875 | 2251.755 | 3158.416 | 15604.67 | 10230.82 | 2.091599 | 11.86174 | 0.9515381 | 17614 | [8 empty] | 28.3531 | 2.156122 | 0.03988475 | 11.85246 | [12 empty] | 1.944691 | 0.5115563 | 0.007574708 | 1.054629 | 1.828056 | 0.4755704 | 0.008938166 | 1.127978 | [16 empty] | 3.168245 | 0.6806287 | 0.01466955 | 1.641834 | [40 empty] | 64.7059 | 2.215052 | 0.334581 | 33.4581
9781 | Area 1 | Site 11 | Si+Al |  | 5897311.0 | 1.37616 | 2413.553 | 8.4375 | 2740.199 | 3321.436 | 16280.24 | 9363.357 | 1.18304 | 11.97946 | 0.9055236 | 76694 | [8 empty] | 56.20633 | 0.4927003 | 0.2677466 | 79.56568 |  |  |  |  | 0.721559 | 0.1282435 | 0.004025032 | 0.953729 |  |  |  |  | 1.530849 | 0.1029782 | 0.01508155 | 2.099809 | 29.19509 | 0.3489194 | 0.3380925 | 42.66657 | [12 empty] | 0.8581347 | 0.0916354 | 0.01040391 | 1.228178 | 3.310481 | 0.1356738 | 0.04246306 | 4.75252 | [40 empty] | 8.177572 | 0.4662761 | 0.08064686 | 8.064686
9785 | Area 1 | Site 11 | Si+Al |  | 1266388.5 | 1.908807 | 1046.801 | 108.28125 | 1269.809 | 1998.142 | 12808.1 | 4914.139 | 1.517463 | 11.87553 | 0.9344717 | 6637 | [8 empty] | 48.53826 | 2.623921 | 0.1280481 | 38.05178 |  |  |  |  | 3.064351 | 0.8753319 | 0.01057029 | 2.504624 |  |  |  |  | 5.192026 | 0.7327366 | 0.03066728 | 4.269817 | 8.41331 | 0.8803527 | 0.05822135 | 7.347413 | [16 empty] | 7.089183 | 0.9472243 | 0.05597622 | 6.26493 | [40 empty] | 27.70288 | 2.786786 | 0.2012185 | 20.12185
9793 | Area 1 | Site 11 | CaO/CaCO3 |  | 1000902.9 | 2.236039 | 888.3226 | 165.9375 | 1128.888 | 1986.324 | 13129.96 | 5476.105 | 2.384195 | 11.8114 | 0.9047096 | 6904 | [8 empty] | 38.78387 | 2.982799 | 0.06912734 | 20.54242 | [36 empty] | 12.31651 | 1.234119 | 0.07992838 | 8.945687 | [40 empty] | 48.89962 | 2.947993 | 0.340836 | 34.0836
9795 | Area 1 | Site 11 | CaO/CaCO3 |  | 605248.4 | 1.273861 | 834.6 | 37.96875 | 877.8532 | 1063.165 | 11068.31 | 3052.054 | 1.224732 | 11.81023 | 0.9420255 | 2608 | [8 empty] | 48.1949 | 4.244769 | 0.1222855 | 36.33932 | [16 empty] | 7.547797 | 1.29456 | 0.05785307 | 7.300937 | [16 empty] | 8.165033 | 1.543234 | 0.06498306 | 7.272988 | [40 empty] | 36.09226 | 4.343336 | 0.2826409 | 28.26409
9798 | Area 1 | Site 11 | CaO/CaCO3 |  | 760421.4 | 1.798324 | 784.3008 | 127.96875 | 983.9709 | 1410.427 | 11957.6 | 3472.237 | 1.261695 | 11.8159 | 0.9339405 | 3416 | [8 empty] | 40.23699 | 4.610001 | 0.06332685 | 18.8187 | [36 empty] | 10.9917 | 1.856847 | 0.06068486 | 6.791927 | [40 empty] | 48.77131 | 4.724967 | 0.2891699 | 28.91699
9796 | Area 1 | Site 11 | CaO/CaCO3 |  | 1974595.3 | 1.957926 | 1560.936 | 130.78125 | 1585.602 | 3056.197 | 12062.18 | 9274.064 | 3.466189 | 11.89866 | 0.9284365 | 12619 | [8 empty] | 46.87338 | 2.026533 | 0.1093058 | 32.48216 | [16 empty] | 4.720934 | 0.5349456 | 0.03343964 | 4.220013 | [16 empty] | 7.62365 | 0.7149485 | 0.05540403 | 6.200889 | [40 empty] | 40.78204 | 2.081352 | 0.301512 | 30.1512
9799 | Area 1 | Site 11 | CaSO4 |  | 790573.5 | 1.542807 | 914.0241 | 22.5 | 1003.289 | 1410.163 | 14769.43 | 3714.277 | 1.388661 | 11.95817 | 0.9571982 | 5873 | [8 empty] | 48.11743 | 2.650354 | 0.1295747 | 38.50543 | [16 empty] | 2.06222 | 0.5163882 | 0.01770065 | 2.233785 |  |  |  |  | 3.32289 | 0.8770611 | 0.02249667 | 2.611456 | [8 empty] | 10.16279 | 1.050503 | 0.09095915 | 10.18026 | [40 empty] | 36.33467 | 2.729613 | 0.3343165 | 33.43165
9805 | Area 1 | Site 11 | SiO2 |  | 443456.6 | 1.483707 | 649.0457 | 170.15625 | 751.4163 | 962.9939 | 12330.25 | 2591.858 | 1.205484 | 11.82214 | 0.9042688 | 2822 | [8 empty] | 45.17334 | 4.318905 | 0.1071669 | 31.84655 | [16 empty] | 7.615659 | 1.444925 | 0.05242137 | 6.615468 | [16 empty] | 3.925161 | 1.246264 | 0.02705054 | 3.027531 | [40 empty] | 43.28583 | 4.442991 | 0.3018387 | 30.18387
9804 | Area 1 | Site 11 | SiO2 |  | 678790.1 | 1.774138 | 772.8914 | 113.90625 | 929.6572 | 1371.216 | 11985.36 | 3825.939 | 1.716053 | 11.83079 | 0.9506631 | 3403 | [8 empty] | 36.70621 | 4.66418 | 0.06009081 | 17.85706 | [16 empty] | 5.326191 | 1.291899 | 0.02651892 | 3.346633 | [60 empty] | 57.9676 | 4.772168 | 0.2947563 | 29.47563
9803 | Area 1 | Site 11 | CaO/CaCO3 |  | 3084340.0 | 1.312597 | 1945.92 | 175.78125 | 1981.692 | 2554.209 | 15542.26 | 7739.214 | 1.545331 | 11.92196 | 0.9423876 | 23973 | [8 empty] | 50.63235 | 1.292639 | 0.1252763 | 37.22807 | [12 empty] | 1.187665 | 0.2406802 | 0.008253756 | 1.149173 | 2.998441 | 0.2814017 | 0.02587244 | 3.265048 | [16 empty] | 18.50839 | 0.6606787 | 0.1798811 | 20.13252 | [40 empty] | 26.67315 | 1.261758 | 0.2499086 | 24.99086
9801 | Area 1 | Site 11 | SiO2 |  | 6972491.0 | 1.235838 | 3023.721 | 143.4375 | 2979.539 | 3736.828 | 16075.92 | 13629.26 | 2.120054 | 11.85049 | 0.9198166 | 34706 | [8 empty] | 36.32638 | 1.290269 | 0.07973175 | 23.69371 |  |  |  |  | 1.4192 | 0.4610426 | 0.004174995 | 0.9892626 |  |  |  |  | 0.9996419 | 0.2719423 | 0.005100169 | 0.7100984 | 7.069493 | 0.4001097 | 0.04528646 | 5.715057 | [8 empty] | 1.531888 | 0.3068651 | 0.007845663 | 0.8977653 |  |  |  |  | 1.036911 | 0.3111223 | 0.006653002 | 0.7446126 | [8 empty] | 2.404589 | 0.6954457 | 0.01811727 | 1.811727 | [28 empty] | 49.2119 | 1.377955 | 0.3240773 | 32.40773
9809 | Area 1 | Site 11 | SiO2 |  | 489787.9 | 1.330263 | 728.4785 | 71.71875 | 789.6944 | 969.0677 | 12372.78 | 2630.801 | 1.124497 | 11.93062 | 0.9186533 | 3151 | [8 empty] | 42.8934 | 4.319945 | 0.09486989 | 28.19228 | [16 empty] | 5.11833 | 1.191584 | 0.0315551 | 3.982188 | [60 empty] | 51.98827 | 4.399314 | 0.3294125 | 32.94125
9815 | Area 1 | Site 11 | CaO/CaCO3 |  | 470667 | 1.348304 | 692.0627 | 125.15625 | 774.1265 | 933.1106 | 11367.39 | 2558.082 | 1.106383 | 11.98094 | 0.9273803 | 3075 | [8 empty] | 45.37079 | 3.972055 | 0.09963652 | 29.60877 | [16 empty] | 3.913904 | 0.9963362 | 0.02842829 | 3.587591 | [16 empty] | 11.35205 | 1.612241 | 0.08558166 | 9.578409 | [40 empty] | 39.36326 | 4.041574 | 0.3013314 | 30.13314
9814 | Area 1 | Site 11 | Fe |  | 1676751.3 | 1.743529 | 1178.505 | 112.5 | 1461.132 | 2054.758 | 15520.76 | 5219.005 | 1.292697 | 11.96848 | 0.9191171 | 12011 | [8 empty] | 32.54499 | 1.641966 | 0.1131718 | 33.63102 | [16 empty] | 1.74677 | 0.40263 | 0.01215397 | 1.533806 | [16 empty] | 2.263691 | 0.4090391 | 0.02028295 | 2.270094 |  |  |  |  | 32.97798 | 1.488606 | 0.3182327 | 31.82327 | [32 empty] | 30.46656 | 1.856747 | 0.2470118 | 24.70118
9817 | Area 1 | Site 11 | SiO2 |  | 450810.8 | 1.505719 | 677.9644 | 163.125 | 757.6213 | 1020.824 | 12383.42 | 2748.702 | 1.333679 | 11.85682 | 0.9416159 | 3083 | [8 empty] | 37.61212 | 4.237467 | 0.0789759 | 23.46909 | [16 empty] | 8.404374 | 1.389168 | 0.05672462 | 7.158529 | [16 empty] | 4.080469 | 1.338553 | 0.02669179 | 2.98738 | [40 empty] | 49.90303 | 4.361826 | 0.3368885 | 33.68885
9818 | Area 1 | Site 11 | CaO/CaCO3 |  | 2893131.5 | 1.534466 | 1928.428 | 116.71875 | 1919.284 | 2959.107 | 13026.01 | 8683.49 | 2.074009 | 11.87356 | 0.9123171 | 14919 | [8 empty] | 34.64046 | 2.033607 | 0.06433972 | 19.11969 | [12 empty] | 2.339231 | 0.4996632 | 0.01105737 | 1.539521 | 2.914912 | 0.4896046 | 0.0171663 | 2.166351 | [16 empty] | 6.562468 | 0.6905474 | 0.04024895 | 4.504713 | [8 empty] | 3.945135 | 1.118287 | 0.02817728 | 2.817728 | [28 empty] | 49.59779 | 2.12984 | 0.3145228 | 31.45228
9825 | Area 1 | Site 11 | CaO/CaCO3 |  | 391242 | 1.208492 | 667.1891 | 132.1875 | 705.7937 | 806.2924 | 10694.27 | 2376.285 | 1.148529 | 11.79343 | 0.9113109 | 2387 | [8 empty] | 45.32069 | 4.28043 | 0.1125024 | 33.43209 | [12 empty] | 2.635722 | 0.8692188 | 0.01840804 | 2.562959 | 3.978417 | 1.008664 | 0.03387178 | 4.274548 | [16 empty] | 15.29181 | 1.96007 | 0.1428048 | 15.98289 | [40 empty] | 32.77336 | 4.214162 | 0.2992025 | 29.92025
9823 | Area 1 | Site 11 | SiO2 |  | 2113589.2 | 1.837703 | 1266.161 | 143.4375 | 1640.459 | 2326.828 | 16059.91 | 5949.849 | 1.33285 | 11.84822 | 0.9339197 | 8769 | [8 empty] | 22.88983 | 3.009392 | 0.02931148 | 8.710428 | [16 empty] | 5.230805 | 0.8628665 | 0.02443438 | 3.083568 | [60 empty] | 71.87936 | 3.047373 | 0.3406857 | 34.06857
9826 | Area 1 | Site 11 | Si+Al |  | 2393783.2 | 1.598747 | 1475.328 | 160.3125 | 1745.812 | 2358.677 | 12056.6 | 6539.352 | 1.421591 | 11.98182 | 0.9571017 | 18047 | [8 empty] | 49.18028 | 1.299029 | 0.1992255 | 59.2034 |  |  |  |  | 14.43906 | 0.7182098 | 0.06470902 | 15.33277 |  |  |  |  | 1.815749 | 0.3100829 | 0.0120476 | 1.677392 | 4.597208 | 0.3624603 | 0.03815126 | 4.81461 | [16 empty] | 2.624063 | 0.3364174 | 0.02584767 | 2.892904 | [40 empty] | 27.34364 | 1.381427 | 0.2497045 | 24.97045
9830 | Area 1 | Site 11 | CaO/CaCO3 |  | 406685.7 | 1.231311 | 691.2126 | 149.0625 | 719.589 | 851.098 | 12439.34 | 2418.883 | 1.144882 | 11.84235 | 0.9112795 | 2469 | [8 empty] | 27.89813 | 6.218208 | 0.03871427 | 11.50464 | [36 empty] | 6.909217 | 1.926146 | 0.03406953 | 3.813105 | [40 empty] | 65.19265 | 6.138513 | 0.3658669 | 36.58669
9840 | Area 1 | Site 11 | CaO/CaCO3 |  | 389771.1 | 1.304993 | 641.8271 | 60.46875 | 704.4658 | 837.5796 | 11231.13 | 2352.402 | 1.129805 | 11.95246 | 0.9332019 | 1774 | [8 empty] | 26.95704 | 5.620226 | 0.03957321 | 11.75988 | [16 empty] | 9.277452 | 1.7883 | 0.06687165 | 8.439063 | [16 empty] | 25.05099 | 3.406179 | 0.1851628 | 20.72366 | [40 empty] | 38.71452 | 5.621857 | 0.280663 | 28.0663
9844 | Area 1 | Site 11 | Zn |  | 1475247.0 | 1.539111 | 1230.447 | 60.46875 | 1370.526 | 1893.795 | 13572.82 | 5325.499 | 1.52984 | 11.80552 | 0.9505709 | 2961 | [8 empty] | 26.79661 | 4.168728 | 0.0503187 | 14.9531 | [16 empty] | 9.77146 | 1.921058 | 0.03560518 | 4.4933 | [16 empty] | 11.30949 | 1.968719 | 0.07812154 | 8.743463 | [12 empty] | 52.12244 | 5.238814 | 0.3467224 | 34.67224 | [24 empty] | 0 | 6.067939 | 0 | 0
9829 | Area 1 | Site 11 | CaO/CaCO3 |  | 777336 | 1.429959 | 883.1899 | 15.46875 | 994.8543 | 1262.925 | 11563.85 | 3677.917 | 1.384794 | 11.83799 | 0.9273907 | 3627 | [8 empty] | 30.34602 | 4.121516 | 0.0469023 | 13.93785 | [12 empty] | 2.800528 | 0.9082432 | 0.01459682 | 2.03232 | 4.667587 | 1.042809 | 0.02975513 | 3.755036 | [16 empty] | 17.46902 | 2.122609 | 0.1152093 | 12.89437 | [40 empty] | 44.71684 | 4.075073 | 0.3002405 | 30.02405
9853 | Area 1 | Site 11 | SiO2 |  | 421394.1 | 2.389002 | 523.2736 | 77.34375 | 732.4859 | 1250.102 | 11252.49 | 3544.956 | 2.37314 | 11.96495 | 0.911038 | 2355 | [8 empty] | 29.90815 | 5.409833 | 0.0472321 | 14.03586 | [16 empty] | 4.369511 | 1.463905 | 0.02301799 | 2.904823 | [60 empty] | 65.72233 | 5.459437 | 0.3549033 | 35.49033
9849 | Area 1 | Site 11 | SiO2 |  | 8041787.7 | 3.645715 | 1821.694 | 146.25 | 3199.863 | 6641.379 | 18824.8 | 16040.39 | 2.546054 | 11.98544 | 0.9347265 | 80625 | [8 empty] | 55.06228 | 0.5641245 | 0.2399895 | 71.31714 | [12 empty] | 0.4751955 | 0.09993028 | 0.004065134 | 0.56599 | 22.59802 | 0.3240503 | 0.2339645 | 29.52584 | [16 empty] | 1.553109 | 0.1198351 | 0.01701069 | 1.903858 | [40 empty] | 20.3114 | 0.5996324 | 0.1888239 | 18.88239
9858 | Area 1 | Site 11 | CaO/CaCO3 |  | 164733.5 | 1.207953 | 441.0418 | 165.9375 | 457.9794 | 532.7579 | 11455.83 | 1517.205 | 1.111979 | 11.87039 | 0.949797 | 954 | [48 empty] | 12.26188 | 4.160649 | 0.04244581 | 4.750589 | [40 empty] | 87.73812 | 4.160649 | 0.3734678 | 37.34678
9856 | Area 1 | Site 11 | CaSO4 |  | 6385628.0 | 1.557864 | 2465.923 | 149.0625 | 2851.392 | 3841.571 | 16315.22 | 10180.91 | 1.291694 | 11.8667 | 0.9044571 | 51532 | [8 empty] | 46.5645 | 0.8745596 | 0.1201547 | 35.70611 | [12 empty] | 1.600291 | 0.1668285 | 0.01223578 | 1.703592 | 7.072894 | 0.2451818 | 0.06631934 | 8.369363 |  |  |  |  | 1.229265 | 0.2383873 | 0.01002629 | 1.16387 | [8 empty] | 18.47605 | 0.4404657 | 0.1949572 | 21.81986 |  |  |  |  | 0.9707483 | 0.2469777 | 0.01043362 | 1.043362 | [32 empty] | 24.08625 | 0.8890602 | 0.2370651 | 23.70651
9860 | Area 1 | Site 11 | CaO/CaCO3 |  | 2152566.3 | 1.464258 | 1576.938 | 167.34375 | 1655.516 | 2309.044 | 12697.13 | 6400.152 | 1.514308 | 11.80145 | 0.9418142 | 3177 | [8 empty] | 52.96032 | 4.707263 | 0.04430931 | 13.1673 | [12 empty] | 4.432184 | 1.349712 | 0.01465706 | 2.040708 | 6.390247 | 1.454726 | 0.02473488 | 3.121491 | [16 empty] | 36.21725 | 3.92221 | 0.1905862 | 21.33065
9868 | Area 1 | Site 11 | TiO2 |  | 548621.3 | 1.368352 | 747.8535 | 122.34375 | 835.7789 | 1023.327 | 12754.74 | 2754.94 | 1.100885 | 12.00598 | 0.9558116 | 3190 | [8 empty] | 53.00971 | 4.36484 | 0.1110897 | 33.01227 | [40 empty] | 14.88824 | 2.066348 | 0.1099015 | 10.99015 | [36 empty] | 32.10206 | 4.205813 | 0.2383118 | 23.83118
9874 | Area 1 | Site 11 | Si+Ca+Fe Mixture |  | 1183286.4 | 1.586221 | 1090.498 | 171.5625 | 1227.439 | 1729.77 | 14584.03 | 4505.363 | 1.365085 | 11.91678 | 0.932791 | 8829 | [8 empty] | 47.29985 | 2.237904 | 0.1218246 | 36.20236 | [12 empty] | 1.948948 | 0.4891 | 0.01245632 | 1.734298 | 3.480529 | 0.5112954 | 0.02748601 | 3.468677 | [16 empty] | 12.10423 | 0.9276086 | 0.1061776 | 11.88353 |  |  |  |  | 2.847669 | 0.8048641 | 0.02643402 | 2.643402 | [32 empty] | 32.31877 | 2.255087 | 0.2761461 | 27.61461
9882 | Area 1 | Site 11 | CaO/CaCO3 |  | 2040782.9 | 1.315181 | 1715.373 | 115.3125 | 1611.957 | 2256.026 | 12557.94 | 7803.554 | 2.374533 | 11.93638 | 0.9273546 | 13778 | [8 empty] | 41.32425 | 1.944602 | 0.0899497 | 26.73016 |  |  |  |  | 5.632919 | 0.8218287 | 0.01762793 | 4.176928 | [8 empty] | 2.412383 | 0.4431957 | 0.016006 | 2.019924 | [8 empty] | 5.901643 | 0.6213387 | 0.03412208 | 3.904529 |  |  |  |  | 5.748003 | 0.6345993 | 0.03965487 | 4.438224 | [40 empty] | 38.9808 | 2.024374 | 0.2783275 | 27.83275
9884 | Area 1 | Site 11 | Si+Ca+Fe Mixture |  | 4436772.3 | 2.094567 | 1982.387 | 156.09375 | 2376.778 | 4152.243 | 15135.7 | 10736.19 | 2.067396 | 11.85979 | 0.9186717 | 31807 | [8 empty] | 46.92407 | 0.9527683 | 0.1619332 | 48.12135 | [12 empty] | 6.385574 | 0.2899459 | 0.0537069 | 7.477631 | 18.01608 | 0.4782716 | 0.1703676 | 21.50003 | [12 empty] | 7.963214 | 0.3418045 | 0.08149359 | 9.620289 | 1.257664 | 0.2108514 | 0.01327391 | 1.485633 |  |  |  |  | 1.831983 | 0.326957 | 0.02050149 | 2.050149 | [32 empty] | 17.62142 | 0.9572592 | 0.1610522 | 16.10522
9885 | Area 1 | Site 11 | SiO2 |  | 1981214.1 | 1.656098 | 1263.726 | 120.9375 | 1588.257 | 2092.854 | 14468.93 | 5528.596 | 1.227689 | 11.95396 | 0.9328484 | 13069 | [8 empty] | 48.17151 | 1.62208 | 0.1597325 | 47.46736 | [16 empty] | 21.26675 | 0.8814987 | 0.1918326 | 24.20888 | [16 empty] | 2.44729 | 0.4418926 | 0.02247224 | 2.515122 | [40 empty] | 28.11444 | 1.793055 | 0.2290226 | 22.90226
9886 | Area 1 | Site 11 | Cu |  | 6529769.8 | 1.787528 | 2263.294 | 164.53125 | 2883.394 | 4045.7 | 13859.65 | 11132.49 | 1.510349 | 11.86987 | 0.9420685 | 28111 | [8 empty] | 22.81066 | 1.53226 | 0.03639325 | 10.8149 | [12 empty] | 2.153461 | 0.3827992 | 0.009287827 | 1.293148 | 4.317172 | 0.423585 | 0.02344275 | 2.958427 | [16 empty] | 2.757596 | 0.4810587 | 0.01478393 | 1.654636 | [8 empty] | 5.20452 | 0.9800928 | 0.03514672 | 3.514672 | [28 empty] | 62.75657 | 1.688461 | 0.3603551 | 36.03551
9893 | Area 1 | Site 11 | CaO/CaCO3 |  | 597158.8 | 1.43774 | 828.6035 | 139.21875 | 871.9669 | 1191.317 | 12794.97 | 3087.343 | 1.270194 | 11.97776 | 0.9263518 | 3926 | [8 empty] | 50.53614 | 3.254088 | 0.1271405 | 37.78206 | [12 empty] | 2.061536 | 0.6665856 | 0.01323503 | 1.842718 | 5.227146 | 0.9351814 | 0.0410639 | 5.182179 | [16 empty] | 12.96627 | 1.406883 | 0.1126819 | 12.6115 | [40 empty] | 29.20891 | 3.242993 | 0.243653 | 24.3653
9890 | Area 1 | Site 11 | CaO/CaCO3 |  | 12580047.5 | 1.232142 | 3920.979 | 163.125 | 4002.176 | 4831.203 | 18348.19 | 15424.87 | 1.505049 | 11.8763 | 0.904695 | 114327 | [8 empty] | 57.526 | 0.4964 | 0.1762131 | 52.36485 |  |  |  |  | 1.666547 | 0.1526377 | 0.007580852 | 1.796279 |  |  |  |  | 0.9582974 | 0.09220258 | 0.00804132 | 1.119596 | 3.792132 | 0.1190257 | 0.03950676 | 4.985671 | [12 empty] | 0.3885487 | 0.0703313 | 0.004798898 | 0.5665082 | 21.59009 | 0.2887976 | 0.2736706 | 30.62957 | [40 empty] | 14.07839 | 0.4447618 | 0.1616033 | 16.16033
9892 | Area 1 | Site 11 | Si+Al |  | 5487683.5 | 1.509954 | 2240.275 | 49.21875 | 2643.319 | 3382.712 | 14237.53 | 10994.81 | 1.752978 | 11.80886 | 0.9185688 | 43594 | [8 empty] | 46.42837 | 0.9256869 | 0.1428185 | 42.44105 |  |  |  |  | 0.9420283 | 0.2786224 | 0.003745157 | 0.8874129 | 1.208854 | 0.2066152 | 0.006740298 | 1.01631 | 1.572749 | 0.1948579 | 0.0107814 | 1.501098 | 13.24244 | 0.3831506 | 0.1109438 | 14.00088 | [16 empty] | 4.957036 | 0.2800735 | 0.04452676 | 4.983493 |  |  |  |  | 0.9412777 | 0.2758487 | 0.009094503 | 0.9094503 | [32 empty] | 30.70723 | 0.9643245 | 0.2539441 | 25.39441
9896 | Area 1 | Site 11 | CaO/CaCO3 |  | 594952.6 | 1.319716 | 776.7591 | 127.96875 | 870.3546 | 1025.102 | 11863.7 | 2894.14 | 1.120332 | 11.93109 | 0.9319953 | 3629 | [8 empty] | 45.79413 | 3.685236 | 0.09868731 | 29.32669 | [36 empty] | 12.2831 | 1.640452 | 0.09184476 | 10.27938 | [40 empty] | 41.92277 | 3.66533 | 0.3283103 | 32.83103
9902 | Area 1 | Site 11 | SiO2 |  | 366237.8 | 1.125583 | 671.1506 | 158.90625 | 682.8678 | 755.4358 | 11820.01 | 2213.203 | 1.064313 | 11.97278 | 0.8984228 | 4594 | [8 empty] | 48.37952 | 1.949241 | 0.1782136 | 52.95935 | [16 empty] | 50.24248 | 1.916705 | 0.5198823 | 65.60807 | [16 empty] | 1.378019 | 0.4557147 | 0.01463032 | 1.637444
9895 | Area 1 | Site 11 | TiO2 |  | 4903762.2 | 1.740573 | 2356.298 | 151.875 | 2498.732 | 4101.308 | 13616.42 | 11708.01 | 2.224471 | 11.81586 | 0.9273778 | 32962 | [8 empty] | 45.99053 | 1.197209 | 0.1321083 | 39.25834 | [12 empty] | 1.111647 | 0.2119747 | 0.007379559 | 1.027459 | 12.02572 | 0.4436334 | 0.09817594 | 12.3896 | [16 empty] | 2.35051 | 0.27583 | 0.01972936 | 2.208135 | 1.867393 | 0.2978953 | 0.01570484 | 1.570484 | [36 empty] | 36.6542 | 1.193962 | 0.2944736 | 29.44736
9905 | Area 1 | Site 11 | Fe |  | 255189.8 | 1.421534 | 497.4656 | 32.34375 | 570.0156 | 707.1642 | 13313.59 | 1892.206 | 1.116513 | 11.92587 | 0.9490291 | 1270 | [8 empty] | 30.71071 | 6.201871 | 0.07346097 | 21.83024 | [44 empty] | 25.89895 | 5.426434 | 0.1837841 | 18.37841 | [32 empty] | 43.39034 | 7.314073 | 0.2655727 | 26.55727
9908 | Area 1 | Site 11 | SiO2 |  | 937657 | 1.777138 | 949.1502 | 175.78125 | 1092.64 | 1686.771 | 13400.63 | 4156.829 | 1.46646 | 11.91803 | 0.9409257 | 4930 | [8 empty] | 45.6956 | 2.962016 | 0.1172115 | 34.83148 | [16 empty] | 11.0026 | 1.138179 | 0.08131999 | 10.26241 | [16 empty] | 3.891792 | 0.8807025 | 0.02894257 | 3.23929 | [40 empty] | 39.41 | 3.113821 | 0.2870458 | 28.70458
9912 | Area 1 | Site 11 | CaO/CaCO3 |  | 202975.2 | 1.61377 | 425.122 | 161.71875 | 508.366 | 686.0493 | 11853.72 | 1740.53 | 1.187709 | 11.84513 | 0.9317251 | 1457 | [8 empty] | 73.65942 | 5.413485 | 0.07981986 | 23.71989 | [36 empty] | 26.34058 | 5.413484 | 0.1231223 | 13.78001
9911 | Area 1 | Site 11 | CaO/CaCO3 |  | 924419.5 | 2.021425 | 984.5526 | 19.6875 | 1084.9 | 1990.2 | 11091.16 | 5991.376 | 3.090112 | 11.80259 | 0.9031423 | 3688 | [8 empty] | 35.15929 | 3.757408 | 0.0660213 | 19.61941 | [16 empty] | 3.700508 | 0.9275597 | 0.02535451 | 3.199686 | [16 empty] | 10.18182 | 1.579935 | 0.06864918 | 7.683304 | [40 empty] | 50.95839 | 3.874255 | 0.3644696 | 36.44696
9917 | Area 1 | Site 11 | CaO/CaCO3 |  | 666288 | 1.561951 | 759.3202 | 99.84375 | 921.0561 | 1186.021 | 12478.56 | 3069.699 | 1.125433 | 11.90873 | 0.9409859 | 4092 | [8 empty] | 42.74941 | 4.385497 | 0.0711651 | 21.14798 | [36 empty] | 6.198983 | 1.467087 | 0.03206113 | 3.588322 | [40 empty] | 51.0516 | 4.434421 | 0.2861869 | 28.61869
9918 | Area 1 | Site 11 | Si+Al |  | 2926960.7 | 1.29543 | 1892.947 | 119.53125 | 1930.472 | 2452.181 | 13305.36 | 8077.856 | 1.774048 | 11.9722 | 0.9268706 | 20228 | [8 empty] | 44.85372 | 1.246952 | 0.1549747 | 46.05348 |  |  |  |  | 3.21983 | 0.430746 | 0.01459244 | 3.45767 |  |  |  |  | 5.761069 | 0.3725125 | 0.04381533 | 6.100424 | 12.26145 | 0.5094308 | 0.1078875 | 13.61518 | [16 empty] | 3.555601 | 0.3513848 | 0.03476809 | 3.891289 | [40 empty] | 30.34832 | 1.321698 | 0.27001 | 27.001
9921 | Area 1 | Site 11 | CaO/CaCO3 |  | 20322520.4 | 1.657512 | 4896.269 | 146.25 | 5086.79 | 8115.624 | 18401.74 | 25750.15 | 2.596402 | 11.84937 | 0.951519 | 133665 | [8 empty] | 50.39295 | 0.5410394 | 0.1500876 | 44.60119 |  |  |  |  | 1.621844 | 0.1752014 | 0.006358688 | 1.506687 |  |  |  |  | 2.403286 | 0.1189222 | 0.01674041 | 2.330773 | 6.430639 | 0.1571629 | 0.05464838 | 6.896511 | [12 empty] | 0.5731341 | 0.09733918 | 0.005164919 | 0.6097169 | 9.907336 | 0.2054446 | 0.09469024 | 10.59785 | [8 empty] | 0.946223 | 0.2302609 | 0.009370124 | 0.9370124 | [28 empty] | 27.72459 | 0.5375359 | 0.249647 | 24.9647
9924 | Area 1 | Site 11 | Si+Ca+Fe Mixture |  | 2320241.4 | 1.299613 | 1584.802 | 98.4375 | 1718.785 | 2059.629 | 14257.03 | 5985.138 | 1.228585 | 11.87732 | 0.9413587 | 12840 | [8 empty] | 31.80293 | 1.968562 | 0.06134373 | 18.22938 | [12 empty] | 1.774475 | 0.4071889 | 0.01092116 | 1.520557 | 5.278416 | 0.5073213 | 0.04033825 | 5.090603 | [16 empty] | 18.06504 | 0.99726 | 0.1482463 | 16.59192 |  |  |  |  | 4.025885 | 0.7794699 | 0.03593098 | 3.593098 | [32 empty] | 39.05325 | 1.954225 | 0.31615 | 31.615
9926 | Area 1 | Site 11 | SiO2 |  | 258866.9 | 1.572057 | 512.0136 | 122.34375 | 574.1076 | 804.9147 | 11244.57 | 2104.124 | 1.360995 | 11.97392 | 0.9024899 | 2384 | [8 empty] | 63.98264 | 2.595833 | 0.2057184 | 61.1329 | [16 empty] | 28.16568 | 2.207361 | 0.2222784 | 28.05107 | [16 empty] | 7.851692 | 1.318249 | 0.07204505 | 8.063374
9927 | Area 1 | Site 11 | CaO/CaCO3 |  | 762627.7 | 1.381108 | 1029.491 | 144.84375 | 985.3972 | 1421.838 | 12192.26 | 4274.729 | 1.906755 | 11.86936 | 0.9174723 | 4630 | [8 empty] | 39.46335 | 3.853974 | 0.07069669 | 21.00878 | [36 empty] | 8.075512 | 1.406463 | 0.04804654 | 5.37743 | [40 empty] | 52.46115 | 3.85348 | 0.339823 | 33.9823
9929 | Area 1 | Site 11 | Si+Al |  | 2119472.5 | 1.517862 | 1419.077 | 101.25 | 1642.74 | 2153.964 | 16654.02 | 5628.852 | 1.189603 | 11.98743 | 0.9496404 | 17557 | [8 empty] | 50.57423 | 1.353979 | 0.1885211 | 56.02241 |  |  |  |  | 4.665162 | 0.4940259 | 0.0209199 | 4.956957 |  |  |  |  | 5.809449 | 0.3988851 | 0.04334366 | 6.034754 | 12.31364 | 0.5589835 | 0.1060273 | 13.38043 | [16 empty] | 4.175134 | 0.3839746 | 0.04198867 | 4.699426 | [40 empty] | 22.46239 | 1.453686 | 0.1977412 | 19.77412
9931 | Area 1 | Site 11 | CaO/CaCO3 |  | 1458332.4 | 1.812286 | 1264.122 | 163.125 | 1362.647 | 2290.95 | 12990.14 | 6856.695 | 2.565448 | 11.81831 | 0.9409898 | 5553 | [8 empty] | 45.91725 | 3.074841 | 0.09165075 | 27.23565 | [16 empty] | 3.479032 | 0.6733491 | 0.02454918 | 3.098055 | [16 empty] | 15.55818 | 1.486355 | 0.116777 | 13.06983 | [40 empty] | 35.04554 | 2.994779 | 0.2630935 | 26.30935
9932 | Area 1 | Site 11 | CaO/CaCO3 |  | 1654688.8 | 1.403694 | 1497.693 | 172.96875 | 1451.487 | 2102.303 | 14969.49 | 6336.256 | 1.930808 | 11.99709 | 0.9493631 | 12174 | [8 empty] | 52.19061 | 1.731793 | 0.1421721 | 42.24897 | [12 empty] | 1.175855 | 0.3424044 | 0.008291824 | 1.154474 | 3.215521 | 0.3946733 | 0.02816069 | 3.553821 | [16 empty] | 15.0698 | 0.8215822 | 0.1469671 | 16.44875 | [40 empty] | 28.34823 | 1.71048 | 0.2682775 | 26.82775
9936 | Area 1 | Site 11 | CaO/CaCO3 |  | 1533345.0 | 2.088869 | 1361.706 | 130.78125 | 1397.253 | 2844.425 | 12632.03 | 7880.998 | 3.223389 | 11.90637 | 0.9412858 | 9435 | [8 empty] | 39.80865 | 2.506048 | 0.08571538 | 25.47185 | [36 empty] | 12.37644 | 0.9807382 | 0.1051158 | 11.76469 | [24 empty] | 8.957918 | 2.477902 | 0.05729175 | 5.729175 | [12 empty] | 38.85699 | 2.525396 | 0.3531426 | 35.31426
9940 | Area 1 | Site 11 | CaO/CaCO3 |  | 358883.6 | 1.697821 | 536.9204 | 22.5 | 675.9769 | 911.5951 | 12339.52 | 2307.22 | 1.180361 | 11.96503 | 0.9084617 | 2315 | [8 empty] | 38.37743 | 5.066393 | 0.07217295 | 21.44748 | [36 empty] | 6.999616 | 1.87601 | 0.0431295 | 4.827109 | [40 empty] | 54.62296 | 5.146606 | 0.3693157 | 36.93157
9945 | Area 1 | Site 11 | CaO/CaCO3 |  | 1315661.5 | 1.866467 | 1165.613 | 175.78125 | 1294.277 | 2175.578 | 12757.32 | 6581.95 | 2.620325 | 11.83682 | 0.9087339 | 7602 | [8 empty] | 42.0581 | 2.95381 | 0.08215468 | 24.41372 | [16 empty] | 2.495262 | 0.6228956 | 0.01527792 | 1.928042 | [16 empty] | 5.913838 | 0.9648584 | 0.0359413 | 4.022596 | [40 empty] | 49.53281 | 2.977081 | 0.3201541 | 32.01541
9941 | Area 1 | Site 11 | Si+Al |  | 4965537.3 | 1.54156 | 2205.209 | 158.90625 | 2514.422 | 3399.461 | 15769.4 | 9524.926 | 1.453942 | 11.88489 | 0.9033064 | 48654 | [8 empty] | 50.67309 | 0.7605963 | 0.2049136 | 60.89372 |  |  |  |  | 1.331752 | 0.214961 | 0.006378564 | 1.511397 |  |  |  |  | 7.591864 | 0.2545932 | 0.06328974 | 8.811853 | 13.10157 | 0.3238769 | 0.1223645 | 15.44214 | [12 empty] | 1.657659 | 0.1589285 | 0.01686518 | 1.990928 | 2.345733 | 0.1784695 | 0.02537517 | 2.840021 |  |  |  |  | 0.8536862 | 0.2273235 | 0.009716149 | 0.9716149 | [32 empty] | 22.44465 | 0.7850795 | 0.2129254 | 21.29254
9939 | Area 1 | Site 11 | Si+Al |  | 15283441.4 | 1.650077 | 4585.751 | 59.0625 | 4411.29 | 7566.841 | 15507.36 | 27951.94 | 4.068112 | 11.91678 | 0.9433401 | 146387 | [8 empty] | 51.38332 | 0.4380146 | 0.2029895 | 60.32193 | [8 empty] | 1.004393 | 0.0895 | 0.006941536 | 1.046653 | 1.309404 | 0.08448448 | 0.01112313 | 1.548678 | 20.35185 | 0.2332104 | 0.2087155 | 26.33946 | [16 empty] | 5.2261 | 0.1307978 | 0.0591002 | 6.61457 |  |  |  |  | 0.9628898 | 0.1244963 | 0.01124317 | 1.124317 | 0.6157795 | 0.173221 | 0.007036501 | 0.7036501 | [28 empty] | 19.14624 | 0.444233 | 0.1826562 | 18.26562
9949 | Area 1 | Site 11 | CaO/CaCO3 |  | 2927696.1 | 1.640848 | 1746.58 | 97.03125 | 1930.714 | 2865.872 | 15205.27 | 7958.885 | 1.721744 | 11.81047 | 0.9268389 | 13863 | [8 empty] | 28.15645 | 2.217085 | 0.04213979 | 12.52259 | [12 empty] | 1.849941 | 0.5564355 | 0.007679053 | 1.069157 | 2.525247 | 0.5558645 | 0.01315684 | 1.660366 | [16 empty] | 3.058597 | 0.7263315 | 0.0150612 | 1.685669 | [40 empty] | 64.40976 | 2.304266 | 0.3526569 | 35.26569
9955 | Area 1 | Site 11 | CaO/CaCO3 |  | 369179.5 | 1.628852 | 577.9219 | 168.75 | 685.6048 | 941.3491 | 12011.36 | 2427.705 | 1.270412 | 11.92207 | 0.948435 | 2803 | [8 empty] | 49.28912 | 4.205375 | 0.1214653 | 36.09559 | [16 empty] | 5.450819 | 1.221636 | 0.03988767 | 5.033742 | [16 empty] | 8.088452 | 1.495379 | 0.06163526 | 6.898297 | [40 empty] | 37.17161 | 4.255112 | 0.283086 | 28.3086
9956 | Area 1 | Site 11 | Zn |  | 2568077.0 | 1.517912 | 1667.669 | 43.59375 | 1808.253 | 2531.375 | 13696.52 | 6717.495 | 1.398289 | 11.81587 | 0.9407744 | 11301 | [8 empty] | 34.31634 | 2.074993 | 0.08301677 | 24.66991 | [16 empty] | 3.529163 | 0.5083458 | 0.0230729 | 2.911752 | [16 empty] | 8.635607 | 0.7722617 | 0.07061207 | 7.902993 | [12 empty] | 19.10624 | 1.975629 | 0.1727609 | 17.27609 | [24 empty] | 34.41266 | 2.194779 | 0.2571895 | 25.71895
9961 | Area 1 | Site 11 | CaO/CaCO3 |  | 2137858.0 | 1.483824 | 1680.992 | 78.75 | 1649.85 | 2494.296 | 13217.78 | 7287.84 | 1.97701 | 11.99703 | 0.9408479 | 14274 | [8 empty] | 40.66184 | 1.739247 | 0.08562616 | 25.44534 | [12 empty] | 2.072725 | 0.3538432 | 0.01461077 | 2.034263 | 5.715962 | 0.4427493 | 0.04927446 | 6.218335 | [12 empty] | 1.382866 | 0.339902 | 0.01254607 | 1.481059 | 21.32183 | 0.9485548 | 0.2025554 | 22.67026 | [40 empty] | 28.84478 | 1.645622 | 0.2630872 | 26.30872
9967 | Area 1 | Site 11 | SiO2 |  | 230921 | 1.899903 | 429.1498 | 85.78125 | 542.2341 | 815.3429 | 10922.84 | 2067.765 | 1.473428 | 11.97011 | 0.9164313 | 1730 | [8 empty] | 45.08128 | 5.02652 | 0.1257253 | 37.3615 | [16 empty] | 9.519919 | 1.67357 | 0.07151471 | 9.025007 | [60 empty] | 45.3988 | 5.145235 | 0.3386664 | 33.86664
9969 | Area 1 | Site 11 | CaO/CaCO3 |  | 863379.9 | 1.420984 | 913.8133 | 28.125 | 1048.47 | 1298.514 | 12768.03 | 3508.596 | 1.134632 | 11.89951 | 0.9077445 | 5302 | [8 empty] | 40.70655 | 3.627831 | 0.06993388 | 20.7821 | [16 empty] | 7.35941 | 1.071788 | 0.04377317 | 5.524083 | [16 empty] | 10.66847 | 1.384538 | 0.06438288 | 7.205815 | [40 empty] | 41.26556 | 3.764293 | 0.2500336 | 25.00336
9964 | Area 1 | Site 11 | Si+Ca+Fe Mixture |  | 14025877.9 | 2.025054 | 3486.915 | 22.5 | 4225.908 | 7061.193 | 13469.93 | 18845.68 | 2.015041 | 11.99353 | 0.9499348 | 100623 | [8 empty] | 43.85739 | 0.6974366 | 0.1147954 | 34.1135 |  |  |  |  | 1.348481 | 0.2123584 | 0.004965253 | 1.176514 | 0.4654696 | 0.1400523 | 0.002406688 | 0.3628834 | 1.623387 | 0.1334102 | 0.01056283 | 1.470667 | 5.060691 | 0.1728897 | 0.04084993 | 5.155176 |  |  |  |  | 0.7126821 | 0.2126878 | 0.004677701 | 0.5429964 | 0.5017166 | 0.1175965 | 0.003651698 | 0.4178573 | 0.5333006 | 0.1165099 | 0.00440585 | 0.520109 | 9.960793 | 0.2561144 | 0.08787823 | 9.835444 |  |  |  |  | 1.330206 | 0.2046417 | 0.01264602 | 1.264602 | 0.9978631 | 0.2803828 | 0.009423686 | 0.9423686 | [28 empty] | 33.60802 | 0.7266086 | 0.2891651 | 28.91651
9972 | Area 1 | Site 11 | CaO/CaCO3 |  | 850142.3 | 1.332061 | 994.018 | 35.15625 | 1040.401 | 1324.092 | 12504.76 | 3763.113 | 1.32554 | 11.96048 | 0.9164646 | 5398 | [8 empty] | 48.63805 | 3.011256 | 0.10806 | 32.11196 | [16 empty] | 4.313451 | 0.722827 | 0.03196332 | 4.033705 | [16 empty] | 13.9337 | 1.323268 | 0.1105388 | 12.37165 | [40 empty] | 33.1148 | 3.034574 | 0.2596517 | 25.96517
9976 | Area 1 | Site 11 | SiO2 |  | 1510547.0 | 2.329972 | 1249.273 | 123.75 | 1386.827 | 2910.773 | 11662.01 | 7933.932 | 3.316139 | 11.88675 | 0.926112 | 7376 | [8 empty] | 41.45969 | 2.780586 | 0.0893901 | 26.56386 | [16 empty] | 9.739788 | 0.9593617 | 0.06268375 | 7.910559 | [16 empty] | 2.727592 | 0.8453809 | 0.01720648 | 1.925771 | [40 empty] | 46.07294 | 2.902672 | 0.2938524 | 29.38524
9980 | Area 1 | Site 11 | CaO/CaCO3 |  | 720708.9 | 1.530989 | 843.7321 | 129.375 | 957.9327 | 1291.744 | 13164.88 | 3388.112 | 1.267493 | 11.83025 | 0.9482499 | 4593 | [8 empty] | 39.95976 | 3.344274 | 0.08378233 | 24.89741 | [16 empty] | 2.409722 | 0.7153887 | 0.01662054 | 2.097478 | [16 empty] | 7.218686 | 1.120338 | 0.04927286 | 5.514681 | [40 empty] | 50.41183 | 3.370638 | 0.3671457 | 36.71457
9982 | Area 1 | Site 11 | Fe |  | 1182550.9 | 1.367508 | 1203.149 | 81.5625 | 1227.058 | 1645.316 | 16544.56 | 4719.865 | 1.499096 | 11.81628 | 0.9021302 | 6312 | [8 empty] | 36.29754 | 2.749569 | 0.1017791 | 30.24547 | [12 empty] | 3.941058 | 0.7890265 | 0.01846721 | 2.571197 | 3.059694 | 0.7422608 | 0.01774253 | 2.23907 | [24 empty] | 21.02004 | 2.102745 | 0.1629689 | 16.29689 | [32 empty] | 35.68166 | 3.06923 | 0.2340476 | 23.40476
9981 | Area 1 | Site 11 | CaO/CaCO3 |  | 1843691.1 | 1.7944 | 1262.989 | 158.90625 | 1532.142 | 2266.307 | 14638.24 | 5533.764 | 1.321731 | 11.92296 | 0.8972345 | 14026 | [8 empty] | 51.26881 | 1.588057 | 0.1498542 | 44.53185 | [12 empty] | 1.638681 | 0.323415 | 0.01168352 | 1.626701 | 6.966696 | 0.473364 | 0.06094546 | 7.69119 | [16 empty] | 10.87228 | 0.6547473 | 0.1040079 | 11.6407 | [40 empty] | 29.25353 | 1.609625 | 0.2667345 | 26.67345
9984 | Area 1 | Site 11 | SiO2 |  | 831756.9 | 1.951158 | 767.4476 | 35.15625 | 1029.09 | 1497.411 | 13613.72 | 3811.949 | 1.390234 | 11.98244 | 0.9017251 | 6697 | [8 empty] | 51.30856 | 2.230611 | 0.1506688 | 44.77392 | [16 empty] | 11.98217 | 0.8762114 | 0.1101552 | 13.90136 | [16 empty] | 11.68476 | 0.9583222 | 0.1161239 | 12.99674 | [40 empty] | 25.0245 | 2.281905 | 0.2281252 | 22.81252
9985 | Area 1 | Site 11 | CaO/CaCO3 |  | 1941501.5 | 1.620339 | 1383.047 | 21.09375 | 1572.258 | 2241.006 | 12917.53 | 6190.818 | 1.5709 | 11.79733 | 0.9019796 | 8705 | [8 empty] | 21.71616 | 2.864873 | 0.03039735 | 9.033113 | [36 empty] | 2.853926 | 0.8955391 | 0.01390777 | 1.556575 | [40 empty] | 75.42992 | 2.906248 | 0.4337214 | 43.37214
9993 | Area 1 | Site 11 | CaO/CaCO3 |  | 190473.1 | 1.212658 | 461.0158 | 22.5 | 492.461 | 559.0543 | 11712.42 | 1549.91 | 1.003621 | 11.91771 | 0.9475429 | 1092 | [8 empty] | 48.20819 | 6.685899 | 0.1021447 | 30.35412 | [36 empty] | 13.64773 | 3.039417 | 0.1018032 | 11.39394 | [40 empty] | 38.14407 | 6.94816 | 0.2937381 | 29.37381
9999 | Area 1 | Site 11 | CaO/CaCO3 |  | 267691.9 | 2.189987 | 416.0756 | 36.5625 | 583.8115 | 911.2002 | 10776.38 | 2206.964 | 1.447923 | 11.87554 | 0.9013328 | 1066 | [8 empty] | 38.46158 | 8.445141 | 0.05327503 | 15.83162 | [36 empty] | 18.4831 | 4.681181 | 0.1057953 | 11.84074 | [40 empty] | 43.05532 | 8.289135 | 0.2587736 | 25.87736
9996 | Area 1 | Site 11 | CaO/CaCO3 |  | 11902728.2 | 1.74367 | 3478.279 | 4.21875 | 3892.945 | 6064.971 | 14610.73 | 19212.93 | 2.46792 | 11.84483 | 0.9264101 | 92811 | [8 empty] | 52.54159 | 0.6303964 | 0.1459604 | 43.37472 | [8 empty] | 0.4203567 | 0.1243555 | 0.002457395 | 0.3705291 | 1.195421 | 0.1175432 | 0.008850342 | 1.232236 | 3.285025 | 0.1392967 | 0.03024529 | 3.816893 | [12 empty] | 0.3490314 | 0.09422953 | 0.00359109 | 0.4239269 | 18.16443 | 0.3184707 | 0.1951521 | 21.84167 |  |  |  |  | 0.8282178 | 0.1674613 | 0.008940559 | 0.8940559 | 0.8443804 | 0.2499912 | 0.008993747 | 0.8993747 | [28 empty] | 22.37154 | 0.5917225 | 0.2257959 | 22.57959
10001 | Area 1 | Site 11 | CaO/CaCO3 |  | 853819.4 | 1.856626 | 808.0723 | 174.375 | 1042.649 | 1500.288 | 13322.98 | 3842.07 | 1.375798 | 11.83155 | 0.8966424 | 4851 | [8 empty] | 43.53588 | 3.333751 | 0.09098513 | 27.03785 | [16 empty] | 2.884028 | 0.7096278 | 0.02019179 | 2.548162 | [16 empty] | 10.88661 | 1.354084 | 0.07814121 | 8.745664 | [40 empty] | 42.69347 | 3.382409 | 0.3168719 | 31.68719
10002 | Area 1 | Site 11 | CaO/CaCO3 |  | 1214909.3 | 1.71584 | 1106.369 | 22.5 | 1243.733 | 1898.353 | 13736.32 | 5073.567 | 1.68606 | 11.91924 | 0.9249792 | 8543 | [8 empty] | 49.33941 | 2.166252 | 0.1251396 | 37.18747 | [16 empty] | 1.996558 | 0.4453673 | 0.01660269 | 2.095225 | [16 empty] | 13.58672 | 0.9662443 | 0.1207678 | 13.51649 | [40 empty] | 35.07731 | 2.130447 | 0.3146125 | 31.46125
10006 | Area 1 | Site 11 | Si+Ca+Fe Mixture |  | 7214443.3 | 1.317812 | 2931.182 | 74.53125 | 3030.794 | 3862.746 | 16383.17 | 12610.76 | 1.754161 | 11.88118 | 0.9026308 | 63874 | [8 empty] | 51.79173 | 0.6824294 | 0.1894559 | 56.30019 | [12 empty] | 1.113018 | 0.1316234 | 0.008908922 | 1.240392 | 19.02595 | 0.3497527 | 0.1843078 | 23.25926 | [16 empty] | 5.415673 | 0.2133693 | 0.05687799 | 6.365857 |  |  |  |  | 1.334241 | 0.2158618 | 0.01453752 | 1.453752 | [32 empty] | 21.31938 | 0.711968 | 0.1932065 | 19.32065
10008 | Area 1 | Site 11 | Si+Al |  | 3269665.1 | 2.568492 | 1414.286 | 77.34375 | 2040.36 | 3632.583 | 13513.4 | 9226.741 | 2.07197 | 11.87802 | 0.9260633 | 22234 | [8 empty] | 48.69269 | 1.221277 | 0.159019 | 47.25532 |  |  |  |  | 4.18586 | 0.4209403 | 0.01848885 | 4.380923 |  |  |  |  | 4.636072 | 0.3411783 | 0.03461581 | 4.819572 | 10.26068 | 0.4503615 | 0.09013929 | 11.37539 | [16 empty] | 8.70264 | 0.4521695 | 0.0886704 | 9.924105 | [40 empty] | 23.52205 | 1.282795 | 0.2142147 | 21.42147
10009 | Area 1 | Site 11 | Si+Al |  | 28954848.1 | 1.997586 | 5664.594 | 19.6875 | 6071.775 | 11315.51 | 17978.59 | 38466.77 | 4.066682 | 11.99026 | 0.9179641 | 325141 | [8 empty] | 52.36053 | 0.2825285 | 0.2267183 | 67.37339 |  |  |  |  | 0.5347377 | 0.08038908 | 0.0028437 | 0.6738132 |  |  |  |  | 1.373517 | 0.05251018 | 0.01289197 | 1.794953 | 30.67375 | 0.1970334 | 0.3403733 | 42.95441 | [12 empty] | 0.3097793 | 0.04125992 | 0.003619171 | 0.4272419 | 3.945474 | 0.07336733 | 0.04897797 | 5.481677 | 0.5051147 | 0.05246176 | 0.005992655 | 0.5992655 | 0.6738225 | 0.07182194 | 0.008377633 | 0.8377633 | 0.3457172 | 0.09702821 | 0.004165744 | 0.4165744 | 1.013546 | 0.128743 | 0.01221025 | 1.221025 | [24 empty] | 8.264019 | 0.247575 | 0.07756409 | 7.756409
10018 | Area 1 | Site 11 | CaO/CaCO3 |  | 1814274.4 | 1.968311 | 1197.57 | 112.5 | 1519.87 | 2357.19 | 13143.85 | 6651.014 | 1.940273 | 11.81249 | 0.9015089 | 11035 | [8 empty] | 39.72591 | 2.403598 | 0.07384147 | 21.94331 | [16 empty] | 2.674598 | 0.5339767 | 0.01654082 | 2.087418 | [16 empty] | 7.735399 | 0.8606616 | 0.04742429 | 5.307788 | [40 empty] | 49.86409 | 2.418205 | 0.3250403 | 32.50403
10021 | Area 1 | Site 11 | CaO/CaCO3 |  | 328731.5 | 1.454822 | 556.0962 | 140.625 | 646.9575 | 809.0207 | 11621.68 | 2168.021 | 1.137826 | 11.85099 | 0.9006977 | 1999 | [8 empty] | 38.31185 | 5.567899 | 0.06601599 | 19.61783 | [36 empty] | 9.304102 | 2.289446 | 0.0550887 | 6.165597 | [40 empty] | 52.38405 | 5.60783 | 0.3374863 | 33.74863
10020 | Area 1 | Site 11 | Si+Ca+Fe Mixture |  | 4030822.0 | 1.184092 | 2284.719 | 136.40625 | 2265.436 | 2705.317 | 16456.85 | 8570.757 | 1.450223 | 11.82381 | 0.9252575 | 30633 | [8 empty] | 52.28732 | 1.076307 | 0.1476757 | 43.88445 | [12 empty] | 2.013144 | 0.2274127 | 0.01512812 | 2.106294 | 5.284167 | 0.2801252 | 0.04857048 | 6.129494 | [12 empty] | 1.49708 | 0.2058257 | 0.01526749 | 1.802322 | 15.95933 | 0.5125241 | 0.1695004 | 18.9707 |  |  |  |  | 1.425398 | 0.3413207 | 0.0152827 | 1.52827 | [32 empty] | 21.53356 | 1.033195 | 0.2129054 | 21.29054
10023 | Area 1 | Site 11 | Cu |  | 2506302.0 | 1.352921 | 1651.449 | 174.375 | 1786.371 | 2234.28 | 17401.6 | 7028.599 | 1.568535 | 11.92925 | 0.9247287 | 13141 | [8 empty] | 22.2148 | 2.450689 | 0.03046974 | 9.054627 | [48 empty] | 5.223471 | 1.373324 | 0.03056267 | 3.056267 | [28 empty] | 72.56173 | 2.610852 | 0.3687429 | 36.87429
10025 | Area 1 | Site 11 | CaO/CaCO3 |  | 861173.6 | 1.249999 | 976.2559 | 143.4375 | 1047.13 | 1220.318 | 12908.92 | 3448.354 | 1.098811 | 11.84525 | 0.9156708 | 5786 | [8 empty] | 47.97045 | 3.185885 | 0.09716509 | 28.87434 | [36 empty] | 11.25596 | 1.284295 | 0.07609905 | 8.517103 | [32 empty] | 0 | 3.605981 | 0 | 0 |  |  |  |  | 40.77359 | 3.234524 | 0.2875652 | 28.75652
10027 | Area 1 | Site 11 | SiO2 |  | 183854.3 | 1.710029 | 411.3859 | 28.125 | 483.8291 | 703.4817 | 10972.736 | 1934.804 | 1.62028 | 11.99886 | 0.9239789 | 1313 | [8 empty] | 30.82973 | 7.302035 | 0.05749071 | 17.08439 | [16 empty] | 6.184374 | 1.940397 | 0.03793216 | 4.786959 | [60 empty] | 62.98589 | 7.231 | 0.3903674 | 39.03674
10030 | Area 1 | Site 11 | No Classification |  | 854554.8 | 1.302028 | 1055.816 | 105.46875 | 1043.098 | 1374.703 | 11957.72 | 4116.815 | 1.578239 | 11.80964 | 0.9006971 | 4762 | [8 empty] | 37.85841 | 4.019094 | 0.06176009 | 18.35311 | [80 empty] | 62.14159 | 4.019094 | 0.3256986 | 32.56986
10033 | Area 1 | Site 11 | No Classification |  | 2648972.9 | 1.440923 | 1749.502 | 57.65625 | 1836.512 | 2520.897 | 14593.15 | 8703.719 | 2.275738 | 11.87433 | 0.9245742 | 14001 | [8 empty] | 23.87844 | 2.649351 | 0.028203 | 8.381023 | [80 empty] | 76.12156 | 2.64935 | 0.3460199 | 34.60199
10037 | Area 1 | Site 11 | CaO/CaCO3 |  | 1525990.8 | 1.251629 | 1590.536 | 127.96875 | 1393.898 | 1990.762 | 13473.89 | 6160.697 | 1.979237 | 11.92247 | 0.9240551 | 9991 | [8 empty] | 39.0957 | 2.32435 | 0.09345336 | 27.77133 | [12 empty] | 2.036566 | 0.4454936 | 0.01365541 | 1.901248 | 4.391338 | 0.5273155 | 0.03626785 | 4.576927 | [16 empty] | 6.805357 | 0.7390436 | 0.05743998 | 6.428756 | [24 empty] | 8.305778 | 2.418797 | 0.05151593 | 5.151593 | [12 empty] | 39.36526 | 2.427952 | 0.3443084 | 34.43084
10038 | Area 1 | Site 11 | SiO2 |  | 5281766.7 | 1.678298 | 2557.994 | 85.78125 | 2593.252 | 4293.075 | 15785.01 | 13797.07 | 2.868037 | 11.80478 | 0.9015952 | 39251 | [8 empty] | 52.32707 | 0.9044846 | 0.1903737 | 56.57295 | [12 empty] | 0.6221051 | 0.1597957 | 0.004729145 | 0.6584406 | 16.985 | 0.4299315 | 0.1577963 | 19.91356 | [16 empty] | 2.992562 | 0.2381216 | 0.02914598 | 3.262055 | [40 empty] | 27.07326 | 0.9558499 | 0.2374388 | 23.74388
10040 | Area 1 | Site 11 | Salt |  | 464048.3 | 2.153874 | 569.363 | 18.28125 | 768.6642 | 1226.336 | 11286.08 | 3033.339 | 1.577862 | 11.7919 | 0.8997594 | 2752 | [8 empty] | 32.87645 | 4.915481 | 0.05931755 | 17.62727 |  |  |  |  | 7.31276 | 2.210219 | 0.01815274 | 4.301282 | [72 empty] | 59.81079 | 5.059 | 0.3386957 | 33.86957
10041 | Area 1 | Site 11 | Si+Ca+Fe Mixture |  | 2858566.9 | 1.253716 | 2081.141 | 52.03125 | 1907.784 | 2609.16 | 13557.94 | 9121.317 | 2.316098 | 11.98932 | 0.9004461 | 23921 | [8 empty] | 42.3674 | 1.15259 | 0.09671578 | 28.74081 | [12 empty] | 1.878388 | 0.205378 | 0.01655238 | 2.304595 | 12.51696 | 0.4234012 | 0.1348139 | 17.01323 | [16 empty] | 34.42751 | 0.8232892 | 0.4904144 | 54.8878 |  |  |  |  | 1.243536 | 0.3096694 | 0.01624582 | 1.624582 |  |  |  |  | 4.651915 | 0.6421629 | 0.05957613 | 5.957613 | [24 empty] | 2.914295 | 0.6745474 | 0.03282667 | 3.282667
10043 | Area 1 | Site 11 | SiO2 |  | 2496006.2 | 1.432745 | 2113.122 | 95.625 | 1782.698 | 3027.564 | 14579.78 | 9750.834 | 3.031294 | 11.97596 | 0.9007259 | 32428 | [8 empty] | 53.50027 | 0.7262421 | 0.234622 | 69.72209 | [12 empty] | 0.6535334 | 0.1378835 | 0.006408819 | 0.8923023 | 39.81635 | 0.6362388 | 0.4547777 | 57.39201 | [16 empty] | 3.069841 | 0.2031928 | 0.03766976 | 4.216048 | [40 empty] | 2.96001 | 0.6006086 | 0.0256857 | 2.56857
10044 | Area 1 | Site 11 | CaO/CaCO3 |  | 1088417.5 | 1.57319 | 995.0344 | 104.0625 | 1177.207 | 1565.378 | 12948.43 | 4362.509 | 1.391449 | 11.80443 | 0.8952497 | 4840 | [8 empty] | 38.69953 | 3.44105 | 0.07241989 | 21.52086 | [16 empty] | 3.480604 | 0.881722 | 0.02183571 | 2.755621 | [16 empty] | 7.428225 | 1.35242 | 0.04595 | 5.142783 | [40 empty] | 50.39164 | 3.556323 | 0.3306253 | 33.06253
10046 | Area 1 | Site 11 | Si+Al |  | 1002373.7 | 1.368151 | 1155.753 | 157.5 | 1129.718 | 1581.244 | 11417.23 | 4855.41 | 1.871597 | 11.93026 | 0.8996434 | 5422 | [8 empty] | 39.86731 | 2.830642 | 0.1025236 | 30.46671 | [12 empty] | 2.551072 | 0.6629048 | 0.01625479 | 2.26316 | 6.150925 | 0.7818696 | 0.04796039 | 6.052501 | [16 empty] | 4.420624 | 0.8603821 | 0.03482593 | 3.897763 | [40 empty] | 47.01006 | 2.896015 | 0.3787918 | 37.87918
10047 | Area 1 | Site 11 | SiO2 |  | 3041685.8 | 1.118838 | 1988.363 | 43.59375 | 1967.942 | 2224.656 | 14326.91 | 6811.513 | 1.213844 | 11.97118 | 0.8999425 | 34108 | [8 empty] | 60.37457 | 0.7658842 | 0.2658023 | 78.98789 | [12 empty] | 0.9110725 | 0.1410253 | 0.008679032 | 1.208385 | 20.74456 | 0.4379284 | 0.2377606 | 30.00489 | [16 empty] | 8.939349 | 0.3011538 | 0.1175664 | 13.15818 | [40 empty] | 9.030446 | 0.747142 | 0.09580226 | 9.580226
10048 | Area 1 | Site 11 | SiO2 |  | 9264786.6 | 1.629967 | 2933.526 | 140.625 | 3434.573 | 4781.55 | 12741.78 | 15462.3 | 2.053538 | 11.88402 | 0.8960392 | 45619 | [8 empty] | 36.5577 | 1.076285 | 0.08101961 | 24.07642 | [12 empty] | 0.9817371 | 0.2249341 | 0.005281781 | 0.7353843 | 10.68591 | 0.395784 | 0.07161199 | 9.037285 | [16 empty] | 2.555845 | 0.2906938 | 0.01709013 | 1.912749 | [8 empty] | 2.220993 | 0.5796125 | 0.01723129 | 1.723129 | [28 empty] | 46.99781 | 1.143619 | 0.3131315 | 31.31315
10056 | Area 1 | Site 11 | CaO/CaCO3 |  | 370650.3 | 1.386865 | 626.0133 | 165.9375 | 686.9692 | 868.1961 | 12164.75 | 2464.065 | 1.303557 | 11.92312 | 0.8924073 | 2220 | [8 empty] | 38.47871 | 6.072948 | 0.05952441 | 17.68874 | [36 empty] | 8.771244 | 2.316794 | 0.04606183 | 5.155299 | [40 empty] | 52.75005 | 6.148802 | 0.3018482 | 30.18482
10058 | Area 1 | Site 11 | SiO2 |  | 285341.9 | 1.275242 | 567.4228 | 102.65625 | 602.7508 | 723.6013 | 12444.71 | 1934.804 | 1.043995 | 11.9536 | 0.8917911 | 1773 | [8 empty] | 34.16634 | 6.25042 | 0.06177163 | 18.35654 | [16 empty] | 7.421433 | 1.827656 | 0.04217171 | 5.321983 | [60 empty] | 58.41223 | 6.292663 | 0.332685 | 33.2685
10063 | Area 1 | Site 11 | CaO/CaCO3 |  | 18243495.8 | 1.809373 | 3863.38 | 109.6875 | 4819.579 | 6990.294 | 14962.83 | 21459.91 | 2.008806 | 11.79126 | 1.036492 | 169776 | [8 empty] | 53.77333 | 0.4325536 | 0.166346 | 49.43267 |  |  |  |  | 0.4743599 | 0.115734 | 0.002164861 | 0.5129626 | 0.473886 | 0.0817965 | 0.003149934 | 0.474951 | 2.090676 | 0.08891138 | 0.01755037 | 2.443544 | 6.8515 | 0.1256548 | 0.07012365 | 8.849458 | [12 empty] | 0.4422334 | 0.06319311 | 0.005266573 | 0.6217171 | 18.95728 | 0.2240179 | 0.2338972 | 26.17808 |  |  |  |  | 0.734217 | 0.115765 | 0.00886443 | 0.886443 | 0.6345227 | 0.1590917 | 0.00752215 | 0.752215 | [28 empty] | 15.568 | 0.3944736 | 0.1708443 | 17.08443
10064 | Area 1 | Site 11 | SiO2 |  | 413304.5 | 1.401816 | 638.6884 | 54.84375 | 725.421 | 895.3238 | 11725.38 | 2418.883 | 1.126548 | 11.93122 | 1.03548 | 3184 | [8 empty] | 54.35333 | 3.020578 | 0.2034408 | 60.45604 | [16 empty] | 14.71133 | 1.357006 | 0.1395245 | 17.6077 | [16 empty] | 3.697842 | 0.7755951 | 0.03692254 | 4.132418 | [40 empty] | 27.2375 | 3.123574 | 0.2486214 | 24.86214
10065 | Area 1 | Site 11 | Si+Ca+Fe Mixture |  | 10702527.3 | 1.279708 | 3447.603 | 84.375 | 3691.461 | 4411.926 | 15184.15 | 13344.63 | 1.324087 | 11.92159 | 1.037384 | 77349 | [8 empty] | 47.12971 | 0.629689 | 0.1685562 | 50.08948 | [12 empty] | 1.555774 | 0.1264906 | 0.0124452 | 1.73275 | 24.90191 | 0.3809443 | 0.2381161 | 30.04976 | [12 empty] | 0.443264 | 0.1110798 | 0.004310129 | 0.5088092 | 3.956318 | 0.1738075 | 0.04113178 | 4.603521 |  |  |  |  | 2.506055 | 0.2404895 | 0.02714664 | 2.714664 | 0.9614646 | 0.2848987 | 0.01017116 | 1.017116 | [28 empty] | 18.5455 | 0.6572439 | 0.1583246 | 15.83246
10066 | Area 1 | Site 11 | CaSO4 |  | 4083772.0 | 1.386763 | 2084.848 | 22.5 | 2280.268 | 2891.19 | 14271.25 | 9249.111 | 1.666973 | 11.89376 | 1.03629 | 31757 | [8 empty] | 46.96939 | 1.144682 | 0.1213414 | 36.05876 | [16 empty] | 0.8482974 | 0.1783172 | 0.007855179 | 0.9913072 |  |  |  |  | 11.47917 | 0.518291 | 0.09117603 | 10.58389 | [8 empty] | 13.18248 | 0.4835982 | 0.1285428 | 14.38667 | [40 empty] | 27.52066 | 1.173294 | 0.2773674 | 27.73674
10070 | Area 1 | Site 11 | Salt |  | 4168345.0 | 1.483841 | 2141.486 | 151.875 | 2303.758 | 3177.626 | 16533.36 | 9317.105 | 1.657252 | 11.96899 | 1.035618 | 43735 | [8 empty] | 22.84523 | 0.8636468 | 0.0558007 | 16.58217 |  |  |  |  | 22.64525 | 0.5599095 | 0.1139549 | 27.00154 | 1.516237 | 0.2385351 | 0.007421034 | 1.118953 |  |  |  |  | 0.6570549 | 0.158377 | 0.005251343 | 0.6627086 |  |  |  |  | 1.017054 | 0.273005 | 0.007723578 | 0.8965676 | 25.51208 | 0.5696725 | 0.2074864 | 23.7423 | 0.6199228 | 0.1569515 | 0.005031114 | 0.5939211 | 1.435987 | 0.189265 | 0.01272477 | 1.424173 | [40 empty] | 23.75119 | 0.9642573 | 0.2167538 | 21.67538
10071 | Area 1 | Site 11 | Si+Al |  | 264750.2 | 1.181824 | 566.7268 | 158.90625 | 580.5949 | 669.7716 | 12513.89 | 1928.565 | 1.11795 | 11.97393 | 1.035317 | 1915 | [8 empty] | 52.17885 | 5.040663 | 0.1532645 | 45.54528 | [12 empty] | 4.724504 | 1.497456 | 0.02664453 | 3.709728 | 11.72963 | 2.016344 | 0.07728041 | 9.752627 | [60 empty] | 31.36701 | 5.598319 | 0.2074884 | 20.74884
10072 | Area 1 | Site 11 | CaO/CaCO3 |  | 308139.8 | 1.30559 | 605.5774 | 120.9375 | 626.3672 | 790.6355 | 11312.26 | 2222.025 | 1.275088 | 11.90776 | 1.03498 | 2073 | [8 empty] | 35.10179 | 5.753823 | 0.05811805 | 17.27081 | [36 empty] | 9.749139 | 2.067788 | 0.05729603 | 6.412645 | [40 empty] | 55.14907 | 5.670302 | 0.3560545 | 35.60545
10073 | Area 1 | Site 11 | SiO2 |  | 329466.9 | 1.463747 | 556.0962 | 29.53125 | 647.6807 | 813.984 | 12615.59 | 2146.722 | 1.113089 | 11.96359 | 1.035079 | 2348 | [8 empty] | 48.41757 | 5.187915 | 0.1103728 | 32.79925 | [16 empty] | 4.775569 | 1.369052 | 0.02794666 | 3.52681 | [32 empty] | 0 | 4.795833 | 0 | 0 | [24 empty] | 46.80686 | 5.301136 | 0.2836876 | 28.36876
10074 | Area 1 | Site 11 | TiO2 |  | 9438345.0 | 1.26752 | 3603.691 | 119.53125 | 3466.594 | 4567.749 | 17821.89 | 15334.5 | 1.982594 | 11.85959 | 1.033139 | 78924 | [8 empty] | 48.24528 | 0.7669335 | 0.1189245 | 35.34053 | [8 empty] | 0.6583361 | 0.1360471 | 0.004047775 | 0.6103286 | 1.676654 | 0.1315623 | 0.01309115 | 1.822686 | 3.149443 | 0.1467334 | 0.03055592 | 3.856093 | [16 empty] | 5.202873 | 0.1825254 | 0.06196133 | 6.934791 | 20.2777 | 0.408854 | 0.227381 | 22.7381 | [36 empty] | 20.78972 | 0.6204008 | 0.2242479 | 22.42479
10075 | Area 1 | Site 11 | CaSO4 |  | 18000072.7 | 1.792352 | 3872.455 | 151.875 | 4787.317 | 6940.802 | 16373.23 | 19419.68 | 1.667248 | 11.88807 | 1.028619 | 149066 | [8 empty] | 47.30842 | 0.5218845 | 0.1215136 | 36.10993 | [12 empty] | 1.387769 | 0.09184076 | 0.01078441 | 1.501517 | 5.835946 | 0.1340213 | 0.05590332 | 7.054883 |  |  |  |  | 1.090259 | 0.1345458 | 0.009303393 | 1.079955 | [8 empty] | 20.49086 | 0.2752349 | 0.2239912 | 25.06938 |  |  |  |  | 0.4148058 | 0.1267364 | 0.004575244 | 0.4575244 | 0.6180368 | 0.1896321 | 0.006751629 | 0.6751629 | [28 empty] | 22.8539 | 0.5116469 | 0.2331034 | 23.31034
10077 | Area 1 | Site 11 | Si+Al |  | 26567683.7 | 1.270927 | 7309.622 | 2.8125 | 5816.101 | 9289.995 | 13146.37 | 48300.21 | 6.987705 | 11.81376 | 1.028179 | 146132 | [8 empty] | 42.35699 | 0.5314522 | 0.1234325 | 36.68015 |  |  |  |  | 0.9922272 | 0.1618384 | 0.003779595 | 0.8955728 |  |  |  |  | 1.195336 | 0.1045399 | 0.007911497 | 1.101521 | 13.7468 | 0.2229819 | 0.1118504 | 14.11529 | [8 empty] | 0.9779666 | 0.1060036 | 0.006596384 | 0.7548125 | 0.3896725 | 0.1018105 | 0.003009218 | 0.3552371 | 2.038386 | 0.1264244 | 0.01703416 | 1.906485 | [8 empty] | 1.530372 | 0.25306 | 0.01417965 | 1.417965 | [28 empty] | 36.77225 | 0.5591358 | 0.2915094 | 29.15094
10078 | Area 1 | Site 11 | CaO/CaCO3 |  | 1717934.7 | 1.541124 | 1378.001 | 174.375 | 1478.967 | 2123.67 | 12905.39 | 5909.835 | 1.617835 | 11.86152 | 1.027633 | 21001 | [8 empty] | 52.10726 | 1.144568 | 0.1492755 | 44.35989 | [12 empty] | 2.901164 | 0.2576628 | 0.02682983 | 3.735527 | 9.945127 | 0.4007404 | 0.1100405 | 13.88689 | [16 empty] | 25.80557 | 0.7227129 | 0.3600055 | 40.29228 | [8 empty] | 1.545089 | 0.394766 | 0.01981203 | 1.981203 | [28 empty] | 7.695793 | 0.9120177 | 0.08971234 | 8.971234
10081 | Area 1 | Site 11 | CaO/CaCO3 |  | 7019557.7 | 1.768312 | 2640.255 | 7.03125 | 2989.578 | 4668.794 | 16012.61 | 13421 | 2.041974 | 11.87654 | 1.026105 | 59274 | [8 empty] | 52.63898 | 0.7723539 | 0.1433115 | 42.58757 | [12 empty] | 1.232502 | 0.1448811 | 0.009228113 | 1.284834 | 5.615887 | 0.2067572 | 0.05187526 | 6.546549 | [16 empty] | 17.95065 | 0.3944046 | 0.1891109 | 21.16554 | [40 empty] | 22.56197 | 0.754991 | 0.2218701 | 22.18701
10082 | Area 1 | Site 11 | CaO/CaCO3 |  | 753802.7 | 1.454188 | 988.4914 | 35.15625 | 979.6792 | 1437.453 | 11983.65 | 4347.448 | 1.995268 | 11.88416 | 1.026859 | 5858 | [8 empty] | 45.15569 | 2.926398 | 0.1058746 | 31.46253 | [12 empty] | 1.970157 | 0.5788465 | 0.01181668 | 1.645241 | 6.868453 | 0.8500345 | 0.05048872 | 6.371572 | [16 empty] | 9.537146 | 1.050091 | 0.07405315 | 8.288123 | [40 empty] | 36.46856 | 2.884587 | 0.2776672 | 27.76672
10083 | Area 1 | Site 11 | Si+Ca+Fe Mixture |  | 2912987.7 | 1.476448 | 1710.138 | 113.90625 | 1925.859 | 2524.929 | 14510.7 | 7447.268 | 1.515115 | 11.91193 | 1.027167 | 23281 | [8 empty] | 51.0151 | 1.24918 | 0.1454878 | 43.23429 | [8 empty] | 0.973065 | 0.2622595 | 0.005758284 | 0.8682412 | 1.616259 | 0.2612972 | 0.01193451 | 1.661646 | 6.348622 | 0.3575979 | 0.05766647 | 7.277389 | [8 empty] | 0.7873333 | 0.1988356 | 0.006958187 | 0.7962129 |  |  |  |  | 15.20863 | 0.5724365 | 0.1587585 | 17.76846 |  |  |  |  | 1.365375 | 0.374909 | 0.01446421 | 1.446421 | [32 empty] | 22.68562 | 1.211104 | 0.2191738 | 21.91738
10084 | Area 1 | Site 11 | SiO2 |  | 385358.6 | 1.57552 | 582.4176 | 56.25 | 700.4669 | 917.6109 | 12107.49 | 2452.658 | 1.242222 | 11.91751 | 1.027055 | 3051 | [8 empty] | 55.20843 | 3.516285 | 0.1982662 | 58.91832 | [16 empty] | 16.41272 | 1.647998 | 0.1350786 | 17.04664 | [60 empty] | 28.37885 | 3.764573 | 0.2207712 | 22.07712
10085 | Area 1 | Site 11 | Si+Al |  | 327996.1 | 2.351924 | 466.491 | 140.625 | 646.2334 | 1097.151 | 10694.05 | 2688.46 | 1.753592 | 11.92885 | 1.027264 | 2752 | [8 empty] | 55.96945 | 3.554283 | 0.1952811 | 58.03126 | [12 empty] | 3.368599 | 0.9288283 | 0.02413226 | 3.359943 | 9.996843 | 1.284024 | 0.08524125 | 10.75727 | [16 empty] | 5.518703 | 1.029717 | 0.05258609 | 5.885502 | [40 empty] | 25.14639 | 3.739332 | 0.2194066 | 21.94066
10087 | Area 1 | Site 11 | CaO/CaCO3 |  | 912652.8 | 1.394411 | 927.2001 | 80.15625 | 1077.973 | 1292.898 | 13540.76 | 3514.835 | 1.077195 | 11.98702 | 1.026685 | 7006 | [8 empty] | 50.83233 | 2.406442 | 0.1315541 | 39.09365 | [16 empty] | 1.965814 | 0.4881957 | 0.01680405 | 2.120636 | [16 empty] | 14.94908 | 1.106645 | 0.138708 | 15.52438 | [40 empty] | 32.25278 | 2.377803 | 0.2986054 | 29.86054
10089 | Area 1 | Site 11 | CaSO4 |  | 81343767.0 | 1.453438 | 11837.03 | 133.59375 | 10176.94 | 17204.39 | 16416.67 | 90935.84 | 8.089768 | 11.96017 | 1.021495 | 629356 | [8 empty] | 47.65467 | 0.2849523 | 0.1248139 | 37.09068 |  |  |  |  | 0.5868231 | 0.06640447 | 0.00241292 | 0.57174 | 0.5933602 | 0.04775962 | 0.003507083 | 0.5288023 | 1.958673 | 0.05005443 | 0.01453874 | 2.024234 | 6.732506 | 0.07275829 | 0.06115818 | 7.718035 |  |  |  |  | 1.062906 | 0.06712947 | 0.008724819 | 1.012793 | 0.5877587 | 0.03929592 | 0.005214902 | 0.5967319 | 0.4913144 | 0.03977226 | 0.004916472 | 0.5803877 | 17.20959 | 0.1296854 | 0.1805824 | 20.21102 | 0.216167 | 0.04664093 | 0.002102743 | 0.2102743 | 0.5327169 | 0.06496349 | 0.005664005 | 0.5664005 | 0.9159172 | 0.09651575 | 0.009616083 | 0.9616083 | [28 empty] | 21.45759 | 0.2638105 | 0.2072813 | 20.72813
10091 | Area 1 | Site 11 | SiO2 |  | 66157400.7 | 1.482204 | 9949.336 | 74.53125 | 9177.92 | 14746.95 | 16054.62 | 56818.66 | 3.883236 | 11.86751 | 1.023182 | 572874 | [8 empty] | 50.94647 | 0.217768 | 0.2050996 | 60.949 |  |  |  |  | 0.4904177 | 0.05296928 | 0.002424465 | 0.5744756 |  |  |  |  | 0.8657545 | 0.03965792 | 0.007516128 | 1.046473 | 26.97989 | 0.1392226 | 0.2803074 | 35.37421 | [12 empty] | 0.1664481 | 0.03539704 | 0.001728624 | 0.2040634 | 3.046303 | 0.05570418 | 0.03383455 | 3.786807 |  |  |  |  | 0.3667949 | 0.05725945 | 0.004209594 | 0.4209594 | 0.4897662 | 0.0888969 | 0.005491169 | 0.5491169 | [28 empty] | 16.64816 | 0.2226729 | 0.1500173 | 15.00173
10092 | Area 1 | Site 11 | SiO2 |  | 29474788.1 | 1.669616 | 5689.948 | 177.1875 | 6126.048 | 9500.029 | 17350.17 | 31749.27 | 2.721492 | 11.97175 | 1.01921 | 329039 | [8 empty] | 53.80708 | 0.2650559 | 0.2459037 | 73.07466 |  |  |  |  | 0.2496429 | 0.06258354 | 0.001327535 | 0.3145587 |  |  |  |  | 0.6500002 | 0.04521015 | 0.006093784 | 0.8484398 | 30.29146 | 0.1851213 | 0.3380915 | 42.66644 | [8 empty] | 0.2139184 | 0.03839607 | 0.002082087 | 0.2382495 |  |  |  |  | 1.818969 | 0.05749983 | 0.02178134 | 2.437795 | [8 empty] | 0.4108349 | 0.09864098 | 0.004876025 | 0.4876025 | [16 empty] | 0.2902293 | 0.08633489 | 0.002997222 | 0.3329696 | [8 empty] | 12.26787 | 0.2613808 | 0.114828 | 11.4828
10094 | Area 1 | Site 11 | CaO/CaCO3 |  | 736152.7 | 1.460964 | 936.4215 | 140.625 | 968.1419 | 1368.078 | 12832.67 | 3750.636 | 1.52066 | 11.78742 | 1.019518 | 3939 | [8 empty] | 43.65183 | 3.617174 | 0.09512938 | 28.26939 | [16 empty] | 3.858687 | 0.8354067 | 0.02796969 | 3.529717 | [16 empty] | 10.50557 | 1.409381 | 0.07803256 | 8.733504 | [40 empty] | 41.98392 | 3.635731 | 0.3199405 | 31.99405
10095 | Area 1 | Site 11 | CaO/CaCO3 |  | 1364934.4 | 1.206565 | 1447.521 | 53.4375 | 1318.29 | 1746.528 | 12449.01 | 6569.473 | 2.516167 | 11.8755 | 1.019407 | 9370 | [8 empty] | 46.31228 | 2.205596 | 0.1102608 | 32.76596 | [16 empty] | 4.041332 | 0.5275978 | 0.03095623 | 3.906612 | [16 empty] | 10.42458 | 0.875702 | 0.08286323 | 9.274159 | [40 empty] | 39.22181 | 2.237121 | 0.3162602 | 31.62602
10096 | Area 1 | Site 11 | CaO/CaCO3 |  | 802340.2 | 1.993222 | 800.2676 | 18.28125 | 1010.728 | 1595.111 | 11981.03 | 4153.174 | 1.710771 | 11.89926 | 1.0195 | 5426 | [8 empty] | 44.7191 | 3.055472 | 0.1019736 | 30.30328 | [16 empty] | 4.213711 | 0.7325847 | 0.02991857 | 3.775661 | [16 empty] | 7.475634 | 1.075357 | 0.05383686 | 6.025491 | [40 empty] | 43.59154 | 3.119381 | 0.3236178 | 32.36178
10100 | Area 1 | Site 11 | CaO/CaCO3 |  | 77931430.9 | 1.658015 | 10272.58 | 177.1875 | 9961.194 | 17032.1 | 16013.07 | 71036.8 | 5.152812 | 11.94132 | 1.019148 | 717149 | [8 empty] | 48.88194 | 0.2240272 | 0.1215247 | 36.11324 |  |  |  |  | 1.105351 | 0.05996753 | 0.005042229 | 1.194753 | 0.451546 | 0.03887168 | 0.002990173 | 0.4508621 | 1.329857 | 0.03869919 | 0.01120042 | 1.559438 | 3.343793 | 0.04548779 | 0.03488667 | 4.402625 |  |  |  |  | 0.3631487 | 0.04343639 | 0.003847095 | 0.446578 | 0.2398096 | 0.0265903 | 0.002703574 | 0.3093652 |  |  |  |  | 29.45492 | 0.1492293 | 0.3797247 | 42.49927 |  |  |  |  | 0.4650554 | 0.05168929 | 0.005703207 | 0.5703207 | 0.6508079 | 0.0756963 | 0.007876088 | 0.7876088 | [28 empty] | 13.71378 | 0.1929861 | 0.1591699 | 15.91699
10101 | Area 1 | Site 11 | Si+Ca+Fe Mixture |  | 37096652.5 | 1.371418 | 6812.442 | 127.96875 | 6872.621 | 9342.705 | 17726.19 | 35853.17 | 2.757468 | 11.88418 | 1.013842 | 349842 | [8 empty] | 49.35608 | 0.3367913 | 0.1776222 | 52.78358 |  |  |  |  | 0.8415404 | 0.09139712 | 0.004114085 | 0.9748301 | 2.369969 | 0.06851692 | 0.01673116 | 2.522744 | 3.050829 | 0.06730556 | 0.02649791 | 3.689314 | 9.584362 | 0.1039749 | 0.1007894 | 12.71941 | [8 empty] | 0.1635637 | 0.0377862 | 0.001820016 | 0.2082612 | 0.6085958 | 0.04336064 | 0.007652438 | 0.9033675 | 13.96416 | 0.1343867 | 0.1836321 | 20.55234 | 0.2471447 | 0.04858635 | 0.003009195 | 0.3009195 | 4.464643 | 0.1116612 | 0.05809442 | 5.809442 | 0.5317408 | 0.1001127 | 0.006744869 | 0.6744869 | 0.3927394 | 0.118457 | 0.004996252 | 0.4996252 | [8 empty] | 1.039287 | 0.2203678 | 0.01052754 | 1.052754 | [12 empty] | 13.38534 | 0.2893473 | 0.1500319 | 15.00319
10103 | Area 1 | Site 11 | Si+Ca+Fe Mixture |  | 8169014.9 | 2.496389 | 2584.749 | 105.46875 | 3225.076 | 6452.539 | 11981.87 | 18064.49 | 3.178864 | 11.93942 | 1.013156 | 53117 | [8 empty] | 31.21898 | 0.9858305 | 0.04555006 | 13.53601 | [12 empty] | 1.321024 | 0.143506 | 0.00939865 | 1.308578 | 2.539012 | 0.1698224 | 0.0224584 | 2.834204 | [16 empty] | 47.13565 | 0.8372179 | 0.5178604 | 57.9596 |  |  |  |  | 1.44005 | 0.2938362 | 0.0148179 | 1.48179 | 1.346029 | 0.3753454 | 0.0138316 | 1.38316 | [28 empty] | 14.99926 | 0.7453056 | 0.1488225 | 14.88225
10104 | Area 1 | Site 11 | CaO/CaCO3 |  | 5999534.0 | 1.38513 | 2548.635 | 151.875 | 2763.846 | 3530.192 | 18253.41 | 10260.94 | 1.396518 | 11.90408 | 1.012772 | 54113 | [8 empty] | 53.16302 | 0.7386538 | 0.1615606 | 48.01061 | [12 empty] | 1.108144 | 0.1371905 | 0.009267757 | 1.290353 | 7.905743 | 0.2337656 | 0.08133635 | 10.26448 | [16 empty] | 17.79152 | 0.3800691 | 0.2095226 | 23.45004 | [40 empty] | 20.03157 | 0.6963497 | 0.2151078 | 21.51078
10106 | Area 1 | Site 11 | CaO/CaCO3 |  | 4079359.5 | 2.080715 | 2070.979 | 139.21875 | 2279.035 | 4309.117 | 15665.13 | 12811.71 | 3.201934 | 11.89917 | 1.011799 | 31263 | [8 empty] | 50.39161 | 1.176866 | 0.1203757 | 35.77179 | [12 empty] | 0.7771726 | 0.2194434 | 0.005144303 | 0.7162432 | 2.363576 | 0.23888 | 0.01956585 | 2.46917 | [16 empty] | 17.80758 | 0.5923466 | 0.1640695 | 18.36287 | [40 empty] | 28.66006 | 1.150998 | 0.2580724 | 25.80724
10108 | Area 1 | Site 11 | CaO/CaCO3 |  | 4917735.2 | 1.200511 | 2540 | 99.84375 | 2502.29 | 3049.298 | 11926.58 | 9751.905 | 1.538877 | 11.93106 | 1.011317 | 48020 | [8 empty] | 51.13984 | 0.8215568 | 0.1604876 | 47.69174 |  |  |  |  | 1.483696 | 0.2340828 | 0.007034315 | 1.666777 |  |  |  |  | 2.466946 | 0.171578 | 0.02114241 | 2.943666 | 7.504716 | 0.2416679 | 0.07782784 | 9.821711 |  |  |  |  | 0.7387053 | 0.1936895 | 0.007154205 | 0.8304737 | 0.534471 | 0.120268 | 0.005564404 | 0.6367248 | 1.659286 | 0.1519017 | 0.01938653 | 2.288573 | 16.00101 | 0.3837696 | 0.1942078 | 21.73598 |  |  |  |  | 0.8347209 | 0.2202949 | 0.01012856 | 1.012856 | [32 empty] | 17.63662 | 0.7971002 | 0.1938853 | 19.38853
10109 | Area 1 | Site 11 | CaSO4 |  | 8431558.8 | 1.483425 | 4267.685 | 43.59375 | 3276.491 | 6330.791 | 15069.05 | 23164.97 | 5.064606 | 11.92228 | 1.008503 | 69715 | [8 empty] | 51.55289 | 0.7253565 | 0.1520049 | 45.17095 | [12 empty] | 0.6727767 | 0.1172759 | 0.005360629 | 0.7463624 | 1.463373 | 0.1236414 | 0.01450515 | 1.83052 |  |  |  |  | 9.565806 | 0.3006489 | 0.08521227 | 9.891602 | [8 empty] | 13.55275 | 0.3095842 | 0.1468188 | 16.43215 | [40 empty] | 23.1924 | 0.7438151 | 0.251531 | 25.1531
10110 | Area 1 | Site 11 | Si+Al |  | 35543451.3 | 1.367034 | 6754.156 | 92.8125 | 6727.208 | 9233.162 | 16254.63 | 37835.74 | 3.205051 | 11.89529 | 1.009144 | 330990 | [8 empty] | 47.27804 | 0.2718488 | 0.2066904 | 61.42175 |  |  |  |  | 6.065356 | 0.1092677 | 0.03298296 | 7.815294 |  |  |  |  | 7.365138 | 0.09283214 | 0.06407005 | 8.920496 | 21.03942 | 0.154393 | 0.2038407 | 25.72427 | [12 empty] | 1.159799 | 0.0551304 | 0.01263989 | 1.492134 | 1.711128 | 0.06134252 | 0.01985403 | 2.222089 |  |  |  |  | 0.3799948 | 0.07329819 | 0.004546397 | 0.4546397 | 0.5660724 | 0.108514 | 0.006600275 | 0.6600275 | [28 empty] | 14.43504 | 0.2781258 | 0.1338513 | 13.38513
10111 | Area 1 | Site 11 | Si+Ca+Fe Mixture |  | 23325964.4 | 1.516047 | 6268.915 | 39.375 | 5449.728 | 9503.97 | 12615.36 | 35136.94 | 4.211904 | 11.94402 | 1.003092 | 180416 | [8 empty] | 45.01988 | 0.4888421 | 0.1446657 | 42.98999 |  |  |  |  | 0.9397925 | 0.1498628 | 0.003916173 | 0.927935 | 1.990437 | 0.1061464 | 0.01173265 | 1.769063 | 2.314269 | 0.09902583 | 0.01684444 | 2.345257 | 8.960067 | 0.1533254 | 0.08011586 | 10.11046 | [8 empty] | 0.6088482 | 0.07456839 | 0.005262264 | 0.6021515 | 0.5617293 | 0.07469664 | 0.005513693 | 0.6508895 | 8.66098 | 0.161963 | 0.09044446 | 10.12266 | 0.4662196 | 0.09012592 | 0.004696411 | 0.4696411 | 3.641881 | 0.1675868 | 0.03985054 | 3.985054 | 0.944202 | 0.1808281 | 0.01014606 | 1.014606 | 0.9484725 | 0.2207188 | 0.01024145 | 1.024145 | [24 empty] | 24.94321 | 0.4511393 | 0.2351045 | 23.51045
10113 | Area 1 | Site 11 | Si+Al |  | 4488251.5 | 1.303319 | 2509.329 | 174.375 | 2390.527 | 3270.456 | 13105.25 | 11641.53 | 2.402884 | 11.84867 | 1.00337 | 35136 | [8 empty] | 49.07325 | 0.9413812 | 0.1872839 | 55.65474 |  |  |  |  | 4.688755 | 0.3474108 | 0.0213301 | 5.054154 |  |  |  |  | 4.680661 | 0.2692966 | 0.03525466 | 4.908519 | 12.9951 | 0.3977308 | 0.1147333 | 14.4791 | [16 empty] | 2.491078 | 0.2258298 | 0.02486924 | 2.783397 | [40 empty] | 26.07115 | 1.004242 | 0.2318831 | 23.18831
10114 | Area 1 | Site 11 | Fe |  | 724386 | 3.27727 | 572.8572 | 168.75 | 960.3733 | 1877.408 | 14166.17 | 4273.659 | 2.006411 | 11.93182 | 1.003452 | 5720 | [8 empty] | 37.81585 | 2.493509 | 0.134358 | 39.92687 | [36 empty] | 1.872223 | 0.6151152 | 0.01639268 | 1.83469 |  |  |  |  | 28.98267 | 2.116876 | 0.2729466 | 27.29466 | [32 empty] | 31.32924 | 2.699635 | 0.2542583 | 25.42583
10117 | Area 1 | Site 11 | Si+Al |  | 15536424.9 | 1.431856 | 4438.472 | 118.125 | 4447.65 | 6355.251 | 16969.44 | 19672.06 | 1.98216 | 11.80056 | 1.002018 | 154072 | [8 empty] | 49.31964 | 0.4034257 | 0.209019 | 62.11372 |  |  |  |  | 4.348532 | 0.1480046 | 0.02328466 | 5.517286 |  |  |  |  | 7.601023 | 0.1370399 | 0.06789616 | 9.453208 | 15.43827 | 0.1888444 | 0.1543975 | 19.48464 | [12 empty] | 0.2538868 | 0.06261118 | 0.002900986 | 0.3424603 | 5.551212 | 0.1225184 | 0.06744476 | 7.548504 |  |  |  |  | 0.32726 | 0.1046043 | 0.004065361 | 0.4065361 | 0.6718807 | 0.1495969 | 0.008155408 | 0.8155408 | [28 empty] | 16.4883 | 0.3985445 | 0.1661113 | 16.61113
10118 | Area 1 | Site 11 | CaO/CaCO3 |  | 1995922.4 | 1.177384 | 1566.478 | 139.21875 | 1594.142 | 1844.346 | 13993.34 | 5400.802 | 1.162955 | 11.80699 | 1.003261 | 15530 | [8 empty] | 55.16234 | 1.491906 | 0.149253 | 44.35318 | [16 empty] | 1.412323 | 0.2764045 | 0.01291858 | 1.630298 | [16 empty] | 18.87028 | 0.7954408 | 0.1962352 | 21.9629 | [40 empty] | 24.55506 | 1.450348 | 0.2474376 | 24.74376
10119 | Area 1 | Site 11 | CaO/CaCO3 |  | 3930069.8 | 1.381244 | 2135.263 | 57.65625 | 2236.944 | 2949.319 | 13942.39 | 9176.392 | 1.705037 | 11.79536 | 1.002482 | 30218 | [8 empty] | 52.79777 | 1.119138 | 0.1422839 | 42.2822 | [12 empty] | 0.9421187 | 0.2275453 | 0.006614747 | 0.9209736 | 3.28471 | 0.2487112 | 0.02871686 | 3.624008 | [16 empty] | 15.7533 | 0.5346976 | 0.1540286 | 17.23908 | [40 empty] | 27.22211 | 1.098986 | 0.2572025 | 25.72025
10120 | Area 1 | Site 11 | Si+Al |  | 5519306.5 | 1.590887 | 2223.128 | 78.75 | 2650.924 | 3536.745 | 13588.49 | 11353.23 | 1.858424 | 11.92639 | 1.001693 | 45443 | [8 empty] | 51.38126 | 0.8351787 | 0.1851844 | 55.03083 | [12 empty] | 1.359339 | 0.1659756 | 0.01048557 | 1.459909 | 17.38688 | 0.4026028 | 0.1620978 | 20.45641 | [12 empty] | 0.5395571 | 0.1543038 | 0.004950162 | 0.5843649 | 2.963309 | 0.2151784 | 0.02911601 | 3.258701 | [40 empty] | 26.36966 | 0.8808343 | 0.2319888 | 23.19888
10121 | Area 1 | Site 11 | TiO2 |  | 33996133.4 | 1.596347 | 7309.164 | 165.9375 | 6579.151 | 11667.96 | 13658.21 | 47482.22 | 5.277432 | 11.82413 | 0.9978537 | 315857 | [8 empty] | 51.83917 | 0.3341959 | 0.1740053 | 51.70876 |  |  |  |  | 0.5475869 | 0.08173684 | 0.002560389 | 0.6066827 | 1.312987 | 0.06644604 | 0.008853064 | 1.334876 | 0.7613564 | 0.0541062 | 0.006371961 | 0.8871704 | 12.86004 | 0.1274399 | 0.1329214 | 16.77441 | [8 empty] | 0.2534674 | 0.04324927 | 0.002545061 | 0.2912268 | 0.2211268 | 0.04388161 | 0.002510121 | 0.2963189 | 7.582357 | 0.1033352 | 0.09117538 | 10.20446 | 5.96836 | 0.1081495 | 0.06788009 | 6.788009 | 0.4179448 | 0.07770633 | 0.005019812 | 0.5019812 | 0.6652568 | 0.1127751 | 0.007850589 | 0.7850589 | [28 empty] | 17.57034 | 0.2929898 | 0.1827931 | 18.27931
10122 | Area 1 | Site 11 | SiO2 |  | 45640730.2 | 3.342197 | 4779.928 | 120.9375 | 7623.095 | 15975.46 | 17767.83 | 51169.4 | 4.565183 | 11.96466 | 0.9988753 | 541786 | [8 empty] | 41.07457 | 0.2087491 | 0.159608 | 47.43035 |  |  |  |  | 10.98281 | 0.09864398 | 0.06675541 | 15.81766 | 0.2864243 | 0.0358979 | 0.002037028 | 0.3071456 | 0.4210791 | 0.03335584 | 0.003768465 | 0.5246848 | 22.78357 | 0.1204415 | 0.2491846 | 31.44658 |  |  |  |  | 0.6194177 | 0.0472071 | 0.006049785 | 0.7022704 | 11.66182 | 0.08765618 | 0.1219255 | 13.95172 |  |  |  |  | 2.071206 | 0.04630683 | 0.02516291 | 2.816266 | [8 empty] | 0.3725933 | 0.07364599 | 0.004572936 | 0.4572936 | [28 empty] | 9.726511 | 0.2084252 | 0.09757087 | 9.757087
10124 | Area 1 | Site 11 | CaO/CaCO3 |  | 2210664.3 | 1.61162 | 1453.34 | 5.625 | 1677.708 | 2342.232 | 12722.65 | 6370.031 | 1.460664 | 11.80577 | 0.9959401 | 16490 | [8 empty] | 49.83418 | 1.595794 | 0.137295 | 40.79965 | [16 empty] | 5.986477 | 0.459575 | 0.04801399 | 6.059266 | [16 empty] | 9.204804 | 0.5923797 | 0.0811246 | 9.07957 | [16 empty] | 2.748623 | 0.6562968 | 0.02008653 | 2.243036 | [20 empty] | 32.22592 | 1.605115 | 0.2719238 | 27.19238
10125 | Area 1 | Site 11 | CaO/CaCO3 |  | 2435701.9 | 1.552609 | 1556.928 | 177.1875 | 1761.032 | 2417.299 | 13848.18 | 6440.166 | 1.355065 | 11.82814 | 0.9955732 | 17788 | [8 empty] | 50.05009 | 1.478682 | 0.1281304 | 38.07622 | [12 empty] | 1.182504 | 0.2740763 | 0.00829882 | 1.155448 | 3.840458 | 0.3470564 | 0.03343822 | 4.219833 | [16 empty] | 16.7148 | 0.7262562 | 0.16186 | 18.11558 | [40 empty] | 28.21214 | 1.447549 | 0.2639319 | 26.39319
10126 | Area 1 | Site 11 | CaO/CaCO3 |  | 2542337.4 | 2.569036 | 1362.342 | 178.59375 | 1799.168 | 3499.905 | 14411.91 | 8921.875 | 2.491548 | 11.972 | 0.9958333 | 19508 | [8 empty] | 51.52774 | 1.413123 | 0.1330733 | 39.54511 | [16 empty] | 2.640649 | 0.2969576 | 0.02289902 | 2.889809 | [16 empty] | 16.22143 | 0.6864883 | 0.1545215 | 17.29425 | [40 empty] | 29.61019 | 1.387927 | 0.2773426 | 27.73426
10127 | Area 1 | Site 11 | Zn |  | 681731.8 | 1.341117 | 860.9729 | 99.84375 | 931.6694 | 1154.665 | 16732.2 | 3142.418 | 1.152669 | 11.85886 | 0.9957975 | 5424 | [8 empty] | 27.32242 | 2.92969 | 0.0689875 | 20.50086 | [36 empty] | 3.270859 | 0.7981648 | 0.02449931 | 2.741994 |  |  |  |  | 10.4948 | 1.743571 | 0.08996841 | 8.996841 |  |  |  |  | 23.07097 | 2.761391 | 0.1933666 | 19.33666 | [24 empty] | 35.84096 | 3.37355 | 0.2399924 | 23.99924
10128 | Area 1 | Site 11 | CaO/CaCO3 |  | 648638 | 1.477983 | 819.9358 | 130.78125 | 908.7748 | 1211.851 | 12630.23 | 3281.617 | 1.321185 | 11.93998 | 0.9955556 | 4660 | [8 empty] | 42.69142 | 3.304807 | 0.09700373 | 28.82639 | [16 empty] | 3.6457 | 0.7301651 | 0.0278185 | 3.510637 | [16 empty] | 10.4113 | 1.274682 | 0.08098227 | 9.063639 | [40 empty] | 43.25159 | 3.275606 | 0.3471878 | 34.71878
10130 | Area 1 | Site 11 | CaO/CaCO3 |  | 1500251.2 | 1.698597 | 1168.06 | 80.15625 | 1382.092 | 1984.063 | 13292.03 | 5250.196 | 1.462101 | 11.81463 | 0.9950395 | 11689 | [8 empty] | 51.55638 | 1.767284 | 0.1373371 | 40.81216 | [16 empty] | 3.083526 | 0.3858033 | 0.02816927 | 3.554903 | [16 empty] | 17.33835 | 0.8814393 | 0.1752599 | 19.61531 | [40 empty] | 28.02175 | 1.739043 | 0.2759548 | 27.59548
10131 | Area 1 | Site 11 | CaO/CaCO3 |  | 3139496.3 | 1.758779 | 1720.911 | 77.34375 | 1999.333 | 3026.703 | 14013.72 | 8380.138 | 1.780051 | 11.8388 | 0.9945629 | 21351 | [8 empty] | 46.73755 | 1.55186 | 0.1023998 | 30.42993 | [16 empty] | 3.522595 | 0.3618641 | 0.02506638 | 3.163325 | [16 empty] | 11.26604 | 0.6329205 | 0.08369561 | 9.36732 | [40 empty] | 38.47381 | 1.552046 | 0.2898805 | 28.98805
10132 | Area 1 | Site 11 | Fe |  | 5511952.3 | 1.773204 | 2418.648 | 170.15625 | 2649.158 | 4288.758 | 17187.32 | 13292.14 | 2.550787 | 11.88281 | 0.9947516 | 50269 | [8 empty] | 37.58247 | 0.765781 | 0.1601794 | 47.60015 | [12 empty] | 0.9020486 | 0.1835869 | 0.005389441 | 0.7503738 | 1.690759 | 0.1756081 | 0.01317682 | 1.662887 | [16 empty] | 4.149821 | 0.2192988 | 0.04490757 | 5.026113 |  |  |  |  | 32.86269 | 0.6781197 | 0.3668816 | 36.68816 |  |  |  |  | 1.831336 | 0.4548516 | 0.0195235 | 1.95235 | [24 empty] | 20.98087 | 0.8087597 | 0.1946381 | 19.46381
10133 | Area 1 | Site 11 | CaO/CaCO3 |  | 6557715.6 | 1.747721 | 2342.202 | 119.53125 | 2889.558 | 4093.516 | 16837.38 | 11511.15 | 1.607959 | 11.88696 | 0.9943964 | 54429 | [8 empty] | 53.70977 | 0.7756347 | 0.1454869 | 43.23403 | [12 empty] | 0.5736839 | 0.1296088 | 0.004475601 | 0.6231396 | 1.252715 | 0.1325785 | 0.01226105 | 1.547319 | [16 empty] | 22.59073 | 0.4551589 | 0.2595334 | 29.04731 |  |  |  |  | 0.8655201 | 0.2180093 | 0.009795404 | 0.9795404 | [32 empty] | 21.00758 | 0.7083831 | 0.2291583 | 22.91583
10134 | Area 1 | Site 11 | Fe |  | 3667525.8 | 1.824292 | 1664.055 | 108.28125 | 2160.935 | 3035.722 | 15556.29 | 8401.437 | 1.531525 | 11.90727 | 0.9937596 | 29119 | [8 empty] | 32.77738 | 1.057682 | 0.1190152 | 35.36749 | [36 empty] | 1.231212 | 0.2384849 | 0.0108965 | 1.21955 |  |  |  |  | 36.21536 | 1.005168 | 0.3442198 | 34.42198 | [32 empty] | 29.77604 | 1.211767 | 0.237791 | 23.7791
10135 | Area 1 | Site 11 | CaO/CaCO3 |  | 13756715.1 | 1.363162 | 4112.505 | 113.90625 | 4185.164 | 5606.012 | 17808 | 19069.01 | 2.103447 | 11.98746 | 0.9934098 | 129024 | [8 empty] | 56.46919 | 0.4663809 | 0.1683886 | 50.03967 |  |  |  |  | 0.5166291 | 0.1247589 | 0.002403293 | 0.569459 | 0.37824 | 0.08989905 | 0.002582349 | 0.3893698 | 1.023054 | 0.08479716 | 0.008869466 | 1.234899 | 3.766823 | 0.1087368 | 0.04047588 | 5.107971 | [12 empty] | 0.3469278 | 0.06633116 | 0.004427522 | 0.5226674 | 23.54441 | 0.2842564 | 0.3076142 | 34.42857 | [40 empty] | 13.95473 | 0.4094596 | 0.1651412 | 16.51412
10136 | Area 1 | Site 11 | CaO/CaCO3 |  | 15956348.1 | 2.321686 | 3634.886 | 139.21875 | 4507.355 | 8439.066 | 16798.16 | 22123.2 | 2.440915 | 12.00506 | 0.9902528 | 133037 | [8 empty] | 52.98787 | 0.5146318 | 0.1428279 | 42.44387 |  |  |  |  | 0.9663898 | 0.1381101 | 0.004250083 | 1.007055 |  |  |  |  | 0.6267997 | 0.08111207 | 0.005129539 | 0.7141876 | 1.345505 | 0.08555718 | 0.01380185 | 1.741765 |  |  |  |  | 0.4070149 | 0.1067142 | 0.004091187 | 0.4749127 | 0.330272 | 0.06865876 | 0.003546764 | 0.4058498 |  |  |  |  | 25.18866 | 0.3142306 | 0.3102609 | 34.72479 | [8 empty] | 0.6138754 | 0.1837985 | 0.007238417 | 0.7238417 | [28 empty] | 17.53361 | 0.4682907 | 0.2018008 | 20.18008
10137 | Area 1 | Site 11 | CaSO4 |  | 120144381.3 | 1.455203 | 12714.63 | 105.46875 | 12368.21 | 18502.36 | 15245.4 | 83330.66 | 4.599349 | 11.93187 | 0.9918455 | 1031770 | [8 empty] | 53.54664 | 0.1857789 | 0.1639511 | 48.72099 |  |  |  |  | 0.706141 | 0.04871939 | 0.003466687 | 0.8214296 | 0.4741207 | 0.02969973 | 0.003405011 | 0.5134119 | 1.604447 | 0.03108063 | 0.0146397 | 2.03829 | 5.819848 | 0.04529287 | 0.06522057 | 8.2307 |  |  |  |  | 1.601391 | 0.03719614 | 0.01863665 | 2.163377 | 0.2731994 | 0.02111293 | 0.003327724 | 0.3807855 | 0.4981381 | 0.02342214 | 0.006807736 | 0.8036507 | 22.99487 | 0.1045799 | 0.3213916 | 35.97056 | 0.5579815 | 0.030967 | 0.006888547 | 0.6888547 | 1.126916 | 0.04521811 | 0.01495185 | 1.495185 | 0.5159575 | 0.05790768 | 0.006705949 | 0.6705949 | 0.3285437 | 0.06834023 | 0.004279391 | 0.4279391 | [24 empty] | 9.951807 | 0.1475835 | 0.1218217 | 12.18217
10138 | Area 1 | Site 11 | CaO/CaCO3 |  | 1667926.3 | 1.253179 | 1518.64 | 130.78125 | 1457.282 | 1903.128 | 12620.76 | 5815.817 | 1.613744 | 11.92007 | 0.9878124 | 11670 | [8 empty] | 48.68696 | 1.91011 | 0.1296456 | 38.5265 | [12 empty] | 1.769358 | 0.3956861 | 0.01132493 | 1.576774 | 4.118689 | 0.4751411 | 0.03253524 | 4.105879 | [16 empty] | 8.934257 | 0.695418 | 0.07521312 | 8.417948 | [40 empty] | 36.49074 | 1.922286 | 0.3060821 | 30.60821
10139 | Area 1 | Site 11 | CaO/CaCO3 |  | 815577.7 | 1.228787 | 943.5478 | 11.25 | 1019.032 | 1159.42 | 12282.74 | 3360.575 | 1.101925 | 11.96996 | 0.9874007 | 5086 | [8 empty] | 42.70972 | 3.382482 | 0.08300154 | 24.66539 | [36 empty] | 9.749869 | 1.368517 | 0.06359048 | 7.117128 | [40 empty] | 47.54041 | 3.40121 | 0.3316354 | 33.16354
10141 | Area 1 | Site 11 | CaO/CaCO3 |  | 1524520.0 | 1.399183 | 1433.798 | 170.15625 | 1393.226 | 2006.146 | 12584.29 | 6602.178 | 2.275263 | 11.79163 | 0.9871085 | 8322 | [8 empty] | 43.27974 | 2.699913 | 0.08680025 | 25.79424 | [16 empty] | 3.677383 | 0.6572085 | 0.02257556 | 2.848989 | [16 empty] | 5.466372 | 0.8666013 | 0.03345481 | 3.744305 | [40 empty] | 47.57651 | 2.766966 | 0.305574 | 30.5574
10144 | Area 1 | Site 11 | CaO/CaCO3 |  | 870734 | 1.33696 | 1170.145 | 146.25 | 1052.926 | 1564.438 | 11095.55 | 5748.266 | 3.019801 | 11.82222 | 0.9870346 | 5119 | [8 empty] | 47.40151 | 2.961636 | 0.1175203 | 34.92323 | [16 empty] | 4.132294 | 0.6941514 | 0.03367567 | 4.2498 | [16 empty] | 12.34132 | 1.226848 | 0.1060342 | 11.86748 | [40 empty] | 36.12488 | 2.969819 | 0.3108388 | 31.08388
10145 | Area 1 | Site 11 | Si+Ca+Fe Mixture |  | 67606908.1 | 1.872867 | 7762.119 | 133.59375 | 9277.919 | 14537.41 | 18577.61 | 47871.21 | 2.697416 | 11.88053 | 0.9852073 | 624049 | [8 empty] | 52.52803 | 0.2272781 | 0.2226089 | 66.1522 |  |  |  |  | 1.275187 | 0.07607423 | 0.005947509 | 1.409259 | 1.928625 | 0.05127198 | 0.01280751 | 1.931133 | 3.9036 | 0.05661458 | 0.03194777 | 4.4481 | 13.48857 | 0.09296783 | 0.1313263 | 16.57311 | [8 empty] | 0.3554891 | 0.03137564 | 0.003574047 | 0.4089719 | 0.6943507 | 0.03509504 | 0.007913527 | 0.934189 | 6.271016 | 0.06664341 | 0.07548857 | 8.448778 | 0.187471 | 0.03738431 | 0.002150904 | 0.2150904 | 4.506301 | 0.08653991 | 0.05454003 | 5.454003 | 0.4794754 | 0.07920924 | 0.00562768 | 0.562768 | 0.6385713 | 0.09785033 | 0.007509059 | 0.7509059 | [24 empty] | 13.74331 | 0.1998962 | 0.1374517 | 13.74517
10146 | Area 1 | Site 11 | CaO/CaCO3 |  | 13818490.2 | 1.583555 | 3872.405 | 81.5625 | 4194.55 | 6132.166 | 14142.23 | 22403.12 | 2.890323 | 11.91364 | 0.9857827 | 90022 | [8 empty] | 44.84806 | 0.7558021 | 0.100542 | 29.87784 | [12 empty] | 1.258693 | 0.1561007 | 0.007335735 | 1.021357 | 3.505662 | 0.1724515 | 0.02548003 | 3.215527 | [12 empty] | 0.6649155 | 0.144704 | 0.004824361 | 0.5695141 | 11.18205 | 0.3030243 | 0.08656847 | 9.688854 | [8 empty] | 1.027864 | 0.3387918 | 0.008630894 | 0.8630894 | 0 | 0.4103704 | 0 | 0 | [24 empty] | 37.51276 | 0.757314 | 0.291534 | 29.1534
10147 | Area 1 | Site 11 | CaO/CaCO3 |  | 3680027.9 | 1.445428 | 1908.232 | 82.96875 | 2164.615 | 2758.213 | 16078.23 | 7519.987 | 1.22285 | 11.93983 | 0.9870133 | 27882 | [8 empty] | 48.15046 | 1.25173 | 0.1267523 | 37.6667 |  |  |  |  | 2.059603 | 0.4133654 | 0.007418399 | 1.757785 |  |  |  |  | 2.591841 | 0.2822167 | 0.01636687 | 2.278765 | 5.465377 | 0.3485231 | 0.04202007 | 5.302845 | [8 empty] | 1.400805 | 0.2611738 | 0.009867412 | 1.12911 | 1.061281 | 0.2401833 | 0.008396626 | 0.9912186 | 8.338434 | 0.4421736 | 0.07017945 | 7.854573 | [40 empty] | 30.93219 | 1.275096 | 0.2525064 | 25.25064
10148 | Area 1 | Site 11 | SiO2 |  | 1573057.5 | 1.824675 | 1273.682 | 47.8125 | 1415.231 | 2324.055 | 13050.87 | 5953.946 | 1.79331 | 11.96446 | 0.9865365 | 6017 | [8 empty] | 24.01289 | 3.058098 | 0.037459 | 11.13161 | [16 empty] | 2.81808 | 0.7697322 | 0.01586094 | 2.001617 | [60 empty] | 73.16903 | 3.094065 | 0.4264923 | 42.64923
10149 | Area 1 | Site 11 | CaSO4 |  | 2017984.9 | 1.507747 | 1405.735 | 85.78125 | 1602.928 | 2119.493 | 12901.18 | 6061.511 | 1.448885 | 11.97883 | 0.9799645 | 14361 | [8 empty] | 43.9604 | 1.877325 | 0.09944773 | 29.55266 | [24 empty] | 2.500165 | 0.6233669 | 0.01416473 | 1.644269 | [8 empty] | 10.13625 | 0.7393336 | 0.0778451 | 8.712523 | [40 empty] | 43.40319 | 1.905125 | 0.3546602 | 35.46602
10150 | Area 1 | Site 11 | CaO/CaCO3 |  | 1780445.2 | 3.021993 | 1027.291 | 71.71875 | 1505.634 | 3104.465 | 12337.98 | 7222.873 | 2.331747 | 12.00131 | 0.980384 | 10577 | [8 empty] | 42.34565 | 2.291761 | 0.08487901 | 25.22331 | [16 empty] | 2.590885 | 0.5159387 | 0.01708853 | 2.156537 | [16 empty] | 8.993123 | 0.8825695 | 0.05987195 | 6.700946 | [40 empty] | 46.07034 | 2.332214 | 0.3217557 | 32.17557
10151 | Area 1 | Site 11 | SiO2 |  | 2642354.2 | 1.879827 | 1830.195 | 109.6875 | 1834.216 | 3440.45 | 14293.23 | 10026.65 | 3.027686 | 11.83868 | 0.98038 | 18525 | [8 empty] | 48.65623 | 1.374594 | 0.1631654 | 48.48751 | [12 empty] | 0.8404069 | 0.2621477 | 0.005956156 | 0.8292777 | 15.81604 | 0.6245124 | 0.1371694 | 17.31049 | [16 empty] | 1.207332 | 0.3155234 | 0.01069235 | 1.196702 | [40 empty] | 33.47999 | 1.444237 | 0.2758271 | 27.58271
10152 | Area 1 | Site 11 | CaO/CaCO3 |  | 13369885.7 | 1.715259 | 3298.99 | 144.84375 | 4125.902 | 5658.622 | 14013.29 | 16142.16 | 1.550908 | 11.89028 | 0.9792079 | 134961 | [8 empty] | 57.68007 | 0.4252395 | 0.1640757 | 48.75802 | [8 empty] | 0.5294994 | 0.08266137 | 0.003811331 | 0.5746772 | 0.8030308 | 0.07475141 | 0.007360587 | 1.024817 | 1.800567 | 0.08025851 | 0.02055087 | 2.593477 | [16 empty] | 29.99876 | 0.3137381 | 0.4340381 | 48.5781 | [40 empty] | 9.188072 | 0.3295084 | 0.1188264 | 11.88264
10153 | Area 1 | Site 11 | CaO/CaCO3 |  | 1423032.4 | 1.249885 | 1394.672 | 5.625 | 1346.054 | 1743.18 | 13741.71 | 5307.855 | 1.575482 | 11.966 | 0.9798372 | 10319 | [8 empty] | 48.77896 | 2.029308 | 0.1267985 | 37.68044 | [12 empty] | 1.902648 | 0.4138347 | 0.01245614 | 1.734273 | 4.284295 | 0.5070707 | 0.0344964 | 4.353374 | [12 empty] | 1.318827 | 0.387989 | 0.01078475 | 1.273136 | 10.32749 | 0.7931049 | 0.08956238 | 10.02394 | [40 empty] | 33.38778 | 2.0257 | 0.2861922 | 28.61922
10154 | Area 1 | Site 11 | Si+Al |  | 5308977.2 | 1.752602 | 2161.124 | 29.53125 | 2599.923 | 3787.589 | 14664.74 | 10462.96 | 1.640925 | 11.94824 | 0.979252 | 42627 | [8 empty] | 52.65673 | 0.8935978 | 0.1757382 | 52.22374 | [8 empty] | 0.592046 | 0.1884396 | 0.003508278 | 0.5289826 | 1.18082 | 0.174725 | 0.008726249 | 1.214959 | 10.19749 | 0.3186818 | 0.09266757 | 11.69446 | [16 empty] | 7.80891 | 0.3089148 | 0.07790232 | 8.718927 |  |  |  |  | 0.8779453 | 0.2635089 | 0.009158768 | 0.9158768 | [32 empty] | 26.68606 | 0.9080556 | 0.2461957 | 24.61957
10155 | Area 1 | Site 11 | Salt |  | 648638 | 1.177473 | 999.8792 | 119.53125 | 908.7748 | 1177.33 | 11743.49 | 4362.509 | 2.334857 | 11.9843 | 0.9794458 | 4704 | [8 empty] | 27.51516 | 3.168271 | 0.05786586 | 17.19587 |  |  |  |  | 10.94507 | 1.594386 | 0.03803923 | 9.013373 | [16 empty] | 4.508303 | 1.295925 | 0.02274113 | 2.639834 | 10.4618 | 1.354767 | 0.05799135 | 6.635847 | [48 empty] | 46.56966 | 3.434455 | 0.3457093 | 34.57093
10156 | Area 1 | Site 11 | CaO/CaCO3 |  | 883236.1 | 1.690857 | 873.8616 | 137.8125 | 1060.458 | 1477.575 | 13417.36 | 3981.27 | 1.428093 | 11.81649 | 0.9790654 | 5481 | [8 empty] | 47.54031 | 3.074789 | 0.1030343 | 30.61847 | [36 empty] | 10.76517 | 1.257489 | 0.07724878 | 8.645783 | [40 empty] | 41.69453 | 3.086105 | 0.3132145 | 31.32145
10157 | Area 1 | Site 11 | CaO/CaCO3 |  | 1580411.7 | 1.780228 | 1220.336 | 156.09375 | 1418.535 | 2172.477 | 12253.16 | 6299.896 | 1.99842 | 11.84087 | 0.9790769 | 10982 | [8 empty] | 44.45126 | 2.072195 | 0.1068095 | 31.74035 | [12 empty] | 1.431858 | 0.436268 | 0.008682766 | 1.208905 | 4.121548 | 0.5170273 | 0.03105074 | 3.918538 | [16 empty] | 8.766002 | 0.75809 | 0.068587 | 7.676344 | [40 empty] | 41.22933 | 2.085341 | 0.3277296 | 32.77296
10158 | Area 1 | Site 11 | CaO/CaCO3 |  | 832492.3 | 1.337048 | 922.548 | 146.25 | 1029.545 | 1233.491 | 12664.78 | 3405.756 | 1.108759 | 11.89384 | 0.9786361 | 5591 | [8 empty] | 34.07849 | 3.515988 | 0.05350402 | 15.89967 | [16 empty] | 6.580513 | 0.9381116 | 0.04270231 | 5.388942 | [16 empty] | 17.55036 | 1.703689 | 0.1159572 | 12.97808 | [40 empty] | 41.79065 | 3.419651 | 0.2784586 | 27.84586
10159 | Area 1 | Site 11 | Si+Al |  | 19534888.5 | 1.304577 | 5315.241 | 157.5 | 4987.243 | 6934.141 | 13408.16 | 22358.38 | 2.036385 | 11.92247 | 0.979377 | 200232 | [8 empty] | 51.40699 | 0.3566811 | 0.1992294 | 59.20455 |  |  |  |  | 0.7996156 | 0.09767473 | 0.004202187 | 0.9957058 | 1.544297 | 0.07868184 | 0.01155258 | 1.741912 | 5.256341 | 0.1025906 | 0.04801505 | 6.685153 | 14.26951 | 0.1573753 | 0.1503125 | 18.96912 | [12 empty] | 4.989717 | 0.101834 | 0.05991206 | 7.072597 | 6.529235 | 0.117853 | 0.08104774 | 9.070966 |  |  |  |  | 0.3507741 | 0.08895055 | 0.004449097 | 0.4449097 | 0.548284 | 0.1272129 | 0.006799918 | 0.6799918 | [28 empty] | 14.30524 | 0.33256 | 0.1519688 | 15.19688
10161 | Area 1 | Site 11 | CaO/CaCO3 |  | 7110749.4 | 1.392088 | 3827.23 | 157.5 | 3008.935 | 5327.842 | 12840.32 | 20505.74 | 4.705717 | 11.80245 | 0.9781524 | 47225 | [8 empty] | 45.90429 | 0.9993156 | 0.1098398 | 32.64086 | [12 empty] | 1.630117 | 0.2142956 | 0.009867905 | 1.373912 | 6.299935 | 0.2847128 | 0.04699514 | 5.930689 | [16 empty] | 9.515658 | 0.3801539 | 0.0748768 | 8.380307 | [40 empty] | 36.65 | 1.014402 | 0.2842626 | 28.42626
10162 | Area 1 | Site 11 | Si+Ca+Fe Mixture |  | 66270655.0 | 1.644037 | 9224.128 | 174.375 | 9185.773 | 15164.81 | 17163.05 | 63620.28 | 4.860267 | 11.99791 | 0.9715998 | 666796 | [8 empty] | 52.76424 | 0.2094755 | 0.2246998 | 66.77353 |  |  |  |  | 0.4370952 | 0.05976866 | 0.002183872 | 0.5174672 | 0.3732883 | 0.03541385 | 0.00266085 | 0.4012062 | 1.108814 | 0.03702165 | 0.009837758 | 1.369715 | 24.5503 | 0.1238797 | 0.2619217 | 33.05398 | [12 empty] | 0.2636938 | 0.02988273 | 0.002972248 | 0.3508728 | 4.62742 | 0.05664291 | 0.05544646 | 6.205639 | 0.1214658 | 0.03383385 | 0.001396526 | 0.1396526 | 1.559108 | 0.06084223 | 0.0189307 | 1.89307 | 0.5384928 | 0.07166179 | 0.006355373 | 0.6355373 | 0.6138205 | 0.08968003 | 0.00725116 | 0.725116 | [24 empty] | 13.04227 | 0.1899484 | 0.1249893 | 12.49893
10163 | Area 1 | Site 11 | Si+Ca+Fe Mixture |  | 7428449.7 | 1.374902 | 2965.163 | 130.78125 | 3075.418 | 4076.81 | 15503.92 | 13319.67 | 1.900549 | 11.80572 | 0.9723198 | 57365 | [8 empty] | 51.27094 | 0.8066956 | 0.1431104 | 42.5278 | [12 empty] | 2.098848 | 0.1696683 | 0.01530931 | 2.131521 | 7.081075 | 0.2405604 | 0.06290692 | 7.938723 | [8 empty] | 0.5584239 | 0.1298288 | 0.00478091 | 0.547071 | 0.874873 | 0.1391294 | 0.008411478 | 0.992972 | 14.12385 | 0.3599295 | 0.142565 | 15.95606 |  |  |  |  | 1.119234 | 0.2388345 | 0.01152662 | 1.152662 | [32 empty] | 22.87275 | 0.8007616 | 0.2141387 | 21.41387
10164 | Area 1 | Site 11 | CaO/CaCO3 |  | 230079700.2 | 1.710672 | 15561.02 | 154.6875 | 17115.68 | 26619.79 | 13666.51 | 144495.7 | 7.221405 | 11.90032 | 0.9816963 | 1404579 |  |  |  |  | 6.564961 | 0.6374426 | 0.01084424 | 6.090903 | 37.06009 | 0.3337975 | 0.06982436 | 20.74955 |  |  |  |  | 0.6881278 | 0.07527819 | 0.001989284 | 0.4713598 | 0.3621972 | 0.04722487 | 0.00146871 | 0.2214539 | 1.851417 | 0.04785697 | 0.009415224 | 1.310885 | 3.996501 | 0.05824325 | 0.02517609 | 3.177171 | [12 empty] | 0.7997303 | 0.0443111 | 0.004913166 | 0.5799975 | 5.448172 | 0.07470412 | 0.03599378 | 4.02847 |  |  |  |  | 0.5803852 | 0.06360643 | 0.004276641 | 0.4276641 | 1.359643 | 0.09741152 | 0.009996063 | 0.9996063 | 0 | 0.1117075 | 0 | 0 | [24 empty] | 41.28878 | 0.3575267 | 0.27636 | 27.636
10167 | Area 1 | Site 11 | CaO/CaCO3 |  | 5745815.0 | 1.786692 | 2242.258 | 150.46875 | 2704.773 | 4006.225 | 12671.46 | 11270.62 | 1.759278 | 11.86799 | 0.9716832 | 43133 | [8 empty] | 49.20966 | 0.9973577 | 0.1172742 | 34.8501 | [12 empty] | 1.065459 | 0.1919832 | 0.007044951 | 0.9808712 | 3.098348 | 0.2184466 | 0.02550106 | 3.21818 | [16 empty] | 17.04039 | 0.4897841 | 0.1551652 | 17.36629 | [40 empty] | 29.58614 | 0.983288 | 0.2629308 | 26.29308
10171 | Area 1 | Site 11 | SiO2 |  | 30135192.8 | 2.079611 | 4757.03 | 137.8125 | 6194.297 | 9892.774 | 16331.65 | 33593.27 | 2.980031 | 11.86031 | 0.9710373 | 308468 | [8 empty] | 49.08801 | 0.2989948 | 0.1915184 | 56.91311 |  |  |  |  | 0.3775277 | 0.08487666 | 0.001894596 | 0.4489236 |  |  |  |  | 0.6652692 | 0.04999558 | 0.005834181 | 0.8122952 | 30.80471 | 0.2088524 | 0.3226554 | 40.71844 | [16 empty] | 3.742797 | 0.07961168 | 0.04210959 | 4.712959 |  |  |  |  | 0.2683148 | 0.07376524 | 0.003098747 | 0.3098747 | 0.5191915 | 0.111528 | 0.005841417 | 0.5841417 | 0.870842 | 0.1413527 | 0.009806625 | 0.9806625 | [24 empty] | 13.66334 | 0.2937506 | 0.1200833 | 12.00833
10172 | Area 1 | Site 11 | Si+Al |  | 10694437.7 | 1.775429 | 3332.704 | 68.90625 | 3690.065 | 5916.979 | 14264.37 | 17484.25 | 2.274712 | 11.87889 | 0.9689372 | 91352 | [8 empty] | 48.38455 | 0.615382 | 0.1665344 | 49.48866 |  |  |  |  | 0.6719542 | 0.1497616 | 0.00320946 | 0.7604797 |  |  |  |  | 5.302408 | 0.1610519 | 0.04510288 | 6.27969 | 14.26399 | 0.2536182 | 0.1398527 | 17.64912 | [12 empty] | 4.943845 | 0.1636355 | 0.05344087 | 6.308676 | 5.773441 | 0.1803308 | 0.06489389 | 7.263008 | 0.5787256 | 0.1168153 | 0.006299522 | 0.6299522 | 0.8726657 | 0.1635074 | 0.01020474 | 1.020474 | 0.8528514 | 0.2348563 | 0.009780911 | 0.9780911 | [28 empty] | 18.35558 | 0.5603957 | 0.1803211 | 18.03211
10173 | Area 1 | Site 11 | SiO2 |  | 917065.3 | 1.365621 | 977.876 | 150.46875 | 1080.576 | 1335.408 | 12593.88 | 3645.212 | 1.153016 | 11.91365 | 0.9705963 | 6726 | [8 empty] | 20.07324 | 2.465151 | 0.04258134 | 12.6538 |  |  |  |  | 21.04352 | 1.501891 | 0.08662444 | 20.52561 | [8 empty] | 2.191224 | 0.6145311 | 0.01508603 | 1.903825 | [8 empty] | 20.36662 | 1.43839 | 0.1285349 | 14.70802 | [48 empty] | 36.32539 | 2.618849 | 0.2760545 | 27.60545
10174 | Area 1 | Site 11 | CaO/CaCO3 |  | 1053852.9 | 1.106737 | 1244.823 | 143.4375 | 1158.364 | 1377.691 | 12965.78 | 4504.292 | 1.532016 | 11.92944 | 0.9706675 | 7081 | [8 empty] | 54.41384 | 2.241491 | 0.1532883 | 45.55235 | [16 empty] | 3.212213 | 0.5430715 | 0.02789997 | 3.520919 | [16 empty] | 13.52746 | 1.024365 | 0.1292256 | 14.46309 | [40 empty] | 28.84648 | 2.267756 | 0.2693775 | 26.93775
10175 | Area 1 | Site 11 | Zn |  | 10169349.8 | 1.310881 | 3378.543 | 105.46875 | 3598.335 | 4428.868 | 18311.3 | 13511.36 | 1.428549 | 11.94422 | 0.9693834 | 85532 | [8 empty] | 37.57715 | 0.6841063 | 0.1208247 | 35.90522 |  |  |  |  | 3.312582 | 0.4148975 | 0.01255983 | 2.976044 |  |  |  |  | 1.839266 | 0.1504904 | 0.011689 | 1.627463 | 8.100193 | 0.2249186 | 0.06538724 | 8.251734 |  |  |  |  | 0.785889 | 0.1896304 | 0.005907173 | 0.6857159 | 0.6090858 | 0.1103565 | 0.005069041 | 0.5800413 |  |  |  |  | 7.245712 | 0.2181332 | 0.07471054 | 8.361699 |  |  |  |  | 0.7389902 | 0.1757234 | 0.008240124 | 0.8240124 | 0.9256762 | 0.2539044 | 0.01003372 | 1.003372 | 14.0268 | 0.5492397 | 0.1527757 | 15.27757 | [24 empty] | 24.83866 | 0.7363292 | 0.221582 | 22.1582
10177 | Area 1 | Site 11 | CaO/CaCO3 |  | 61303646.8 | 2.116063 | 9230.18 | 109.6875 | 8834.83 | 19531.64 | 16439.44 | 81069.25 | 8.531318 | 11.92767 | 0.9609873 | 504222 | [8 empty] | 49.32475 | 0.2676732 | 0.1530603 | 45.48458 |  |  |  |  | 1.048622 | 0.07116165 | 0.004808856 | 1.139456 | 0.3101117 | 0.04717479 | 0.002026886 | 0.3056163 | 1.37592 | 0.04840792 | 0.01131956 | 1.576026 | 10.07137 | 0.08991659 | 0.1015978 | 12.82143 |  |  |  |  | 0.5923931 | 0.06618146 | 0.005280843 | 0.6130103 | 0.4677348 | 0.03826309 | 0.004526963 | 0.5180122 | 0.7371701 | 0.04201383 | 0.008058181 | 0.9512654 | 14.26923 | 0.1158342 | 0.1638289 | 18.33594 |  |  |  |  | 0.5564724 | 0.06761794 | 0.006494186 | 0.6494186 | 0.7087607 | 0.09794477 | 0.008148105 | 0.8148105 | [28 empty] | 20.53747 | 0.2663356 | 0.2128609 | 21.28609
10178 | Area 1 | Site 11 | Si+Al |  | 65046920.6 | 1.453969 | 9218.349 | 178.59375 | 9100.567 | 13403.19 | 17346.17 | 53674.11 | 3.524464 | 11.91081 | 0.9678591 | 569162 | [8 empty] | 51.40538 | 0.2353961 | 0.1826785 | 54.28616 |  |  |  |  | 1.542207 | 0.06624659 | 0.0075306 | 1.784371 | 0.3548737 | 0.04152548 | 0.002448228 | 0.3691469 | 1.867253 | 0.04612829 | 0.01615819 | 2.249711 | 13.64201 | 0.09530106 | 0.1428337 | 18.02531 |  |  |  |  | 0.6755545 | 0.05629509 | 0.006315593 | 0.733126 | 0.9572832 | 0.03809004 | 0.009672713 | 1.106831 | 0.2691176 | 0.03296323 | 0.00307117 | 0.3625505 | 11.17495 | 0.09168345 | 0.1344924 | 15.05256 |  |  |  |  | 0.6209078 | 0.05876863 | 0.007542611 | 0.7542611 | 0.6308685 | 0.08543793 | 0.007511762 | 0.7511762 | [28 empty] | 16.85959 | 0.2357464 | 0.1761823 | 17.61823
10179 | Area 1 | Site 11 | Si+Al |  | 16911655.2 | 1.973751 | 4324.81 | 139.21875 | 4640.322 | 8536.096 | 13078.96 | 35436.01 | 5.908724 | 11.98869 | 0.9656396 | 173502 | [8 empty] | 55.61091 | 0.3909399 | 0.2559665 | 76.06499 |  |  |  |  | 0.9884178 | 0.1306055 | 0.004928096 | 1.16771 |  |  |  |  | 1.209016 | 0.07244997 | 0.01062679 | 1.479571 | 22.92365 | 0.2232203 | 0.2421426 | 30.55789 | [8 empty] | 0.341553 | 0.05931688 | 0.003301845 | 0.3778242 |  |  |  |  | 2.675333 | 0.09155537 | 0.03148101 | 3.523395 |  |  |  |  | 0.5455539 | 0.1033087 | 0.006549424 | 0.6549424 |  |  |  |  | 1.017161 | 0.1972894 | 0.01188991 | 1.188991 | [24 empty] | 14.6884 | 0.3860271 | 0.1410245 | 14.10245
10180 | Area 1 | Site 11 | Si+Al |  | 41748166.6 | 2.402725 | 5598.295 | 175.78125 | 7290.776 | 13451.16 | 16962.24 | 50457.9 | 4.853009 | 11.81226 | 0.9660241 | 377263 | [8 empty] | 47.50997 | 0.3080667 | 0.1570357 | 46.66597 |  |  |  |  | 0.7533762 | 0.1090845 | 0.003485298 | 0.8258393 | 0.4088196 | 0.05454925 | 0.002659253 | 0.4009655 | 1.599514 | 0.05645826 | 0.01312802 | 1.827818 | 13.30891 | 0.1206682 | 0.1337726 | 16.88182 |  |  |  |  | 0.4974985 | 0.07140651 | 0.004435403 | 0.51487 | 0.2946775 | 0.04186161 | 0.00286387 | 0.3277075 | 0.3020588 | 0.04353011 | 0.003343839 | 0.394739 | 12.19064 | 0.122023 | 0.1425762 | 15.95732 |  |  |  |  | 0.8262766 | 0.07819909 | 0.009878522 | 0.9878522 | 0.4467067 | 0.10849 | 0.005234266 | 0.5234266 | 2.797666 | 0.1588086 | 0.03288601 | 3.288601 | [24 empty] | 19.06389 | 0.3024081 | 0.1933338 | 19.33338
10181 | Area 1 | Site 11 | Si+Al |  | 3411600.6 | 1.418157 | 2070.101 | 101.25 | 2084.175 | 2935.728 | 12975.34 | 8712.541 | 1.770605 | 11.87013 | 0.9642514 | 26562 | [8 empty] | 47.07964 | 1.196052 | 0.1422344 | 42.26747 |  |  |  |  | 3.750284 | 0.4242072 | 0.01509927 | 3.577762 |  |  |  |  | 3.982494 | 0.312388 | 0.02708289 | 3.77076 | 11.1167 | 0.4543304 | 0.08968667 | 11.31827 | [16 empty] | 6.541939 | 0.3899201 | 0.05919519 | 6.625202 | [40 empty] | 27.52893 | 1.276869 | 0.2265177 | 22.65177
10182 | Area 1 | Site 11 | CaO/CaCO3 |  | 3196123.4 | 1.514745 | 1950.923 | 47.8125 | 2017.283 | 2955.151 | 14805.1 | 9212.751 | 2.113223 | 11.83021 | 0.9634906 | 22473 | [8 empty] | 45.44681 | 1.524686 | 0.08977068 | 26.67696 | [16 empty] | 1.154687 | 0.2587868 | 0.008781483 | 1.108205 | [16 empty] | 20.53688 | 0.8087537 | 0.1698747 | 19.0126 | [40 empty] | 32.86163 | 1.470008 | 0.2727359 | 27.27359
10183 | Area 1 | Site 11 | Si+Ca+Fe Mixture |  | 30472013.9 | 2.215863 | 5248.251 | 16.875 | 6228.818 | 11629.4 | 14347.48 | 49142.72 | 6.306775 | 11.97353 | 0.963751 | 241903 | [8 empty] | 47.20202 | 0.4016541 | 0.1421696 | 42.24822 |  |  |  |  | 0.4239392 | 0.1283615 | 0.001736772 | 0.4115271 | 0.4059053 | 0.07842826 | 0.0023695 | 0.3572761 | 2.254978 | 0.08440159 | 0.01659764 | 2.310896 | 8.261398 | 0.1251151 | 0.07439598 | 9.388619 | [12 empty] | 0.5685692 | 0.06497626 | 0.005530153 | 0.6528326 | 11.48057 | 0.1579826 | 0.1182942 | 13.23964 |  |  |  |  | 1.608239 | 0.1201306 | 0.01729022 | 1.729022 | 0.9362606 | 0.1552895 | 0.009919901 | 0.9919901 | 1.076417 | 0.1934876 | 0.01145855 | 1.145855 | [24 empty] | 25.78169 | 0.3852897 | 0.2438346 | 24.38346
10184 | Area 1 | Site 11 | Salt |  | 1622330.5 | 1.420189 | 1228.704 | 135 | 1437.225 | 1744.991 | 14630.74 | 4780.107 | 1.120795 | 11.82063 | 0.9631713 | 13242 | [8 empty] | 23.47018 | 1.664983 | 0.05423133 | 16.11581 |  |  |  |  | 22.35241 | 1.079858 | 0.09449122 | 22.38964 | 1.662055 | 0.4965201 | 0.006942857 | 1.046853 | [16 empty] | 19.51476 | 0.9770923 | 0.1290697 | 14.76922 | [48 empty] | 33.0006 | 1.852728 | 0.2579392 | 25.79392
10185 | Area 1 | Site 11 | CaSO4 |  | 5400168.9 | 1.204496 | 3035.67 | 21.09375 | 2622.157 | 3656.454 | 12599.33 | 13350.86 | 2.626646 | 11.89559 | 0.9645604 | 49713 | [8 empty] | 53.75394 | 0.802201 | 0.1773787 | 52.71124 | [12 empty] | 1.351754 | 0.1469117 | 0.01160527 | 1.615806 | 2.405843 | 0.1545251 | 0.02536751 | 3.201327 |  |  |  |  | 10.33167 | 0.3391223 | 0.1010187 | 11.72644 | [8 empty] | 12.40076 | 0.330584 | 0.1453523 | 16.26801 | [40 empty] | 19.75604 | 0.8172111 | 0.2273836 | 22.73836
10186 | Area 1 | Site 11 | CaSO4 |  | 17046971.9 | 1.338834 | 5590.385 | 22.5 | 4658.85 | 7484.598 | 13385.63 | 28280.69 | 3.733558 | 11.89865 | 0.962633 | 153926 | [8 empty] | 49.60412 | 0.4796872 | 0.1437211 | 42.70929 |  |  |  |  | 0.6081431 | 0.1232359 | 0.002793129 | 0.6618302 |  |  |  |  | 0.9314529 | 0.07742247 | 0.007807994 | 1.08711 | 1.975486 | 0.08367319 | 0.02049868 | 2.586891 |  |  |  |  | 11.1697 | 0.2005853 | 0.1093304 | 12.69128 | 0.2850753 | 0.06761564 | 0.002751333 | 0.3148302 | 0.1935272 | 0.06436 | 0.002131915 | 0.2516718 | 15.83712 | 0.2203037 | 0.1837756 | 20.5684 | [8 empty] | 0.6197561 | 0.1692657 | 0.007196267 | 0.7196267 | [28 empty] | 18.77562 | 0.4636619 | 0.21414 | 21.414
10188 | Area 1 | Site 11 | Fe |  | 234598.1 | 1.39253 | 493.0186 | 8.4375 | 546.5342 | 686.543 | 13115.18 | 1892.206 | 1.214514 | 11.96734 | 0.9630228 | 1348 | [8 empty] | 48.10326 | 5.282549 | 0.1372405 | 40.78346 | [12 empty] | 9.990872 | 2.842075 | 0.0290751 | 4.048137 | 10.46719 | 3.096151 | 0.03473409 | 4.38337 | [24 empty] | 31.43868 | 5.067816 | 0.1596394 | 15.96394
10190 | Area 1 | Site 11 | CaSO4 |  | 45791490.7 | 1.661814 | 7405.525 | 102.65625 | 7635.675 | 12306.61 | 18151.95 | 44452.53 | 3.433985 | 11.93965 | 0.9576711 | 394884 | [8 empty] | 47.28926 | 0.2996177 | 0.1336439 | 39.71468 | [8 empty] | 0.1429469 | 0.04729156 | 0.0009842524 | 0.1484068 | 1.072876 | 0.04835732 | 0.009335011 | 1.299717 | 1.666212 | 0.04912987 | 0.01790548 | 2.259635 |  |  |  |  | 13.89363 | 0.134429 | 0.1445324 | 16.7776 |  |  |  |  | 0.2385088 | 0.04030595 | 0.002742896 | 0.3237979 | 17.3738 | 0.1434636 | 0.2101887 | 23.52459 |  |  |  |  | 0.2622063 | 0.06670791 | 0.003204914 | 0.3204914 | 0.7132192 | 0.1054553 | 0.008592732 | 0.8592732 | 0.5561614 | 0.1271235 | 0.006724038 | 0.6724038 | [24 empty] | 16.79118 | 0.2766106 | 0.1996455 | 19.96455
10191 | Area 1 | Site 11 | Si+Ca+Fe Mixture |  | 16807961.3 | 1.402808 | 4393.21 | 75.9375 | 4626.074 | 6162.828 | 13857.67 | 18216.17 | 1.571047 | 11.85626 | 0.9557993 | 125693 | [8 empty] | 50.51287 | 0.5615996 | 0.1276473 | 37.93266 | [12 empty] | 0.5349355 | 0.09693368 | 0.003747804 | 0.5218081 | 1.35815 | 0.1024401 | 0.01198462 | 1.512434 | [16 empty] | 19.71326 | 0.2982046 | 0.1995413 | 22.33291 |  |  |  |  | 1.185114 | 0.1667382 | 0.01216733 | 1.216733 | 0.7513813 | 0.2344002 | 0.007640002 | 0.7640002 | [28 empty] | 25.94429 | 0.5320997 | 0.2536611 | 25.36611
10194 | Area 1 | Site 11 | Si+Al |  | 1789270.2 | 1.775121 | 1393.798 | 26.71875 | 1509.361 | 2474.159 | 11635.34 | 8603.462 | 3.292007 | 11.89059 | 0.9544484 | 9179 | [8 empty] | 39.03571 | 2.218831 | 0.08969452 | 26.65432 | [12 empty] | 1.735839 | 0.4778489 | 0.01103838 | 1.536878 | 8.827991 | 0.7294693 | 0.06890793 | 8.696038 | [12 empty] | 1.785842 | 0.5196945 | 0.01326152 | 1.565517 | 8.283177 | 0.8323613 | 0.0658274 | 7.367487 | [40 empty] | 40.33145 | 2.28476 | 0.3185274 | 31.85274
10195 | Area 1 | Site 11 | TiO2 |  | 13696410.9 | 1.37843 | 3759.345 | 113.90625 | 4175.98 | 5181.996 | 16317.5 | 17840.1 | 1.849174 | 11.84281 | 0.9533401 | 107771 | [8 empty] | 51.01269 | 0.7166264 | 0.1442308 | 42.86076 |  |  |  |  | 0.6952183 | 0.1673059 | 0.002913276 | 0.6902991 | 0.3825914 | 0.1128434 | 0.002312759 | 0.3487206 | 0.8365415 | 0.1016998 | 0.006418183 | 0.8936059 | 2.261554 | 0.1157057 | 0.02175044 | 2.744861 | [16 empty] | 14.36913 | 0.2820189 | 0.159491 | 17.85044 | 3.369981 | 0.1651274 | 0.03501081 | 3.501081 |  |  |  |  | 0.8190028 | 0.2226798 | 0.009155871 | 0.9155871 | [12 empty] | 1.890137 | 0.5533 | 0.01607198 | 1.607198 | [12 empty] | 24.36317 | 0.6373043 | 0.2587895 | 25.87895
10196 | Area 1 | Site 11 | CaO/CaCO3 |  | 37846042.7 | 1.194567 | 7697.136 | 118.125 | 6941.691 | 9194.745 | 16867.07 | 42878.11 | 3.865814 | 11.87606 | 0.9500103 | 356965 | [8 empty] | 57.60212 | 0.2838265 | 0.1797716 | 53.42232 |  |  |  |  | 0.368835 | 0.08896203 | 0.001740336 | 0.4123717 | 0.3012991 | 0.05153841 | 0.002096708 | 0.3161442 | 1.039472 | 0.04977722 | 0.009260819 | 1.289387 | 2.193108 | 0.05393702 | 0.02433551 | 3.07109 | [12 empty] | 0.2566451 | 0.03676311 | 0.003521838 | 0.4157518 | 24.84897 | 0.1758519 | 0.3469269 | 38.8285 |  |  |  |  | 0.5377946 | 0.06796641 | 0.007091227 | 0.7091227 | 0.6182509 | 0.0977196 | 0.007991815 | 0.7991815 | 0.5135286 | 0.1184193 | 0.006652759 | 0.6652759 | [24 empty] | 11.71998 | 0.2218717 | 0.1468945 | 14.68945
10197 | Area 1 | Site 11 | CaO/CaCO3 |  | 8661744.4 | 1.43292 | 3587.248 | 99.84375 | 3320.915 | 5140.238 | 13175.61 | 19142.8 | 3.366632 | 11.91942 | 0.9487892 | 67718 | [8 empty] | 48.20181 | 0.7253839 | 0.145288 | 43.1749 |  |  |  |  | 1.887379 | 0.2244239 | 0.007991853 | 1.893665 | 0.4932744 | 0.1473796 | 0.002909336 | 0.4386733 | 3.064924 | 0.1756371 | 0.02256272 | 3.141416 | 9.25031 | 0.2480024 | 0.08184909 | 10.32919 | [12 empty] | 1.335809 | 0.1420815 | 0.012482 | 1.473496 | 9.356482 | 0.2714811 | 0.09250233 | 10.35298 | [40 empty] | 26.41002 | 0.735409 | 0.241546 | 24.1546
10198 | Area 1 | Site 11 | Si+Al |  | 127263220.3 | 1.309091 | 16215.32 | 143.4375 | 12729.36 | 21227.33 | 16912.1 | 110780.4 | 7.673851 | 11.96744 | 0.9437414 | 1192259 | [8 empty] | 48.34057 | 0.1544957 | 0.1952499 | 58.02197 |  |  |  |  | 2.936827 | 0.07650165 | 0.01433538 | 3.39676 | 0.2278826 | 0.02818403 | 0.001477899 | 0.2228394 | 3.10187 | 0.03675848 | 0.0259555 | 3.613794 | 14.2266 | 0.06635211 | 0.1449245 | 18.28917 | [8 empty] | 0.2425187 | 0.02039821 | 0.002664243 | 0.3048646 | 0.2964518 | 0.02145388 | 0.003723572 | 0.4395664 | 10.18985 | 0.05716259 | 0.1348383 | 15.09128 |  |  |  |  | 0.632454 | 0.03839532 | 0.008424884 | 0.8424884 | 0.6078909 | 0.05525461 | 0.007809107 | 0.7809107 | 7.959799 | 0.1098635 | 0.1023843 | 10.23843 | [24 empty] | 11.23727 | 0.131276 | 0.1190448 | 11.90448
10199 | Area 1 | Site 11 | CaSO4 |  | 67375251.7 | 1.356467 | 10589.13 | 47.8125 | 9262.01 | 14363.81 | 14287.79 | 98144.1 | 11.37675 | 11.81642 | 0.9525164 | 279410 | [8 empty] | 39.97458 | 0.3969158 | 0.09556846 | 28.39987 | [12 empty] | 0.8903184 | 0.06286075 | 0.006281069 | 0.8745156 | 1.111114 | 0.06162917 | 0.009870897 | 1.245687 |  |  |  |  | 12.21286 | 0.1724629 | 0.1038302 | 12.0528 | [8 empty] | 17.47162 | 0.1934291 | 0.1809238 | 20.24923 |  |  |  |  | 0.4236372 | 0.1183238 | 0.004556908 | 0.4556908 | 1.76399 | 0.1946167 | 0.01868045 | 1.868045 | 5.091635 | 0.2764304 | 0.05419029 | 5.419029 | [24 empty] | 21.06026 | 0.3813581 | 0.2114251 | 21.14251
10200 | Area 1 | Site 11 | Si+Ca+Fe Mixture |  | 8694102.8 | 1.885911 | 2760.595 | 19.6875 | 3327.112 | 5206.236 | 14063.33 | 17059.97 | 2.663925 | 11.83706 | 0.9480828 | 70906 | [8 empty] | 44.17597 | 0.8353402 | 0.1270851 | 37.76562 |  |  |  |  | 1.106314 | 0.2692455 | 0.004404056 | 1.043538 |  |  |  |  | 3.601168 | 0.1847691 | 0.0252691 | 3.518226 | 10.20853 | 0.2755512 | 0.08579782 | 10.82751 | [12 empty] | 2.367098 | 0.1699655 | 0.02101209 | 2.480469 | 6.995831 | 0.2482073 | 0.06577887 | 7.362056 | 0.4749352 | 0.1563428 | 0.004364946 | 0.4364946 | 1.588419 | 0.23488 | 0.01596472 | 1.596472 |  |  |  |  | 1.460787 | 0.4023267 | 0.01457732 | 1.457732 | [24 empty] | 28.02093 | 0.7772811 | 0.2428072 | 24.28072
10201 | Area 1 | Site 11 | Si+Al |  | 3099048.3 | 1.762734 | 1816.945 | 2.8125 | 1986.412 | 3202.791 | 13572.12 | 8779.022 | 1.979037 | 11.89794 | 0.947203 | 22284 | [8 empty] | 47.30343 | 1.399957 | 0.1287134 | 38.24946 | [8 empty] | 1.307567 | 0.3343502 | 0.006547885 | 0.9872983 | 2.056046 | 0.3131031 | 0.01265326 | 1.761719 | 8.112626 | 0.4526614 | 0.06110141 | 7.710871 | [16 empty] | 5.516588 | 0.4255972 | 0.04416621 | 4.943139 | [12 empty] | 0 | 0.8532487 | 0 | 0 | [24 empty] | 35.70375 | 1.455791 | 0.2765667 | 27.65667
10204 | Area 1 | Site 11 | CaO/CaCO3 |  | 10640016.8 | 2.054411 | 3378.929 | 12.65625 | 3680.664 | 6941.708 | 15608.52 | 19984.23 | 2.986915 | 11.88964 | 0.9460694 | 84931 | [8 empty] | 50.91078 | 0.6822873 | 0.1479095 | 43.95394 |  |  |  |  | 0.8130397 | 0.1903932 | 0.003382734 | 0.801537 |  |  |  |  | 1.004792 | 0.1166073 | 0.007646928 | 1.064685 | 3.864656 | 0.1525937 | 0.03663962 | 4.623844 |  |  |  |  | 0.6238976 | 0.1721032 | 0.005273336 | 0.6121388 | 0.5641127 | 0.1035173 | 0.005179092 | 0.5926343 | 0.317513 | 0.1030547 | 0.003269208 | 0.3859288 | 15.93282 | 0.3133307 | 0.1724176 | 19.2972 |  |  |  |  | 0.759056 | 0.1744841 | 0.008384826 | 0.8384826 | 0.8161486 | 0.2550554 | 0.008906675 | 0.8906675 | [28 empty] | 24.39318 | 0.6685806 | 0.2508677 | 25.08677
10205 | Area 1 | Site 11 | Salt |  | 2901221.1 | 1.693047 | 1771.085 | 23.90625 | 1921.965 | 2998.529 | 14686.06 | 8154.229 | 1.823791 | 11.89986 | 0.9460086 | 21481 | [8 empty] | 38.37056 | 1.346354 | 0.1020857 | 30.33659 |  |  |  |  | 9.882493 | 0.6205362 | 0.04054845 | 9.607932 | 3.196025 | 0.3961971 | 0.01597083 | 2.408102 | 0.8775249 | 0.2841638 | 0.00534674 | 0.7444285 | 3.528834 | 0.3272492 | 0.02719633 | 3.43212 | [8 empty] | 7.60942 | 0.4660859 | 0.05597808 | 6.405472 |  |  |  |  | 6.467806 | 0.4455287 | 0.05605845 | 6.274133 | [40 empty] | 30.06732 | 1.403731 | 0.2544692 | 25.44692
10206 | Area 1 | Site 11 | CaO/CaCO3 |  | 3777838.4 | 1.416945 | 1977.215 | 175.78125 | 2193.192 | 2801.605 | 14865.42 | 7602.599 | 1.217505 | 11.99003 | 0.9465473 | 30637 | [8 empty] | 54.15868 | 0.9970397 | 0.1705557 | 50.68366 | [12 empty] | 1.142411 | 0.1890258 | 0.009200568 | 1.280998 | 7.030862 | 0.3029125 | 0.06977833 | 8.80588 | [16 empty] | 14.90656 | 0.4695609 | 0.1672256 | 18.7161 | [40 empty] | 22.76148 | 0.9829346 | 0.2369351 | 23.69351
10207 | Area 1 | Site 11 | CaO/CaCO3 |  | 76729759.1 | 1.45629 | 9516.087 | 150.46875 | 9884.096 | 13858.19 | 17571.43 | 51602.69 | 2.761665 | 11.95136 | 0.944267 | 726930 | [8 empty] | 53.52755 | 0.1957988 | 0.1645888 | 48.9105 |  |  |  |  | 0.4109122 | 0.04711267 | 0.002084013 | 0.4938058 | 0.3825579 | 0.03313889 | 0.002852762 | 0.430143 | 1.5263 | 0.03560665 | 0.01441803 | 2.007428 | 8.332214 | 0.0611155 | 0.09617058 | 12.13653 |  |  |  |  | 0.9140541 | 0.03962692 | 0.0107551 | 1.248472 | 0.3791631 | 0.02517062 | 0.004698653 | 0.5376585 |  |  |  |  | 24.12862 | 0.11779 | 0.3435623 | 38.45193 |  |  |  |  | 0.7208102 | 0.04892964 | 0.00969911 | 0.969911 | 0.4213285 | 0.06590519 | 0.005556791 | 0.5556791 | [28 empty] | 9.256491 | 0.1665029 | 0.1134363 | 11.34363
10210 | Area 1 | Site 11 | CaO/CaCO3 |  | 23467164.6 | 1.451706 | 5246.975 | 151.875 | 5466.198 | 7617.065 | 16245.66 | 34314.66 | 3.992905 | 11.85333 | 0.9446283 | 128772 | [8 empty] | 42.0559 | 0.6333676 | 0.09085734 | 26.99988 |  |  |  |  | 0.8786939 | 0.1970115 | 0.002913055 | 0.6902467 |  |  |  |  | 0.883676 | 0.1203633 | 0.005253155 | 0.7313987 | 2.942608 | 0.1379613 | 0.02198163 | 2.774036 | [8 empty] | 0.6024648 | 0.1169351 | 0.004000323 | 0.4577499 |  |  |  |  | 14.10051 | 0.2823592 | 0.1132715 | 12.67749 | [8 empty] | 1.457928 | 0.2958723 | 0.01265164 | 1.265164 | [28 empty] | 37.07821 | 0.6307868 | 0.2983837 | 29.83837
10211 | Area 1 | Site 11 | Si+Ca+Fe Mixture |  | 29039421.1 | 1.730135 | 5276.022 | 129.375 | 6080.636 | 9128.229 | 17284.86 | 30048.76 | 2.474316 | 11.79939 | 0.9463443 | 67703 | [8 empty] | 31.13993 | 0.9137773 | 0.05144793 | 15.28867 | [12 empty] | 2.329053 | 0.1706781 | 0.01287064 | 1.791984 | 4.906846 | 0.2080643 | 0.03410626 | 4.304139 | [12 empty] | 0.5780087 | 0.1335632 | 0.005335128 | 0.62981 | 31.48514 | 0.6433197 | 0.2988935 | 33.45254 |  |  |  |  | 2.848315 | 0.3784959 | 0.02661365 | 2.661365 | 2.26397 | 0.5736713 | 0.02070132 | 2.070132 | 10.32717 | 0.7864435 | 0.09498865 | 9.498865 | [24 empty] | 14.12158 | 0.7020255 | 0.1125955 | 11.25955
10212 | Area 1 | Site 11 | CaO/CaCO3 |  | 34258677.3 | 1.996964 | 6269.412 | 25.3125 | 6604.506 | 12519.79 | 15744.51 | 59251.98 | 8.155025 | 11.99909 | 0.9454296 | 286027 | [8 empty] | 50.16373 | 0.3573515 | 0.1295133 | 38.48719 |  |  |  |  | 0.4040896 | 0.09482474 | 0.001712576 | 0.4057939 | 0.2355288 | 0.06552195 | 0.001454274 | 0.2192773 | 1.072175 | 0.06377579 | 0.008421972 | 1.172594 | 3.318685 | 0.07614874 | 0.03243659 | 4.09343 | [12 empty] | 0.2624896 | 0.04953464 | 0.002943596 | 0.3474904 | 23.8108 | 0.2099827 | 0.2761831 | 30.91077 |  |  |  |  | 0.3924132 | 0.08968766 | 0.004478552 | 0.4478552 | 0.8814432 | 0.1353347 | 0.00994008 | 0.994008 | [28 empty] | 19.45864 | 0.3126878 | 0.2092274 | 20.92274
10213 | Area 1 | Site 11 | Fe |  | 2484974.9 | 1.760854 | 1383.312 | 101.25 | 1778.755 | 2435.81 | 15114.73 | 6396.498 | 1.310246 | 11.917 | 0.9392722 | 14009 | [8 empty] | 30.62143 | 1.812296 | 0.06980833 | 20.74479 | [12 empty] | 1.448326 | 0.4410069 | 0.007655881 | 1.065931 | 6.588623 | 0.5755641 | 0.04405588 | 5.559761 | [16 empty] | 9.807697 | 0.7255286 | 0.07699604 | 8.617495 |  |  |  |  | 18.27894 | 1.263157 | 0.1552131 | 15.52131 | [32 empty] | 33.25499 | 1.924694 | 0.2410965 | 24.10965
10214 | Area 1 | Site 11 | SiO2 |  | 3448371.5 | 1.536888 | 1885.028 | 144.84375 | 2095.377 | 2897.077 | 14275.97 | 7931.348 | 1.451677 | 11.88912 | 0.9398596 | 26835 | [8 empty] | 52.31777 | 1.078275 | 0.1999714 | 59.42507 | [16 empty] | 19.27425 | 0.5537836 | 0.1809971 | 22.84146 | [16 empty] | 0.8545352 | 0.2218048 | 0.008259452 | 0.9244084 | [40 empty] | 27.55345 | 1.165249 | 0.2381658 | 23.81658
10215 | Area 1 | Site 11 | SiO2 |  | 789838.1 | 1.188375 | 949.1502 | 9.84375 | 1002.823 | 1127.946 | 12603.87 | 3200.076 | 1.031746 | 11.91081 | 0.9393304 | 5881 | [8 empty] | 48.99872 | 2.639007 | 0.1505442 | 44.73689 | [16 empty] | 14.72038 | 1.142276 | 0.1147353 | 14.47935 | [60 empty] | 36.28089 | 2.81404 | 0.2697791 | 26.97791
10216 | Area 1 | Site 11 | SiO2 |  | 390506.6 | 1.837587 | 614.1758 | 54.84375 | 705.1301 | 1128.601 | 11614.06 | 3048.4 | 1.893676 | 11.87114 | 0.9392203 | 2420 | [8 empty] | 38.12031 | 5.254297 | 0.07374243 | 21.91387 | [16 empty] | 7.273175 | 1.643707 | 0.04190261 | 5.288022 | [60 empty] | 54.60652 | 5.389604 | 0.3165575 | 31.65575
10217 | Area 1 | Site 11 | CaO/CaCO3 |  | 535383.8 | 1.282018 | 740.346 | 143.4375 | 825.6342 | 949.1366 | 12908.08 | 2688.46 | 1.074316 | 11.99865 | 0.9391383 | 2895 | [8 empty] | 37.34325 | 4.142137 | 0.06704593 | 19.92389 | [16 empty] | 3.262206 | 0.9544551 | 0.02485004 | 3.136024 | [16 empty] | 21.68994 | 2.34265 | 0.1739894 | 19.47312 | [40 empty] | 37.70461 | 4.237099 | 0.3055082 | 30.55082
10218 | Area 1 | Site 11 | CaO/CaCO3 |  | 778806.9 | 1.865664 | 752.0584 | 139.21875 | 995.795 | 1403.089 | 13377.51 | 3518.489 | 1.264948 | 11.80646 | 0.9389093 | 3045 | [8 empty] | 34.85583 | 4.56117 | 0.06312688 | 18.75928 | [36 empty] | 9.030426 | 1.775469 | 0.05734824 | 6.418489 | [40 empty] | 56.11374 | 4.513421 | 0.3928591 | 39.28591
10219 | Area 1 | Site 11 | CaO/CaCO3 |  | 9753103.6 | 2.336895 | 2617.068 | 149.0625 | 3523.924 | 6115.813 | 18493.73 | 14993.28 | 1.834174 | 11.87418 | 0.938459 | 71576 | [8 empty] | 48.22246 | 0.8730785 | 0.157116 | 46.68981 |  |  |  |  | 1.493825 | 0.2981914 | 0.006383844 | 1.512648 | 0.4907493 | 0.1369795 | 0.002908422 | 0.4385354 | 1.323706 | 0.1358708 | 0.009976014 | 1.388964 | 6.134014 | 0.204212 | 0.05771555 | 7.283582 | [8 empty] | 0.4296281 | 0.1083273 | 0.003930859 | 0.4498012 |  |  |  |  | 10.20954 | 0.2827868 | 0.1122846 | 12.56704 | 0.4810004 | 0.1337132 | 0.005065748 | 0.5065748 | 0.8771968 | 0.1856365 | 0.01008449 | 1.008449 |  |  |  |  | 3.837282 | 0.4162568 | 0.04359032 | 4.359032 | [8 empty] | 2.309396 | 0.7066092 | 0.01904593 | 1.904593 | [12 empty] | 24.19119 | 0.8029374 | 0.2458347 | 24.58347
10221 | Area 1 | Site 11 | Si+Al |  | 11773294.8 | 3.094101 | 2233.359 | 143.4375 | 3871.721 | 6910.238 | 12365.36 | 17535.23 | 2.078333 | 11.99857 | 0.937213 | 83824 | [8 empty] | 38.91321 | 0.6608412 | 0.1080505 | 32.10914 |  |  |  |  | 0.6557877 | 0.1639217 | 0.002839756 | 0.6728787 |  |  |  |  | 5.370487 | 0.1875508 | 0.04026495 | 5.606103 | 15.08043 | 0.2928947 | 0.1304683 | 16.46483 | [12 empty] | 7.382557 | 0.2293257 | 0.06483731 | 7.654022 | 2.417887 | 0.1751806 | 0.02216552 | 2.480793 | [8 empty] | 0.9932332 | 0.294453 | 0.0100047 | 1.00047 | [28 empty] | 29.18641 | 0.6943285 | 0.2477013 | 24.77013
10224 | Area 1 | Site 11 | Si+Ca+Fe Mixture |  | 14890728.5 | 1.666518 | 4602.624 | 157.5 | 4354.247 | 7670.356 | 14843.49 | 27304.78 | 3.984296 | 11.93256 | 0.9371469 | 120099 | [8 empty] | 47.2751 | 0.5407949 | 0.1497255 | 44.4936 |  |  |  |  | 1.575683 | 0.1602316 | 0.006669065 | 1.580231 |  |  |  |  | 3.349921 | 0.1323491 | 0.02488339 | 3.464524 | 11.13015 | 0.2034888 | 0.09872957 | 12.45947 | [8 empty] | 0.3609489 | 0.08711322 | 0.002931636 | 0.3354618 | 1.373021 | 0.1089136 | 0.01266858 | 1.495521 | 6.661101 | 0.1767996 | 0.06532722 | 7.311506 |  |  |  |  | 1.194908 | 0.1655693 | 0.01242644 | 1.242644 | [32 empty] | 27.07916 | 0.5502785 | 0.2439341 | 24.39341
10225 | Area 1 | Site 11 | CaSO4 |  | 16499086.1 | 2.646635 | 3228.19 | 14.0625 | 4583.371 | 8543.843 | 13744.74 | 25689.9 | 3.183136 | 11.89983 | 0.9371408 | 132829 | 14.89448 | 3.868623 | 0.03738441 | 9.301066 |  |  |  |  | 41.58583 | 1.947735 | 0.1294205 | 38.45961 | [12 empty] | 0.2747441 | 0.0684741 | 0.002615067 | 0.3640968 | 0.579193 | 0.07168944 | 0.006809022 | 0.8592844 |  |  |  |  | 10.20367 | 0.5035072 | 0.1092976 | 12.68747 | [8 empty] | 11.80509 | 0.5686631 | 0.1484962 | 16.61989 | [8 empty] | 0.7230361 | 0.182304 | 0.009055984 | 0.9055984 | [28 empty] | 19.93396 | 1.019091 | 0.2550262 | 25.50262
10226 | Area 1 | Site 11 | Si+Ca+Fe Mixture |  | 13731711.0 | 2.512548 | 3377.493 | 167.34375 | 4181.358 | 8486.114 | 13448.46 | 24635.03 | 3.516996 | 11.96445 | 0.9313502 | 92145 | [8 empty] | 43.88935 | 0.7645224 | 0.1320695 | 39.24679 |  |  |  |  | 1.264499 | 0.2166159 | 0.005583742 | 1.323064 | 0.4831929 | 0.119851 | 0.002976988 | 0.4488739 | 1.918798 | 0.1289106 | 0.01492254 | 2.077671 | 8.059806 | 0.20464 | 0.07722035 | 9.745048 | [12 empty] | 0.6334605 | 0.1044718 | 0.006496228 | 0.7668774 | 11.29407 | 0.2670668 | 0.1232025 | 13.78898 | 0.4067746 | 0.1261861 | 0.004259108 | 0.4259108 | 1.199377 | 0.1882175 | 0.01379694 | 1.379694 |  |  |  |  | 2.413912 | 0.3388301 | 0.02758681 | 2.758681 | [8 empty] | 2.658966 | 0.6308345 | 0.0215726 | 2.15726 | [12 empty] | 25.77779 | 0.7143341 | 0.2605476 | 26.05476
10227 | Area 1 | Site 11 | Zn |  | 13943511.1 | 1.489873 | 3683.488 | 59.0625 | 4213.482 | 5487.928 | 17369.89 | 15578.06 | 1.384984 | 12.0022 | 0.9324378 | 109339 | [8 empty] | 40.26659 | 0.7068968 | 0.1171893 | 34.82489 |  |  |  |  | 2.763162 | 0.337645 | 0.01005504 | 2.382536 |  |  |  |  | 2.353936 | 0.1448674 | 0.014614 | 2.034713 | 6.178727 | 0.1834838 | 0.04793514 | 6.049315 |  |  |  |  | 0.8769966 | 0.1893226 | 0.006009473 | 0.697591 | 0.6361658 | 0.106967 | 0.004828582 | 0.552526 | 0.6930405 | 0.1111625 | 0.006022457 | 0.7109489 | 6.718415 | 0.2017841 | 0.06253514 | 6.999014 | 0.4102731 | 0.1226963 | 0.003748321 | 0.3748321 | 1.295213 | 0.1809063 | 0.01306912 | 1.306912 |  |  |  |  | 8.792502 | 0.4599962 | 0.087589 | 8.7589 | [24 empty] | 29.01499 | 0.705963 | 0.2471023 | 24.71023
10228 | Area 1 | Site 11 | CaO/CaCO3 |  | 6014977.7 | 1.769355 | 2612.029 | 85.78125 | 2767.401 | 4621.606 | 14831.59 | 16796.63 | 3.732507 | 11.92451 | 0.9329758 | 41409 | [8 empty] | 47.01441 | 1.019332 | 0.1171079 | 34.8007 | [8 empty] | 0.7153525 | 0.2131394 | 0.003832143 | 0.5778152 | 1.818891 | 0.2093306 | 0.01213576 | 1.689667 | 6.465099 | 0.2912522 | 0.05292359 | 6.678846 | [8 empty] | 0.6033457 | 0.1765315 | 0.004510553 | 0.5161345 |  |  |  |  | 13.45435 | 0.4446793 | 0.1207214 | 13.51129 | [40 empty] | 29.92855 | 1.02468 | 0.2570508 | 25.70508
10229 | Area 1 | Site 11 | Si+Al |  | 8666156.9 | 1.307996 | 3429.487 | 143.4375 | 3321.761 | 4485.756 | 16059.12 | 15775.99 | 2.28537 | 11.81386 | 0.9307418 | 65966 | [8 empty] | 47.18678 | 0.8085991 | 0.1431324 | 42.53433 |  |  |  |  | 1.347424 | 0.3438242 | 0.005031626 | 1.192241 |  |  |  |  | 1.268752 | 0.1585232 | 0.0082701 | 1.151449 | 9.397575 | 0.2751657 | 0.07610563 | 9.604372 | [16 empty] | 6.075528 | 0.2436243 | 0.05458278 | 6.108974 | [12 empty] | 3.672798 | 0.5121532 | 0.03527763 | 3.527763 | [24 empty] | 31.05114 | 0.8111625 | 0.2597402 | 25.97402
10231 | Area 1 | Site 11 | SiO2 |  | 83481624.9 | 1.534049 | 11553.03 | 98.4375 | 10309.81 | 17722.92 | 19857.81 | 71020.23 | 4.807988 | 11.86344 | 0.9378964 | 936386 | [8 empty] | 56.69271 | 0.1726736 | 0.2721705 | 80.8803 |  |  |  |  | 0.2255992 | 0.035677 | 0.001235084 | 0.2926525 |  |  |  |  | 0.4428721 | 0.02458213 | 0.004343499 | 0.604747 | 27.5858 | 0.1078489 | 0.3245806 | 40.9614 | [16 empty] | 3.488528 | 0.04012854 | 0.04519013 | 5.057737 |  |  |  |  | 0.1453928 | 0.03433146 | 0.001888439 | 0.1888439 | 0.4650956 | 0.05321248 | 0.005867634 | 0.5867634 | [12 empty] | 1.040119 | 0.1195358 | 0.01003029 | 1.003029 | 0.2989423 | 0.04862031 | 0.003349606 | 0.372117 | [8 empty] | 9.614935 | 0.1633116 | 0.09767117 | 9.767117
10232 | Area 1 | Site 11 | Si+Ca+Fe Mixture |  | 10859906.6 | 1.487614 | 3335.585 | 12.65625 | 3718.503 | 4962.063 | 17401.05 | 15022.33 | 1.653631 | 11.83835 | 0.9311871 | 95917 | [8 empty] | 47.40475 | 0.5901163 | 0.1884083 | 55.98888 |  |  |  |  | 1.303311 | 0.2849363 | 0.005574784 | 1.320942 | 1.14168 | 0.1311668 | 0.006680509 | 1.007295 | 5.835614 | 0.1769218 | 0.04303715 | 5.992078 | 10.28942 | 0.2161137 | 0.08960745 | 11.30827 | [8 empty] | 0.4908149 | 0.09464652 | 0.004464388 | 0.510852 | 1.262397 | 0.1100892 | 0.01309219 | 1.545528 | 3.926661 | 0.150781 | 0.0432834 | 4.844334 |  |  |  |  | 2.993648 | 0.2088693 | 0.03454602 | 3.454602 |  |  |  |  | 6.279681 | 0.4034887 | 0.07047057 | 7.047057 | [24 empty] | 19.07203 | 0.5762215 | 0.1786465 | 17.86465
10233 | Area 1 | Site 11 | SiO2 |  | 974427.9 | 1.302328 | 1408.114 | 113.90625 | 1113.858 | 1833.827 | 13012.13 | 5830.878 | 2.776568 | 11.80168 | 0.9303157 | 4413 | [8 empty] | 34.87998 | 3.893701 | 0.06010007 | 17.85981 | [16 empty] | 5.538533 | 1.067967 | 0.03169378 | 3.99969 | [16 empty] | 3.919354 | 1.240819 | 0.02142788 | 2.398235 | [40 empty] | 55.66214 | 3.931715 | 0.3254574 | 32.54574
10235 | Area 1 | Site 11 | SiO2 |  | 163262.6 | 1.319312 | 429.201 | 73.125 | 455.9303 | 566.2499 | 10634.01 | 1804.426 | 1.587017 | 11.95485 | 0.9309495 | 688 | [8 empty] | 47.01601 | 7.992269 | 0.1216238 | 36.14269 | [16 empty] | 13.48851 | 3.620506 | 0.09125096 | 11.51568 | [60 empty] | 39.49548 | 8.303549 | 0.2571403 | 25.71403
10236 | Area 1 | Site 11 | CaO/CaCO3 |  | 3853586.4 | 1.479445 | 2178.523 | 149.0625 | 2215.071 | 3223.005 | 11765.26 | 9547.738 | 1.882461 | 11.9923 | 0.9231153 | 24967 | [8 empty] | 45.96492 | 1.505878 | 0.09585216 | 28.48417 | [16 empty] | 4.274598 | 0.3855026 | 0.02793793 | 3.525709 | [16 empty] | 8.718179 | 0.5583797 | 0.05851493 | 6.549066 | [40 empty] | 41.0423 | 1.539289 | 0.2811192 | 28.11192
10237 | Area 1 | Site 11 | CaSO4 |  | 23638516.8 | 1.508584 | 5915.472 | 1.40625 | 5486.118 | 8923.984 | 14899.84 | 47062.04 | 7.456093 | 11.88282 | 0.9307246 | 163988 | [8 empty] | 46.78637 | 0.5245644 | 0.1256387 | 37.33579 |  |  |  |  | 0.8005577 | 0.1394487 | 0.003108909 | 0.7366542 |  |  |  |  | 1.107165 | 0.09625152 | 0.007659829 | 1.066481 | 7.479591 | 0.1523994 | 0.06392858 | 8.067654 |  |  |  |  | 1.381231 | 0.1640535 | 0.009489538 | 1.101564 | 0.8260742 | 0.09171213 | 0.006231782 | 0.7130917 |  |  |  |  | 10.51894 | 0.1981919 | 0.0959932 | 10.74368 | [40 empty] | 31.10007 | 0.5495503 | 0.274398 | 27.4398
10238 | Area 1 | Site 11 | Si+Ca+Fe Mixture |  | 55691677.8 | 1.882928 | 7426.368 | 77.34375 | 8420.739 | 13983.31 | 16339.44 | 53433.58 | 4.079701 | 11.90744 | 0.9276173 | 474524 | [8 empty] | 47.20837 | 0.2810127 | 0.1223346 | 36.35391 |  |  |  |  | 0.429447 | 0.07912919 | 0.001930992 | 0.4575475 | 0.4493834 | 0.04887244 | 0.00294154 | 0.4435291 | 1.881658 | 0.05194222 | 0.01558036 | 2.169259 | 5.045988 | 0.06680758 | 0.05128497 | 6.472056 |  |  |  |  | 0.4049698 | 0.05980714 | 0.003941868 | 0.4575795 | 0.1881857 | 0.03483014 | 0.001970766 | 0.2255113 | 0.5868524 | 0.04023531 | 0.006915444 | 0.8163656 | 24.43334 | 0.1648715 | 0.297226 | 33.26591 |  |  |  |  | 1.123092 | 0.07445067 | 0.01340279 | 1.340279 | 0.6355612 | 0.09851079 | 0.007489302 | 0.7489302 | 0 | 0.1151238 | 0 | 0 | [24 empty] | 17.61314 | 0.2567742 | 0.1948019 | 19.48019
10239 | Area 1 | Site 11 | CaO/CaCO3 |  | 7865287.5 | 1.412363 | 2834.384 | 140.625 | 3164.553 | 4003.178 | 17310.47 | 12126.05 | 1.487696 | 11.81391 | 0.9245045 | 63932 | [8 empty] | 51.81676 | 0.7646934 | 0.1442794 | 42.8752 |  |  |  |  | 0.9857911 | 0.2157015 | 0.004217438 | 0.9993196 | 0.6597064 | 0.1451617 | 0.004057583 | 0.6118074 | 0.99391 | 0.1357391 | 0.007697316 | 1.0717 | 3.570496 | 0.1659334 | 0.03440395 | 4.341706 |  |  |  |  | 0.6664586 | 0.1854589 | 0.005883316 | 0.6829464 | [8 empty] | 19.4506 | 0.3965696 | 0.2173233 | 24.3231 | [40 empty] | 21.85629 | 0.7495293 | 0.2296071 | 22.96071
10241 | Area 1 | Site 11 | CaO/CaCO3 |  | 93076613.8 | 1.672116 | 10302.28 | 74.53125 | 10886.18 | 17226.61 | 16928.25 | 68472.04 | 4.008447 | 11.79762 | 0.930454 | 783854 | [8 empty] | 52.34438 | 0.195759 | 0.1731986 | 51.46905 |  |  |  |  | 1.280952 | 0.06328957 | 0.006450642 | 1.528476 | 0.3667742 | 0.0320704 | 0.002631405 | 0.3967665 | 1.265496 | 0.0335496 | 0.01150248 | 1.601495 | 12.9693 | 0.07611279 | 0.1442032 | 18.19814 |  |  |  |  | 0.8801361 | 0.03941127 | 0.009594975 | 1.113803 | 0.4156232 | 0.02551157 | 0.00480995 | 0.5503939 | 0.4712698 | 0.0270611 | 0.006163601 | 0.7276109 | 18.23179 | 0.09762279 | 0.2465774 | 27.59725 |  |  |  |  | 0.3234992 | 0.04549922 | 0.004229288 | 0.4229288 | 0.4360263 | 0.06767302 | 0.005565285 | 0.5565285 | 1.565331 | 0.09290642 | 0.02000729 | 2.000729 | [24 empty] | 9.449404 | 0.1689693 | 0.1068804 | 10.68804
10242 | Area 1 | Site 11 | CaO/CaCO3 |  | 4546349.5 | 1.948407 | 1943.12 | 66.09375 | 2405.949 | 3785.988 | 15737.24 | 10508.14 | 1.932767 | 11.81006 | 0.9235307 | 18772 | [8 empty] | 25.13774 | 2.110154 | 0.0316218 | 9.39698 | [36 empty] | 2.566152 | 0.6854608 | 0.01086167 | 1.215652 | [40 empty] | 72.2961 | 2.150091 | 0.3572033 | 35.72033
10243 | Area 1 | Site 11 | CaO/CaCO3 |  | 3562361.2 | 1.581926 | 2061.269 | 133.59375 | 2129.727 | 3260.775 | 12275.26 | 10005.35 | 2.236232 | 11.94218 | 0.9230662 | 24586 | [8 empty] | 46.5998 | 1.36635 | 0.1069543 | 31.78336 | [12 empty] | 1.213185 | 0.2566501 | 0.00767875 | 1.069115 | 4.470584 | 0.3395837 | 0.03511836 | 4.431865 | [16 empty] | 14.92605 | 0.6319406 | 0.1268818 | 14.20078 | [40 empty] | 32.79039 | 1.35435 | 0.2734545 | 27.34545
10245 | Area 1 | Site 11 | Fe |  | 944275.8 | 1.445256 | 975.9011 | 142.03125 | 1096.49 | 1410.427 | 14888.11 | 3793.234 | 1.21258 | 11.89144 | 0.9230174 | 6576 | [8 empty] | 38.09832 | 2.568326 | 0.1061445 | 31.54272 | [36 empty] | 2.095305 | 0.6693644 | 0.01553246 | 1.738412 |  |  |  |  | 18.41432 | 1.779342 | 0.1526537 | 15.26537 | [32 empty] | 41.39204 | 2.747929 | 0.3050343 | 30.50343
10248 | Area 1 | Site 11 | CaO/CaCO3 |  | 869998.6 | 1.228571 | 991.5782 | 16.875 | 1052.481 | 1218.224 | 12415.83 | 3623.913 | 1.201233 | 11.80298 | 0.9228031 | 4477 | [8 empty] | 27.13479 | 4.532205 | 0.03562571 | 10.58681 | [36 empty] | 6.11948 | 1.423973 | 0.02831806 | 3.169394 | [40 empty] | 66.74573 | 4.550214 | 0.3534713 | 35.34713
10250 | Area 1 | Site 11 | CaO/CaCO3 |  | 5211902.1 | 1.26091 | 2546.473 | 127.96875 | 2576.043 | 3210.873 | 17660.05 | 9370.666 | 1.34071 | 11.86505 | 0.9223022 | 25066 | [8 empty] | 26.35408 | 1.793496 | 0.03624956 | 10.7722 | [16 empty] | 1.668817 | 0.4065866 | 0.008306707 | 1.048289 | [16 empty] | 2.27203 | 0.5648026 | 0.01033925 | 1.157182 | [40 empty] | 69.70507 | 1.835957 | 0.3636695 | 36.36695
10251 | Area 1 | Site 11 | CaO/CaCO3 |  | 3108608.7 | 1.889408 | 1738.84 | 177.1875 | 1989.473 | 3285.379 | 12920.89 | 9518.687 | 2.319414 | 11.93345 | 0.9227735 | 20933 | [8 empty] | 48.00548 | 1.499101 | 0.1176351 | 34.95736 | [12 empty] | 1.317953 | 0.308261 | 0.008043648 | 1.11992 | 6.200414 | 0.4210583 | 0.04678691 | 5.90441 | [16 empty] | 10.03617 | 0.5736881 | 0.08062253 | 9.023377 | [40 empty] | 34.43998 | 1.524078 | 0.2708235 | 27.08235
10252 | Area 1 | Site 11 | CaO/CaCO3 |  | 29313731.7 | 1.479057 | 6092.046 | 146.25 | 6109.288 | 9010.482 | 16757.12 | 32306.7 | 2.833376 | 11.82112 | 0.9171779 | 239289 | [8 empty] | 47.01942 | 0.4011649 | 0.1329061 | 39.49541 |  |  |  |  | 0.5247146 | 0.1050606 | 0.002295658 | 0.5439547 |  |  |  |  | 1.46361 | 0.07182827 | 0.01160183 | 1.615327 | 9.574934 | 0.1302992 | 0.09303607 | 11.74096 |  |  |  |  | 0.5403061 | 0.09998325 | 0.004551124 | 0.5283031 | 0.4901857 | 0.05929741 | 0.004503217 | 0.5152951 | 0.3776259 | 0.05817256 | 0.003925742 | 0.4634324 | 15.80106 | 0.1837843 | 0.1729703 | 19.35906 |  |  |  |  | 0.5081154 | 0.1009319 | 0.005690766 | 0.5690766 | 0.9319791 | 0.1493376 | 0.01031098 | 1.031098 | [28 empty] | 22.76804 | 0.4003843 | 0.2276287 | 22.76287
10253 | Area 1 | Site 11 | Si+Al |  | 28595964.5 | 1.746028 | 6280.205 | 115.3125 | 6034.03 | 10965.42 | 15678.47 | 42623.15 | 5.055645 | 11.88168 | 0.9185491 | 239048 | [8 empty] | 48.98689 | 0.4221751 | 0.1839747 | 54.67136 |  |  |  |  | 0.6923662 | 0.09260928 | 0.003292754 | 0.7802161 |  |  |  |  | 1.058618 | 0.06616113 | 0.00882113 | 1.228169 | 21.12881 | 0.2155226 | 0.212661 | 26.83738 | [8 empty] | 0.2565523 | 0.05757221 | 0.002225254 | 0.2546319 | 0.2570396 | 0.05761322 | 0.002552346 | 0.3013036 | 2.959399 | 0.08947311 | 0.03155203 | 3.531343 | [8 empty] | 0.7457938 | 0.1382558 | 0.008275282 | 0.8275282 | [12 empty] | 1.463648 | 0.3749869 | 0.01130168 | 1.130168 | [12 empty] | 22.45088 | 0.4342138 | 0.2070663 | 20.70663
10254 | Area 1 | Site 11 | CaSO4 |  | 30788978.7 | 1.818034 | 5482.066 | 172.96875 | 6261.13 | 9966.584 | 16432.17 | 41647.69 | 4.483081 | 11.90839 | 0.9165252 | 211228 | [8 empty] | 49.78822 | 0.4241805 | 0.1572253 | 46.7223 |  |  |  |  | 1.884484 | 0.1252674 | 0.008196006 | 1.942039 | 0.6195072 | 0.08114353 | 0.003790473 | 0.5715323 | 2.4692 | 0.08981765 | 0.01902795 | 2.649269 | 5.548409 | 0.1093425 | 0.05222439 | 6.590609 |  |  |  |  | 1.420435 | 0.1161655 | 0.01216518 | 1.412157 | 0.6374056 | 0.06644372 | 0.005894463 | 0.6744929 | 0.3767633 | 0.06554032 | 0.003927174 | 0.4636014 | 12.73123 | 0.1739341 | 0.1400087 | 15.66996 |  |  |  |  | 0.8547105 | 0.1140698 | 0.009632886 | 0.9632886 | 1.322252 | 0.1642346 | 0.01466583 | 1.466583 | [28 empty] | 22.34737 | 0.427821 | 0.2273449 | 22.73449
10255 | Area 1 | Site 11 | CaO/CaCO3 |  | 22580986.8 | 1.780445 | 5378.891 | 81.5625 | 5361.996 | 9576.819 | 15726.07 | 42135.42 | 6.25665 | 11.9732 | 0.9169446 | 183190 | [8 empty] | 47.99615 | 0.4980546 | 0.1391322 | 41.3456 | [12 empty] | 1.355941 | 0.08118207 | 0.01097405 | 1.527921 | 9.312599 | 0.1508686 | 0.09250055 | 11.67338 | [12 empty] | 0.217889 | 0.06660243 | 0.002298815 | 0.2713743 | 15.32651 | 0.2144817 | 0.1706651 | 19.10106 |  |  |  |  | 0.5653845 | 0.1125315 | 0.006459829 | 0.6459829 | 0.6754157 | 0.1664964 | 0.007627775 | 0.7627775 | [12 empty] | 1.670059 | 0.4188285 | 0.01403195 | 1.403195 | [12 empty] | 22.88007 | 0.4802926 | 0.2341678 | 23.41678
10256 | Area 1 | Site 11 | Si+Ca+Fe Mixture |  | 13464754.5 | 1.415333 | 3684.636 | 130.78125 | 4140.514 | 5214.987 | 16533.04 | 15384.85 | 1.398874 | 11.83104 | 0.9157071 | 105133 | [8 empty] | 52.71347 | 0.5635996 | 0.1694525 | 50.35583 | [12 empty] | 5.146688 | 0.1562103 | 0.03980992 | 5.54275 | 1.0767 | 0.1030809 | 0.009865183 | 1.244966 | [8 empty] | 1.398924 | 0.1051827 | 0.01309314 | 1.498225 |  |  |  |  | 13.3765 | 0.2453781 | 0.1471303 | 16.46701 |  |  |  |  | 1.650794 | 0.1789537 | 0.01854204 | 1.854204 | 0.9473749 | 0.2243118 | 0.01047438 | 1.047438 | [28 empty] | 23.68954 | 0.5371499 | 0.245974 | 24.5974
10257 | Area 1 | Site 11 | CaO/CaCO3 |  | 3143173.3 | 2.203365 | 1436.426 | 160.3125 | 2000.503 | 3164.97 | 13363.04 | 7921.012 | 1.588485 | 11.89813 | 0.9154742 | 26879 | [8 empty] | 55.21626 | 1.17465 | 0.1526459 | 45.36144 | [12 empty] | 1.104258 | 0.2251349 | 0.00772412 | 1.075432 | 3.504887 | 0.2670972 | 0.03041927 | 3.838848 | [16 empty] | 15.63655 | 0.5627175 | 0.1541598 | 17.25376 | [12 empty] | 0 | 0.7167806 | 0 | 0 | [24 empty] | 24.53804 | 1.158326 | 0.2306963 | 23.06963
10261 | Area 1 | Site 11 | SiO2 |  | 13108077.1 | 1.347532 | 3862.756 | 28.125 | 4085.306 | 5205.189 | 17510.47 | 18394.31 | 2.054084 | 11.98098 | 0.9132243 | 65198 | [8 empty] | 27.14937 | 1.107423 | 0.03835137 | 11.39679 | [16 empty] | 3.39379 | 0.2856226 | 0.01657965 | 2.092317 | [16 empty] | 2.154903 | 0.3265355 | 0.009900456 | 1.108072 | [8 empty] | 2.057157 | 0.6370509 | 0.01194477 | 1.194477 | [28 empty] | 65.24479 | 1.195806 | 0.3325257 | 33.25257
10262 | Area 1 | Site 11 | SiO2 |  | 28615085.3 | 1.368774 | 5651.373 | 87.1875 | 6036.047 | 7735.453 | 16184.21 | 26365.23 | 1.933117 | 11.93252 | 0.9092419 | 295595 | [8 empty] | 54.35508 | 0.2848191 | 0.2415395 | 71.77777 |  |  |  |  | 0.3218741 | 0.06968246 | 0.001624202 | 0.3848537 |  |  |  |  | 0.3846221 | 0.0485791 | 0.003424271 | 0.4767625 | 29.67938 | 0.1966299 | 0.3163495 | 39.92265 | [16 empty] | 1.780727 | 0.06314855 | 0.02034911 | 2.277498 | [8 empty] | 0.6085598 | 0.1086853 | 0.00690244 | 0.690244 | [28 empty] | 12.86975 | 0.2913855 | 0.1156484 | 11.56484
10263 | Area 1 | Site 11 | Si+Al |  | 10657666.8 | 1.726213 | 3142.307 | 113.90625 | 3683.716 | 5424.291 | 16432.85 | 20639.78 | 3.180811 | 11.94605 | 0.9139518 | 96608 | [8 empty] | 48.67778 | 0.5628775 | 0.1737635 | 51.63691 | [12 empty] | 1.228056 | 0.1099199 | 0.009682763 | 1.348135 | 24.24828 | 0.3354863 | 0.22862 | 28.85137 | [16 empty] | 2.110291 | 0.1339761 | 0.02064238 | 2.310322 | [40 empty] | 23.73559 | 0.6073209 | 0.1979827 | 19.79827
10264 | Area 1 | Site 11 | Si+Ca+Fe Mixture |  | 6729803.3 | 1.408813 | 2829.493 | 36.5625 | 2927.226 | 3986.228 | 13258.26 | 14943.37 | 2.640493 | 11.79652 | 0.9133157 | 27276 | [8 empty] | 35.11262 | 1.32153 | 0.0724839 | 21.53988 |  |  |  |  | 2.027243 | 0.3919765 | 0.006796626 | 1.610457 |  |  |  |  | 1.399939 | 0.2675097 | 0.00830514 | 1.156328 | 4.492372 | 0.331281 | 0.03339842 | 4.214811 | [8 empty] | 0.9626787 | 0.2927233 | 0.006506051 | 0.7444759 |  |  |  |  | 15.64349 | 0.6497394 | 0.128731 | 14.40773 |  |  |  |  | 1.537116 | 0.4654343 | 0.01370271 | 1.370271 | 3.070577 | 0.7148353 | 0.02729625 | 2.729625 | [28 empty] | 35.75396 | 1.400578 | 0.2864997 | 28.64997
10265 | Area 1 | Site 11 | Fe |  | 34153512.7 | 1.528279 | 5782.075 | 171.5625 | 6594.361 | 8836.625 | 17162.15 | 28951.73 | 1.953008 | 11.85867 | 0.908991 | 357709 | [8 empty] | 40.23941 | 0.2478878 | 0.2495517 | 74.15874 | [12 empty] | 1.382431 | 0.0660434 | 0.008984727 | 1.250947 | 3.434072 | 0.07240053 | 0.0291031 | 3.672751 | [8 empty] | 0.1850051 | 0.04072365 | 0.001959331 | 0.2242027 |  |  |  |  | 1.291854 | 0.05213415 | 0.01669945 | 1.869024 |  |  |  |  | 41.00945 | 0.245934 | 0.5252782 | 52.52782 | 0.5598107 | 0.1129489 | 0.006637341 | 0.6637341 | 0.9419662 | 0.1391516 | 0.01127725 | 1.127725 | [24 empty] | 10.95602 | 0.2462036 | 0.1118922 | 11.18922
10266 | Area 1 | Site 11 | Si+Al |  | 8326394.1 | 2.074104 | 2768.729 | 132.1875 | 3255.994 | 5742.632 | 17052.1 | 17108.81 | 2.797517 | 11.92284 | 0.9089498 | 70705 | [8 empty] | 48.12073 | 0.7109042 | 0.1437308 | 42.71217 |  |  |  |  | 0.9151961 | 0.1967185 | 0.003947835 | 0.9354373 | 0.7255556 | 0.1401616 | 0.004423401 | 0.666966 | 3.845053 | 0.1778054 | 0.02898501 | 4.035594 | 11.70537 | 0.2716553 | 0.1041127 | 13.13881 | [8 empty] | 1.062235 | 0.1302695 | 0.008929649 | 1.021804 | 4.274191 | 0.190986 | 0.04045102 | 4.775229 | 7.027852 | 0.237458 | 0.06947674 | 7.775926 | [40 empty] | 22.32382 | 0.7171601 | 0.2012994 | 20.12994
10267 | Area 1 | Site 11 | Si+Al |  | 1484072.0 | 2.094755 | 1013.593 | 151.875 | 1374.62 | 2123.229 | 14440.01 | 5067.329 | 1.376871 | 11.85108 | 0.9072603 | 11948 | [8 empty] | 50.66643 | 1.585591 | 0.2031044 | 60.35608 |  |  |  |  | 6.599127 | 0.6281061 | 0.02999504 | 7.107308 |  |  |  |  | 5.047398 | 0.4879448 | 0.03695484 | 5.145236 | 14.37679 | 0.7153029 | 0.1226132 | 15.47353 | [16 empty] | 1.701145 | 0.3653127 | 0.01690269 | 1.891771 | [40 empty] | 21.60911 | 1.711906 | 0.1850214 | 18.50214
10268 | Area 1 | Site 11 | CaO/CaCO3 |  | 31617058.6 | 1.672719 | 5388.38 | 149.0625 | 6344.769 | 9013.245 | 20425 | 32761.73 | 2.701483 | 11.80134 | 0.9100041 | 261855 | [8 empty] | 55.15845 | 0.3381679 | 0.1471921 | 43.74074 |  |  |  |  | 0.5713243 | 0.08635487 | 0.002688763 | 0.6371009 |  |  |  |  | 0.6685144 | 0.05404997 | 0.005981895 | 0.8328615 | 2.652266 | 0.06718569 | 0.02958361 | 3.733391 |  |  |  |  | 0.2482091 | 0.05883432 | 0.002969947 | 0.3447571 | 0.1480755 | 0.04059167 | 0.001861045 | 0.2129561 | 0.1826707 | 0.04337792 | 0.002560258 | 0.3022375 | 30.76261 | 0.2420054 | 0.4326014 | 48.4173 | [8 empty] | 0.4594167 | 0.1199446 | 0.005873477 | 0.5873477 | [28 empty] | 9.148455 | 0.2746813 | 0.1146055 | 11.46055
10269 | Area 1 | Site 11 | CaO/CaCO3 |  | 687615.1 | 1.222144 | 861.6235 | 144.84375 | 935.6809 | 1053.028 | 13176.32 | 2996.98 | 1.039471 | 11.82274 | 0.9070887 | 4032 | [8 empty] | 39.40971 | 4.060735 | 0.06881478 | 20.44954 | [36 empty] | 9.671851 | 1.530227 | 0.05799551 | 6.490932 | [40 empty] | 50.91844 | 4.078284 | 0.330482 | 33.0482
10272 | Area 1 | Site 11 | CaO/CaCO3 |  | 1021494.6 | 1.224946 | 1139.649 | 23.90625 | 1140.442 | 1396.008 | 13335.42 | 4032.69 | 1.266904 | 11.86618 | 0.9067896 | 6619 | [8 empty] | 46.48907 | 2.907503 | 0.0916517 | 27.23593 | [36 empty] | 12.44088 | 1.241309 | 0.08499365 | 9.512597 | [40 empty] | 41.07005 | 2.957414 | 0.2929317 | 29.29317
10273 | Area 1 | Site 11 | SiO2 |  | 961925.8 | 1.309228 | 1110.246 | 165.9375 | 1106.69 | 1453.566 | 11016.97 | 4683.506 | 1.814641 | 11.8693 | 0.9064893 | 6173 | [8 empty] | 44.40115 | 2.873719 | 0.1050378 | 31.21384 | [16 empty] | 6.98634 | 0.8854497 | 0.04715088 | 5.950344 | [16 empty] | 2.454611 | 0.7782611 | 0.01639804 | 1.83529 | [40 empty] | 46.15789 | 2.945828 | 0.316487 | 31.6487
10274 | Area 1 | Site 11 | Si+Ca+Fe Mixture |  | 7655693.6 | 1.346147 | 3074.966 | 158.90625 | 3122.104 | 4139.355 | 14263.11 | 13499.96 | 1.894394 | 11.97108 | 0.906207 | 62009 | [8 empty] | 51.07393 | 0.7630761 | 0.1634509 | 48.57234 |  |  |  |  | 1.304648 | 0.23206 | 0.005253639 | 1.244847 | 0.6559722 | 0.1595953 | 0.003749886 | 0.5654125 | 2.843284 | 0.1784538 | 0.02037057 | 2.836202 | 7.421132 | 0.2389132 | 0.06443518 | 8.131585 | [12 empty] | 0.7147674 | 0.1387755 | 0.006750633 | 0.7969098 | 9.223209 | 0.2804562 | 0.0921888 | 10.31789 |  |  |  |  | 2.261142 | 0.2712958 | 0.02340552 | 2.340552 | [32 empty] | 24.50192 | 0.7663481 | 0.2252101 | 22.52101
10275 | Area 1 | Site 11 | TiO2 |  | 28098822.4 | 2.552673 | 4346.086 | 168.75 | 5981.349 | 11094.13 | 17042.01 | 38358.76 | 4.167073 | 11.83294 | 0.9065398 | 261991 | [8 empty] | 39.68604 | 0.3599473 | 0.1642075 | 48.79717 | [8 empty] | 0.3318761 | 0.08079485 | 0.001642382 | 0.2476404 | 1.195825 | 0.07558537 | 0.007856503 | 1.093864 | 4.901242 | 0.09696939 | 0.04156761 | 5.245746 | [12 empty] | 0.4119407 | 0.05548892 | 0.004684398 | 0.5529915 | 7.118978 | 0.1117145 | 0.08583075 | 9.606288 | 1.22225 | 0.07922655 | 0.01414356 | 1.414356 | 28.35655 | 0.2792775 | 0.3409613 | 34.09613 | 1.175921 | 0.1483725 | 0.01335647 | 1.335647 | 1.833679 | 0.1901073 | 0.02100176 | 2.100176 | [24 empty] | 13.7657 | 0.3248538 | 0.1358411 | 13.58411
10276 | Area 1 | Site 11 | SiO2 |  | 6110582.0 | 1.423062 | 2581.617 | 40.78125 | 2789.307 | 3673.8 | 15271.77 | 10380.35 | 1.403239 | 11.94276 | 0.9003133 | 59839 | [8 empty] | 54.45257 | 0.6525464 | 0.2193806 | 65.19284 | [8 empty] | 0.3837415 | 0.1181276 | 0.002702995 | 0.4075609 | 0.5684031 | 0.1129186 | 0.004961825 | 0.6908367 | 20.58074 | 0.3542629 | 0.2180014 | 27.51132 | [16 empty] | 5.709175 | 0.2082954 | 0.06560542 | 7.342643 | [40 empty] | 18.30537 | 0.6695048 | 0.1782997 | 17.82997
10277 | Area 1 | Site 11 | CaO/CaCO3 |  | 2127562.1 | 1.812639 | 1382.966 | 95.625 | 1645.872 | 2506.818 | 14068.93 | 6708.673 | 1.683376 | 11.91822 | 0.8997867 | 14971 | [8 empty] | 46.69072 | 1.805284 | 0.1126637 | 33.48002 | [12 empty] | 1.710464 | 0.3991153 | 0.009602533 | 1.336964 | 5.713897 | 0.4980634 | 0.03957583 | 4.994388 | [16 empty] | 5.733955 | 0.57171 | 0.04124175 | 4.615829 | [40 empty] | 40.15096 | 1.85968 | 0.2895725 | 28.95725
10278 | Area 1 | Site 11 | CaSO4 |  | 208230453.6 | 1.998338 | 17202.27 | 21.09375 | 16282.73 | 34375.94 | 16606.83 | 163302.7 | 10.19137 | 11.90499 | 0.9058698 | 1791652 | [8 empty] | 52.51175 | 0.1336174 | 0.1711748 | 50.86764 |  |  |  |  | 0.6434233 | 0.04143671 | 0.00309016 | 0.7322115 | 0.7989231 | 0.02497854 | 0.005560712 | 0.8384511 | 2.418873 | 0.02717915 | 0.02123923 | 2.957146 | 7.435794 | 0.03886604 | 0.07939484 | 10.01946 |  |  |  |  | 1.390446 | 0.02999407 | 0.01495374 | 1.735858 | 0.2675503 | 0.01685492 | 0.00304381 | 0.3482977 | 0.3341292 | 0.0180582 | 0.004282454 | 0.5055421 | 18.99136 | 0.06772299 | 0.251884 | 28.19118 |  |  |  |  | 1.677487 | 0.03821954 | 0.02157759 | 2.157759 | 0.5748786 | 0.04576358 | 0.007227935 | 0.7227935 | 0.9743057 | 0.05874905 | 0.01227762 | 1.227762 | [24 empty] | 11.98108 | 0.1190321 | 0.1379713 | 13.79713
10281 | Area 1 | Site 11 | Si+Al |  | 68610752.7 | 1.928415 | 7839.925 | 9.84375 | 9346.546 | 15118.63 | 16143.83 | 58148.28 | 3.921676 | 11.81802 | 0.8984952 | 622192 | [8 empty] | 50.5628 | 0.2205746 | 0.193185 | 57.40835 |  |  |  |  | 2.675843 | 0.09056143 | 0.01299433 | 3.079 | 0.5826579 | 0.04291186 | 0.003876199 | 0.5844581 | 3.598155 | 0.05393788 | 0.03020581 | 4.205567 | 11.62044 | 0.08389819 | 0.1168317 | 14.74392 | [12 empty] | 0.3490603 | 0.03232937 | 0.004053671 | 0.4785344 | 10.04922 | 0.08183024 | 0.1231234 | 13.78013 |  |  |  |  | 0.8104956 | 0.05782588 | 0.01005925 | 1.005925 | 0.5814791 | 0.07935149 | 0.007044427 | 0.7044427 | 2.327984 | 0.1193419 | 0.0282639 | 2.82639 | [24 empty] | 16.84188 | 0.2030446 | 0.1760486 | 17.60486
10282 | Area 1 | Site 11 | CaO/CaCO3 |  | 5996592.3 | 1.367804 | 2595.739 | 22.5 | 2763.168 | 3550.462 | 15105.48 | 11038.48 | 1.616977 | 11.93462 | 0.8977423 | 43944 | [8 empty] | 48.06732 | 0.9855791 | 0.1209294 | 35.93631 | [12 empty] | 1.21615 | 0.1835177 | 0.008397893 | 1.169242 | 3.647784 | 0.220853 | 0.03142163 | 3.965345 | [12 empty] | 0.5479904 | 0.1560521 | 0.005197068 | 0.613512 | 17.93738 | 0.4860554 | 0.1784616 | 19.97365 |  |  |  |  | 0.8409623 | 0.2689854 | 0.00857127 | 0.857127 |  |  |  |  | 2.213452 | 0.5257528 | 0.0224328 | 2.24328 | [24 empty] | 25.52896 | 0.9219848 | 0.2402204 | 24.02204
10283 | Area 1 | Site 11 | SiO2 |  | 33381324.5 | 1.636126 | 5278.541 | 22.5 | 6519.388 | 8636.358 | 16406.57 | 28649.01 | 1.956617 | 11.79252 | 0.8966132 | 332930 | [8 empty] | 52.66729 | 0.3179532 | 0.2052678 | 60.99898 |  |  |  |  | 0.7522422 | 0.09530952 | 0.003794078 | 0.8990046 | 0.4537172 | 0.05199383 | 0.0032543 | 0.4906874 | 0.976098 | 0.05022769 | 0.008790493 | 1.223904 | 17.16911 | 0.1435944 | 0.1888462 | 23.832 |  |  |  |  | 0.6501818 | 0.06744374 | 0.00640521 | 0.7435288 | 0.2800137 | 0.0394971 | 0.002976827 | 0.340633 | 0.300301 | 0.0404939 | 0.003629914 | 0.42851 | 9.944908 | 0.1108307 | 0.1267048 | 14.18097 | 0.161304 | 0.04936788 | 0.001931415 | 0.1931415 | 0.7912064 | 0.07481299 | 0.01010741 | 1.010741 | 0.5260585 | 0.1002601 | 0.006553206 | 0.6553206 | 1.436084 | 0.1382937 | 0.01791711 | 1.791711 | [24 empty] | 13.89149 | 0.2928633 | 0.1479692 | 14.79692
Min |  |  |  |  | 147083.5 | 1.078627 | 271.1858 | 1.40625 | 432.7499 | 506.6166 | 10562.66 | 1410.71 | 1.003621 |  |  |  | 14.89448 |  |  | 9.301066 | 6.564961 |  |  | 6.090903 | 16.75954 |  |  | 8.381023 |  |  |  |  | 0.2255992 |  |  | 0.2926525 | 0.1429469 |  |  | 0.1484068 | 0.2747441 |  |  | 0.3640968 | 0.579193 |  |  | 0.6627086 | 7.220951 |  |  | 12.51987 | 0.2482091 |  |  | 0.3447571 | 0.1480755 |  |  | 0.2082612 | 0.1664481 |  |  | 0.2040634 | 0.8545352 |  |  | 0.7446126 | 0.1214658 |  |  | 0.1396526 | 0.1453928 |  |  | 0.1888439 | 0.3457172 |  |  | 0.4165744 | 0 |  |  | 0 | 2.748623 |  |  | 2.243036 |  |  |  |  | 1.039287 |  |  | 1.003029 | 0.2902293 |  |  | 0.3329696 | 0 |  |  | 0 |  |  |  |  | 0 |  |  | 0
Max |  |  |  |  | 230079700.2 | 3.645715 | 17202.27 | 178.59375 | 17115.68 | 34375.94 | 20425 | 163302.7 | 11.37675 |  |  |  | 14.89448 |  |  | 9.301066 | 6.564961 |  |  | 6.090903 | 82.65026 |  |  | 80.8803 |  |  |  |  | 23.15221 |  |  | 27.00154 | 3.196025 |  |  | 2.522744 | 9.990872 |  |  | 10.48592 | 50.24248 |  |  | 65.60807 | 7.220951 |  |  | 12.51987 | 13.89363 |  |  | 16.7776 | 25.51208 |  |  | 23.7423 | 7.963214 |  |  | 9.620289 | 47.13565 |  |  | 57.9596 | 20.2777 |  |  | 22.7381 | 53.49985 |  |  | 52.52782 | 27.63406 |  |  | 19.63828 | 52.12244 |  |  | 34.67224 | 2.748623 |  |  | 2.243036 |  |  |  |  | 9.806606 |  |  | 7.16073 | 0.2989423 |  |  | 0.372117 | 0 |  |  | 0 |  |  |  |  | 91.98921 |  |  | 43.37214
Mean |  |  |  |  | 6744736.0 | 1.632754 | 1886.734 | 104.1234 | 2035.952 | 3067.881 | 13450.16 | 10259.64 | 1.936973 |  |  |  | 14.89448 |  |  | 9.301066 | 6.564961 |  |  | 6.090903 | 45.16714 |  |  | 35.56661 |  |  |  |  | 4.577057 |  |  | 4.313898 | 0.8306375 |  |  | 0.7549018 | 2.188088 |  |  | 2.149087 | 7.881121 |  |  | 8.524174 | 7.220951 |  |  | 12.51987 | 3.521798 |  |  | 3.424626 | 5.235909 |  |  | 3.901899 | 1.181312 |  |  | 1.318573 | 10.67507 |  |  | 10.75122 | 3.392131 |  |  | 3.247029 | 7.495941 |  |  | 6.809164 | 1.420927 |  |  | 1.288389 | 4.737107 |  |  | 4.398117 | 2.748623 |  |  | 2.243036 |  |  |  |  | 3.819835 |  |  | 2.776179 | 0.2945858 |  |  | 0.3525433 | 0 |  |  | 0 |  |  |  |  | 35.80798 |  |  | 27.09563
Std Dev |  |  |  |  | 18966507.6 | 0.3908863 | 2126.916 | 55.02979 | 2109.568 | 3576.628 | 1912.184 | 15979.84 | 1.193738 |  |  |  | 0 |  |  | 0 | 0 |  |  | 0 | 9.393788 |  |  | 14.0544 |  |  |  |  | 5.887806 |  |  | 5.630617 | 0.6368231 |  |  | 0.5511646 | 1.606976 |  |  | 1.660873 | 6.524064 |  |  | 8.685594 | 0 |  |  | 0 | 4.197897 |  |  | 4.402821 | 7.273059 |  |  | 5.477174 | 1.553082 |  |  | 1.708756 | 6.764938 |  |  | 8.508633 | 5.965 |  |  | 5.734851 | 11.95113 |  |  | 11.27684 | 3.128505 |  |  | 2.178414 | 8.596537 |  |  | 6.420208 | 0 |  |  | 0 |  |  |  |  | 3.409392 |  |  | 2.170123 | 0.006160997 |  |  | 0.02768134 | 0 |  |  | 0 |  |  |  |  | 14.47283 |  |  | 6.642697

## Site 12
Id | Area | Field | Class | Subclass | Area (nm²) | Aspect Ratio | Breadth (nm) | Direction (°) | ECD (nm) | Length (nm) | Mean Gray Level | Perimeter (nm) | Shape | Stage X | Stage Y | Count | B Wt% | B Wt% σ | B k ratio | B Apparent Concentration (%) | O Wt% | O Wt% σ | O k ratio | O Apparent Concentration (%) | F Wt% | F Wt% σ | F k ratio | F Apparent Concentration (%) | Na Wt% | Na Wt% σ | Na k ratio | Na Apparent Concentration (%) | Mg Wt% | Mg Wt% σ | Mg k ratio | Mg Apparent Concentration (%) | Al Wt% | Al Wt% σ | Al k ratio | Al Apparent Concentration (%) | Si Wt% | Si Wt% σ | Si k ratio | Si Apparent Concentration (%) | P Wt% | P Wt% σ | P k ratio | P Apparent Concentration (%) | S Wt% | S Wt% σ | S k ratio | S Apparent Concentration (%) | Cl Wt% | Cl Wt% σ | Cl k ratio | Cl Apparent Concentration (%) | K Wt% | K Wt% σ | K k ratio | K Apparent Concentration (%) | Ca Wt% | Ca Wt% σ | Ca k ratio | Ca Apparent Concentration (%) | Ti Wt% | Ti Wt% σ | Ti k ratio | Ti Apparent Concentration (%) | Cr Wt% | Cr Wt% σ | Cr k ratio | Cr Apparent Concentration (%) | Fe Wt% | Fe Wt% σ | Fe k ratio | Fe Apparent Concentration (%) | Cu Wt% | Cu Wt% σ | Cu k ratio | Cu Apparent Concentration (%) | Zn Wt% | Zn Wt% σ | Zn k ratio | Zn Apparent Concentration (%) | Br Wt% | Br Wt% σ | Br k ratio | Br Apparent Concentration (%) | Nb Wt% | Nb Wt% σ | Nb k ratio | Nb Apparent Concentration (%) | Mo Wt% | Mo Wt% σ | Mo k ratio | Mo Apparent Concentration (%) | Tc Wt% | Tc Wt% σ | Tc k ratio | Tc Apparent Concentration (%) | In Wt% | In Wt% σ | In k ratio | In Apparent Concentration (%) | Ba Wt% | Ba Wt% σ | Ba k ratio | Ba Apparent Concentration (%) | Ta Wt% | Ta Wt% σ | Ta k ratio | Ta Apparent Concentration (%) | W Wt% | W Wt% σ | W k ratio | W Apparent Concentration (%) | Au Wt% | Au Wt% σ | Au k ratio | Au Apparent Concentration (%)
10304 | Area 1 | Site 12 | CaO/CaCO3 |  | 156643.9 | 1.923783 | 325.4229 | 161.71875 | 446.5929 | 626.043 | 11187.91 | 1528.611 | 1.187055 | 11.99882 | 2.626866 | 1104 |  |  |  |  | 83.00425 | 4.527476 | 0.1108293 | 32.93491 | [36 empty] | 16.99575 | 4.527478 | 0.0666644 | 7.461165
10308 | Area 1 | Site 12 | CaO/CaCO3 |  | 204446 | 1.672162 | 436.6642 | 149.0625 | 510.2046 | 730.173 | 11110.77 | 1907.266 | 1.415905 | 11.93004 | 2.666693 | 1414 |  |  |  |  | 40.91586 | 5.348764 | 0.08803934 | 26.16246 | [16 empty] | 4.878122 | 1.292705 | 0.04178258 | 5.272875 | [16 empty] | 19.49925 | 2.81149 | 0.1772505 | 19.8381 | [52 empty] | 34.70677 | 5.204734 | 0.3124141 | 31.24141
10330 | Area 1 | Site 12 | SiO2 |  | 255925.2 | 1.259264 | 532.7528 | 75.9375 | 570.8363 | 670.8765 | 11991.86 | 1870.907 | 1.088382 | 11.89801 | 2.610389 | 1750 |  |  |  |  | 41.51686 | 5.720888 | 0.08882085 | 26.3947 | [16 empty] | 6.226407 | 1.684668 | 0.03784498 | 4.775957 | [72 empty] | 52.25674 | 5.824422 | 0.323162 | 32.3162
10334 | Area 1 | Site 12 | CaO/CaCO3 |  | 152231.4 | 1.287542 | 406.7787 | 68.90625 | 440.2579 | 523.7448 | 11241.49 | 1440.832 | 1.085207 | 11.97941 | 2.722445 | 1257 |  |  |  |  | 78.20627 | 4.328877 | 0.1227174 | 36.46765 | [36 empty] | 21.79374 | 4.328879 | 0.1241172 | 13.89136
10332 | Area 1 | Site 12 | CaO/CaCO3 |  | 1003844.6 | 1.066826 | 1128.239 | 14.0625 | 1130.546 | 1203.634 | 13827.38 | 3660.273 | 1.062064 | 11.86942 | 2.698298 | 7981 |  |  |  |  | 49.85079 | 2.512283 | 0.1168796 | 34.73285 | [16 empty] | 5.683804 | 0.6516106 | 0.0422032 | 5.325956 | [16 empty] | 11.82746 | 1.050565 | 0.09362258 | 10.47836 | [52 empty] | 32.63795 | 2.579225 | 0.2531087 | 25.31087
10324 | Area 1 | Site 12 | Salt |  | 484640 | 1.24222 | 732.2016 | 170.15625 | 785.5334 | 909.5553 | 11110.11 | 2543.022 | 1.061869 | 11.93569 | 2.714663 | 4012 |  |  |  |  | 16.97702 | 3.058977 | 0.03412643 | 10.14128 |  |  |  |  | 22.7771 | 2.003279 | 0.0936652 | 22.19391 | [20 empty] | 23.20795 | 1.967846 | 0.1450117 | 16.59343 | [60 empty] | 37.03793 | 3.280846 | 0.2816251 | 28.16251
10344 | Area 1 | Site 12 | SiO2 |  | 786896.5 | 1.444997 | 916.3285 | 35.15625 | 1000.953 | 1324.092 | 10962.42 | 3811.949 | 1.46949 | 11.87482 | 2.658593 | 5415 |  |  |  |  | 44.58404 | 3.132029 | 0.1074377 | 31.92703 |  |  |  |  | 4.453456 | 1.225747 | 0.01363429 | 3.230638 | [8 empty] | 4.919226 | 0.8113075 | 0.03230389 | 4.076684 | [16 empty] | 3.692624 | 0.8310441 | 0.02512153 | 2.811634 | [52 empty] | 42.35064 | 3.244048 | 0.2918268 | 29.18268
10350 | Area 1 | Site 12 | CaO/CaCO3 |  | 464783.7 | 1.56958 | 651.9748 | 57.65625 | 769.273 | 1023.327 | 11920.16 | 2585.62 | 1.144639 | 11.95817 | 2.682404 | 3492 |  |  |  |  | 47.57638 | 3.351239 | 0.1309027 | 38.90007 | [12 empty] | 2.242419 | 0.7206118 | 0.01541117 | 2.145703 | 3.080878 | 0.7508653 | 0.02601974 | 3.283637 | [16 empty] | 10.3794 | 1.266411 | 0.09409449 | 10.53118 | [52 empty] | 36.72092 | 3.376712 | 0.3330829 | 33.30829
10353 | Area 1 | Site 12 | CaO/CaCO3 |  | 646431.8 | 1.544008 | 748.8828 | 129.375 | 907.2279 | 1156.281 | 13246.16 | 3018.279 | 1.121466 | 11.90309 | 2.722331 | 3920 |  |  |  |  | 43.95457 | 3.179416 | 0.1121116 | 33.31596 | [16 empty] | 2.595596 | 0.6715749 | 0.02315446 | 2.922045 | [16 empty] | 13.72762 | 1.366105 | 0.1276034 | 14.28154 | [52 empty] | 39.72221 | 3.133337 | 0.3779494 | 37.79494
10356 | Area 1 | Site 12 | CaO/CaCO3 |  | 355206.5 | 1.494611 | 569.4515 | 157.5 | 672.505 | 851.1086 | 11368.54 | 2307.22 | 1.19258 | 11.96064 | 2.722158 | 2600 |  |  |  |  | 52.00471 | 4.255749 | 0.1362952 | 40.50255 | [16 empty] | 5.185004 | 1.09669 | 0.03941296 | 4.973834 | [16 empty] | 8.741646 | 1.563685 | 0.07037825 | 7.876824 | [16 empty] | 0 | 2.696867 | 0 | 0 | [32 empty] | 34.06864 | 4.461979 | 0.2711838 | 27.11838
10352 | Area 1 | Site 12 | No Classification |  | 994284.1 | 1.273987 | 1073.841 | 165.9375 | 1125.15 | 1368.059 | 13169.26 | 3760.529 | 1.13182 | 11.88963 | 2.666557 | 3840 | [100 empty] | 100 | 0.002430632 | 0.2931885 | 29.31885
10357 | Area 1 | Site 12 | CaO/CaCO3 |  | 492729.6 | 2.002554 | 601.0498 | 104.0625 | 792.0623 | 1203.634 | 12260.17 | 2975.681 | 1.43006 | 11.86213 | 2.658222 | 3583 |  |  |  |  | 44.9001 | 3.573375 | 0.1066251 | 31.68554 | [16 empty] | 5.533623 | 0.9803161 | 0.0411801 | 5.196843 | [16 empty] | 7.943791 | 1.318153 | 0.06022258 | 6.740188 | [52 empty] | 41.62248 | 3.639573 | 0.3205765 | 32.05765
10366 | Area 1 | Site 12 | CaO/CaCO3 |  | 151496 | 2.369598 | 352.5415 | 12.65625 | 439.1932 | 835.3816 | 11840.65 | 2022.583 | 2.148829 | 11.91589 | 2.634784 | 1170 | [44 empty] | 14.21352 | 3.928158 | 0.05555534 | 6.217824 | [52 empty] | 85.78649 | 3.928158 | 0.4093788 | 40.93788
10367 | Area 1 | Site 12 | CaO/CaCO3 |  | 369179.5 | 1.720139 | 594.2485 | 157.5 | 685.6048 | 1022.19 | 12998.63 | 2527.961 | 1.377506 | 11.94164 | 2.657683 | 2120 |  |  |  |  | 52.60742 | 4.851216 | 0.1207865 | 35.89386 | [36 empty] | 10.59007 | 1.995168 | 0.07711118 | 8.630382 | [52 empty] | 36.80251 | 4.920827 | 0.2754605 | 27.54605
10370 | Area 1 | Site 12 | CaO/CaCO3 |  | 976634.1 | 1.511843 | 1200.174 | 170.15625 | 1115.118 | 1814.474 | 11593.98 | 5815.817 | 2.756003 | 12.00215 | 2.674349 | 5767 |  |  |  |  | 42.908 | 3.020782 | 0.09709104 | 28.85233 | [16 empty] | 2.848953 | 0.6433008 | 0.01979669 | 2.498301 | [16 empty] | 5.368292 | 1.005391 | 0.03708017 | 4.150061 | [52 empty] | 48.87475 | 3.03413 | 0.3575507 | 35.75507
10373 | Area 1 | Site 12 | CaO/CaCO3 |  | 673642.2 | 1.366558 | 884.103 | 46.40625 | 926.1252 | 1208.178 | 11757.53 | 3450.938 | 1.406809 | 11.84284 | 2.650668 | 4652 |  |  |  |  | 49.01527 | 3.161538 | 0.120053 | 35.67589 | [16 empty] | 2.903196 | 0.7148195 | 0.02133415 | 2.692325 | [16 empty] | 8.50864 | 1.179925 | 0.06500182 | 7.275087 | [52 empty] | 39.57289 | 3.211659 | 0.3091494 | 30.91494
10374 | Area 1 | Site 12 | CaO/CaCO3 |  | 1517165.8 | 1.947364 | 1133.718 | 151.875 | 1389.862 | 2207.762 | 13448.73 | 5851.106 | 1.795697 | 11.83771 | 2.6744 | 10886 |  |  |  |  | 47.77156 | 2.000741 | 0.113568 | 33.74875 | [16 empty] | 1.751482 | 0.4117395 | 0.01384828 | 1.747624 | [16 empty] | 13.37488 | 0.8878374 | 0.1119746 | 12.53234 | [52 empty] | 37.10209 | 1.997579 | 0.3163233 | 31.63233
10375 | Area 1 | Site 12 | Salt |  | 2373191.5 | 1.393257 | 1577.467 | 9.84375 | 1738.287 | 2197.817 | 13295.42 | 6433.928 | 1.388065 | 11.87759 | 2.658185 | 20566 |  |  |  |  | 16.22994 | 1.303478 | 0.0326108 | 9.690879 |  |  |  |  | 24.13603 | 0.8890206 | 0.1059909 | 25.11449 | [20 empty] | 25.98621 | 0.8928988 | 0.1760004 | 20.13942 |  |  |  |  | 1.70183 | 0.3385192 | 0.01277367 | 1.429646 | [52 empty] | 31.946 | 1.439609 | 0.2548856 | 25.48856
10377 | Area 1 | Site 12 | CaO/CaCO3 |  | 519204.6 | 1.258958 | 799.3238 | 14.0625 | 813.0632 | 1006.315 | 12645.95 | 2894.14 | 1.28378 | 11.95894 | 2.609184 | 3508 |  |  |  |  | 42.22791 | 3.534282 | 0.09421744 | 27.99839 | [36 empty] | 10.53439 | 1.450253 | 0.08050545 | 9.010273 | [52 empty] | 47.23769 | 3.549006 | 0.3856142 | 38.56142
10380 | Area 1 | Site 12 | CaO/CaCO3 |  | 608925.5 | 1.330009 | 802.4571 | 63.28125 | 880.5158 | 1067.275 | 13097.05 | 2879.079 | 1.083261 | 11.92556 | 2.657693 | 4362 |  |  |  |  | 51.24877 | 3.079021 | 0.1286054 | 38.21738 | [16 empty] | 2.525009 | 0.6205644 | 0.02155628 | 2.720357 | [16 empty] | 16.76914 | 1.505854 | 0.1574932 | 17.62685 | [52 empty] | 29.45709 | 2.978097 | 0.2720018 | 27.20018
10381 | Area 1 | Site 12 | CaO/CaCO3 |  | 305933.6 | 1.139972 | 596.6087 | 175.78125 | 624.1208 | 680.1174 | 13138.29 | 1995.046 | 1.035306 | 11.89303 | 2.626175 | 2019 |  |  |  |  | 50.22818 | 4.960664 | 0.1096145 | 32.57389 | [36 empty] | 13.46292 | 2.134276 | 0.1016019 | 11.37141 | [52 empty] | 36.30889 | 4.969338 | 0.2809362 | 28.09362
10387 | Area 1 | Site 12 | CaO/CaCO3 |  | 244893.9 | 1.35396 | 510.6431 | 11.25 | 558.3983 | 691.3904 | 11745.97 | 1870.907 | 1.137408 | 11.90886 | 2.618165 | 1633 |  |  |  |  | 35.17293 | 6.379259 | 0.06277779 | 18.65554 | [36 empty] | 8.41713 | 2.399557 | 0.05192717 | 5.811755 | [52 empty] | 56.40994 | 6.358256 | 0.3841092 | 38.41092
10392 | Area 1 | Site 12 | SiO2 |  | 893532 | 1.244187 | 1055.245 | 142.03125 | 1066.621 | 1312.922 | 12033.47 | 3805.71 | 1.289887 | 11.81001 | 2.657713 | 6141 |  |  |  |  | 44.86465 | 2.511206 | 0.1315686 | 39.09795 | [16 empty] | 12.19051 | 0.9674633 | 0.1019375 | 12.86429 | [16 empty] | 2.746186 | 0.6112889 | 0.02290244 | 2.56327 | [52 empty] | 40.19866 | 2.60819 | 0.3273585 | 32.73585
10394 | Area 1 | Site 12 | CaO/CaCO3 |  | 255189.8 | 1.925291 | 427.6881 | 16.875 | 570.0156 | 823.4239 | 11687.54 | 2061.527 | 1.325271 | 11.90403 | 2.696839 | 1566 |  |  |  |  | 39.11313 | 6.012252 | 0.07780101 | 23.11995 | [36 empty] | 6.801537 | 1.952778 | 0.043884 | 4.911553 | [52 empty] | 54.08534 | 6.065283 | 0.382216 | 38.2216
10395 | Area 1 | Site 12 | CaO/CaCO3 |  | 236068.9 | 1.972474 | 424.634 | 150.46875 | 548.2448 | 837.5796 | 11371.93 | 1964.925 | 1.301497 | 11.91242 | 2.721267 | 1703 |  |  |  |  | 53.0487 | 5.317961 | 0.1362121 | 40.47784 | [36 empty] | 11.3635 | 2.152723 | 0.09398313 | 10.51871 | [52 empty] | 35.5878 | 5.396284 | 0.3010935 | 30.10935
10396 | Area 1 | Site 12 | CaO/CaCO3 |  | 603042.1 | 1.365796 | 909.1813 | 30.9375 | 876.2517 | 1241.756 | 11171.68 | 3842.07 | 1.947928 | 11.94556 | 2.713707 | 4246 |  |  |  |  | 47.91788 | 2.857057 | 0.1191348 | 35.40304 | [16 empty] | 4.841918 | 0.710068 | 0.04656614 | 5.87655 | [16 empty] | 21.74068 | 1.60623 | 0.2332289 | 26.10328 | [52 empty] | 25.49952 | 2.81778 | 0.2608854 | 26.08854
10397 | Area 1 | Site 12 | CaO/CaCO3 |  | 892061.1 | 1.168947 | 1049.874 | 135 | 1065.743 | 1227.247 | 12283.74 | 3504.942 | 1.095865 | 11.81146 | 2.681414 | 6544 |  |  |  |  | 48.51828 | 2.602715 | 0.1192552 | 35.43881 | [16 empty] | 3.091776 | 0.611471 | 0.02461538 | 3.106409 | [8 empty] | 1.705906 | 0.5420826 | 0.01198822 | 1.371791 |  |  |  |  | 11.54975 | 1.070424 | 0.09695672 | 10.85152 | [52 empty] | 35.13429 | 2.586142 | 0.2980987 | 29.80987
10400 | Area 1 | Site 12 | Fe |  | 393448.2 | 1.232191 | 677.9644 | 77.34375 | 707.7809 | 835.3816 | 14135.84 | 2255.8 | 1.02921 | 11.87283 | 2.72132 | 3224 |  |  |  |  | 42.37676 | 3.908008 | 0.1232268 | 36.61904 | [48 empty] | 19.99622 | 2.764267 | 0.1520108 | 15.20108 | [40 empty] | 37.62702 | 4.350245 | 0.2530929 | 25.30929
10401 | Area 1 | Site 12 | CaO/CaCO3 |  | 426542 | 1.545725 | 651.9748 | 156.09375 | 736.9465 | 1007.774 | 12045.6 | 2606.918 | 1.267895 | 11.89724 | 2.681087 | 2485 |  |  |  |  | 45.87952 | 4.619195 | 0.09575643 | 28.45573 | [36 empty] | 10.69267 | 1.904623 | 0.07468379 | 8.358705 | [52 empty] | 43.4278 | 4.603689 | 0.3195698 | 31.95698
10403 | Area 1 | Site 12 | SiO2 |  | 416981.6 | 1.687311 | 605.1887 | 101.25 | 728.6408 | 1021.142 | 10630.75 | 2658.339 | 1.348633 | 11.96506 | 2.681125 | 4250 |  |  |  |  | 51.13371 | 2.930339 | 0.1790421 | 53.20556 | [16 empty] | 16.97066 | 1.364551 | 0.1457787 | 18.39696 | [72 empty] | 31.89563 | 3.138984 | 0.2568531 | 25.68531
10406 | Area 1 | Site 12 | SiO2 |  | 801604.8 | 1.133736 | 1008.315 | 112.5 | 1010.265 | 1143.163 | 12154.93 | 3384.458 | 1.137124 | 11.94686 | 2.62614 | 4574 |  |  |  |  | 41.31975 | 3.180453 | 0.0925095 | 27.49085 | [16 empty] | 14.77043 | 1.343818 | 0.1166181 | 14.71696 | [16 empty] | 11.55945 | 1.360722 | 0.09385391 | 10.50425 | [52 empty] | 32.35036 | 3.30733 | 0.2448523 | 24.48523
10404 | Area 1 | Site 12 | SiO2 |  | 3899917.7 | 1.494727 | 1891.85 | 156.09375 | 2228.347 | 2827.798 | 15260.74 | 7698.13 | 1.20922 | 11.84484 | 2.721907 | 38218 |  |  |  |  | 54.95239 | 0.8098085 | 0.2448854 | 72.77206 | [12 empty] | 0.5179005 | 0.1376556 | 0.00451946 | 0.6292461 | 21.63303 | 0.4530418 | 0.2287876 | 28.87251 | [16 empty] | 1.496313 | 0.1712218 | 0.01672208 | 1.871557 | [52 empty] | 21.40036 | 0.8586803 | 0.2050299 | 20.50299
10409 | Area 1 | Site 12 | Zn |  | 483904.6 | 1.526646 | 747.9657 | 175.78125 | 784.9372 | 1141.879 | 12950.73 | 3133.596 | 1.614791 | 11.91364 | 2.680914 | 3281 |  |  |  |  | 32.86148 | 4.015148 | 0.07754733 | 23.04457 | [16 empty] | 3.444488 | 1.065793 | 0.02014116 | 2.541772 | [36 empty] | 16.05123 | 3.562542 | 0.1277025 | 12.77025 | [32 empty] | 47.6428 | 4.420698 | 0.3110503 | 31.10503
10417 | Area 1 | Site 12 | CaO/CaCO3 |  | 1726759.7 | 1.250789 | 1399.231 | 12.65625 | 1482.761 | 1750.142 | 14093.17 | 5143.702 | 1.219298 | 11.8674 | 2.626219 | 13115 |  |  |  |  | 49.69154 | 1.69962 | 0.1305599 | 38.79821 | [16 empty] | 3.420972 | 0.3916425 | 0.03005133 | 3.792416 | [16 empty] | 14.78998 | 0.7872195 | 0.1403162 | 15.70437 | [52 empty] | 32.0975 | 1.674478 | 0.3012196 | 30.12196
10421 | Area 1 | Site 12 | CaO/CaCO3 |  | 1085475.9 | 1.570043 | 992.3365 | 149.0625 | 1175.615 | 1558.011 | 14012.73 | 4293.444 | 1.351393 | 11.94299 | 2.602306 | 8000 |  |  |  |  | 50.86629 | 2.283988 | 0.1314835 | 39.07267 | [16 empty] | 2.734248 | 0.4969251 | 0.02205819 | 2.783698 | [16 empty] | 11.88945 | 0.9817763 | 0.1025026 | 11.47222 | [52 empty] | 34.51002 | 2.300606 | 0.2984207 | 29.84207
10422 | Area 1 | Site 12 | SiO2 |  | 630252.6 | 1.343708 | 813.5573 | 7.03125 | 895.8027 | 1093.183 | 13332.2 | 2936.738 | 1.088945 | 11.80824 | 2.650148 | 4242 |  |  |  |  | 52.5103 | 2.732801 | 0.1837377 | 54.60091 | [16 empty] | 17.23424 | 1.317363 | 0.1601935 | 20.21608 | [16 empty] | 4.445301 | 0.8063273 | 0.04335811 | 4.852695 | [52 empty] | 25.81016 | 2.893268 | 0.2256637 | 22.56637
10423 | Area 1 | Site 12 | CaO/CaCO3 |  | 246364.8 | 1.204417 | 556.0962 | 21.09375 | 560.0727 | 669.7716 | 11899.87 | 1862.085 | 1.11998 | 11.98327 | 2.656869 | 1830 |  |  |  |  | 47.1076 | 5.580509 | 0.09845665 | 29.25815 | [36 empty] | 10.84206 | 2.205875 | 0.075401 | 8.438977 | [52 empty] | 42.05035 | 5.640768 | 0.3065397 | 30.65397
10427 | Area 1 | Site 12 | CaO/CaCO3 |  | 173558.5 | 1.25789 | 436.5129 | 70.3125 | 470.0867 | 549.0852 | 11110.81 | 1577.447 | 1.140917 | 11.8793 | 2.706753 | 1362 |  |  |  |  | 78.97798 | 3.05606 | 0.1831736 | 54.43329 | [36 empty] | 21.02201 | 3.05606 | 0.1714111 | 19.18456
10424 | Area 1 | Site 12 | Zn |  | 1498780.4 | 1.729809 | 1165.279 | 123.75 | 1381.415 | 2015.71 | 14905.88 | 5660.487 | 1.701217 | 11.91245 | 2.680834 | 11330 |  |  |  |  | 31.63352 | 1.973528 | 0.08618736 | 25.61211 | [16 empty] | 4.108494 | 0.5438722 | 0.02628276 | 3.316829 | [16 empty] | 3.129693 | 0.5263471 | 0.02526644 | 2.827852 | [8 empty] | 5.303266 | 0.7648202 | 0.04890584 | 4.890584 |  |  |  |  | 19.07037 | 1.837497 | 0.1731247 | 17.31247 | [32 empty] | 36.75466 | 2.18284 | 0.2692714 | 26.92714
10432 | Area 1 | Site 12 | Si+Al |  | 390506.6 | 1.525428 | 666.3562 | 136.40625 | 705.1301 | 1016.478 | 12483.59 | 2654.684 | 1.436109 | 11.98967 | 2.617842 | 3049 |  |  |  |  | 38.09815 | 4.22627 | 0.08708694 | 25.87943 | [12 empty] | 3.228518 | 1.024528 | 0.01741229 | 2.424319 | 10.9059 | 1.555911 | 0.07080148 | 8.935 | [72 empty] | 47.76744 | 4.371325 | 0.3074194 | 30.74194
10434 | Area 1 | Site 12 | CaO/CaCO3 |  | 810429.8 | 3.203393 | 622.5497 | 157.5 | 1015.811 | 1994.272 | 12412.18 | 4622.193 | 2.097833 | 11.83404 | 2.713155 | 3708 |  |  |  |  | 41.4822 | 4.771658 | 0.06865443 | 20.40188 | [36 empty] | 5.375002 | 1.551541 | 0.02744765 | 3.071976 | [52 empty] | 53.1428 | 4.863006 | 0.2963662 | 29.63662
10441 | Area 1 | Site 12 | CaO/CaCO3 |  | 249306.4 | 1.470882 | 488.1344 | 11.25 | 563.4065 | 717.9879 | 12098.1 | 1885.968 | 1.135338 | 11.86193 | 2.601653 | 1654 |  |  |  |  | 40.11884 | 7.208788 | 0.06116534 | 18.17637 | [36 empty] | 10.53782 | 2.815093 | 0.05588043 | 6.254209 | [52 empty] | 49.34333 | 7.223536 | 0.2815832 | 28.15832
10443 | Area 1 | Site 12 | CaO/CaCO3 |  | 2395254.0 | 1.532725 | 1490.075 | 119.53125 | 1746.348 | 2283.874 | 12942.59 | 6291.074 | 1.314886 | 11.87622 | 2.721752 | 17437 |  |  |  |  | 48.71768 | 1.627823 | 0.1218851 | 36.22033 | [16 empty] | 4.625463 | 0.3972423 | 0.03576291 | 4.513205 | [16 empty] | 9.835547 | 0.6267898 | 0.0796366 | 8.91303 | [52 empty] | 36.82131 | 1.65182 | 0.2987758 | 29.87758
10445 | Area 1 | Site 12 | CaO/CaCO3 |  | 330202.3 | 1.287864 | 594.4476 | 112.5 | 648.4032 | 765.5679 | 11264.18 | 2119.185 | 1.0823 | 11.87244 | 2.617673 | 3390 |  |  |  |  | 60.28761 | 2.899547 | 0.2047774 | 60.85326 | [16 empty] | 8.052549 | 0.9867423 | 0.08059624 | 10.17108 | [16 empty] | 14.60073 | 1.350009 | 0.1685418 | 18.86341 | [52 empty] | 17.05911 | 2.88799 | 0.1779044 | 17.79044
10449 | Area 1 | Site 12 | CaO/CaCO3 |  | 650108.9 | 1.207985 | 840.5639 | 146.25 | 909.8045 | 1015.388 | 12244.56 | 3012.041 | 1.110518 | 11.96173 | 2.601643 | 3315 |  |  |  |  | 40.62198 | 4.92886 | 0.06334072 | 18.82282 | [36 empty] | 9.759301 | 1.971203 | 0.05188451 | 5.806981 | [52 empty] | 49.61873 | 4.984337 | 0.2842149 | 28.42149
10451 | Area 1 | Site 12 | Si+Al |  | 464048.3 | 1.374428 | 667.6309 | 33.75 | 768.6642 | 917.6109 | 12531.53 | 2525.377 | 1.093653 | 12.0001 | 2.679665 | 3345 |  |  |  |  | 47.63706 | 3.813371 | 0.1320513 | 39.24139 | [12 empty] | 3.711436 | 1.002816 | 0.02115237 | 2.945052 | 9.639436 | 1.337271 | 0.06553239 | 8.270052 | [72 empty] | 39.01207 | 4.062272 | 0.2684472 | 26.84472
10460 | Area 1 | Site 12 | Fe |  | 1707638.9 | 1.448086 | 1439.061 | 144.84375 | 1474.528 | 2083.884 | 14938.44 | 7356.905 | 2.522228 | 11.8415 | 2.665855 | 12524 |  |  |  |  | 34.46079 | 1.801304 | 0.1052262 | 31.26982 | [36 empty] | 1.919027 | 0.4482361 | 0.01517958 | 1.698918 | [8 empty] | 27.70756 | 1.490851 | 0.2406783 | 24.06783 | [40 empty] | 35.91263 | 1.964019 | 0.2692675 | 26.92675
10463 | Area 1 | Site 12 | CaO/CaCO3 |  | 1309778.1 | 1.656757 | 1150.544 | 140.625 | 1291.38 | 1906.172 | 14218.11 | 4788.93 | 1.393379 | 11.88287 | 2.649964 | 8912 |  |  |  |  | 51.10405 | 2.115264 | 0.134564 | 39.98807 | [12 empty] | 1.423177 | 0.3997476 | 0.009777327 | 1.361301 | 2.865242 | 0.4550577 | 0.02439312 | 3.078361 | [16 empty] | 14.88962 | 0.9758586 | 0.1405761 | 15.73346 | [52 empty] | 29.71791 | 2.112811 | 0.274049 | 27.4049
10465 | Area 1 | Site 12 | CaO/CaCO3 |  | 675113 | 1.110713 | 963.392 | 171.5625 | 927.1357 | 1070.052 | 13719.28 | 3242.674 | 1.239425 | 11.887 | 2.625718 | 5029 |  |  |  |  | 50.68766 | 2.769973 | 0.1350138 | 40.12175 | [16 empty] | 1.72503 | 0.5423506 | 0.01482809 | 1.871274 | [16 empty] | 13.60881 | 1.21129 | 0.125888 | 14.08955 | [52 empty] | 33.9785 | 2.756408 | 0.3162885 | 31.62885
10469 | Area 1 | Site 12 | SiO2 |  | 245629.4 | 1.583833 | 461.0158 | 164.53125 | 559.2361 | 730.1722 | 12139.72 | 1855.846 | 1.115819 | 11.95596 | 2.656507 | 1722 |  |  |  |  | 41.08917 | 5.805888 | 0.09263055 | 27.52682 | [16 empty] | 5.979975 | 1.715417 | 0.03854189 | 4.863906 | [72 empty] | 52.93086 | 5.900987 | 0.3476738 | 34.76738
10468 | Area 1 | Site 12 | Si+Al |  | 937657 | 1.317611 | 976.2688 | 108.28125 | 1092.64 | 1286.342 | 13919.04 | 3660.273 | 1.137033 | 11.92804 | 2.721068 | 6624 |  |  |  |  | 44.73623 | 2.184342 | 0.1480848 | 44.00605 | [12 empty] | 4.9537 | 0.5963784 | 0.03915589 | 5.451689 | 14.46831 | 0.9488442 | 0.1323906 | 16.70742 | [12 empty] | 5.737397 | 0.7414523 | 0.05236887 | 6.182126 | [56 empty] | 30.10436 | 2.302374 | 0.2697418 | 26.97418
10467 | Area 1 | Site 12 | Si+Al |  | 1740732.6 | 2.204053 | 1120.204 | 39.375 | 1488.748 | 2468.988 | 12776.38 | 6230.832 | 1.774803 | 11.95431 | 2.665729 | 13419 |  |  |  |  | 43.82269 | 1.796123 | 0.1206263 | 35.84627 | [12 empty] | 2.258947 | 0.3951082 | 0.01472611 | 2.050321 | 12.39298 | 0.702596 | 0.0977321 | 12.33359 | [12 empty] | 1.174948 | 0.3786296 | 0.008806904 | 1.039652 | 2.952583 | 0.4813259 | 0.02381668 | 2.665594 | [52 empty] | 37.39785 | 1.879869 | 0.2898977 | 28.98977
10461 | Area 1 | Site 12 | CaSO4 |  | 2170951.7 | 1.97193 | 1328.81 | 7.03125 | 1662.571 | 2620.32 | 11847.02 | 6855.624 | 1.722796 | 11.96156 | 2.673426 | 16635 |  |  |  |  | 49.93618 | 1.605749 | 0.1365176 | 40.56864 | [16 empty] | 1.109088 | 0.2671556 | 0.009934547 | 1.253719 |  |  |  |  | 9.296506 | 0.6934854 | 0.07056054 | 8.1908 | [8 empty] | 10.91114 | 0.6273162 | 0.1032205 | 11.55257 | [52 empty] | 28.7471 | 1.687996 | 0.2796474 | 27.96474
10471 | Area 1 | Site 12 | SiO2 |  | 186796 | 1.96579 | 371.1902 | 132.1875 | 487.6844 | 729.6818 | 11383.53 | 1789.366 | 1.36402 | 11.90557 | 2.649435 | 1309 |  |  |  |  | 40.86908 | 5.76984 | 0.1060191 | 31.50546 | [16 empty] | 8.07115 | 1.818511 | 0.05997836 | 7.569144 | [72 empty] | 51.05977 | 5.857171 | 0.3800028 | 38.00028
10475 | Area 1 | Site 12 | Fe |  | 219889.8 | 1.910565 | 412.6039 | 130.78125 | 529.1241 | 788.3066 | 14173.14 | 1855.846 | 1.246434 | 11.95295 | 2.656482 | 1293 |  |  |  |  | 42.87146 | 6.275614 | 0.1207755 | 35.89059 | [48 empty] | 57.12855 | 6.275614 | 0.2346518 | 23.46518
10476 | Area 1 | Site 12 | SiO2 |  | 310346.1 | 1.300628 | 579.2845 | 120.9375 | 628.6055 | 753.4334 | 12954.64 | 2074.003 | 1.102967 | 11.83358 | 2.711827 | 2073 |  |  |  |  | 43.04314 | 5.410587 | 0.09395783 | 27.92124 | [16 empty] | 5.921348 | 1.621125 | 0.03593029 | 4.534328 | [72 empty] | 51.03551 | 5.513605 | 0.3162519 | 31.62519
10486 | Area 1 | Site 12 | CaO/CaCO3 |  | 933244.5 | 1.205093 | 1071.904 | 129.375 | 1090.066 | 1291.744 | 13163.32 | 3799.472 | 1.230952 | 11.83641 | 2.67912 | 6389 |  |  |  |  | 45.74425 | 2.832351 | 0.09927147 | 29.50028 | [16 empty] | 4.578301 | 0.7326843 | 0.03263045 | 4.117895 | [16 empty] | 11.16696 | 1.154564 | 0.08273398 | 9.259693 | [52 empty] | 38.51049 | 2.895644 | 0.2877518 | 28.77518
10487 | Area 1 | Site 12 | CaSO4 |  | 1517901.2 | 1.751183 | 1216.909 | 14.0625 | 1390.198 | 2131.031 | 12031.31 | 6387.676 | 2.139106 | 11.97913 | 2.665414 | 9696 |  |  |  |  | 47.03538 | 2.52248 | 0.1016215 | 30.19865 | [24 empty] | 7.106152 | 1.080221 | 0.03899531 | 4.526649 | [8 empty] | 8.77681 | 0.8846388 | 0.06257148 | 7.00308 | [52 empty] | 37.08166 | 2.611928 | 0.280008 | 28.0008
10488 | Area 1 | Site 12 | CaO/CaCO3 |  | 769981.9 | 1.500205 | 844.0042 | 9.84375 | 990.137 | 1266.179 | 12655.93 | 3584.97 | 1.328252 | 11.938 | 2.642553 | 5330 |  |  |  |  | 49.4666 | 2.601636 | 0.13061 | 38.81309 | [36 empty] | 14.05282 | 1.164395 | 0.1307655 | 14.63544 | [52 empty] | 36.48058 | 2.59149 | 0.3482114 | 34.82114
10489 | Area 1 | Site 12 | SiO2 |  | 490523.3 | 2.051826 | 650.8459 | 167.34375 | 790.2871 | 1335.422 | 11198.1 | 3420.817 | 1.898411 | 11.86602 | 2.678613 | 2447 |  |  |  |  | 34.08244 | 5.284869 | 0.05648382 | 16.78517 | [16 empty] | 8.682858 | 1.845667 | 0.0452391 | 5.70908 | [72 empty] | 57.2347 | 5.525186 | 0.2958063 | 29.58063
10492 | Area 1 | Site 12 | SiO2 |  | 466254.5 | 1.260297 | 743.1975 | 22.5 | 770.4893 | 936.6494 | 12342.67 | 2579.381 | 1.135529 | 11.98863 | 2.649219 | 3132 |  |  |  |  | 42.28142 | 3.788105 | 0.1135645 | 33.74773 | [16 empty] | 11.88277 | 1.505445 | 0.08949752 | 11.2944 | [72 empty] | 45.83581 | 3.884386 | 0.3354335 | 33.54335
10491 | Area 1 | Site 12 | Zn |  | 2194485.1 | 1.484282 | 1533.835 | 12.65625 | 1671.558 | 2276.642 | 11752.16 | 6321.195 | 1.448958 | 11.85546 | 2.665467 | 17209 |  |  |  |  | 29.50313 | 1.421485 | 0.09419918 | 27.99296 |  |  |  |  | 4.305134 | 1.075098 | 0.01480255 | 3.507457 | [8 empty] | 5.517732 | 0.4499274 | 0.03936523 | 4.96781 | [16 empty] | 3.930794 | 0.4030198 | 0.03856014 | 4.315701 | [16 empty] | 24.46138 | 1.45232 | 0.2652192 | 26.52192 | 2.446323 | 0.7383761 | 0.01495337 | 1.669822 | [28 empty] | 29.83551 | 1.668489 | 0.2474456 | 24.74456
10501 | Area 1 | Site 12 | CaO/CaCO3 |  | 500819.1 | 1.147297 | 808.5062 | 127.96875 | 798.5379 | 927.5968 | 11355.71 | 2851.542 | 1.292019 | 11.96154 | 2.600775 | 3231 |  |  |  |  | 41.34879 | 4.522986 | 0.07512145 | 22.32368 | [36 empty] | 5.632834 | 1.372801 | 0.03178691 | 3.557631 | [52 empty] | 53.01837 | 4.568059 | 0.326579 | 32.6579
10502 | Area 1 | Site 12 | Si+Al |  | 3424102.7 | 1.284961 | 1955.498 | 60.46875 | 2087.99 | 2512.739 | 14504.92 | 7229.111 | 1.214544 | 11.84389 | 2.712145 | 27747 |  |  |  |  | 45.3231 | 1.205977 | 0.131061 | 38.94711 |  |  |  |  | 3.211822 | 0.4112151 | 0.01261925 | 2.990124 |  |  |  |  | 5.100461 | 0.3452974 | 0.03387403 | 4.716294 | 11.41538 | 0.4693241 | 0.08856324 | 11.1765 | [16 empty] | 5.934332 | 0.3902826 | 0.05148178 | 5.761907 | [52 empty] | 29.01489 | 1.294903 | 0.2292514 | 22.92514
10508 | Area 1 | Site 12 | Si+Al |  | 1701755.5 | 1.347196 | 1668.208 | 171.5625 | 1471.986 | 2247.404 | 12462.81 | 8479.324 | 3.362137 | 11.96458 | 2.649532 | 11482 |  |  |  |  | 46.61034 | 1.860905 | 0.140233 | 41.67275 | [8 empty] | 2.910943 | 0.5078567 | 0.01540833 | 2.323287 | 4.24815 | 0.4914043 | 0.0268764 | 3.742011 | 7.766069 | 0.6027362 | 0.0586288 | 7.398833 | [16 empty] | 2.955422 | 0.5138126 | 0.02440559 | 2.731505 | [16 empty] | 0 | 1.277819 | 0 | 0 | [32 empty] | 35.50908 | 1.958359 | 0.2801421 | 28.01421
10509 | Area 1 | Site 12 | SiO2 |  | 1373759.4 | 1.387056 | 1181.132 | 151.875 | 1322.545 | 1638.297 | 13241.42 | 4580.666 | 1.215449 | 11.91496 | 2.665239 | 10245 |  |  |  |  | 49.11045 | 1.810491 | 0.1607304 | 47.7639 | [16 empty] | 15.39212 | 0.801779 | 0.1401048 | 17.68093 | [16 empty] | 4.355901 | 0.5383188 | 0.04080225 | 4.56664 | [52 empty] | 31.14154 | 1.893756 | 0.2701119 | 27.01119
10515 | Area 1 | Site 12 | CaO/CaCO3 |  | 690556.8 | 1.487945 | 860.2717 | 126.5625 | 937.6802 | 1280.037 | 11823.95 | 3538.718 | 1.443054 | 11.85285 | 2.649279 | 8476 |  |  |  |  | 64.99956 | 1.35469 | 0.2348978 | 69.80407 | [16 empty] | 1.561927 | 0.2612453 | 0.02062527 | 2.602866 | [16 empty] | 28.07556 | 1.059917 | 0.4790445 | 53.61527 | [52 empty] | 5.362945 | 1.006403 | 0.08076038 | 8.076038
10514 | Area 1 | Site 12 | CaO/CaCO3 |  | 744242.3 | 2.621695 | 691.4657 | 67.5 | 973.4468 | 1812.812 | 11627.68 | 4955.666 | 2.625911 | 11.89232 | 2.673226 | 4297 |  |  |  |  | 45.51117 | 3.350741 | 0.1020556 | 30.32764 | [16 empty] | 2.78703 | 0.768098 | 0.02136934 | 2.696766 | [16 empty] | 13.41626 | 1.432273 | 0.1078559 | 12.07137 | [52 empty] | 38.28555 | 3.320523 | 0.3130451 | 31.30451
10516 | Area 1 | Site 12 | CaO/CaCO3 |  | 614073.4 | 1.197031 | 840.6759 | 104.0625 | 884.2299 | 1006.315 | 12920.63 | 3012.041 | 1.175686 | 11.86502 | 2.600756 | 4274 |  |  |  |  | 44.64785 | 3.541653 | 0.09453887 | 28.09391 | [16 empty] | 2.479188 | 0.7353019 | 0.0176445 | 2.2267 | [16 empty] | 11.8647 | 1.428309 | 0.08744361 | 9.7868 | [52 empty] | 41.00825 | 3.527026 | 0.3111849 | 31.11849
10517 | Area 1 | Site 12 | SiO2 |  | 315494 | 1.225359 | 694.8837 | 36.5625 | 633.7976 | 851.482 | 11187.93 | 2682.221 | 1.814631 | 11.98253 | 2.641792 | 2102 |  |  |  |  | 47.26728 | 4.470481 | 0.1268652 | 37.70026 | [16 empty] | 5.874476 | 1.260807 | 0.04532181 | 5.719518 | [16 empty] | 4.956726 | 1.432648 | 0.03880771 | 4.343409 | [52 empty] | 41.90152 | 4.548095 | 0.3332698 | 33.32698
10522 | Area 1 | Site 12 | CaO/CaCO3 |  | 834698.6 | 1.405453 | 967.0407 | 118.125 | 1030.908 | 1359.13 | 11278.33 | 3944.91 | 1.483661 | 11.93984 | 2.672924 | 5685 |  |  |  |  | 42.54183 | 3.175543 | 0.08966797 | 26.64643 | [16 empty] | 2.40209 | 0.7051096 | 0.01560126 | 1.968847 | [16 empty] | 5.283811 | 1.019897 | 0.034029 | 3.808569 | [52 empty] | 49.77227 | 3.223688 | 0.3414201 | 34.14201
10523 | Area 1 | Site 12 | Fe |  | 639813 | 1.260559 | 848.582 | 30.9375 | 902.5715 | 1069.688 | 15310.76 | 2954.382 | 1.085602 | 11.86649 | 2.600565 | 5381 |  |  |  |  | 40.49922 | 2.566021 | 0.1392345 | 41.37601 | [16 empty] | 1.829937 | 0.555477 | 0.01333135 | 1.682389 | [16 empty] | 2.763785 | 0.713018 | 0.02438993 | 2.729752 | [8 empty] | 22.47102 | 1.938855 | 0.2138569 | 21.38569 | [40 empty] | 32.43605 | 2.774696 | 0.2688372 | 26.88372
10524 | Area 1 | Site 12 | CaO/CaCO3 |  | 318435.7 | 2.231538 | 480.7406 | 68.90625 | 636.7455 | 1072.791 | 11092.59 | 2579.381 | 1.662645 | 11.9346 | 2.677972 | 2062 |  |  |  |  | 42.68479 | 5.340443 | 0.09120978 | 27.10461 | [16 empty] | 4.166479 | 1.155045 | 0.02814277 | 3.551559 | [16 empty] | 6.86499 | 1.736292 | 0.04644527 | 5.198215 | [52 empty] | 46.28374 | 5.424654 | 0.3261134 | 32.61134
10503 | Area 1 | Site 12 | CaO/CaCO3 |  | 1615711.7 | 1.576493 | 1147.891 | 119.53125 | 1434.29 | 1809.641 | 14532.6 | 4899.078 | 1.182102 | 12.0041 | 2.625344 | 12696 |  |  |  |  | 52.38258 | 1.752166 | 0.1342407 | 39.89202 | [16 empty] | 2.136987 | 0.3319521 | 0.0185913 | 2.346184 | [16 empty] | 17.37312 | 0.8800677 | 0.1678131 | 18.78186 | [52 empty] | 28.10732 | 1.706673 | 0.266006 | 26.6006
10525 | Area 1 | Site 12 | CaO/CaCO3 |  | 346381.5 | 1.372025 | 643.8014 | 71.71875 | 664.0984 | 883.3115 | 12149.24 | 2652.1 | 1.615903 | 11.81826 | 2.70568 | 2151 |  |  |  |  | 35.92808 | 6.313316 | 0.05550577 | 16.49453 | [36 empty] | 6.483044 | 2.149366 | 0.03312524 | 3.707419 | [52 empty] | 57.58888 | 6.339134 | 0.3262628 | 32.62628
10528 | Area 1 | Site 12 | CaO/CaCO3 |  | 1965034.9 | 1.865639 | 1308.909 | 60.46875 | 1581.759 | 2441.952 | 12222.37 | 6660.907 | 1.796746 | 11.80858 | 2.665497 | 13228 |  |  |  |  | 47.68353 | 1.751053 | 0.1209319 | 35.93706 | [16 empty] | 4.053527 | 0.4147965 | 0.0345675 | 4.362346 | [16 empty] | 13.79418 | 0.7914742 | 0.1251832 | 14.01066 | [52 empty] | 34.46876 | 1.746945 | 0.311279 | 31.1279
10535 | Area 1 | Site 12 | SiO2 |  | 350058.6 | 1.549352 | 645.4834 | 167.34375 | 667.614 | 1000.081 | 12106.04 | 2660.923 | 1.609585 | 12.00848 | 2.648718 | 2609 |  |  |  |  | 49.09469 | 4.427526 | 0.131927 | 39.20445 | [16 empty] | 8.032713 | 1.335717 | 0.05474136 | 6.908246 | [72 empty] | 42.87259 | 4.60487 | 0.2947614 | 29.47614
10534 | Area 1 | Site 12 | CaO/CaCO3 |  | 188266.8 | 2.306444 | 348.1858 | 11.25 | 489.6006 | 803.071 | 11703.48 | 1907.266 | 1.537585 | 11.85841 | 2.655756 | 1450 |  |  |  |  | 45.60008 | 6.266648 | 0.08708642 | 25.87928 | [36 empty] | 13.81999 | 2.810851 | 0.09488437 | 10.61958 | [52 empty] | 40.57993 | 6.262635 | 0.2902438 | 29.02438
10537 | Area 1 | Site 12 | Si+Al |  | 900150.7 | 1.464037 | 1054.665 | 120.9375 | 1070.564 | 1544.069 | 12194.78 | 4689.744 | 1.944344 | 11.81677 | 2.665031 | 5465 |  |  |  |  | 49.25683 | 2.712161 | 0.1433589 | 42.60165 | [12 empty] | 2.02 | 0.5837707 | 0.01366345 | 1.902368 | 10.48655 | 0.9655608 | 0.08609702 | 10.86526 | [12 empty] | 2.203988 | 0.6442252 | 0.01801307 | 2.126437 | 4.975283 | 0.8312615 | 0.04319166 | 4.834066 | [52 empty] | 31.05734 | 2.801596 | 0.2565079 | 25.65079
10539 | Area 1 | Site 12 | CaO/CaCO3 |  | 272839.8 | 1.979111 | 534.3925 | 22.5 | 589.3984 | 1057.622 | 11119.33 | 2694.698 | 2.117886 | 11.89462 | 2.655787 | 1892 |  |  |  |  | 38.19134 | 6.67636 | 0.06304254 | 18.73421 | [36 empty] | 9.160273 | 2.392033 | 0.05185242 | 5.803389 | [52 empty] | 52.64838 | 6.592482 | 0.3245887 | 32.45887
10540 | Area 1 | Site 12 | CaO/CaCO3 |  | 1249473.9 | 1.651959 | 1183.051 | 150.46875 | 1261.301 | 1954.352 | 13156.24 | 5219.005 | 1.734756 | 11.79067 | 2.696912 | 7307 |  |  |  |  | 37.76747 | 2.974379 | 0.0686345 | 20.39596 | [36 empty] | 6.669452 | 0.9766546 | 0.03963993 | 4.436552 | [52 empty] | 55.56309 | 2.971849 | 0.3635864 | 36.35864
10544 | Area 1 | Site 12 | CaO/CaCO3 |  | 578773.4 | 1.203551 | 822.3274 | 80.15625 | 858.4388 | 989.7133 | 13055 | 2857.78 | 1.122895 | 11.95995 | 2.624966 | 4223 |  |  |  |  | 50.09617 | 3.27707 | 0.1223011 | 36.34394 | [16 empty] | 2.697626 | 0.6760049 | 0.0202037 | 2.549665 | [16 empty] | 10.45448 | 1.337942 | 0.08268394 | 9.254093 | [52 empty] | 36.75173 | 3.333841 | 0.2942544 | 29.42544
10546 | Area 1 | Site 12 | CaO/CaCO3 |  | 442721.2 | 1.412986 | 661.7896 | 73.125 | 750.793 | 935.0995 | 11784.24 | 2573.143 | 1.190112 | 11.95719 | 2.664615 | 2789 |  |  |  |  | 49.82941 | 4.2161 | 0.1103448 | 32.79092 | [16 empty] | 4.367016 | 1.06831 | 0.03077349 | 3.883551 | [16 empty] | 12.14633 | 1.734473 | 0.09129007 | 10.2173 | [52 empty] | 33.65724 | 4.302217 | 0.2505944 | 25.05944
10547 | Area 1 | Site 12 | Si+Ca+Fe Mixture |  | 2426876.9 | 1.53784 | 1577.736 | 25.3125 | 1757.838 | 2426.305 | 12262.38 | 7008.371 | 1.610559 | 11.9428 | 2.649221 | 18126 |  |  |  |  | 49.5712 | 1.431101 | 0.1645312 | 48.89339 | [8 empty] | 1.183314 | 0.3067058 | 0.006649384 | 1.002602 | 4.227833 | 0.3940057 | 0.02928644 | 4.077561 | 7.262421 | 0.4483864 | 0.05990363 | 7.559714 | [12 empty] | 2.003838 | 0.3274282 | 0.01720336 | 2.030851 | 3.016033 | 0.3753543 | 0.02757261 | 3.085962 | [8 empty] | 1.664614 | 0.4567024 | 0.0164399 | 1.64399 | [40 empty] | 31.07076 | 1.480209 | 0.2699736 | 26.99736
10549 | Area 1 | Site 12 | CaO/CaCO3 |  | 5931140.1 | 1.235838 | 3060.092 | 108.28125 | 2748.047 | 3781.778 | 14658.28 | 13217.9 | 2.344105 | 11.95121 | 2.608836 | 44427 |  |  |  |  | 49.17157 | 0.9626322 | 0.1194746 | 35.504 | [12 empty] | 1.110681 | 0.1838534 | 0.007577626 | 1.055036 | 3.892545 | 0.2304136 | 0.03297963 | 4.161961 | [16 empty] | 17.50018 | 0.4805831 | 0.1647147 | 18.43508 | [52 empty] | 28.32503 | 0.9495786 | 0.2576385 | 25.76385
10542 | Area 1 | Site 12 | SiO2 |  | 6993818.1 | 1.319887 | 2804.484 | 39.375 | 2984.092 | 3701.603 | 13618.77 | 10839.48 | 1.33688 | 11.96039 | 2.711582 | 63704 |  |  |  |  | 54.18914 | 0.670936 | 0.2260888 | 67.18631 | [16 empty] | 19.86028 | 0.3503582 | 0.1990227 | 25.11625 | [16 empty] | 1.837403 | 0.1471696 | 0.01947563 | 2.179737 | [12 empty] | 0.8613459 | 0.2796736 | 0.009424316 | 0.9424316 | [36 empty] | 23.25182 | 0.7000861 | 0.2147776 | 21.47776
10554 | Area 1 | Site 12 | CaO/CaCO3 |  | 455223.3 | 4.193464 | 486.1603 | 28.125 | 761.3201 | 2038.696 | 10724.72 | 4831.527 | 4.080699 | 11.88176 | 2.696663 | 2717 |  |  |  |  | 39.06422 | 4.316345 | 0.0830223 | 24.67155 | [36 empty] | 4.367619 | 1.38645 | 0.02867694 | 3.20956 | [52 empty] | 56.56817 | 4.385893 | 0.4105896 | 41.05896
10552 | Area 1 | Site 12 | Si+Al |  | 10177439.4 | 1.972774 | 2969.202 | 163.125 | 3599.766 | 5857.564 | 14271.95 | 17116.56 | 2.290787 | 11.86941 | 2.721485 | 97397 |  |  |  |  | 52.98491 | 0.5306473 | 0.2191132 | 65.1134 | [12 empty] | 2.121811 | 0.1170676 | 0.01822425 | 2.537369 | 18.85431 | 0.2698732 | 0.1931324 | 24.37291 | [12 empty] | 2.410967 | 0.1241141 | 0.02518175 | 2.972696 | 1.743372 | 0.1195689 | 0.01928972 | 2.15893 | [12 empty] | 0.7900139 | 0.2131934 | 0.009015775 | 0.9015775 | [36 empty] | 21.09462 | 0.5504054 | 0.2030568 | 20.30568
10555 | Area 1 | Site 12 | SiO2 |  | 1192846.8 | 1.082634 | 1217.377 | 53.4375 | 1232.388 | 1317.973 | 13722.63 | 3965.139 | 1.048871 | 11.87572 | 2.655881 | 10102 |  |  |  |  | 55.07972 | 1.935305 | 0.190205 | 56.52279 | [16 empty] | 14.42508 | 0.8274701 | 0.1224708 | 15.45555 | [16 empty] | 2.895638 | 0.4930935 | 0.02585796 | 2.894056 | [16 empty] | 0 | 1.000189 | 0 | 0 | [32 empty] | 27.59957 | 2.063025 | 0.2260376 | 22.60376
10558 | Area 1 | Site 12 | CaO/CaCO3 |  | 4245563.8 | 1.828586 | 1964.112 | 77.34375 | 2324.999 | 3591.547 | 14216.29 | 9685.424 | 1.758296 | 11.92169 | 2.711878 | 33075 |  |  |  |  | 52.33315 | 1.072043 | 0.1424104 | 42.31979 | [12 empty] | 1.385861 | 0.2133805 | 0.009664739 | 1.345625 | 4.368898 | 0.265736 | 0.03764895 | 4.751219 | [16 empty] | 14.4246 | 0.4878879 | 0.1386218 | 15.51473 | [52 empty] | 27.48749 | 1.070515 | 0.2535985 | 25.35985
10562 | Area 1 | Site 12 | CaO/CaCO3 |  | 1403176.1 | 1.351706 | 1480.411 | 63.28125 | 1336.63 | 2001.079 | 11873.81 | 6944.474 | 2.734996 | 11.93391 | 2.656169 | 9078 |  |  |  |  | 48.94964 | 2.370918 | 0.1057065 | 31.41258 | [36 empty] | 15.65289 | 1.106375 | 0.1240394 | 13.88265 | [52 empty] | 35.39746 | 2.348071 | 0.2864275 | 28.64275
10565 | Area 1 | Site 12 | CaO/CaCO3 |  | 272104.4 | 1.375482 | 530.8485 | 164.53125 | 588.6035 | 730.1722 | 11803.06 | 1928.565 | 1.087735 | 11.84188 | 2.664228 | 1807 |  |  |  |  | 43.43127 | 4.775893 | 0.1060089 | 31.50242 | [16 empty] | 4.164753 | 1.123751 | 0.03309533 | 4.176561 | [16 empty] | 9.100041 | 1.840541 | 0.07351049 | 8.227389 | [52 empty] | 43.30393 | 4.792706 | 0.3601739 | 36.01739
10566 | Area 1 | Site 12 | SiO2 |  | 528029.6 | 1.2051 | 774.9415 | 115.3125 | 819.944 | 933.8823 | 12335.35 | 2694.698 | 1.09434 | 11.90171 | 2.633763 | 3704 |  |  |  |  | 45.97692 | 3.369926 | 0.1328135 | 39.4679 | [16 empty] | 14.93993 | 1.467888 | 0.114655 | 14.46922 | [72 empty] | 39.08316 | 3.527819 | 0.2849183 | 28.49183
10568 | Area 1 | Site 12 | CaO/CaCO3 |  | 961925.8 | 1.438089 | 1038.68 | 164.53125 | 1106.69 | 1493.714 | 12336.11 | 4341.21 | 1.559086 | 11.9882 | 2.655754 | 6706 |  |  |  |  | 46.60584 | 2.727154 | 0.1077537 | 32.02092 | [16 empty] | 2.422525 | 0.5763269 | 0.01808834 | 2.282711 | [16 empty] | 10.91084 | 1.07802 | 0.08473643 | 9.48381 | [52 empty] | 40.0608 | 2.74045 | 0.3193839 | 31.93839
10570 | Area 1 | Site 12 | Salt |  | 758215.2 | 1.438932 | 878.5235 | 157.5 | 982.5424 | 1264.136 | 11229.39 | 3450.938 | 1.249891 | 11.91752 | 2.720098 | 5759 |  |  |  |  | 27.04415 | 2.584898 | 0.0644677 | 19.15772 |  |  |  |  | 14.3269 | 1.363587 | 0.06012787 | 14.24727 | [16 empty] | 3.459061 | 0.9409885 | 0.02168703 | 2.517472 | 13.76427 | 1.23165 | 0.0940886 | 10.76639 |  |  |  |  | 2.248641 | 0.6287693 | 0.0181233 | 2.028383 | [52 empty] | 39.15698 | 2.814356 | 0.3399556 | 33.99556
10569 | Area 1 | Site 12 | CaO/CaCO3 |  | 3189504.6 | 2.278192 | 1587.053 | 68.90625 | 2015.193 | 3615.611 | 12267.64 | 9585.168 | 2.292273 | 11.81224 | 2.711732 | 21056 |  |  |  |  | 46.39969 | 1.555762 | 0.1058197 | 31.44621 | [12 empty] | 1.882383 | 0.3275292 | 0.01058035 | 1.473105 | 4.349641 | 0.3945841 | 0.03014639 | 3.804412 | [16 empty] | 8.721777 | 0.5908045 | 0.06374668 | 7.13461 | [52 empty] | 38.6465 | 1.604075 | 0.2832975 | 28.32975
10571 | Area 1 | Site 12 | SiO2 |  | 6069398.6 | 1.682792 | 2140.534 | 116.71875 | 2779.892 | 3602.073 | 18131.31 | 9887.007 | 1.281664 | 11.89934 | 2.656788 | 66593 |  |  |  |  | 54.8685 | 0.6025502 | 0.2399007 | 71.29076 | [12 empty] | 0.423217 | 0.1040332 | 0.003750095 | 0.5221271 | 24.51568 | 0.367272 | 0.2620513 | 33.07033 | [16 empty] | 2.463094 | 0.1451575 | 0.0279936 | 3.133079 | [52 empty] | 17.7295 | 0.6353731 | 0.1672589 | 16.72589
10580 | Area 1 | Site 12 | Salt |  | 293431.5 | 1.093815 | 613.3366 | 14.0625 | 611.2353 | 670.8765 | 11645.14 | 1986.224 | 1.069891 | 11.83919 | 2.710277 | 2129 |  |  |  |  | 32.12113 | 4.930876 | 0.07054863 | 20.96478 |  |  |  |  | 12.39852 | 2.574196 | 0.04099148 | 9.712907 | [20 empty] | 10.55522 | 1.979919 | 0.05815119 | 6.654137 | [60 empty] | 44.92512 | 5.050596 | 0.3176335 | 31.76335
10574 | Area 1 | Site 12 | CaSO4 |  | 1371553.2 | 2.040676 | 1225.143 | 4.21875 | 1321.482 | 2500.119 | 12631.01 | 6736.21 | 2.632744 | 11.83406 | 2.696423 | 8374 |  |  |  |  | 43.83704 | 2.522448 | 0.09928262 | 29.5036 | [24 empty] | 3.39352 | 1.017395 | 0.01949174 | 2.262638 | [8 empty] | 10.1705 | 0.9507339 | 0.0786856 | 8.806593 | [52 empty] | 42.59893 | 2.605633 | 0.3508663 | 35.08663
10583 | Area 1 | Site 12 | CaSO4 |  | 3108608.7 | 1.379386 | 2075.545 | 174.375 | 1989.473 | 2862.978 | 11912.02 | 10634.87 | 2.895265 | 11.91467 | 2.624886 | 21756 |  |  |  |  | 41.18592 | 1.397737 | 0.1050319 | 31.21209 | [12 empty] | 3.097781 | 0.3176478 | 0.02135203 | 2.972852 | 6.292353 | 0.3926976 | 0.05259673 | 6.637598 |  |  |  |  | 1.449378 | 0.4529034 | 0.0102372 | 1.188353 |  |  |  |  | 1.292938 | 0.2804123 | 0.01143617 | 1.350036 | 12.42312 | 0.582907 | 0.1164697 | 13.03544 | [8 empty] | 4.840777 | 0.5617758 | 0.04810003 | 4.810003 | [40 empty] | 29.41772 | 1.515099 | 0.2617841 | 26.17841
10585 | Area 1 | Site 12 | CaO/CaCO3 |  | 1413472.0 | 1.300686 | 1292.828 | 37.96875 | 1341.525 | 1681.563 | 11354.24 | 4901.662 | 1.352663 | 11.89633 | 2.655732 | 11217 |  |  |  |  | 52.43792 | 1.821885 | 0.1573024 | 46.7452 | [12 empty] | 2.061939 | 0.4064826 | 0.01427236 | 1.987146 | 7.150006 | 0.5562979 | 0.06029868 | 7.609568 | [8 empty] | 1.374913 | 0.3430187 | 0.01057275 | 1.209821 |  |  |  |  | 8.224194 | 0.6672696 | 0.07566163 | 8.468147 | [52 empty] | 28.75103 | 1.842331 | 0.2524729 | 25.24729
10587 | Area 1 | Site 12 | CaO/CaCO3 |  | 653785.9 | 1.672757 | 759.3202 | 74.53125 | 912.3739 | 1270.158 | 11556.41 | 3200.076 | 1.246451 | 11.84157 | 2.696255 | 5471 |  |  |  |  | 53.397 | 2.57181 | 0.144577 | 42.96364 | [16 empty] | 4.275546 | 0.6363677 | 0.03863041 | 4.875078 | [16 empty] | 16.87153 | 1.298713 | 0.1702299 | 19.05234 | [52 empty] | 25.45591 | 2.577548 | 0.245944 | 24.5944
10592 | Area 1 | Site 12 | CaO/CaCO3 |  | 564800.5 | 1.376683 | 786.4388 | 112.5 | 848.0131 | 1082.677 | 13539.28 | 3027.101 | 1.291068 | 11.90457 | 2.648378 | 4330 |  |  |  |  | 45.72148 | 3.147861 | 0.1098475 | 32.64314 | [36 empty] | 12.86974 | 1.365764 | 0.1087491 | 12.17134 | [52 empty] | 41.40877 | 3.106255 | 0.3657206 | 36.57206
10599 | Area 1 | Site 12 | SiO2 |  | 377269.1 | 1.814173 | 556.0962 | 36.5625 | 693.0757 | 1008.855 | 12035.01 | 2491.602 | 1.309472 | 11.90347 | 2.633409 | 2718 |  |  |  |  | 37.3342 | 4.594801 | 0.07754363 | 23.04347 | [16 empty] | 5.254015 | 1.258501 | 0.03500958 | 4.418137 | [12 empty] | 4.764513 | 1.373084 | 0.0280721 | 3.313901 | [56 empty] | 52.64727 | 4.630121 | 0.359679 | 35.9679
10597 | Area 1 | Site 12 | No Classification |  | 1053852.9 | 1.500441 | 1138.726 | 53.4375 | 1158.364 | 1708.591 | 11185.65 | 5230.411 | 2.065769 | 11.90252 | 2.672786 | 6542 |  |  |  |  | 29.89922 | 3.5002 | 0.04194886 | 12.46585 | [92 empty] | 70.10078 | 3.5002 | 0.3506845 | 35.06845
10596 | Area 1 | Site 12 | Si+Al |  | 1623801.3 | 1.431187 | 1311.2 | 37.96875 | 1437.876 | 1876.572 | 12306.21 | 5685.44 | 1.58411 | 11.90351 | 2.615294 | 11844 |  |  |  |  | 49.41849 | 1.834599 | 0.1455099 | 43.24087 |  |  |  |  | 2.42349 | 0.6185242 | 0.009239963 | 2.189404 |  |  |  |  | 2.837354 | 0.4420115 | 0.01880787 | 2.618627 | 7.759932 | 0.5760564 | 0.06224822 | 7.855596 | [16 empty] | 7.502734 | 0.6193674 | 0.06657204 | 7.450828 | [52 empty] | 30.05801 | 1.914734 | 0.2514611 | 25.14611
10603 | Area 1 | Site 12 | CaO/CaCO3 |  | 569948.4 | 1.658526 | 725.7346 | 112.5 | 851.869 | 1203.649 | 11814.14 | 3045.816 | 1.295275 | 11.99831 | 2.719612 | 3769 |  |  |  |  | 54.36423 | 3.272226 | 0.1366561 | 40.60979 | [36 empty] | 17.45528 | 1.636045 | 0.1627706 | 18.2175 | [52 empty] | 28.18049 | 3.182035 | 0.2606741 | 26.06741
10607 | Area 1 | Site 12 | CaO/CaCO3 |  | 2309945.6 | 1.356959 | 1567.745 | 168.75 | 1714.968 | 2127.366 | 12743.24 | 6506.647 | 1.458488 | 11.98019 | 2.719732 | 20136 |  |  |  |  | 52.60082 | 1.297056 | 0.1472233 | 43.75001 |  |  |  |  | 1.370807 | 0.3977448 | 0.005740717 | 1.360259 | [8 empty] | 2.703483 | 0.2705938 | 0.02609672 | 3.293351 | [16 empty] | 19.20768 | 0.6871916 | 0.2114805 | 23.66917 | [52 empty] | 24.11721 | 1.230118 | 0.2541007 | 25.41007
10614 | Area 1 | Site 12 | Fe |  | 1078121.7 | 2.314602 | 843.7321 | 25.3125 | 1171.626 | 1952.904 | 13209.03 | 4832.598 | 1.723787 | 11.82296 | 2.719671 | 6695 |  |  |  |  | 36.21598 | 2.309062 | 0.1215523 | 36.12144 | [48 empty] | 27.38446 | 1.964274 | 0.2449315 | 24.49315 | [40 empty] | 36.39956 | 2.639205 | 0.2807954 | 28.07954
10616 | Area 1 | Site 12 | CaO/CaCO3 |  | 248571 | 2.280335 | 406.7787 | 15.46875 | 562.5749 | 927.5916 | 11039.35 | 2433.943 | 1.896534 | 11.82861 | 2.690325 | 1490 |  |  |  |  | 40.59116 | 6.125326 | 0.07665119 | 22.77827 | [36 empty] | 7.611424 | 2.391674 | 0.04685445 | 5.24401 | [52 empty] | 51.79743 | 6.221748 | 0.3463827 | 34.63827
10618 | Area 1 | Site 12 | CaO/CaCO3 |  | 1011934.1 | 1.504825 | 975.8045 | 94.21875 | 1135.092 | 1468.415 | 11490.32 | 3996.33 | 1.255916 | 11.93466 | 2.719572 | 7912 |  |  |  |  | 51.7058 | 2.357341 | 0.1418603 | 42.15632 | [16 empty] | 8.30509 | 0.7550821 | 0.06616824 | 8.350294 | [16 empty] | 8.479189 | 0.8487427 | 0.07158405 | 8.011779 | [52 empty] | 31.50992 | 2.406595 | 0.2559574 | 25.59574
10619 | Area 1 | Site 12 | CaO/CaCO3 |  | 439044.1 | 2.362312 | 538.0746 | 11.25 | 747.6686 | 1271.1 | 11608.25 | 3033.339 | 1.667723 | 11.83945 | 2.690399 | 2638 |  |  |  |  | 39.15877 | 4.798929 | 0.0787073 | 23.38928 | [36 empty] | 4.535291 | 1.424602 | 0.02823915 | 3.160562 | [52 empty] | 56.30593 | 4.812654 | 0.387202 | 38.7202
10621 | Area 1 | Site 12 | CaO/CaCO3 |  | 1936353.6 | 1.926738 | 1261.632 | 142.03125 | 1570.173 | 2430.834 | 12995.04 | 6939.306 | 1.978962 | 11.80305 | 2.709812 | 12014 |  |  |  |  | 39.68395 | 2.246549 | 0.07954057 | 23.6369 | [12 empty] | 1.792128 | 0.481092 | 0.009007067 | 1.254057 | 2.525884 | 0.4928318 | 0.01581162 | 1.995394 | [16 empty] | 5.368798 | 0.6930432 | 0.03366719 | 3.768075 | [52 empty] | 50.62924 | 2.276835 | 0.3364293 | 33.64293
10617 | Area 1 | Site 12 | Si+Al |  | 3446900.7 | 1.228294 | 2267.286 | 67.5 | 2094.93 | 2784.894 | 13412.16 | 8894.338 | 1.82637 | 11.88057 | 2.615688 | 23248 |  |  |  |  | 47.78859 | 1.294303 | 0.1540736 | 45.78573 | [12 empty] | 1.717024 | 0.2645095 | 0.01197139 | 1.666781 | 11.46511 | 0.4795844 | 0.09839612 | 12.41739 | [16 empty] | 6.40054 | 0.4048596 | 0.06181101 | 6.917968 | [16 empty] | 4.677235 | 0.8801308 | 0.04767198 | 4.767198 | [32 empty] | 27.9515 | 1.320465 | 0.2445406 | 24.45406
10626 | Area 1 | Site 12 | SiO2 |  | 172087.6 | 1.727624 | 379.6601 | 82.96875 | 468.0906 | 655.91 | 11883.42 | 1637.69 | 1.240234 | 11.93542 | 2.6329 | 1243 |  |  |  |  | 40.13023 | 5.753968 | 0.1085187 | 32.24826 | [16 empty] | 8.528953 | 1.810485 | 0.06674721 | 8.42336 | [72 empty] | 51.34082 | 5.842366 | 0.4006604 | 40.06604
10631 | Area 1 | Site 12 | CaO/CaCO3 |  | 306669 | 2.236785 | 488.727 | 150.46875 | 624.8705 | 1093.177 | 11475.03 | 2504.078 | 1.627107 | 11.88054 | 2.654847 | 1556 |  |  |  |  | 42.95904 | 6.045208 | 0.0851208 | 25.29516 | [36 empty] | 8.170719 | 2.143279 | 0.05241075 | 5.865878 | [52 empty] | 48.87024 | 6.075603 | 0.336988 | 33.6988
10633 | Area 1 | Site 12 | CaO/CaCO3 |  | 197827.2 | 1.584573 | 406.7787 | 165.9375 | 501.8779 | 644.5706 | 12599.11 | 1652.75 | 1.098799 | 11.89251 | 2.632711 | 1267 |  |  |  |  | 42.97774 | 8.053807 | 0.07239918 | 21.5147 | [36 empty] | 9.780993 | 2.833805 | 0.05522479 | 6.180829 | [52 empty] | 47.24126 | 8.205298 | 0.2849542 | 28.49542
10635 | Area 1 | Site 12 | CaSO4 |  | 4959654.0 | 1.59702 | 2411.977 | 80.15625 | 2512.932 | 3851.976 | 13633.62 | 14341.39 | 3.300057 | 11.90661 | 2.624539 | 36683 |  |  |  |  | 43.37015 | 1.09503 | 0.1049216 | 31.17933 | [12 empty] | 1.03607 | 0.1877744 | 0.007594675 | 1.057409 | 1.351397 | 0.1868207 | 0.01227712 | 1.549347 |  |  |  |  | 11.38518 | 0.4950266 | 0.08814183 | 10.23167 |  |  |  |  | 0.5657516 | 0.1795263 | 0.00508698 | 0.6005161 | 13.92521 | 0.4723873 | 0.1332289 | 14.91115 | [52 empty] | 28.36624 | 1.122366 | 0.2798844 | 27.98844
10634 | Area 1 | Site 12 | Si+Ca+Fe Mixture |  | 8121212.7 | 1.656404 | 2923.175 | 4.21875 | 3215.626 | 4841.957 | 16022.89 | 14117 | 1.952783 | 11.82514 | 2.648917 | 37102 |  |  |  |  | 28.76093 | 1.36273 | 0.04511846 | 13.40775 | [16 empty] | 2.483691 | 0.3264474 | 0.01355928 | 1.711153 | [16 empty] | 6.067638 | 0.4973478 | 0.03258817 | 3.64731 | [8 empty] | 1.814472 | 0.5371999 | 0.01167177 | 1.167177 | 2.446127 | 0.7611927 | 0.01595384 | 1.595384 | 0 | 0.95705 | 0 | 0 | [32 empty] | 58.42715 | 1.479024 | 0.3391569 | 33.91569
10639 | Area 1 | Site 12 | Fe |  | 1328163.6 | 1.387098 | 1390.233 | 115.3125 | 1300.412 | 1928.389 | 12316.58 | 5391.98 | 1.741948 | 11.85071 | 2.690256 | 8359 |  |  |  |  | 31.71479 | 2.752098 | 0.06081029 | 18.07086 | [36 empty] | 2.916355 | 0.7597258 | 0.01695004 | 1.89707 | [8 empty] | 10.35796 | 1.508602 | 0.07105669 | 7.105669 |  |  |  |  | 0 | 2.078326 | 0 | 0 | [32 empty] | 55.0109 | 2.851098 | 0.3416765 | 34.16765
10591 | Area 1 | Site 12 | Si+Ca+Fe Mixture |  | 2404814.4 | 1.730653 | 1590.558 | 108.28125 | 1749.83 | 2752.704 | 13304.75 | 8380.138 | 2.323865 | 12.00553 | 2.696855 | 15583 |  |  |  |  | 41.21292 | 1.77291 | 0.09754767 | 28.98802 | [12 empty] | 2.24127 | 0.4010894 | 0.01287459 | 1.792535 | 4.520773 | 0.4515514 | 0.03205338 | 4.04507 | [12 empty] | 1.764777 | 0.395969 | 0.01236895 | 1.460151 | 6.13464 | 0.5976981 | 0.04603874 | 5.152715 | [8 empty] | 3.706084 | 0.7032852 | 0.03098186 | 3.098186 | [40 empty] | 40.41954 | 1.838747 | 0.3049324 | 30.49324
10646 | Area 1 | Site 12 | CaO/CaCO3 |  | 1500251.2 | 1.334369 | 1389.068 | 21.09375 | 1382.092 | 1853.528 | 13703.86 | 5462.115 | 1.582515 | 11.8295 | 2.689944 | 10938 |  |  |  |  | 46.63053 | 2.079063 | 0.1120545 | 33.29899 | [16 empty] | 4.276119 | 0.5058284 | 0.032354 | 4.083007 | [16 empty] | 9.433166 | 0.7909838 | 0.07380914 | 8.260813 | [52 empty] | 39.66019 | 2.06087 | 0.3149857 | 31.49857
10545 | Area 1 | Site 12 | CaO/CaCO3 |  | 2607789.6 | 1.298564 | 1868.928 | 18.28125 | 1822.18 | 2426.922 | 14809.37 | 7590.122 | 1.757985 | 11.98074 | 2.641902 | 21248 |  |  |  |  | 55.11026 | 1.277001 | 0.1590796 | 47.27333 | [12 empty] | 0.915039 | 0.241241 | 0.00672481 | 0.9362978 | 1.571565 | 0.2361939 | 0.01441937 | 1.819694 | [16 empty] | 16.2799 | 0.6275436 | 0.1693672 | 18.95579 | [52 empty] | 26.12324 | 1.241038 | 0.263888 | 26.3888
10648 | Area 1 | Site 12 | Si+Ca+Fe Mixture |  | 2007689.1 | 1.20222 | 1574.801 | 37.96875 | 1598.834 | 1893.257 | 15563.14 | 5409.625 | 1.15992 | 11.91096 | 2.718909 | 18546 |  |  |  |  | 52.36294 | 1.325109 | 0.1722239 | 51.17939 | [8 empty] | 1.055366 | 0.2897989 | 0.006456877 | 0.9735758 | 3.734724 | 0.3342977 | 0.02860209 | 3.98228 | 4.051252 | 0.333356 | 0.03737817 | 4.717047 | [16 empty] | 13.4559 | 0.5783252 | 0.1499436 | 16.78188 | [8 empty] | 3.779757 | 0.4974543 | 0.04252834 | 4.252834 | [40 empty] | 21.56005 | 1.289463 | 0.2197465 | 21.97465
10645 | Area 1 | Site 12 | CaO/CaCO3 |  | 4230855.5 | 1.925655 | 1759.663 | 167.34375 | 2320.968 | 3388.504 | 15468.15 | 8789.984 | 1.453243 | 11.92014 | 2.615039 | 34924 |  |  |  |  | 50.88075 | 1.059532 | 0.1238507 | 36.80444 | [12 empty] | 0.6288331 | 0.1871718 | 0.004522008 | 0.6296008 | 1.789751 | 0.1947274 | 0.01612346 | 2.034748 | [16 empty] | 21.69869 | 0.5952106 | 0.2226242 | 24.91639 | [16 empty] | 0 | 0.5532955 | 0 | 0 | [32 empty] | 25.00197 | 0.9979053 | 0.2476579 | 24.76579
10640 | Area 1 | Site 12 | Si+Ca+Fe Mixture |  | 7879995.9 | 1.492498 | 3137.663 | 75.9375 | 3167.51 | 4682.957 | 14193.82 | 17056.32 | 2.937885 | 11.84928 | 2.656684 | 51443 |  |  |  |  | 46.24277 | 0.9475245 | 0.1164412 | 34.60258 | [12 empty] | 1.407483 | 0.1900687 | 0.0087326 | 1.215843 | 4.855826 | 0.2441722 | 0.03746674 | 4.728225 | [16 empty] | 10.94026 | 0.3742175 | 0.0924303 | 10.34492 | [8 empty] | 1.167489 | 0.2855822 | 0.01056982 | 1.056982 | 1.575588 | 0.4474876 | 0.01415925 | 1.415925 | [36 empty] | 33.81057 | 0.9552232 | 0.2780192 | 27.80192
10656 | Area 1 | Site 12 | CaO/CaCO3 |  | 564800.5 | 1.717796 | 796.8833 | 146.25 | 848.0131 | 1368.883 | 12809.73 | 3666.511 | 1.894092 | 11.81958 | 2.695998 | 3573 |  |  |  |  | 43.36904 | 4.646397 | 0.07446644 | 22.12903 | [36 empty] | 7.299706 | 1.621498 | 0.03968089 | 4.441136 | [52 empty] | 49.33125 | 4.703945 | 0.2888137 | 28.88137
10530 | Area 1 | Site 12 | CaO/CaCO3 |  | 658933.9 | 1.200346 | 840.7785 | 149.0625 | 915.9589 | 1009.225 | 14165.76 | 2924.261 | 1.032715 | 11.92076 | 2.705615 | 5019 |  |  |  |  | 53.20886 | 2.713939 | 0.1469413 | 43.66623 | [16 empty] | 1.64757 | 0.5101205 | 0.01446947 | 1.826017 | [16 empty] | 14.44642 | 1.243998 | 0.1390217 | 15.55949 | [52 empty] | 30.69715 | 2.681585 | 0.2934955 | 29.34955
10654 | Area 1 | Site 12 | CaO/CaCO3 |  | 1940030.7 | 1.274442 | 1475.766 | 174.375 | 1571.663 | 1880.778 | 13854.94 | 5533.764 | 1.256096 | 11.99243 | 2.641596 | 14717 |  |  |  |  | 48.95267 | 1.730444 | 0.1290364 | 38.34545 | [12 empty] | 1.616357 | 0.3667615 | 0.01004829 | 1.399027 | 6.263148 | 0.5012281 | 0.04795501 | 6.051823 | [16 empty] | 7.841814 | 0.6137496 | 0.06371901 | 7.131513 | [52 empty] | 35.32602 | 1.772618 | 0.2816618 | 28.16618
10662 | Area 1 | Site 12 | Salt |  | 461842 | 1.9395 | 633.0273 | 7.03125 | 766.8348 | 1227.757 | 11496.99 | 3157.478 | 1.717819 | 11.9106 | 2.705486 | 3493 |  |  |  |  | 26.44329 | 3.437957 | 0.05816467 | 17.28467 |  |  |  |  | 15.65433 | 1.970598 | 0.0574198 | 13.60559 | [20 empty] | 13.97603 | 1.689699 | 0.08240157 | 9.429064 | [60 empty] | 43.92634 | 3.663236 | 0.3296964 | 32.96964
10663 | Area 1 | Site 12 | Salt |  | 711883.9 | 1.52946 | 818.1023 | 150.46875 | 952.0498 | 1251.255 | 11907.17 | 3242.674 | 1.175405 | 11.8895 | 2.622625 | 5424 |  |  |  |  | 28.77634 | 2.98871 | 0.06042157 | 17.95534 |  |  |  |  | 15.91191 | 1.642344 | 0.05579714 | 13.2211 | [20 empty] | 12.12646 | 1.354135 | 0.07057445 | 8.075709 |  |  |  |  | 2.891752 | 0.8307827 | 0.01981361 | 2.217565 | [52 empty] | 40.29354 | 3.096537 | 0.2915561 | 29.15561
10664 | Area 1 | Site 12 | CaO/CaCO3 |  | 682467.2 | 1.58282 | 814.4585 | 165.9375 | 932.1718 | 1289.141 | 12171.19 | 3354.336 | 1.311963 | 11.88546 | 2.663929 | 4287 |  |  |  |  | 43.02844 | 3.086763 | 0.1091329 | 32.43079 | [16 empty] | 2.874604 | 0.7101718 | 0.02388125 | 3.013764 | [16 empty] | 9.206372 | 1.178068 | 0.07755027 | 8.679526 | [52 empty] | 44.89058 | 3.085533 | 0.3943557 | 39.43557
10665 | Area 1 | Site 12 | CaO/CaCO3 |  | 1228882.2 | 1.448084 | 1123.864 | 78.75 | 1250.864 | 1627.449 | 12874.03 | 4601.964 | 1.371407 | 11.94187 | 2.718618 | 6490 |  |  |  |  | 31.25585 | 2.900999 | 0.05657874 | 16.81338 | [16 empty] | 5.324118 | 0.7556624 | 0.03826743 | 4.82927 | [16 empty] | 17.42609 | 1.450099 | 0.1331985 | 14.90775 | [12 empty] | 4.658516 | 1.502161 | 0.03955219 | 3.955219 | [36 empty] | 41.33543 | 2.920745 | 0.3141545 | 31.41545
10670 | Area 1 | Site 12 | CaO/CaCO3 |  | 1408324.0 | 1.251275 | 1443.537 | 125.15625 | 1339.079 | 1806.263 | 10925.31 | 6953.296 | 2.731927 | 11.86107 | 2.654968 | 10586 |  |  |  |  | 46.60002 | 2.052992 | 0.1161222 | 34.50779 | [12 empty] | 1.683257 | 0.4481581 | 0.01020184 | 1.420405 | 5.062517 | 0.5488616 | 0.03788763 | 4.78134 | [16 empty] | 8.065333 | 0.7276518 | 0.06336208 | 7.091565 | [52 empty] | 38.58888 | 2.09512 | 0.3031142 | 30.31142
10672 | Area 1 | Site 12 | SiO2 |  | 1261976.0 | 1.180878 | 1374.234 | 170.15625 | 1267.595 | 1622.803 | 13800.4 | 4732.342 | 1.412184 | 11.98998 | 2.641462 | 10197 |  |  |  |  | 48.48931 | 1.948212 | 0.1499639 | 44.56445 | [16 empty] | 14.06457 | 0.8150758 | 0.118004 | 14.89186 | [16 empty] | 2.79485 | 0.476403 | 0.02383338 | 2.667462 | [52 empty] | 34.65126 | 2.04987 | 0.2795893 | 27.95893
10673 | Area 1 | Site 12 | CaO/CaCO3 |  | 194150.2 | 1.258281 | 461.2125 | 52.03125 | 497.1918 | 580.3348 | 11250.11 | 1628.867 | 1.087486 | 11.91184 | 2.695478 | 1233 |  |  |  |  | 78.09076 | 5.797522 | 0.08326942 | 24.74499 | [36 empty] | 21.90923 | 5.797521 | 0.08506204 | 9.520253
10657 | Area 1 | Site 12 | Si+Ca+Fe Mixture |  | 14725995.1 | 1.348895 | 4119.769 | 161.71875 | 4330.095 | 5557.137 | 15599.23 | 15749.52 | 1.340417 | 11.88028 | 2.672773 | 72552 |  |  |  |  | 37.45719 | 0.8327473 | 0.0798184 | 23.71946 |  |  |  |  | 0.9417933 | 0.2449039 | 0.003098766 | 0.7342508 |  |  |  |  | 1.502509 | 0.1729947 | 0.008768192 | 1.220798 | 7.727247 | 0.2615196 | 0.05596694 | 7.062912 | [16 empty] | 11.82638 | 0.3539575 | 0.09173899 | 10.26755 | [8 empty] | 1.040958 | 0.2635362 | 0.0088441 | 0.88441 | 1.99467 | 0.422225 | 0.01691296 | 1.691296 | [36 empty] | 37.50925 | 0.869971 | 0.2817781 | 28.17781
10679 | Area 1 | Site 12 | Si+Al |  | 1959151.6 | 1.198876 | 1536.786 | 137.8125 | 1579.389 | 1842.416 | 14686.95 | 5555.062 | 1.25343 | 11.94601 | 2.654832 | 15706 |  |  |  |  | 50.80492 | 1.520414 | 0.1573252 | 46.75198 | [12 empty] | 3.538733 | 0.3829142 | 0.02550848 | 3.551555 | 8.935764 | 0.5071012 | 0.0766957 | 9.678838 | [12 empty] | 3.010586 | 0.3837963 | 0.02670967 | 3.153067 | 5.602178 | 0.4618193 | 0.0524118 | 5.865996 | [52 empty] | 28.1078 | 1.561069 | 0.2485216 | 24.85216
10678 | Area 1 | Site 12 | CaO/CaCO3 |  | 4226443.0 | 2.117197 | 1918.141 | 174.375 | 2319.757 | 4061.082 | 13154.99 | 12607.1 | 2.992579 | 11.91388 | 2.706107 | 30561 |  |  |  |  | 49.10006 | 1.155284 | 0.1363032 | 40.50491 | [8 empty] | 3.188473 | 0.31883 | 0.01671775 | 2.520723 |  |  |  |  | 4.592664 | 0.2958724 | 0.0367977 | 4.643793 | [16 empty] | 8.969504 | 0.4251129 | 0.07783969 | 8.711918 | [52 empty] | 34.1493 | 1.173958 | 0.2908961 | 29.08961
10675 | Area 1 | Site 12 | CaO/CaCO3 |  | 403008.7 | 1.066901 | 727.8278 | 102.65625 | 716.3285 | 776.5206 | 12549.9 | 2316.043 | 1.059178 | 11.94177 | 2.688923 | 2822 |  |  |  |  | 45.51406 | 4.33774 | 0.09459183 | 28.10965 | [36 empty] | 10.54106 | 1.735034 | 0.07326309 | 8.199699 | [52 empty] | 43.94489 | 4.343074 | 0.3224047 | 32.24047
10685 | Area 1 | Site 12 | Salt |  | 400067 | 1.493738 | 594.6828 | 120.9375 | 713.7094 | 888.3001 | 11273.19 | 2337.342 | 1.08668 | 11.84825 | 2.670977 | 3253 |  |  |  |  | 22.71521 | 4.182132 | 0.0377691 | 11.22376 |  |  |  |  | 20.02675 | 2.560769 | 0.06373294 | 15.10148 | [20 empty] | 23.54382 | 2.552837 | 0.1201652 | 13.75029 | [60 empty] | 33.71423 | 4.653598 | 0.2059301 | 20.59301
10686 | Area 1 | Site 12 | Salt |  | 378004.5 | 1.767118 | 546.4604 | 127.96875 | 693.7508 | 965.6599 | 10918.08 | 2579.381 | 1.400633 | 11.95753 | 2.688859 | 2876 |  |  |  |  | 25.10411 | 4.231685 | 0.05028718 | 14.94373 |  |  |  |  | 15.41422 | 2.275128 | 0.05196158 | 12.31227 | [20 empty] | 13.08753 | 1.984667 | 0.07007965 | 8.01909 | [60 empty] | 46.39414 | 4.349804 | 0.3207232 | 32.07232
10684 | Area 1 | Site 12 | CaO/CaCO3 |  | 4543407.8 | 1.167266 | 2286.198 | 142.03125 | 2405.171 | 2668.601 | 15025.29 | 8161.981 | 1.166808 | 11.82676 | 2.641946 | 35454 |  |  |  |  | 50.92093 | 1.017231 | 0.1371702 | 40.76255 | [12 empty] | 1.553689 | 0.2050793 | 0.011302 | 1.573581 | 7.054086 | 0.3033443 | 0.06293002 | 7.941637 | [16 empty] | 15.75193 | 0.4884436 | 0.1576218 | 17.64123 | [52 empty] | 24.71936 | 1.015101 | 0.2310151 | 23.10151
10687 | Area 1 | Site 12 | CaSO4 |  | 9986966.3 | 1.698362 | 3040.269 | 15.46875 | 3565.922 | 5163.478 | 15748.33 | 15566.65 | 1.930843 | 11.92038 | 2.696611 | 84106 |  |  |  |  | 53.04437 | 0.6427182 | 0.1560169 | 46.36321 | [12 empty] | 0.4529828 | 0.1028416 | 0.003700769 | 0.5152595 | 0.8452909 | 0.0981717 | 0.008631331 | 1.089256 |  |  |  |  | 7.620002 | 0.2393587 | 0.07190805 | 8.347222 | [8 empty] | 16.68585 | 0.3077022 | 0.1905169 | 21.32289 | [52 empty] | 21.3515 | 0.6394307 | 0.2411422 | 24.11422
10696 | Area 1 | Site 12 | Fe |  | 292696.1 | 1.926146 | 472.004 | 163.125 | 610.4688 | 909.1486 | 13692.9 | 2155.544 | 1.263244 | 11.89392 | 2.663517 | 1801 |  |  |  |  | 37.13134 | 4.681949 | 0.1225789 | 36.42649 | [48 empty] | 33.22532 | 4.250817 | 0.2679789 | 26.79789 | [40 empty] | 29.64334 | 5.413946 | 0.2028212 | 20.28212
10690 | Area 1 | Site 12 | CaO/CaCO3 |  | 6801138.8 | 1.319684 | 3230.421 | 92.8125 | 2942.699 | 4263.133 | 15025.86 | 14930.9 | 2.608436 | 11.99434 | 2.623832 | 54204 |  |  |  |  | 40.88297 | 0.8495768 | 0.1097533 | 32.61516 | [12 empty] | 15.83683 | 0.391109 | 0.1118664 | 15.5752 | 5.298223 | 0.2454193 | 0.03824316 | 4.826207 | [16 empty] | 8.161458 | 0.3060689 | 0.07201167 | 8.059639 | [16 empty] | 0 | 0.4757469 | 0 | 0 | [32 empty] | 29.82051 | 0.894461 | 0.2392461 | 23.92461
10698 | Area 1 | Site 12 | CaO/CaCO3 |  | 2426141.5 | 1.369461 | 1666.405 | 160.3125 | 1757.572 | 2282.077 | 14251.47 | 6675.968 | 1.461849 | 11.88249 | 2.641341 | 18900 |  |  |  |  | 52.48125 | 1.355373 | 0.1624235 | 48.26702 | [8 empty] | 7.184411 | 0.4785271 | 0.04104546 | 6.188885 |  |  |  |  | 1.125108 | 0.2606027 | 0.009405707 | 1.186981 | [16 empty] | 11.02916 | 0.5485125 | 0.1073105 | 12.01033 | [52 empty] | 28.18007 | 1.363773 | 0.2640347 | 26.40347
10707 | Area 1 | Site 12 | CaO/CaCO3 |  | 2589404.1 | 1.389511 | 1625.542 | 175.78125 | 1815.746 | 2258.708 | 16114.45 | 6061.511 | 1.129151 | 11.99387 | 2.654503 | 20618 |  |  |  |  | 49.9331 | 1.397383 | 0.1204049 | 35.78045 | [16 empty] | 1.180155 | 0.2301328 | 0.01060767 | 1.338666 | [16 empty] | 21.22242 | 0.7684094 | 0.2134218 | 23.88644 | [52 empty] | 27.66432 | 1.323397 | 0.2733067 | 27.33067
10712 | Area 1 | Site 12 | SiO2 |  | 1209761.4 | 1.861227 | 947.0625 | 75.9375 | 1241.095 | 1762.698 | 12985.04 | 4465.349 | 1.311599 | 11.86795 | 2.718177 | 10494 |  |  |  |  | 55.58137 | 1.667108 | 0.2266395 | 67.34996 | [16 empty] | 21.78106 | 0.9280064 | 0.210596 | 26.57677 | [16 empty] | 1.56432 | 0.384827 | 0.0159322 | 1.783152 | [52 empty] | 21.07326 | 1.808485 | 0.183957 | 18.3957
10710 | Area 1 | Site 12 | CaO/CaCO3 |  | 248571 | 1.236304 | 521.3689 | 14.0625 | 562.5749 | 644.5706 | 12919.75 | 1819.487 | 1.059833 | 11.88736 | 2.621975 | 1912 |  |  |  |  | 49.43877 | 5.201028 | 0.1006142 | 29.8993 | [36 empty] | 15.96256 | 2.49012 | 0.1197128 | 13.39841 | [52 empty] | 34.59865 | 5.078541 | 0.2641224 | 26.41224
10716 | Area 1 | Site 12 | CaO/CaCO3 |  | 321377.3 | 1.277956 | 582.6527 | 33.75 | 639.6799 | 744.6044 | 12387.55 | 2067.765 | 1.05871 | 11.80895 | 2.695137 | 1970 |  |  |  |  | 41.91844 | 6.053293 | 0.0742912 | 22.07695 | [36 empty] | 8.682947 | 2.207227 | 0.05078391 | 5.683801 | [52 empty] | 49.39862 | 6.088501 | 0.3111283 | 31.11283
10715 | Area 1 | Site 12 | SiO2 |  | 544208.8 | 1.668702 | 745.7908 | 11.25 | 832.411 | 1244.503 | 11925.86 | 3647.796 | 1.945744 | 11.93089 | 2.594205 | 4990 |  |  |  |  | 57.54185 | 2.556916 | 0.1889921 | 56.16236 | [16 empty] | 11.06348 | 0.9502381 | 0.1020346 | 12.87656 | [16 empty] | 10.51599 | 1.044235 | 0.1077174 | 12.05586 | [52 empty] | 20.87868 | 2.629372 | 0.1935817 | 19.35817
10717 | Area 1 | Site 12 | CaO/CaCO3 |  | 1292863.5 | 1.604871 | 1084.743 | 161.71875 | 1283.014 | 1740.873 | 13017.93 | 4583.25 | 1.292958 | 11.83643 | 2.704828 | 8823 |  |  |  |  | 46.88683 | 2.300704 | 0.1129505 | 33.56525 | [16 empty] | 4.982746 | 0.5862371 | 0.03726793 | 4.703136 | [16 empty] | 8.813859 | 0.8475097 | 0.06808302 | 7.619939 | [52 empty] | 39.31657 | 2.341236 | 0.3067344 | 30.67344
10719 | Area 1 | Site 12 | CaO/CaCO3 |  | 256660.6 | 1.560501 | 484.7054 | 75.9375 | 571.6559 | 756.3834 | 12341.73 | 1907.266 | 1.127856 | 11.79936 | 2.717652 | 1397 |  |  |  |  | 47.44262 | 6.292868 | 0.09876893 | 29.35095 | [36 empty] | 11.90021 | 2.831328 | 0.0842426 | 9.428539 | [52 empty] | 40.65717 | 6.339849 | 0.3000657 | 30.00657
10718 | Area 1 | Site 12 | CaO/CaCO3 |  | 1025171.7 | 1.682023 | 1073.865 | 8.4375 | 1142.492 | 1806.266 | 12750.8 | 4904.246 | 1.866973 | 11.8638 | 2.640648 | 7179 |  |  |  |  | 41.69787 | 2.800001 | 0.0840566 | 24.97891 | [16 empty] | 2.109294 | 0.586016 | 0.01476144 | 1.862863 | [16 empty] | 11.77656 | 1.155111 | 0.0840859 | 9.411002 | [52 empty] | 44.41628 | 2.799973 | 0.3313319 | 33.13319
10722 | Area 1 | Site 12 | SiO2 |  | 1686311.8 | 1.795807 | 1253.02 | 12.65625 | 1465.291 | 2250.183 | 13118.91 | 6079.156 | 1.743969 | 11.95022 | 2.622369 | 11833 |  |  |  |  | 47.66426 | 1.69546 | 0.1484942 | 44.12769 | [16 empty] | 9.499303 | 0.5678712 | 0.08916443 | 11.25237 | [16 empty] | 7.588591 | 0.5904757 | 0.07367608 | 8.245921 | [52 empty] | 35.24784 | 1.729308 | 0.3321553 | 33.21553
10709 | Area 1 | Site 12 | SiO2 |  | 2808558.5 | 1.767364 | 1484.805 | 22.5 | 1891.023 | 2624.19 | 15072.01 | 6587.118 | 1.229412 | 11.83203 | 2.663638 | 23254 |  |  |  |  | 53.28892 | 1.097244 | 0.2011809 | 59.78448 | [12 empty] | 0.7192996 | 0.1984321 | 0.006051548 | 0.8425592 | 18.88178 | 0.5611716 | 0.192907 | 24.34446 | [16 empty] | 6.131762 | 0.3593869 | 0.06740669 | 7.544243 | [52 empty] | 20.97823 | 1.153521 | 0.199858 | 19.9858
10727 | Area 1 | Site 12 | CaO/CaCO3 |  | 518469.2 | 1.211894 | 801.1576 | 53.4375 | 812.4872 | 970.9184 | 12822.84 | 2842.72 | 1.240325 | 11.99977 | 2.59389 | 2846 |  |  |  |  | 44.3365 | 4.109219 | 0.09627575 | 28.61005 | [36 empty] | 14.32771 | 1.889549 | 0.1140175 | 12.76098 | [52 empty] | 41.33579 | 4.110285 | 0.343592 | 34.3592
10529 | Area 1 | Site 12 | Salt |  | 747919.3 | 1.777565 | 805.4832 | 115.3125 | 975.8486 | 1431.798 | 11771.52 | 3654.034 | 1.420629 | 12.00395 | 2.678036 | 4922 |  |  |  |  | 18.94469 | 2.69891 | 0.0363153 | 10.79174 |  |  |  |  | 22.87412 | 1.932001 | 0.08577843 | 20.32515 | [20 empty] | 20.96421 | 1.783546 | 0.1201167 | 13.74474 | [60 empty] | 37.21698 | 3.290531 | 0.2594449 | 25.94449
10730 | Area 1 | Site 12 | SiO2 |  | 2173158.0 | 1.843019 | 1433.853 | 129.375 | 1663.415 | 2642.618 | 13662.42 | 6753.854 | 1.67033 | 11.92605 | 2.663659 | 17402 |  |  |  |  | 50.45298 | 1.352675 | 0.1841402 | 54.72054 | [16 empty] | 17.87477 | 0.6630459 | 0.1670265 | 21.0784 | [16 empty] | 1.393855 | 0.2943356 | 0.01330512 | 1.489126 | [52 empty] | 30.2784 | 1.437801 | 0.2633894 | 26.33894
10734 | Area 1 | Site 12 | CaO/CaCO3 |  | 618485.9 | 1.571074 | 748.7744 | 154.6875 | 887.4011 | 1176.38 | 12764.11 | 3090.998 | 1.2293 | 12.00415 | 2.694686 | 4493 |  |  |  |  | 55.46341 | 3.376049 | 0.1249175 | 37.12146 | [36 empty] | 16.41787 | 1.644769 | 0.1327866 | 14.86164 | [52 empty] | 28.11871 | 3.405708 | 0.2255951 | 22.55951
10733 | Area 1 | Site 12 | CaO/CaCO3 |  | 5794352.5 | 1.595714 | 2286.174 | 122.34375 | 2716.174 | 3648.08 | 14241.11 | 10175.74 | 1.422058 | 11.98889 | 2.664079 | 42077 |  |  |  |  | 43.07238 | 1.131577 | 0.09840454 | 29.24266 | [12 empty] | 1.329078 | 0.2289278 | 0.007247921 | 1.009131 | 3.400759 | 0.2640225 | 0.02332874 | 2.944039 | [16 empty] | 9.858862 | 0.4214422 | 0.0750895 | 8.404113 | [12 empty] | 1.725481 | 0.4721895 | 0.01429605 | 1.429605 | 3.488444 | 0.6765835 | 0.02910581 | 2.910581 | [32 empty] | 37.12499 | 1.140149 | 0.277326 | 27.7326
10737 | Area 1 | Site 12 | CaO/CaCO3 |  | 255189.8 | 1.34333 | 514.6841 | 101.25 | 570.0156 | 691.3904 | 11241.22 | 1922.327 | 1.152342 | 11.86312 | 2.593652 | 1934 |  |  |  |  | 53.0986 | 4.407231 | 0.1475279 | 43.84053 | [36 empty] | 12.48142 | 1.952735 | 0.1147678 | 12.84496 | [52 empty] | 34.41999 | 4.440767 | 0.3222204 | 32.22204
10739 | Area 1 | Site 12 | Si+Al |  | 2431289.4 | 2.494363 | 1204.482 | 149.0625 | 1759.436 | 3004.415 | 12341.58 | 7390.68 | 1.787814 | 11.96076 | 2.613765 | 16878 |  |  |  |  | 19.81816 | 1.469705 | 0.04339509 | 12.89562 |  |  |  |  | 15.39133 | 0.818583 | 0.06634082 | 15.71942 |  |  |  |  | 1.898273 | 0.3546558 | 0.01147717 | 1.597971 | 3.142662 | 0.3734007 | 0.02376329 | 2.998878 |  |  |  |  | 2.044258 | 0.5729618 | 0.01215499 | 1.410974 | 14.94945 | 0.7700117 | 0.09856898 | 11.27907 |  |  |  |  | 2.423796 | 0.3979428 | 0.0189512 | 2.121042 | [52 empty] | 40.33207 | 1.697315 | 0.3314216 | 33.14216
10742 | Area 1 | Site 12 | SiO2 |  | 625104.7 | 1.412307 | 787.2664 | 167.34375 | 892.1367 | 1111.862 | 11404.37 | 3208.898 | 1.310839 | 11.91048 | 2.65396 | 5346 |  |  |  |  | 48.15687 | 2.695186 | 0.1482876 | 44.06631 | [16 empty] | 12.72933 | 1.069156 | 0.1087132 | 13.71938 | [16 empty] | 3.662797 | 0.7218829 | 0.03185482 | 3.565232 | [52 empty] | 35.451 | 2.754597 | 0.2946572 | 29.46572
10743 | Area 1 | Site 12 | CaO/CaCO3 |  | 458164.9 | 1.273431 | 702.4345 | 75.9375 | 763.776 | 894.502 | 11405.36 | 2591.858 | 1.166785 | 11.88304 | 2.662819 | 2681 |  |  |  |  | 46.38509 | 4.302986 | 0.1065611 | 31.66653 | [16 empty] | 5.021559 | 1.089362 | 0.03805963 | 4.803046 | [16 empty] | 11.82099 | 1.799442 | 0.09380244 | 10.49849 | [52 empty] | 36.77237 | 4.324367 | 0.2915821 | 29.15821
10740 | Area 1 | Site 12 | CaO/CaCO3 |  | 2182718.4 | 1.733754 | 1325.07 | 97.03125 | 1667.07 | 2297.345 | 15237.37 | 5882.298 | 1.261498 | 11.89867 | 2.678456 | 16694 |  |  |  |  | 52.97479 | 1.486208 | 0.1356446 | 40.30921 | [36 empty] | 18.57732 | 0.7831082 | 0.182794 | 20.45854 | [52 empty] | 28.4479 | 1.442492 | 0.2778983 | 27.78983
10744 | Area 1 | Site 12 | CaO/CaCO3 |  | 449339.9 | 1.876195 | 595.9479 | 50.625 | 756.3844 | 1118.114 | 10739.68 | 2979.335 | 1.572005 | 11.97223 | 2.694599 | 3631 |  |  |  |  | 52.64392 | 4.040529 | 0.1159031 | 34.44268 | [36 empty] | 8.867983 | 1.48443 | 0.05932103 | 6.639285 | [52 empty] | 38.4881 | 4.086539 | 0.2664424 | 26.64424
10745 | Area 1 | Site 12 | CaO/CaCO3 |  | 280929.4 | 1.214999 | 563.3267 | 56.25 | 598.0722 | 684.4416 | 11813.34 | 1922.327 | 1.046761 | 11.89211 | 2.593416 | 1940 |  |  |  |  | 40.88153 | 5.650077 | 0.07639948 | 22.70347 | [36 empty] | 8.793721 | 2.225759 | 0.0547981 | 6.133074 | [52 empty] | 50.32475 | 5.716296 | 0.3388062 | 33.88062
10747 | Area 1 | Site 12 | CaO/CaCO3 |  | 206652.2 | 1.244754 | 483.7 | 144.84375 | 512.9501 | 602.0876 | 12061.28 | 1680.287 | 1.087219 | 11.99089 | 2.653665 | 1303 |  |  |  |  | 42.32971 | 7.540306 | 0.07641994 | 22.70955 | [36 empty] | 9.742771 | 2.586897 | 0.05918984 | 6.624603 | [52 empty] | 47.92752 | 7.597077 | 0.3118567 | 31.18567
10746 | Area 1 | Site 12 | CaO/CaCO3 |  | 1170048.9 | 2.056457 | 1018.732 | 158.90625 | 1220.554 | 2094.979 | 12953.66 | 5482.344 | 2.044178 | 11.86386 | 2.613394 | 8408 |  |  |  |  | 43.65379 | 2.570114 | 0.09112329 | 27.07891 | [16 empty] | 2.676671 | 0.5524996 | 0.01874894 | 2.366077 | [16 empty] | 11.075 | 1.032205 | 0.0796372 | 8.913098 | [52 empty] | 42.59455 | 2.583288 | 0.3169378 | 31.69378
10752 | Area 1 | Site 12 | CaO/CaCO3 |  | 339762.8 | 1.727971 | 521.6886 | 111.09375 | 657.7229 | 901.4627 | 12185.76 | 2270.861 | 1.207801 | 11.83958 | 2.670141 | 2050 |  |  |  |  | 36.43734 | 6.076372 | 0.05679861 | 16.87872 | [36 empty] | 9.835554 | 2.192143 | 0.05398761 | 6.042363 | [52 empty] | 53.72711 | 6.053154 | 0.3223613 | 32.23613
10751 | Area 1 | Site 12 | CaO/CaCO3 |  | 2819589.7 | 1.320037 | 1670.207 | 147.65625 | 1894.733 | 2204.735 | 12784.9 | 6556.997 | 1.213428 | 11.87656 | 2.662958 | 24126 |  |  |  |  | 50.88291 | 1.219032 | 0.130792 | 38.86718 |  |  |  |  | 1.211172 | 0.3586384 | 0.005071838 | 1.201769 |  |  |  |  | 0.9935725 | 0.2145832 | 0.007633279 | 1.062784 | 1.45594 | 0.2141926 | 0.01395448 | 1.761026 | [8 empty] | 0.7131913 | 0.1907547 | 0.006889496 | 0.7883527 |  |  |  |  | 22.82193 | 0.7036071 | 0.255266 | 28.5697 | [52 empty] | 21.92129 | 1.111663 | 0.2336766 | 23.36766
10754 | Area 1 | Site 12 | CaO/CaCO3 |  | 1315661.5 | 1.461606 | 1153.451 | 64.6875 | 1294.277 | 1685.891 | 11286.46 | 4653.384 | 1.309736 | 11.96506 | 2.677952 | 11701 |  |  |  |  | 54.37144 | 1.608035 | 0.1702952 | 50.60624 | [12 empty] | 1.901155 | 0.3410055 | 0.01530148 | 2.130431 | 6.136181 | 0.4656963 | 0.06031309 | 7.611387 | [16 empty] | 15.38998 | 0.7526703 | 0.1732958 | 19.39548 | [52 empty] | 22.20125 | 1.580151 | 0.2317603 | 23.17603
10642 | Area 1 | Site 12 | CaO/CaCO3 |  | 2027545.4 | 1.175714 | 1600.831 | 53.4375 | 1606.721 | 1882.119 | 14416.65 | 5576.361 | 1.220454 | 11.97242 | 2.648198 | 13859 |  |  |  |  | 51.99103 | 1.643328 | 0.1494534 | 44.41275 | [16 empty] | 6.178361 | 0.4729607 | 0.05384765 | 6.795461 | [16 empty] | 10.92978 | 0.6772098 | 0.1022406 | 11.4429 | [52 empty] | 30.90084 | 1.662873 | 0.2805164 | 28.05164
10643 | Area 1 | Site 12 | CaO/CaCO3 |  | 205181.4 | 1.377005 | 461.0158 | 109.6875 | 511.1214 | 634.8212 | 10436.81 | 1725.469 | 1.154693 | 11.93984 | 2.632545 | 1839 |  |  |  |  | 61.12739 | 4.378364 | 0.1848179 | 54.92193 | [36 empty] | 15.91813 | 2.194696 | 0.164307 | 18.38945 | [52 empty] | 22.95447 | 4.362994 | 0.2300223 | 23.00223
10723 | Area 1 | Site 12 | SiO2 |  | 647167.2 | 1.944323 | 720.5358 | 14.0625 | 907.7438 | 1400.954 | 12215.81 | 3493.536 | 1.500735 | 11.89975 | 2.704543 | 4461 |  |  |  |  | 54.77101 | 2.793366 | 0.1882682 | 55.94726 | [16 empty] | 12.82897 | 1.13287 | 0.1088312 | 13.73427 | [16 empty] | 2.871885 | 0.7899116 | 0.02554204 | 2.858697 | [52 empty] | 29.52815 | 2.923149 | 0.244905 | 24.4905
10767 | Area 1 | Site 12 | CaO/CaCO3 |  | 901621.6 | 1.271856 | 993.9281 | 144.84375 | 1071.438 | 1264.134 | 13452.57 | 3572.493 | 1.126442 | 11.91971 | 2.670009 | 7077 | 24.77413 | 5.730528 | 0.1214423 | 30.21427 | 43.36919 | 3.668315 | 0.1685383 | 50.08416 | [16 empty] | 0.8692579 | 0.2624739 | 0.01237517 | 1.561721 | [16 empty] | 12.61165 | 1.181263 | 0.1976676 | 22.12321 | [52 empty] | 18.37577 | 1.992455 | 0.2830975 | 28.30975
10766 | Area 1 | Site 12 | CaO/CaCO3 |  | 404479.5 | 1.203328 | 677.9644 | 164.53125 | 717.6345 | 815.8138 | 11275.37 | 2316.043 | 1.055326 | 11.99866 | 2.598256 | 2153 |  |  |  |  | 54.99978 | 5.079728 | 0.1145961 | 34.05426 | [36 empty] | 15.50723 | 2.416613 | 0.1137465 | 12.73066 | [44 empty] | 0 | 7.372306 | 0 | 0 |  |  |  |  | 29.49299 | 5.133695 | 0.2158415 | 21.58415
10768 | Area 1 | Site 12 | Fe |  | 3809461.4 | 2.428543 | 1638.873 | 151.875 | 2202.353 | 3980.075 | 15660.2 | 11824.84 | 2.920902 | 11.83848 | 2.689152 | 23389 |  |  |  |  | 34.93343 | 1.601359 | 0.07275036 | 21.61906 | [16 empty] | 1.48272 | 0.3472688 | 0.008805136 | 1.11119 | [16 empty] | 4.844884 | 0.5073851 | 0.03076072 | 3.44278 | [8 empty] | 11.58335 | 0.8889964 | 0.08393241 | 8.393241 | [40 empty] | 47.15561 | 1.667465 | 0.3073532 | 30.73532
10764 | Area 1 | Site 12 | CaO/CaCO3 |  | 911917.4 | 1.646387 | 1040.956 | 175.78125 | 1077.539 | 1713.816 | 11835.84 | 4904.246 | 2.098839 | 12.00079 | 2.662309 | 6476 |  |  |  |  | 48.33472 | 2.676642 | 0.1167926 | 34.70701 | [16 empty] | 2.941481 | 0.5845731 | 0.02257966 | 2.849506 | [16 empty] | 11.14582 | 1.062386 | 0.08991907 | 10.06386 | [52 empty] | 37.57797 | 2.732071 | 0.3074061 | 30.74061
10778 | Area 1 | Site 12 | SiO2 |  | 364031.5 | 1.141545 | 660.0118 | 149.0625 | 680.8079 | 753.4334 | 11673.94 | 2185.666 | 1.044284 | 11.93452 | 2.592711 | 1184 |  |  |  |  | 27.62396 | 5.709277 | 0.04723067 | 14.03543 | [16 empty] | 6.09121 | 1.768176 | 0.03957427 | 4.994191 | [8 empty] | 16.08994 | 3.422575 | 0.07975028 | 9.125683 | [60 empty] | 50.19488 | 6.238471 | 0.3286186 | 32.86186
10776 | Area 1 | Site 12 | CaO/CaCO3 |  | 4762562.1 | 1.703735 | 2110.473 | 60.46875 | 2462.495 | 3595.687 | 14897.87 | 10232.33 | 1.749438 | 11.99455 | 2.705486 | 35670 |  |  |  |  | 50.98658 | 1.067342 | 0.1317123 | 39.14066 | [12 empty] | 1.730159 | 0.218668 | 0.01169317 | 1.628045 | 5.23782 | 0.279517 | 0.04348236 | 5.487384 | [16 empty] | 14.51507 | 0.4871389 | 0.1342315 | 15.02336 | [52 empty] | 27.53038 | 1.072246 | 0.2429269 | 24.29269
10779 | Area 1 | Site 12 | CaSO4 |  | 885442.4 | 1.455972 | 958.7865 | 150.46875 | 1061.782 | 1395.966 | 12120.33 | 3638.974 | 1.190112 | 11.9642 | 2.653573 | 6283 |  |  |  |  | 45.632 | 2.948405 | 0.1090192 | 32.397 | [24 empty] | 4.05335 | 1.223396 | 0.02193469 | 2.546221 | [8 empty] | 5.862663 | 0.9499247 | 0.042955 | 4.807578 | [52 empty] | 44.45198 | 3.044665 | 0.3503449 | 35.03449
10780 | Area 1 | Site 12 | CaO/CaCO3 |  | 482433.7 | 1.986549 | 699.5416 | 163.125 | 783.7434 | 1389.674 | 12293.09 | 3566.255 | 2.097864 | 11.90177 | 2.639512 | 3165 |  |  |  |  | 43.53324 | 4.923528 | 0.07712995 | 22.92054 | [36 empty] | 7.496049 | 1.67548 | 0.04217059 | 4.719787 | [52 empty] | 48.9707 | 4.971519 | 0.2963162 | 29.63162
10781 | Area 1 | Site 12 | CaO/CaCO3 |  | 421394.1 | 1.35312 | 669.7983 | 39.375 | 732.4859 | 906.3173 | 12228.87 | 2497.84 | 1.178232 | 11.90914 | 2.639561 | 2925 |  |  |  |  | 41.22156 | 4.856189 | 0.07674503 | 22.80615 | [36 empty] | 6.512252 | 1.685991 | 0.03841514 | 4.299472 | [52 empty] | 52.2662 | 4.897115 | 0.3355767 | 33.55767
10771 | Area 1 | Site 12 | CaSO4 |  | 19859207.5 | 1.751881 | 4182.38 | 165.9375 | 5028.472 | 7327.03 | 18061.46 | 22151.19 | 1.966175 | 11.88963 | 2.696007 | 178663 |  |  |  |  | 51.67024 | 0.4435913 | 0.1460492 | 43.40113 |  |  |  |  | 0.4786306 | 0.1125995 | 0.002190569 | 0.5190541 | 0.327651 | 0.07778535 | 0.002182718 | 0.3291129 | 0.8471796 | 0.07353786 | 0.007156722 | 0.996433 | 3.902002 | 0.09677542 | 0.04100975 | 5.175345 |  |  |  |  | 1.284982 | 0.1049676 | 0.01285899 | 1.492696 |  |  |  |  | 0.4272934 | 0.0616055 | 0.005116075 | 0.6039508 | 22.40092 | 0.2488216 | 0.2774117 | 31.04827 | [12 empty] | 0.615281 | 0.1568191 | 0.007388757 | 0.7388757 | [36 empty] | 18.04582 | 0.4133836 | 0.2071173 | 20.71173
10796 | Area 1 | Site 12 | CaO/CaCO3 |  | 301521.1 | 1.464536 | 705.083 | 119.53125 | 619.6035 | 1032.619 | 12195.6 | 3033.339 | 2.428368 | 11.86253 | 2.606886 | 2251 |  |  |  |  | 25.90373 | 5.807173 | 0.03507616 | 10.4235 | [36 empty] | 6.265619 | 1.761875 | 0.03027419 | 3.388327 | [52 empty] | 67.83064 | 5.829649 | 0.3764638 | 37.64638
10790 | Area 1 | Site 12 | CaO/CaCO3 |  | 194885.6 | 1.357451 | 455.9638 | 118.125 | 498.1325 | 618.9487 | 11360.63 | 1665.227 | 1.132289 | 11.9898 | 2.646994 | 1377 |  |  |  |  | 45.02716 | 8.865523 | 0.06731914 | 20.00508 | [36 empty] | 8.209827 | 2.897695 | 0.0391149 | 4.37779 | [52 empty] | 46.76301 | 9.097563 | 0.237712 | 23.7712
10792 | Area 1 | Site 12 | CaO/CaCO3 |  | 2979910.7 | 1.329746 | 1921.003 | 143.4375 | 1947.855 | 2554.446 | 11491.5 | 7817.101 | 1.631843 | 11.91556 | 2.662445 | 19554 |  |  |  |  | 46.09376 | 1.669538 | 0.1008453 | 29.96799 | [16 empty] | 3.122424 | 0.3845789 | 0.02046109 | 2.582147 | [16 empty] | 6.325383 | 0.562098 | 0.04202048 | 4.702986 | [52 empty] | 44.45842 | 1.713133 | 0.307334 | 30.7334
10772 | Area 1 | Site 12 | CaO/CaCO3 |  | 594217.1 | 2.243058 | 689.2078 | 111.09375 | 869.8165 | 1545.933 | 12287.98 | 3968.793 | 2.109414 | 11.96926 | 2.632879 | 4054 |  |  |  |  | 42.976 | 3.65978 | 0.08743145 | 25.98181 | [36 empty] | 11.50522 | 1.497784 | 0.08142256 | 9.112917 | [52 empty] | 45.51878 | 3.696026 | 0.3419013 | 34.19013
10798 | Area 1 | Site 12 | SiO2 |  | 767040.2 | 2.178083 | 704.7435 | 57.65625 | 988.2439 | 1534.99 | 11764.73 | 3784.412 | 1.485829 | 11.8954 | 2.607055 | 5079 |  |  |  |  | 37.53179 | 3.084805 | 0.08973756 | 26.66712 | [16 empty] | 10.61201 | 1.083631 | 0.07606279 | 9.598966 | [72 empty] | 51.8562 | 3.143506 | 0.3636698 | 36.36698
10801 | Area 1 | Site 12 | CaO/CaCO3 |  | 2872539.8 | 1.5138 | 1888.569 | 52.03125 | 1912.441 | 2858.917 | 12941.15 | 8252.344 | 1.886595 | 11.91531 | 2.694879 | 20991 |  |  |  |  | 48.40524 | 1.38797 | 0.1201096 | 35.69272 | [12 empty] | 0.9844055 | 0.2552 | 0.006809853 | 0.9481383 | 2.869602 | 0.2923897 | 0.02475805 | 3.124415 | [16 empty] | 16.89598 | 0.6847835 | 0.1602215 | 17.9322 | [52 empty] | 30.84477 | 1.387629 | 0.2873991 | 28.73991
10802 | Area 1 | Site 12 | Si+Ca+Fe Mixture |  | 8505836.0 | 1.730484 | 3227.111 | 157.5 | 3290.891 | 5584.464 | 13307.57 | 21514.36 | 4.33042 | 11.99951 | 2.648317 | 63474 |  |  |  |  | 47.95341 | 0.8698883 | 0.1437968 | 42.73178 |  |  |  |  | 1.111443 | 0.3206664 | 0.004241358 | 1.004987 | 0.8740848 | 0.1809302 | 0.00467121 | 0.7043309 | 1.905156 | 0.172002 | 0.01276363 | 1.777085 | 5.320128 | 0.2176342 | 0.04408147 | 5.562989 |  |  |  |  | 0.9960393 | 0.2534966 | 0.006946227 | 0.8063312 |  |  |  |  | 0.4774483 | 0.1442406 | 0.004165253 | 0.4917066 | 8.028466 | 0.2853317 | 0.07471687 | 8.362407 | [8 empty] | 1.172656 | 0.2375352 | 0.01163663 | 1.163663 |  |  |  |  | 1.778311 | 0.4648847 | 0.01753327 | 1.753327 | [32 empty] | 30.38285 | 0.8972404 | 0.2700421 | 27.00421
10809 | Area 1 | Site 12 | CaO/CaCO3 |  | 6414309.3 | 1.7887 | 2871.494 | 158.90625 | 2857.788 | 5136.242 | 11937.75 | 17631.83 | 3.856871 | 11.88821 | 2.640714 | 41997 |  |  |  |  | 42.65215 | 1.208282 | 0.08503068 | 25.26838 | [12 empty] | 1.116895 | 0.2531843 | 0.005507228 | 0.7667734 | 2.870459 | 0.2744545 | 0.01773721 | 2.238399 | [16 empty] | 6.605811 | 0.412144 | 0.04135748 | 4.628782 | [52 empty] | 46.75469 | 1.231581 | 0.3061134 | 30.61134
10813 | Area 1 | Site 12 | CaO/CaCO3 |  | 2974762.8 | 1.3555 | 1898.916 | 42.1875 | 1946.172 | 2573.98 | 12506.78 | 10846.79 | 3.147313 | 11.87034 | 2.607125 | 20169 |  |  |  |  | 44.11995 | 1.421743 | 0.1077971 | 32.03383 | [8 empty] | 1.037007 | 0.2856995 | 0.005747932 | 0.8666803 | 1.502074 | 0.2939765 | 0.0103176 | 1.436524 | 6.726204 | 0.410088 | 0.0569855 | 7.191452 | [12 empty] | 0.8776888 | 0.2796126 | 0.007611188 | 0.898498 | 14.20896 | 0.6457426 | 0.1305187 | 14.60782 | [52 empty] | 31.52812 | 1.453747 | 0.2790721 | 27.90721
10816 | Area 1 | Site 12 | Si+Al |  | 3267458.9 | 1.764403 | 1651.718 | 95.625 | 2039.671 | 2914.296 | 11375.98 | 8819.035 | 1.894184 | 11.85649 | 2.704842 | 27388 |  |  |  |  | 43.76466 | 1.046095 | 0.1489642 | 44.26736 |  |  |  |  | 4.50941 | 0.367 | 0.02166076 | 5.132505 |  |  |  |  | 4.987116 | 0.2969402 | 0.03945678 | 5.493582 | 15.77355 | 0.4872086 | 0.1449754 | 18.29559 | [16 empty] | 5.825464 | 0.3386012 | 0.06027326 | 6.74586 | [52 empty] | 25.13981 | 1.109793 | 0.2271633 | 22.71633
10815 | Area 1 | Site 12 | Si+Ca+Fe Mixture |  | 2136387.1 | 1.306034 | 1802.72 | 57.65625 | 1649.282 | 2354.413 | 12590.48 | 8725.017 | 2.835586 | 11.93014 | 2.694598 | 15115 |  |  |  |  | 48.45933 | 1.708781 | 0.1209973 | 35.95649 | [12 empty] | 1.707277 | 0.3853845 | 0.01050585 | 1.462733 | 1.980424 | 0.3473741 | 0.0151377 | 1.910346 | [16 empty] | 12.42249 | 0.7272921 | 0.1053809 | 11.79437 | [8 empty] | 2.496606 | 0.6005403 | 0.02240144 | 2.240144 | [40 empty] | 32.93387 | 1.721534 | 0.2756032 | 27.56032
10831 | Area 1 | Site 12 | SiO2 |  | 1287715.6 | 2.646136 | 845.3987 | 120.9375 | 1280.457 | 2237.04 | 13963.96 | 5552.478 | 1.905215 | 11.83249 | 2.653739 | 9356 |  |  |  |  | 46.99758 | 2.071466 | 0.1350371 | 40.12868 | [16 empty] | 13.47374 | 0.8585721 | 0.1094887 | 13.81724 | [16 empty] | 3.796602 | 0.5668569 | 0.03128044 | 3.500947 | [52 empty] | 35.73207 | 2.186021 | 0.2805645 | 28.05645
10836 | Area 1 | Site 12 | CaO/CaCO3 |  | 534648.3 | 1.932855 | 650.8459 | 7.03125 | 825.0669 | 1257.991 | 11733.4 | 3193.838 | 1.518265 | 11.9998 | 2.631964 | 3496 |  |  |  |  | 49.51579 | 3.689822 | 0.1150337 | 34.18431 | [36 empty] | 11.60204 | 1.538678 | 0.08966859 | 10.03582 | [52 empty] | 38.88217 | 3.759511 | 0.3112569 | 31.12569
10814 | Area 1 | Site 12 | CaO/CaCO3 |  | 6016448.5 | 1.627119 | 2643.618 | 132.1875 | 2767.739 | 4301.481 | 13195.85 | 14040.62 | 2.607491 | 11.89187 | 2.648386 | 43010 |  |  |  |  | 49.12929 | 1.02591 | 0.1161816 | 34.52543 | [16 empty] | 2.557722 | 0.2204968 | 0.01968933 | 2.484753 | [16 empty] | 13.02333 | 0.4495886 | 0.1067889 | 11.95195 | [52 empty] | 35.28966 | 1.027927 | 0.2913584 | 29.13584
10818 | Area 1 | Site 12 | SiO2 |  | 1121511.3 | 1.426194 | 1084 | 52.03125 | 1194.97 | 1545.995 | 12174.22 | 4189.534 | 1.245426 | 11.89863 | 2.606809 | 9653 |  |  |  |  | 52.48774 | 1.81974 | 0.1725893 | 51.28798 | [16 empty] | 9.526639 | 0.6283932 | 0.0903212 | 11.39835 | [16 empty] | 8.589222 | 0.684591 | 0.08681112 | 9.716012 | [52 empty] | 29.3964 | 1.842379 | 0.2815291 | 28.15291
10824 | Area 1 | Site 12 | CaO/CaCO3 |  | 32834909.5 | 2.475454 | 4455.27 | 2.8125 | 6465.81 | 11028.82 | 17891.22 | 31772.71 | 2.4466 | 11.83074 | 2.671422 | 306396 |  |  |  |  | 53.09739 | 0.3224932 | 0.1610121 | 47.84762 |  |  |  |  | 0.7021443 | 0.1051009 | 0.003271812 | 0.7752539 | 0.2938085 | 0.05781841 | 0.001982417 | 0.2989112 | 1.12237 | 0.05591352 | 0.00963886 | 1.342022 | 5.837229 | 0.08453408 | 0.06211835 | 7.839207 | [8 empty] | 0.365227 | 0.04241137 | 0.0040718 | 0.4659288 |  |  |  |  | 21.66438 | 0.1792161 | 0.2795891 | 31.29197 | [8 empty] | 0.3618328 | 0.07506861 | 0.004536945 | 0.4536945 | 0.6119001 | 0.1107453 | 0.007537679 | 0.7537679 | 0.8317473 | 0.1413013 | 0.01027462 | 1.027462 | [32 empty] | 15.11198 | 0.2688905 | 0.1741417 | 17.41417
10844 | Area 1 | Site 12 | SiO2 |  | 1564232.5 | 2.163042 | 1111.862 | 7.03125 | 1411.256 | 2405.003 | 11880.05 | 5915.003 | 1.779913 | 11.85973 | 2.592163 | 12553 |  |  |  |  | 50.99749 | 1.70611 | 0.1680244 | 49.93143 | [16 empty] | 14.5109 | 0.737983 | 0.1261977 | 15.92589 | [16 empty] | 3.234559 | 0.4489746 | 0.0290275 | 3.248795 | [52 empty] | 31.25705 | 1.815453 | 0.2611278 | 26.11278
10841 | Area 1 | Site 12 | SiO2 |  | 269898.1 | 2.029751 | 450.6763 | 12.65625 | 586.2124 | 914.7606 | 11155.74 | 2243.324 | 1.483796 | 11.87818 | 2.646768 | 1889 |  |  |  |  | 44.97087 | 4.706359 | 0.1295695 | 38.50387 | [16 empty] | 7.128034 | 1.502793 | 0.05546624 | 6.999724 | [72 empty] | 47.90109 | 4.722688 | 0.3774459 | 37.74459
10842 | Area 1 | Site 12 | Salt |  | 7388001.7 | 1.247861 | 3140.6 | 161.71875 | 3067.034 | 3919.034 | 17769.79 | 11896.04 | 1.524292 | 11.82391 | 2.678151 | 82941 |  |  |  |  | 14.50478 | 0.5979311 | 0.03145351 | 9.34697 |  |  |  |  | 28.3609 | 0.4282746 | 0.1574811 | 37.31505 | 0.6609452 | 0.1506937 | 0.003178679 | 0.4792852 | 0.547045 | 0.1162021 | 0.003394851 | 0.4726664 | 0.8341109 | 0.1128794 | 0.006623421 | 0.8358619 |  |  |  |  | 0.9430371 | 0.1690141 | 0.007706775 | 0.894617 | 34.12161 | 0.4677785 | 0.2931395 | 33.54343 | 0.3950005 | 0.1146452 | 0.003225418 | 0.3807595 | 2.360163 | 0.1556971 | 0.02113843 | 2.36584 | [52 empty] | 17.27242 | 0.6601755 | 0.1585328 | 15.85328
10847 | Area 1 | Site 12 | Si+Ca+Fe Mixture |  | 5148656.2 | 1.728503 | 2298.173 | 150.46875 | 2560.366 | 3972.4 | 14798.02 | 13452.19 | 2.796935 | 11.93372 | 2.694705 | 43808 |  |  |  |  | 49.13523 | 0.8766044 | 0.1616505 | 48.03733 | [12 empty] | 4.556222 | 0.2343728 | 0.03464312 | 4.823374 | 11.49666 | 0.340157 | 0.1022464 | 12.90328 | [12 empty] | 4.808232 | 0.2554916 | 0.04470476 | 5.277381 | 3.200605 | 0.2311736 | 0.03119181 | 3.491027 | [8 empty] | 1.00919 | 0.2602555 | 0.01053388 | 1.053388 | [40 empty] | 25.79385 | 0.9009877 | 0.232438 | 23.2438
10852 | Area 1 | Site 12 | CaO/CaCO3 |  | 167675.1 | 1.471393 | 383.5146 | 35.15625 | 462.0504 | 564.3007 | 11134.66 | 1510.967 | 1.083506 | 12.00029 | 2.646581 | 950 |  |  |  |  | 47.34116 | 6.800167 | 0.1044793 | 31.04788 | [36 empty] | 17.76122 | 3.356448 | 0.1523256 | 17.04847 | [52 empty] | 34.89762 | 6.662796 | 0.304865 | 30.4865
10854 | Area 1 | Site 12 | Si+Al |  | 1134013.4 | 1.452487 | 1051.178 | 123.75 | 1201.612 | 1526.823 | 13994.21 | 4302.266 | 1.298873 | 11.83764 | 2.70358 | 8286 |  |  |  |  | 47.22148 | 2.289547 | 0.1293803 | 38.44767 | [12 empty] | 2.597626 | 0.5419563 | 0.01668098 | 2.322499 | 8.010592 | 0.7153903 | 0.06237767 | 7.871932 | [16 empty] | 6.176898 | 0.7233399 | 0.05088598 | 5.695223 | [52 empty] | 35.9934 | 2.354885 | 0.2879221 | 28.79221
10765 | Area 1 | Site 12 | SiO2 |  | 1734849.3 | 1.341422 | 1378.419 | 85.78125 | 1486.23 | 1849.042 | 13777.78 | 5419.517 | 1.347254 | 11.89881 | 2.717588 | 12559 |  |  |  |  | 49.23282 | 1.609801 | 0.161303 | 47.93405 | [16 empty] | 14.4856 | 0.706135 | 0.1346513 | 16.99272 | [16 empty] | 5.424547 | 0.5115518 | 0.05218551 | 5.840668 | [52 empty] | 30.85703 | 1.671809 | 0.2758007 | 27.58007
10857 | Area 1 | Site 12 | CaO/CaCO3 |  | 753067.3 | 1.607164 | 908.6013 | 112.5 | 979.2012 | 1460.272 | 11757.19 | 3944.91 | 1.644488 | 11.84866 | 2.703546 | 4989 |  |  |  |  | 45.7523 | 3.362738 | 0.09538847 | 28.34638 | [36 empty] | 9.583149 | 1.334095 | 0.06528267 | 7.306519 | [52 empty] | 44.66456 | 3.362434 | 0.3220955 | 32.20955
10849 | Area 1 | Site 12 | CaO/CaCO3 |  | 3691059.2 | 1.789138 | 1824.037 | 115.3125 | 2167.857 | 3263.454 | 12153.3 | 8918.221 | 1.714729 | 11.80467 | 2.670462 | 26678 |  |  |  |  | 49.91601 | 1.078133 | 0.1525073 | 45.32026 |  |  |  |  | 1.350564 | 0.3013075 | 0.006174025 | 1.462932 |  |  |  |  | 1.955726 | 0.2270066 | 0.01599798 | 2.227405 | 9.193762 | 0.3667031 | 0.09150451 | 11.54768 | [16 empty] | 15.24009 | 0.5075992 | 0.1723917 | 19.2943 | [52 empty] | 22.34386 | 1.060149 | 0.229795 | 22.9795
10858 | Area 1 | Site 12 | CaO/CaCO3 |  | 246364.8 | 1.300528 | 531.623 | 78.75 | 560.0727 | 691.3904 | 11553.39 | 2031.405 | 1.332922 | 11.99442 | 2.620822 | 1643 |  |  |  |  | 38.4285 | 6.496979 | 0.06453171 | 19.17675 | [36 empty] | 8.543831 | 2.374353 | 0.04849825 | 5.427986 | [52 empty] | 53.02767 | 6.525737 | 0.328329 | 32.8329
10843 | Area 1 | Site 12 | CaO/CaCO3 |  | 396389.9 | 1.42081 | 676.9596 | 139.21875 | 710.4219 | 961.8313 | 12841.14 | 2551.844 | 1.307302 | 11.89962 | 2.639133 | 2601 |  |  |  |  | 49.81745 | 4.382526 | 0.1131501 | 33.62457 | [36 empty] | 13.1406 | 1.871128 | 0.102721 | 11.49667 | [52 empty] | 37.04194 | 4.368283 | 0.2977261 | 29.77261
10862 | Area 1 | Site 12 | Si+Al |  | 503760.8 | 1.394897 | 789.4687 | 142.03125 | 800.8796 | 1101.228 | 11864.75 | 2960.621 | 1.384622 | 11.99438 | 2.64653 | 3477 |  |  |  |  | 52.98316 | 3.156039 | 0.1710856 | 50.84113 | [12 empty] | 2.988833 | 0.7771629 | 0.02168361 | 3.019017 | 10.24846 | 1.135449 | 0.08897365 | 11.22829 | [16 empty] | 7.538596 | 1.138555 | 0.07244158 | 8.107754 | [52 empty] | 26.24094 | 3.355645 | 0.2319684 | 23.19684
10859 | Area 1 | Site 12 | No Classification |  | 3143908.8 | 2.072216 | 1452.762 | 144.84375 | 2000.737 | 3010.438 | 13945.86 | 7868.521 | 1.567135 | 11.96973 | 2.606871 | 13410 |  |  |  |  | 21.30129 | 2.563542 | 0.02569077 | 7.634468 | [92 empty] | 78.6987 | 2.563542 | 0.3772078 | 37.72078
10863 | Area 1 | Site 12 | Salt |  | 530235.8 | 1.254327 | 752.0508 | 18.28125 | 821.6552 | 943.3178 | 11778.67 | 2637.04 | 1.043649 | 11.81332 | 2.703189 | 3907 |  |  |  |  | 26.51899 | 3.723328 | 0.05322812 | 15.81769 |  |  |  |  | 16.2446 | 2.087516 | 0.05397684 | 12.78978 | [20 empty] | 13.32571 | 1.690601 | 0.07090446 | 8.113471 | [60 empty] | 43.91069 | 3.8233 | 0.2970783 | 29.70783
10867 | Area 1 | Site 12 | CaO/CaCO3 |  | 479492 | 1.448651 | 651.9748 | 129.375 | 781.3503 | 944.484 | 12670.59 | 2561.737 | 1.089125 | 11.92843 | 2.646383 | 3647 |  |  |  |  | 56.73944 | 3.543085 | 0.1433015 | 42.5846 | [36 empty] | 13.53023 | 1.571172 | 0.1129615 | 12.6428 | [52 empty] | 29.73034 | 3.581365 | 0.2479796 | 24.79796
10868 | Area 1 | Site 12 | SiO2 |  | 819254.8 | 1.572865 | 1003.061 | 151.875 | 1021.326 | 1577.68 | 12301.39 | 4316.257 | 1.809613 | 11.98615 | 2.631891 | 5784 |  |  |  |  | 42.5771 | 2.992562 | 0.09971612 | 29.63242 | [16 empty] | 7.155128 | 0.8791249 | 0.05077638 | 6.407873 | [16 empty] | 4.38571 | 0.909035 | 0.03085189 | 3.452983 | [52 empty] | 45.88206 | 3.027483 | 0.3304845 | 33.04845
10870 | Area 1 | Site 12 | SiO2 |  | 209593.9 | 2.017245 | 397.2055 | 156.09375 | 516.5881 | 801.2607 | 13195.79 | 1892.206 | 1.359403 | 11.79386 | 2.638984 | 1953 |  |  |  |  | 58.54644 | 3.921146 | 0.2327589 | 69.16845 | [16 empty] | 13.00309 | 1.64696 | 0.1235159 | 15.58745 | [16 empty] | 4.111694 | 1.091034 | 0.04208827 | 4.710573 | [52 empty] | 24.33878 | 4.173605 | 0.2269202 | 22.69202
10860 | Area 1 | Site 12 | Si+Al |  | 13997196.6 | 1.34881 | 4206.848 | 125.15625 | 4221.586 | 5674.237 | 17061.52 | 21205.84 | 2.556584 | 11.97315 | 2.654815 | 131855 |  |  |  |  | 49.94532 | 0.5553906 | 0.1738663 | 51.66748 |  |  |  |  | 0.92878 | 0.1557703 | 0.004479069 | 1.061313 |  |  |  |  | 4.078408 | 0.1236256 | 0.03492709 | 4.862911 | 10.49359 | 0.1823842 | 0.1059985 | 13.37679 | [12 empty] | 3.788122 | 0.1239684 | 0.04134499 | 4.880762 | 7.236161 | 0.1650312 | 0.082622 | 9.24716 | [16 empty] | 0.7189682 | 0.2198909 | 0.008488039 | 0.8488039 | [8 empty] | 1.595242 | 0.4513106 | 0.0138873 | 1.38873 | [20 empty] | 21.21541 | 0.5384176 | 0.2208064 | 22.08064
10791 | Area 1 | Site 12 | CaO/CaCO3 |  | 752331.9 | 1.23983 | 922.0316 | 22.5 | 978.723 | 1143.163 | 12835.02 | 3178.777 | 1.068811 | 11.9252 | 2.687768 | 5837 |  |  |  |  | 56.55565 | 2.52907 | 0.1597739 | 47.47967 | [16 empty] | 1.671208 | 0.4685529 | 0.0142349 | 1.796415 | [16 empty] | 13.87029 | 1.151485 | 0.1314531 | 14.71239 | [52 empty] | 27.90285 | 2.518928 | 0.2597342 | 25.97342
10876 | Area 1 | Site 12 | CaO/CaCO3 |  | 322112.8 | 1.770714 | 516.6056 | 102.65625 | 640.4114 | 914.7606 | 11880.9 | 2234.502 | 1.233512 | 11.87048 | 2.687749 | 2279 |  |  |  |  | 39.87057 | 4.648697 | 0.08656152 | 25.7233 | [16 empty] | 4.492383 | 1.238305 | 0.0309611 | 3.907227 | [16 empty] | 5.017624 | 1.484093 | 0.03390316 | 3.794485 | [52 empty] | 50.61942 | 4.73902 | 0.3613012 | 36.13012
10877 | Area 1 | Site 12 | SiO2 |  | 3730036.3 | 2.111009 | 1704.229 | 8.4375 | 2179.273 | 3597.644 | 13436.71 | 9728.022 | 2.018953 | 11.97849 | 2.612479 | 20222 |  |  |  |  | 36.62576 | 1.693749 | 0.07359407 | 21.86979 | [16 empty] | 6.328505 | 0.510735 | 0.03997429 | 5.044672 | [16 empty] | 1.951792 | 0.4464248 | 0.01176378 | 1.316618 | [52 empty] | 55.09394 | 1.732763 | 0.3531043 | 35.31043
10882 | Area 1 | Site 12 | CaSO4 |  | 1550995.0 | 1.187974 | 1345.378 | 75.9375 | 1405.272 | 1598.274 | 12482.85 | 4828.943 | 1.196421 | 11.8206 | 2.676852 | 12326 |  |  |  |  | 48.07963 | 1.666639 | 0.1556278 | 46.24757 |  |  |  |  | 4.813255 | 0.574942 | 0.02220608 | 5.261717 | 1.244393 | 0.3800681 | 0.007670062 | 1.156501 | 1.417499 | 0.3232326 | 0.01089216 | 1.516519 | 5.172726 | 0.4205864 | 0.04926691 | 6.217381 |  |  |  |  | 1.760174 | 0.44833 | 0.01490689 | 1.73042 | 2.633981 | 0.3645401 | 0.02406193 | 2.753364 | 1.0597 | 0.2905658 | 0.01079442 | 1.274277 | 9.620173 | 0.6123248 | 0.1037457 | 11.61135 | [52 empty] | 24.19847 | 1.712559 | 0.2481368 | 24.81368
10886 | Area 1 | Site 12 | No Classification |  | 1906936.9 | 1.110433 | 1569.821 | 5.625 | 1558.2 | 1743.18 | 13335.1 | 5216.421 | 1.135531 | 11.92642 | 2.606303 | 8438 |  |  |  |  | 28.53761 | 3.109394 | 0.03813028 | 11.33109 | [84 empty] | 0 | 5.363339 | 0 | 0 |  |  |  |  | 71.46239 | 3.109394 | 0.3464486 | 34.64486
10884 | Area 1 | Site 12 | CaO/CaCO3 |  | 8592615.2 | 1.511268 | 2785.058 | 120.9375 | 3307.636 | 4208.969 | 18349.82 | 11619.16 | 1.250299 | 11.92501 | 2.647687 | 75847 |  |  |  |  | 54.88113 | 0.695218 | 0.1634864 | 48.58291 | [12 empty] | 0.7311906 | 0.100872 | 0.00650862 | 0.9061976 | 2.20712 | 0.1208691 | 0.0244902 | 3.090612 | [12 empty] | 0.3115088 | 0.08573133 | 0.003958374 | 0.4672847 | 22.86863 | 0.3874651 | 0.3000804 | 33.58539 | [28 empty] | 2.082016 | 0.5047055 | 0.02197727 | 2.197727 | [20 empty] | 16.9184 | 0.6277934 | 0.2083718 | 20.83718
10892 | Area 1 | Site 12 | SiO2 |  | 244158.5 | 1.501326 | 493.0186 | 28.125 | 557.5592 | 740.1817 | 11573.42 | 1949.864 | 1.239159 | 11.93575 | 2.692805 | 1748 |  |  |  |  | 37.66075 | 6.227698 | 0.07716426 | 22.93073 | [16 empty] | 9.468395 | 2.047776 | 0.05808083 | 7.32968 | [72 empty] | 52.87085 | 6.263432 | 0.3203477 | 32.03477
10881 | Area 1 | Site 12 | SiO2 |  | 1756176.4 | 1.987957 | 1242.463 | 8.4375 | 1495.337 | 2469.963 | 13453.54 | 6491.586 | 1.909518 | 11.89771 | 2.621019 | 13163 |  |  |  |  | 50.66996 | 1.700546 | 0.1505741 | 44.74577 | [16 empty] | 9.382488 | 0.5705879 | 0.08047068 | 10.15523 | [16 empty] | 7.439662 | 0.5915813 | 0.06694327 | 7.492376 | [52 empty] | 32.50789 | 1.761746 | 0.2810154 | 28.10154
10891 | Area 1 | Site 12 | CaO/CaCO3 |  | 1659101.3 | 2.497862 | 912.9975 | 64.6875 | 1453.421 | 2280.541 | 11940.71 | 5580.016 | 1.493441 | 11.93041 | 2.612456 | 14322 |  |  |  |  | 52.42538 | 1.609373 | 0.1240086 | 36.85137 | [36 empty] | 24.70752 | 0.9940267 | 0.2609393 | 29.20466 | [52 empty] | 22.8671 | 1.469306 | 0.233921 | 23.3921
10902 | Area 1 | Site 12 | CaO/CaCO3 |  | 1800301.4 | 1.518221 | 1372.707 | 122.34375 | 1514.006 | 2084.073 | 13831.48 | 6090.562 | 1.639682 | 11.884 | 2.592147 | 12055 |  |  |  |  | 48.1977 | 1.958128 | 0.1343997 | 39.93926 | [12 empty] | 1.829031 | 0.3998384 | 0.01126923 | 1.569019 | 4.571548 | 0.4967345 | 0.03505865 | 4.424329 | [16 empty] | 8.857159 | 0.6827269 | 0.07747848 | 8.67149 | [16 empty] | 4.97424 | 1.404264 | 0.04629701 | 4.629701 | [32 empty] | 31.57032 | 1.933702 | 0.2628046 | 26.28046
10900 | Area 1 | Site 12 | CaSO4 |  | 5286914.6 | 2.036716 | 1938.814 | 22.5 | 2594.515 | 3948.812 | 16676.6 | 10165.85 | 1.555518 | 11.91524 | 2.717388 | 43577 |  |  |  |  | 48.47721 | 0.9408849 | 0.1341903 | 39.87703 | [12 empty] | 1.97449 | 0.1805097 | 0.01558902 | 2.170465 | 3.438826 | 0.1999695 | 0.03335697 | 4.209581 |  |  |  |  | 2.0286 | 0.2632737 | 0.01760282 | 2.043368 | [8 empty] | 18.26876 | 0.4686065 | 0.2027183 | 22.68849 | [12 empty] | 1.25178 | 0.3470034 | 0.01403151 | 1.403151 | [36 empty] | 24.56034 | 0.931329 | 0.2596855 | 25.96855
10906 | Area 1 | Site 12 | Si+Al |  | 2399666.5 | 1.373654 | 1551.715 | 126.5625 | 1747.956 | 2131.519 | 13506.47 | 5972.661 | 1.182973 | 12.00797 | 2.65284 | 18882 |  |  |  |  | 50.41932 | 1.372855 | 0.1642786 | 48.81831 | [12 empty] | 1.458365 | 0.2722543 | 0.01074379 | 1.495862 | 16.91047 | 0.6393215 | 0.1505025 | 18.9931 | [16 empty] | 5.270006 | 0.4138267 | 0.04985548 | 5.579889 | [52 empty] | 25.94184 | 1.441432 | 0.219148 | 21.9148
10909 | Area 1 | Site 12 | CaO/CaCO3 |  | 1400969.9 | 1.524405 | 1529.164 | 150.46875 | 1335.579 | 2331.065 | 12429.49 | 6899.292 | 2.703774 | 11.89518 | 2.68738 | 8772 |  |  |  |  | 45.36591 | 2.673658 | 0.0904254 | 26.87152 | [16 empty] | 2.700077 | 0.5784879 | 0.01710739 | 2.158917 | [16 empty] | 9.137224 | 0.9851327 | 0.05931735 | 6.638873 | [52 empty] | 42.79679 | 2.747541 | 0.2878126 | 28.78126
10908 | Area 1 | Site 12 | SiO2 |  | 281664.8 | 1.288382 | 556.0962 | 150.46875 | 598.8545 | 716.4641 | 11682.62 | 1907.266 | 1.027733 | 11.96068 | 2.611542 | 1845 |  |  |  |  | 45.86568 | 5.878419 | 0.10137 | 30.1239 | [16 empty] | 8.708033 | 1.908254 | 0.05125516 | 6.468295 | [72 empty] | 45.42628 | 6.059246 | 0.2674756 | 26.74756
10907 | Area 1 | Site 12 | CaO/CaCO3 |  | 1263446.8 | 1.36722 | 1239.935 | 97.03125 | 1268.334 | 1695.264 | 12060.54 | 4968.143 | 1.55461 | 11.87284 | 2.606229 | 7597 |  |  |  |  | 44.48065 | 2.751888 | 0.09007989 | 26.76884 | [16 empty] | 2.432546 | 0.6203242 | 0.01581736 | 1.996118 | [16 empty] | 9.092297 | 1.016163 | 0.06029364 | 6.748141 | [52 empty] | 43.99451 | 2.818743 | 0.3040021 | 30.40021
10911 | Area 1 | Site 12 | CaSO4 |  | 5522983.6 | 2.685315 | 2068.084 | 122.34375 | 2651.807 | 5553.458 | 13942.82 | 14241.14 | 2.922171 | 11.8173 | 2.694671 | 37770 |  |  |  |  | 43.75195 | 1.220405 | 0.1024766 | 30.45274 |  |  |  |  | 2.268223 | 0.3852695 | 0.007546201 | 1.788068 | 0.8178049 | 0.2678546 | 0.003749584 | 0.565367 | 0.9764182 | 0.2361404 | 0.005591527 | 0.7785104 | 3.495991 | 0.2694834 | 0.02508406 | 3.165556 |  |  |  |  | 1.553806 | 0.4256915 | 0.008704534 | 1.010439 | 0.735685 | 0.2256274 | 0.004568661 | 0.5227837 |  |  |  |  | 8.267662 | 0.421673 | 0.06268637 | 7.015938 | [52 empty] | 38.13246 | 1.286407 | 0.2922467 | 29.22467
10913 | Area 1 | Site 12 | Si+Al |  | 674377.6 | 1.533979 | 759.3202 | 167.34375 | 926.6306 | 1164.781 | 12456.65 | 3078.521 | 1.118333 | 11.93921 | 2.66845 | 4567 |  |  |  |  | 48.57872 | 3.037656 | 0.1299111 | 38.60539 | [12 empty] | 2.039093 | 0.6771049 | 0.01278326 | 1.779818 | 7.82337 | 0.96426 | 0.05989287 | 7.558356 | [16 empty] | 7.088102 | 1.075703 | 0.05765432 | 6.452745 | [52 empty] | 34.47071 | 3.054032 | 0.2714696 | 27.14696
10914 | Area 1 | Site 12 | Fe |  | 491994.1 | 2.382764 | 615.5237 | 19.6875 | 791.471 | 1466.648 | 13424.22 | 3671.679 | 2.180518 | 11.8171 | 2.716366 | 3090 |  |  |  |  | 25.58313 | 4.15934 | 0.05092209 | 15.1324 | [48 empty] | 12.13655 | 2.463277 | 0.08872889 | 8.872889 | [40 empty] | 62.28032 | 4.375468 | 0.4056761 | 40.56761
10917 | Area 1 | Site 12 | CaO/CaCO3 |  | 905298.6 | 1.321005 | 1003.387 | 59.0625 | 1073.621 | 1325.479 | 13697.78 | 3726.753 | 1.220842 | 11.90739 | 2.611766 | 6139 |  |  |  |  | 49.02219 | 2.649077 | 0.1255449 | 37.3079 | [16 empty] | 8.705445 | 0.8737525 | 0.06919021 | 8.731661 | [16 empty] | 10.0523 | 1.049137 | 0.08425888 | 9.430362 | [52 empty] | 32.22005 | 2.751521 | 0.2599482 | 25.99482
10888 | Area 1 | Site 12 | Si+Ca+Fe Mixture |  | 3609427.9 | 1.297845 | 2126.812 | 11.25 | 2143.751 | 2760.271 | 13346.27 | 9109.911 | 1.829701 | 11.8681 | 2.662123 | 27043 |  |  |  |  | 49.96616 | 1.195271 | 0.1499278 | 44.55372 |  |  |  |  | 3.246416 | 0.4197272 | 0.01260077 | 2.985745 |  |  |  |  | 2.227135 | 0.2633194 | 0.01511134 | 2.103957 | 4.575799 | 0.3058122 | 0.03813038 | 4.811974 | [8 empty] | 1.532519 | 0.2532243 | 0.01216081 | 1.39154 |  |  |  |  | 9.47466 | 0.4454516 | 0.08958813 | 10.02682 | [8 empty] | 1.375527 | 0.3697085 | 0.01361141 | 1.361141 | [40 empty] | 27.60178 | 1.197092 | 0.2484795 | 24.84795
10921 | Area 1 | Site 12 | Si+Al |  | 3682234.2 | 1.829045 | 1903.417 | 154.6875 | 2165.264 | 3481.437 | 15001.26 | 11425.95 | 2.821393 | 11.92447 | 2.652812 | 31328 |  |  |  |  | 49.87533 | 1.004286 | 0.186508 | 55.42418 |  |  |  |  | 3.7993 | 0.3583051 | 0.01693368 | 4.012425 |  |  |  |  | 4.345325 | 0.2805303 | 0.03258993 | 4.537508 | 12.00106 | 0.4062783 | 0.106015 | 13.37888 | [12 empty] | 1.059445 | 0.1957927 | 0.009802842 | 1.157222 | 2.304519 | 0.2426922 | 0.02278192 | 2.549782 | [52 empty] | 26.61503 | 1.058037 | 0.2381744 | 23.81744
10923 | Area 1 | Site 12 | CaO/CaCO3 |  | 869998.6 | 1.646343 | 963.946 | 146.25 | 1052.481 | 1586.986 | 12477.66 | 4507.947 | 1.858785 | 11.94684 | 2.686615 | 6059 |  |  |  |  | 48.73991 | 2.935001 | 0.1094756 | 32.53264 | [36 empty] | 10.23397 | 1.185362 | 0.07449858 | 8.337977 | [52 empty] | 41.02613 | 2.921585 | 0.3119208 | 31.19208
10927 | Area 1 | Site 12 | Si+Ca+Fe Mixture |  | 1674545.1 | 1.183611 | 1434.865 | 109.6875 | 1460.17 | 1698.322 | 14482.06 | 5015.909 | 1.195618 | 11.95468 | 2.645851 | 13384 |  |  |  |  | 44.20153 | 1.734506 | 0.112845 | 33.5339 | [12 empty] | 2.309007 | 0.389989 | 0.01574737 | 2.192512 | 8.433407 | 0.5595155 | 0.06999081 | 8.832694 | [12 empty] | 1.968488 | 0.3592772 | 0.01677028 | 1.979725 | 10.82194 | 0.6889757 | 0.09750836 | 10.91326 | [8 empty] | 1.799196 | 0.5549938 | 0.01728345 | 1.728345 | [40 empty] | 30.46642 | 1.764673 | 0.2611512 | 26.11512
10925 | Area 1 | Site 12 | Si+Ca+Fe Mixture |  | 4057297.0 | 1.621567 | 1766.855 | 106.875 | 2272.864 | 2865.072 | 12669.57 | 7984.908 | 1.250527 | 11.97535 | 2.621403 | 38168 |  |  |  |  | 47.67182 | 1.026215 | 0.1767697 | 52.53027 |  |  |  |  | 3.134864 | 0.362114 | 0.01531577 | 3.629062 | 1.264711 | 0.1930278 | 0.008393642 | 1.265604 | 2.017734 | 0.1848458 | 0.01673455 | 2.329957 | 8.731242 | 0.3113636 | 0.08909024 | 11.243 | [8 empty] | 0.5798019 | 0.141738 | 0.005724688 | 0.6550658 | 0.5706095 | 0.1414842 | 0.006362064 | 0.7510393 | 7.882847 | 0.3107279 | 0.0935794 | 10.47353 | [8 empty] | 1.08916 | 0.2319216 | 0.01353494 | 1.353494 |  |  |  |  | 2.034733 | 0.4615487 | 0.02494405 | 2.494405 | [8 empty] | 2.817883 | 0.8648324 | 0.02518507 | 2.518507 | [20 empty] | 22.20461 | 0.9951937 | 0.2393543 | 23.93543
10934 | Area 1 | Site 12 | SiO2 |  | 883236.1 | 1.537914 | 1042.738 | 4.21875 | 1060.458 | 1603.641 | 11745.81 | 4411.345 | 1.753296 | 11.98315 | 2.645534 | 5901 |  |  |  |  | 43.89873 | 2.766491 | 0.1123995 | 33.40152 | [16 empty] | 5.101136 | 0.7397098 | 0.03930552 | 4.960275 | [16 empty] | 4.970011 | 0.8573554 | 0.03823835 | 4.279685 | [52 empty] | 46.03012 | 2.785873 | 0.3668023 | 36.68023
10933 | Area 1 | Site 12 | SiO2 |  | 521410.8 | 1.306745 | 749.654 | 137.8125 | 814.7889 | 979.607 | 12085.7 | 2727.403 | 1.135295 | 11.92104 | 2.716028 | 3643 |  |  |  |  | 47.03403 | 3.509644 | 0.1268864 | 37.70655 | [16 empty] | 9.246563 | 1.173062 | 0.07130835 | 8.998965 | [16 empty] | 4.463178 | 1.038194 | 0.03490663 | 3.906795 | [52 empty] | 39.25622 | 3.635569 | 0.3032973 | 30.32973
10940 | Area 1 | Site 12 | SiO2 |  | 739094.3 | 1.127086 | 1282.595 | 22.5 | 970.0743 | 1445.595 | 11766.7 | 5328.083 | 3.056555 | 11.88788 | 2.591629 | 5049 |  |  |  |  | 35.63635 | 3.39611 | 0.07314777 | 21.73716 | [16 empty] | 3.787287 | 0.8524078 | 0.02402776 | 3.032254 | [72 empty] | 60.57636 | 3.416371 | 0.3971484 | 39.71484
10943 | Area 1 | Site 12 | CaO/CaCO3 |  | 308875.2 | 1.600166 | 509.8211 | 111.09375 | 627.1142 | 815.7985 | 12715.65 | 2104.124 | 1.140643 | 11.87487 | 2.651922 | 1957 |  |  |  |  | 38.38383 | 5.213747 | 0.07605403 | 22.60081 | [36 empty] | 9.432591 | 1.896532 | 0.06435487 | 7.20268 | [52 empty] | 52.18357 | 5.171137 | 0.3871088 | 38.71088
10944 | Area 1 | Site 12 | CaO/CaCO3 |  | 1838543.1 | 1.32169 | 1494.993 | 43.59375 | 1530.002 | 1975.917 | 13905.6628 | 5615.305 | 1.364781 | 11.89794 | 2.638918 | 14488 |  |  |  |  | 51.86709 | 1.69566 | 0.1357775 | 40.34869 | [12 empty] | 1.060376 | 0.3257016 | 0.006936532 | 0.9657759 | 4.212807 | 0.4206242 | 0.03424069 | 4.321104 | [16 empty] | 12.90538 | 0.7172009 | 0.1151232 | 12.88474 | [52 empty] | 29.95434 | 1.7244 | 0.2598287 | 25.98287
10946 | Area 1 | Site 12 | CaO/CaCO3 |  | 155173 | 1.789179 | 352.5415 | 25.3125 | 444.4912 | 630.7598 | 11049.64 | 1549.91 | 1.231932 | 11.8432 | 2.651726 | 1212 |  |  |  |  | 44.98511 | 6.839911 | 0.09078191 | 26.97746 | [36 empty] | 7.481545 | 2.100479 | 0.04735427 | 5.29995 | [52 empty] | 47.53335 | 6.838021 | 0.3219493 | 32.19493
10947 | Area 1 | Site 12 | CaO/CaCO3 |  | 1759853.5 | 1.926294 | 1427.332 | 157.5 | 1496.902 | 2749.462 | 11992.94 | 8049.248 | 2.929708 | 11.99448 | 2.638828 | 11615 |  |  |  |  | 46.03011 | 2.08973 | 0.106362 | 31.60737 | [16 empty] | 3.432246 | 0.506203 | 0.02379401 | 3.002755 | [16 empty] | 6.368212 | 0.7232227 | 0.04476531 | 5.010191 | [52 empty] | 44.16943 | 2.127112 | 0.3222041 | 32.22041
10952 | Area 1 | Site 12 | No Classification |  | 907504.9 | 1.907585 | 895.1113 | 158.90625 | 1074.928 | 1707.501 | 11915.19 | 4683.506 | 1.92346 | 11.82311 | 2.703047 | 4632 |  |  |  |  | 31.44406 | 4.079236 | 0.04802908 | 14.2727 | [92 empty] | 68.55593 | 4.079236 | 0.3660114 | 36.60114
10953 | Area 1 | Site 12 | Si+Ca+Fe Mixture |  | 4833162.2 | 1.322824 | 2791.335 | 23.90625 | 2480.68 | 3692.445 | 13478.85 | 11641.53 | 2.231406 | 11.81404 | 2.687053 | 32450 |  |  |  |  | 48.86913 | 1.263591 | 0.1152121 | 34.23732 | [12 empty] | 1.14 | 0.2628249 | 0.00637931 | 0.8881937 | 3.115312 | 0.2932729 | 0.02176548 | 2.746758 | [16 empty] | 9.708035 | 0.4738305 | 0.0730757 | 8.178726 | [8 empty] | 1.434177 | 0.4079933 | 0.01159986 | 1.159986 | [40 empty] | 35.73335 | 1.283796 | 0.268236 | 26.8236
10955 | Area 1 | Site 12 | CaO/CaCO3 |  | 347852.4 | 1.256959 | 614.0261 | 18.28125 | 665.5069 | 771.8055 | 12489.69 | 2155.544 | 1.062941 | 11.86891 | 2.620035 | 2325 |  |  |  |  | 51.3846 | 4.362547 | 0.1154852 | 34.31849 | [36 empty] | 17.03586 | 2.180284 | 0.1430493 | 16.01026 | [52 empty] | 31.57953 | 4.364238 | 0.266684 | 26.6684
10957 | Area 1 | Site 12 | CaSO4 |  | 402273.2 | 2.538799 | 481.1438 | 2.8125 | 715.6746 | 1221.527 | 11239 | 2918.023 | 1.684404 | 11.84676 | 2.586069 | 3919 |  |  |  |  | 55.13294 | 2.768051 | 0.1739683 | 51.69777 | [16 empty] | 1.472625 | 0.4587885 | 0.01638708 | 2.068015 |  |  |  |  | 11.53177 | 1.217331 | 0.1258029 | 14.60344 | [8 empty] | 16.86213 | 1.344186 | 0.2120532 | 23.73327 | [52 empty] | 15.00054 | 2.75573 | 0.1843537 | 18.43537
10954 | Area 1 | Site 12 | CaSO4 |  | 5956144.3 | 1.672888 | 2337.306 | 170.15625 | 2753.833 | 3910.051 | 14304.21 | 11362.06 | 1.7248 | 11.93075 | 2.669215 | 44641 |  |  |  |  | 48.34237 | 0.9873336 | 0.1268855 | 37.70629 | [12 empty] | 0.8428418 | 0.17513 | 0.005929763 | 0.8256031 | 5.656066 | 0.2547515 | 0.04943126 | 6.238122 |  |  |  |  | 1.480383 | 0.3072247 | 0.01063123 | 1.234094 | [8 empty] | 13.6345 | 0.4209491 | 0.1287651 | 14.41156 | [52 empty] | 30.04383 | 1.027368 | 0.2756833 | 27.56833
10962 | Area 1 | Site 12 | CaO/CaCO3 |  | 775865.2 | 2.581368 | 705.083 | 177.1875 | 993.9126 | 1820.079 | 12062.09 | 4634.67 | 2.203137 | 11.98006 | 2.644994 | 4871 |  |  |  |  | 41.94515 | 3.568532 | 0.08120438 | 24.13133 | [36 empty] | 8.082371 | 1.28693 | 0.05096724 | 5.704319 | [52 empty] | 49.97249 | 3.567787 | 0.3400947 | 34.00947
10971 | Area 1 | Site 12 | CaO/CaCO3 |  | 994284.1 | 1.536667 | 941.2535 | 7.03125 | 1125.15 | 1446.393 | 14825.62 | 3887.252 | 1.209386 | 11.91914 | 2.631311 | 7673 |  |  |  |  | 56.11461 | 2.045155 | 0.1684574 | 50.06012 | [16 empty] | 2.192655 | 0.4123797 | 0.02060569 | 2.600395 | [16 empty] | 15.45105 | 0.9959769 | 0.1628228 | 18.22334 | [52 empty] | 26.24169 | 1.974772 | 0.2688406 | 26.88406
10972 | Area 1 | Site 12 | SiO2 |  | 225037.7 | 2.177242 | 522.8272 | 12.65625 | 535.282 | 1138.321 | 10623.56 | 2996.98 | 3.176162 | 11.92865 | 2.702193 | 1263 |  |  |  |  | 43.58974 | 5.791209 | 0.119813 | 35.60455 | [16 empty] | 12.13032 | 2.169866 | 0.1015487 | 12.81524 | [16 empty] | 5.28044 | 1.616227 | 0.04439182 | 4.968389 | [52 empty] | 38.9995 | 5.759385 | 0.3185973 | 31.85973
10968 | Area 1 | Site 12 | SiO2 |  | 278723.1 | 2.183651 | 421.8661 | 137.8125 | 595.7192 | 921.2082 | 12703.35 | 2152.96 | 1.323394 | 11.94779 | 2.68534 | 1876 |  |  |  |  | 43.75652 | 4.907222 | 0.1146459 | 34.06906 | [16 empty] | 6.381206 | 1.519124 | 0.04598818 | 5.803613 | [72 empty] | 49.86227 | 5.004284 | 0.365736 | 36.5736
10973 | Area 1 | Site 12 | CaO/CaCO3 |  | 264014.8 | 1.472832 | 506.5688 | 160.3125 | 579.788 | 746.0905 | 12297.69 | 1928.565 | 1.121064 | 11.96628 | 2.631009 | 1917 |  |  |  |  | 56.68708 | 4.059174 | 0.1564661 | 46.49669 | [36 empty] | 19.54225 | 2.205608 | 0.2081234 | 23.29343 | [52 empty] | 23.77067 | 3.789777 | 0.2464379 | 24.64379
10981 | Area 1 | Site 12 | CaO/CaCO3 |  | 305933.6 | 1.601459 | 509.4094 | 21.09375 | 624.1208 | 815.7985 | 11228.11 | 2161.783 | 1.21559 | 12.00204 | 2.585346 | 1924 |  |  |  |  | 35.87005 | 6.482466 | 0.05642714 | 16.76833 | [36 empty] | 5.684761 | 1.838914 | 0.02912391 | 3.259585 | [52 empty] | 58.44519 | 6.502353 | 0.3330462 | 33.30462
10982 | Area 1 | Site 12 | CaO/CaCO3 |  | 334614.9 | 1.825121 | 519.8355 | 149.0625 | 652.7211 | 948.7626 | 11299.93 | 2579.381 | 1.582253 | 11.93879 | 2.684966 | 2023 |  |  |  |  | 47.12391 | 5.610046 | 0.08900642 | 26.44984 | [36 empty] | 8.850802 | 2.008957 | 0.05314371 | 5.947912 | [52 empty] | 44.02528 | 5.70268 | 0.2792198 | 27.92198
10983 | Area 1 | Site 12 | CaO/CaCO3 |  | 2553368.7 | 1.283983 | 1958.205 | 106.875 | 1803.067 | 2514.301 | 15194.36 | 7561.515 | 1.781945 | 11.91334 | 2.631803 | 19580 |  |  |  |  | 50.97123 | 1.429634 | 0.1368223 | 40.65917 | [12 empty] | 0.9384024 | 0.2653739 | 0.0064067 | 0.8920072 | 5.535692 | 0.3915829 | 0.04692686 | 5.922073 | [16 empty] | 13.04599 | 0.6298613 | 0.1208983 | 13.53109 | [52 empty] | 29.50868 | 1.438507 | 0.2636234 | 26.36234
10991 | Area 1 | Site 12 | CaO/CaCO3 |  | 364767 | 1.786185 | 595.4038 | 70.3125 | 681.4952 | 1063.501 | 11539.66 | 2818.837 | 1.733463 | 11.85815 | 2.702184 | 1791 |  |  |  |  | 28.06838 | 6.135652 | 0.03956581 | 11.75768 | [36 empty] | 27.76233 | 3.732824 | 0.2008829 | 22.48307 | [52 empty] | 44.16929 | 5.589511 | 0.3361576 | 33.61576
10817 | Area 1 | Site 12 | CaO/CaCO3 |  | 323583.6 | 1.192658 | 606.713 | 102.65625 | 641.8718 | 723.6013 | 13283.04 | 2052.704 | 1.036231 | 11.8871 | 2.59746 | 2030 |  |  |  |  | 37.52381 | 5.407093 | 0.07134316 | 21.20089 | [36 empty] | 15.42625 | 2.472818 | 0.1145869 | 12.82471 | [52 empty] | 47.04994 | 5.185014 | 0.3726078 | 37.26078
10994 | Area 1 | Site 12 | Fe |  | 228714.8 | 1.225489 | 509.4118 | 146.25 | 539.6375 | 624.2788 | 13398.95 | 1789.366 | 1.114023 | 11.84394 | 2.667698 | 1572 |  |  |  |  | 31.61514 | 5.639304 | 0.0732087 | 21.75527 | [48 empty] | 22.69147 | 4.300704 | 0.1589764 | 15.89764 | [40 empty] | 45.69339 | 6.432323 | 0.2787867 | 27.87867
10993 | Area 1 | Site 12 | CaO/CaCO3 |  | 5748756.7 | 2.169708 | 2070.979 | 140.625 | 2705.466 | 4493.42 | 16643.62 | 11758.36 | 1.913857 | 11.96283 | 2.632123 | 47179 |  |  |  |  | 55.20663 | 0.8228386 | 0.1690698 | 50.2421 | [12 empty] | 1.034775 | 0.1530041 | 0.008123676 | 1.131062 | 6.787755 | 0.2456871 | 0.06574713 | 8.297151 | [12 empty] | 0.6528412 | 0.1381975 | 0.006879201 | 0.8120872 | 15.14493 | 0.3898699 | 0.1668556 | 18.6747 | [52 empty] | 21.17307 | 0.796323 | 0.2159816 | 21.59816
10998 | Area 1 | Site 12 | CaO/CaCO3 |  | 810429.8 | 1.758833 | 894.0076 | 147.65625 | 1015.811 | 1572.41 | 12029.4 | 4507.947 | 1.99541 | 11.94596 | 2.667876 | 5195 |  |  |  |  | 41.2091 | 3.459156 | 0.08285356 | 24.62141 | [16 empty] | 4.375639 | 0.9121269 | 0.02721995 | 3.435101 | [16 empty] | 4.530649 | 1.120349 | 0.02772706 | 3.103248 | [52 empty] | 49.88461 | 3.507258 | 0.3218945 | 32.18945
11000 | Area 1 | Site 12 | Fe |  | 251512.7 | 1.499794 | 496.4711 | 56.25 | 565.8939 | 744.6044 | 13186.64 | 1870.907 | 1.107477 | 11.92687 | 2.619509 | 1936 |  |  |  |  | 41.74337 | 4.114347 | 0.1527819 | 45.40187 | [36 empty] | 3.773281 | 1.14149 | 0.03426914 | 3.835446 | [8 empty] | 28.89862 | 3.509618 | 0.2739929 | 27.39929 | [40 empty] | 25.58473 | 4.429363 | 0.210094 | 21.0094
10997 | Area 1 | Site 12 | CaO/CaCO3 |  | 1264182.3 | 1.687097 | 1144.426 | 119.53125 | 1268.703 | 1930.757 | 11838.8 | 5528.596 | 1.924022 | 11.8549 | 2.585739 | 7630 |  |  |  |  | 43.59463 | 2.57173 | 0.09350406 | 27.7864 | [16 empty] | 2.967799 | 0.5760312 | 0.02122917 | 2.679077 | [16 empty] | 10.65994 | 1.062935 | 0.07811084 | 8.742265 | [52 empty] | 42.77763 | 2.638553 | 0.3240928 | 32.40928
11010 | Area 1 | Site 12 | CaO/CaCO3 |  | 1075915.4 | 1.197562 | 1278.544 | 157.5 | 1170.426 | 1531.136 | 11847.06 | 5694.262 | 2.398208 | 11.96804 | 2.630981 | 7655 |  |  |  |  | 47.22739 | 2.337103 | 0.1129719 | 33.57162 | [36 empty] | 15.90186 | 1.106504 | 0.1418365 | 15.87452 | [52 empty] | 36.87075 | 2.282901 | 0.3376872 | 33.76872
10996 | Area 1 | Site 12 | CaO/CaCO3 |  | 3570450.8 | 1.310173 | 2046.95 | 113.90625 | 2132.144 | 2681.858 | 16507.44 | 7883.582 | 1.385206 | 11.99331 | 2.661202 | 29200 |  |  |  |  | 53.46134 | 1.081144 | 0.1541525 | 45.80916 | [12 empty] | 1.540123 | 0.2103706 | 0.01167371 | 1.625335 | 5.10212 | 0.2877799 | 0.04756761 | 6.002934 | [16 empty] | 16.21031 | 0.5209945 | 0.1719678 | 19.24686 | [52 empty] | 23.68611 | 1.061443 | 0.2361474 | 23.61474
11011 | Area 1 | Site 12 | SiO2 |  | 552298.4 | 1.530687 | 696.1031 | 165.9375 | 838.575 | 1065.516 | 13128.7 | 2776.239 | 1.11053 | 11.89553 | 2.64456 | 3946 |  |  |  |  | 47.74497 | 3.631994 | 0.1231753 | 36.60375 | [16 empty] | 11.14177 | 1.353798 | 0.07435624 | 9.383603 | [72 empty] | 41.11326 | 3.806382 | 0.2694495 | 26.94495
11012 | Area 1 | Site 12 | SiO2 |  | 3510882.0 | 1.533845 | 1992.091 | 149.0625 | 2114.283 | 3055.559 | 14682.42 | 9724.368 | 2.143367 | 11.86957 | 2.631668 | 30385 |  |  |  |  | 49.16846 | 1.025505 | 0.1737438 | 51.63105 | [12 empty] | 0.6491354 | 0.1817385 | 0.004955702 | 0.6899841 | 21.10752 | 0.558641 | 0.1955184 | 24.67402 | [16 empty] | 1.883489 | 0.2438874 | 0.01794752 | 2.00871 | [52 empty] | 27.1914 | 1.10248 | 0.2285448 | 22.85448
11014 | Area 1 | Site 12 | CaO/CaCO3 |  | 643490.1 | 1.105876 | 892.62 | 68.90625 | 905.1613 | 987.1268 | 12728.16 | 2879.079 | 1.025075 | 11.85834 | 2.585113 | 3631 |  |  |  |  | 45.29879 | 3.894287 | 0.0832094 | 24.72715 | [36 empty] | 16.17175 | 1.975082 | 0.112697 | 12.61319 | [52 empty] | 38.52946 | 4.079326 | 0.2774152 | 27.74152
11016 | Area 1 | Site 12 | CaO/CaCO3 |  | 1006786.2 | 1.420849 | 1082.709 | 130.78125 | 1132.201 | 1538.366 | 13057.18 | 4101.754 | 1.329818 | 11.91845 | 2.684464 | 7218 |  |  |  |  | 48.01032 | 2.467944 | 0.1228093 | 36.49496 | [16 empty] | 4.405025 | 0.5982015 | 0.03455605 | 4.360902 | [16 empty] | 8.941474 | 0.9474845 | 0.07284735 | 8.153169 | [52 empty] | 38.64319 | 2.492027 | 0.3181522 | 31.81522
11015 | Area 1 | Site 12 | CaO/CaCO3 |  | 427277.4 | 1.26869 | 671.1506 | 143.4375 | 737.5815 | 851.482 | 12452.95 | 2373.701 | 1.049379 | 11.99687 | 2.644495 | 2921 |  |  |  |  | 49.70946 | 3.992755 | 0.1176777 | 34.97002 | [36 empty] | 11.82197 | 1.755744 | 0.09345383 | 10.45947 | [52 empty] | 38.46858 | 3.989169 | 0.3144687 | 31.44687
11019 | Area 1 | Site 12 | SiO2 |  | 332408.6 | 2.648979 | 434.3286 | 171.5625 | 650.5657 | 1150.527 | 11134.61 | 2706.104 | 1.753101 | 11.93753 | 2.630296 | 2814 |  |  |  |  | 47.36727 | 4.035103 | 0.1259908 | 37.4404 | [16 empty] | 7.665586 | 1.276972 | 0.05862645 | 7.398537 | [16 empty] | 5.024882 | 1.200586 | 0.03909591 | 4.375665 | [52 empty] | 39.94226 | 4.095058 | 0.3103745 | 31.03745
11018 | Area 1 | Site 12 | CaO/CaCO3 |  | 3972724.0 | 1.462082 | 2225.718 | 143.4375 | 2249.051 | 3254.182 | 13585.17 | 9784.61 | 1.917736 | 11.90706 | 2.684905 | 27526 |  |  |  |  | 48.25336 | 1.301624 | 0.1171299 | 34.80722 | [12 empty] | 2.402377 | 0.2976859 | 0.01465414 | 2.040302 | 4.286481 | 0.3288274 | 0.03194164 | 4.030969 | [8 empty] | 0.9745725 | 0.2506473 | 0.00653061 | 0.7472861 |  |  |  |  | 10.46047 | 0.5073924 | 0.08431295 | 9.436414 | [52 empty] | 33.62274 | 1.330122 | 0.267015 | 26.7015
11020 | Area 1 | Site 12 | TiO2 |  | 444927.4 | 1.895737 | 578.7466 | 140.625 | 752.6614 | 1097.151 | 14113.52 | 2731.057 | 1.334021 | 11.94696 | 2.660093 | 2913 |  |  |  |  | 51.34477 | 4.722542 | 0.1173091 | 34.86049 | [40 empty] | 7.176708 | 1.724154 | 0.04912924 | 4.912924 | [48 empty] | 41.47852 | 4.666268 | 0.2927666 | 29.27666
11022 | Area 1 | Site 12 | Fe |  | 254454.4 | 1.313607 | 517.7447 | 66.09375 | 569.1936 | 680.1132 | 14355.22 | 1825.725 | 1.04244 | 11.92057 | 2.701601 | 1878 |  |  |  |  | 39.22663 | 4.772886 | 0.1114464 | 33.1183 | [48 empty] | 21.1789 | 3.435718 | 0.1636528 | 16.36528 | [40 empty] | 39.59446 | 5.185229 | 0.2691938 | 26.91938
11024 | Area 1 | Site 12 | SiO2 |  | 1195053.0 | 1.454953 | 1130.142 | 12.65625 | 1233.527 | 1644.304 | 12117.42 | 4486.648 | 1.340439 | 11.96071 | 2.577237 | 11455 |  |  |  |  | 55.81504 | 1.604306 | 0.2248266 | 66.81122 | [16 empty] | 19.40094 | 0.840101 | 0.1833053 | 23.13275 | [16 empty] | 1.345112 | 0.3364667 | 0.0133611 | 1.495391 | [52 empty] | 23.43891 | 1.714666 | 0.2042687 | 20.42687
11028 | Area 1 | Site 12 | Fe |  | 245629.4 | 1.32057 | 518.2927 | 33.75 | 559.2361 | 684.4416 | 13062.13 | 1898.444 | 1.167631 | 11.92532 | 2.659863 | 1606 |  |  |  |  | 32.95904 | 6.164952 | 0.07010905 | 20.83415 | [48 empty] | 14.48933 | 3.816216 | 0.09933411 | 9.933411 | [40 empty] | 52.55163 | 6.490517 | 0.3212332 | 32.12332
11029 | Area 1 | Site 12 | TiO2 |  | 464783.7 | 1.647016 | 618.9058 | 118.125 | 769.273 | 1019.348 | 13869.73 | 2591.858 | 1.150169 | 11.83224 | 2.683841 | 3156 |  |  |  |  | 39.39919 | 5.789452 | 0.06627113 | 19.69364 | [36 empty] | 3.931718 | 1.29912 | 0.02416396 | 2.704462 | 8.250108 | 1.97376 | 0.05116518 | 5.116518 | [48 empty] | 48.41897 | 5.39168 | 0.3161754 | 31.61754
11030 | Area 1 | Site 12 | No Classification |  | 1008257.1 | 1.87297 | 874.705 | 28.125 | 1133.028 | 1638.297 | 14463.34 | 4069.049 | 1.306787 | 11.99692 | 2.590095 | 5102 |  |  |  |  | 23.00375 | 4.485162 | 0.02821319 | 8.38405 | [92 empty] | 76.99625 | 4.485162 | 0.3674311 | 36.74311
11031 | Area 1 | Site 12 | No Classification |  | 2968879.5 | 1.416055 | 1722.37 | 137.8125 | 1944.247 | 2438.971 | 14216.09 | 7010.955 | 1.317504 | 11.94151 | 2.57733 | 12967 |  |  |  |  | 19.34232 | 2.703885 | 0.02257137 | 6.707486 | [92 empty] | 80.65769 | 2.703885 | 0.3831957 | 38.31957
10928 | Area 1 | Site 12 | Fe |  | 2826943.9 | 1.565671 | 1651.371 | 113.90625 | 1897.202 | 2585.503 | 11913.41 | 7251.481 | 1.48022 | 11.86598 | 2.60645 | 22246 |  |  |  |  | 45.65126 | 1.290272 | 0.154014 | 45.76801 | [8 empty] | 1.915492 | 0.3435512 | 0.0100379 | 1.513527 | 3.528417 | 0.3493314 | 0.02282079 | 3.177347 | 6.377449 | 0.4010849 | 0.05016188 | 6.330325 | [12 empty] | 1.436678 | 0.2905434 | 0.01209372 | 1.427659 | 2.21696 | 0.3127922 | 0.01997226 | 2.235321 | [8 empty] | 7.484065 | 0.6287636 | 0.07302532 | 7.302532 | [40 empty] | 31.38967 | 1.356416 | 0.2654977 | 26.54977
11033 | Area 1 | Site 12 | Si+Al |  | 1672338.8 | 1.351513 | 1264.206 | 143.4375 | 1459.208 | 1708.591 | 12809.03 | 5030.969 | 1.204396 | 11.9871 | 2.584732 | 13879 |  |  |  |  | 50.11778 | 1.519842 | 0.1794533 | 53.32773 | [12 empty] | 1.125461 | 0.3082107 | 0.008526212 | 1.187108 | 16.14127 | 0.6992832 | 0.1488107 | 18.77961 | [16 empty] | 2.202887 | 0.3422437 | 0.02108527 | 2.35989 | [52 empty] | 30.4126 | 1.602679 | 0.266567 | 26.6567
11034 | Area 1 | Site 12 | No Classification |  | 3287315.1 | 1.395806 | 1881.239 | 142.03125 | 2045.859 | 2625.844 | 16357.31 | 7699.201 | 1.434961 | 11.92442 | 2.577558 | 15957 |  |  |  |  | 22.65316 | 2.35885 | 0.02718595 | 8.07879 | [92 empty] | 77.34684 | 2.35885 | 0.3627514 | 36.27514
11037 | Area 1 | Site 12 | CaO/CaCO3 |  | 1267859.3 | 1.329565 | 1162.783 | 127.96875 | 1270.547 | 1545.995 | 13477.53 | 4268.491 | 1.143583 | 11.99135 | 2.577 | 15101 |  |  |  |  | 65.50613 | 0.9497027 | 0.2394014 | 71.14238 |  |  |  |  | 1.314825 | 0.373105 | 0.006830506 | 1.618485 |  |  |  |  | 1.663586 | 0.2332923 | 0.01646184 | 2.291988 | 7.011322 | 0.3637202 | 0.08454041 | 10.66882 | [12 empty] | 0.5581622 | 0.1620089 | 0.009061116 | 1.069662 | 23.94598 | 0.7227779 | 0.3839249 | 42.96936
11039 | Area 1 | Site 12 | No Classification |  | 1287715.6 | 2.031417 | 955.6389 | 167.34375 | 1280.457 | 1941.301 | 12020.87 | 4762.463 | 1.40163 | 11.97518 | 2.605702 | 5081 |  |  |  |  | 20.72001 | 4.586169 | 0.02230459 | 6.628206 | [92 empty] | 79.27999 | 4.586169 | 0.3416104 | 34.16104
11038 | Area 1 | Site 12 | CaO/CaCO3 |  | 7749091.6 | 2.118896 | 2325.436 | 95.625 | 3141.091 | 4927.356 | 18191.31 | 12470.93 | 1.597118 | 11.90522 | 2.703428 | 73692 |  |  |  |  | 57.70776 | 0.5709316 | 0.2283247 | 67.85073 | [8 empty] | 10.3996 | 0.2445636 | 0.07513802 | 11.3294 | 0.5919979 | 0.1108867 | 0.004665185 | 0.6495354 | 0.860664 | 0.1020049 | 0.008652618 | 1.091942 | [16 empty] | 14.57473 | 0.2710525 | 0.1897912 | 21.24167 | [8 empty] | 0.4643968 | 0.1521215 | 0.00590624 | 0.590624 | [40 empty] | 15.40086 | 0.5343651 | 0.1798209 | 17.98209
11041 | Area 1 | Site 12 | CaO/CaCO3 |  | 400802.4 | 1.131996 | 718.6826 | 36.5625 | 714.3651 | 813.5456 | 12744.42 | 2361.225 | 1.106966 | 11.98142 | 2.644125 | 2829 |  |  |  |  | 47.67901 | 4.243086 | 0.1054702 | 31.34235 | [36 empty] | 13.5412 | 1.773627 | 0.1055678 | 11.81528 | [52 empty] | 38.77979 | 4.190663 | 0.312868 | 31.2868
11046 | Area 1 | Site 12 | CaO/CaCO3 |  | 814106.9 | 1.302626 | 1057.026 | 57.65625 | 1018.113 | 1376.909 | 12433.89 | 4347.448 | 1.847471 | 11.88598 | 2.629895 | 5378 |  |  |  |  | 43.23795 | 3.121408 | 0.09794997 | 29.10758 | [12 empty] | 2.454711 | 0.7216699 | 0.01343282 | 1.870257 | 5.20218 | 0.8752204 | 0.03487305 | 4.400906 | [16 empty] | 5.455695 | 0.9994373 | 0.03764475 | 4.213248 | [52 empty] | 43.64946 | 3.223558 | 0.3058852 | 30.58852
11045 | Area 1 | Site 12 | SiO2 |  | 4727997.5 | 1.264856 | 2307.183 | 123.75 | 2453.543 | 2918.255 | 15478.25 | 8395.198 | 1.186246 | 11.91892 | 2.577453 | 45440 |  |  |  |  | 52.24466 | 0.7663427 | 0.2120964 | 63.02823 | [16 empty] | 23.72658 | 0.4534223 | 0.2418364 | 30.51926 | [16 empty] | 1.577169 | 0.1656656 | 0.01665834 | 1.864422 | [52 empty] | 22.4516 | 0.8203492 | 0.202546 | 20.2546
11051 | Area 1 | Site 12 | SiO2 |  | 1500251.2 | 1.47583 | 1296.824 | 158.90625 | 1382.092 | 1913.891 | 12642.78 | 6066.679 | 1.952217 | 11.95234 | 2.5895 | 11271 |  |  |  |  | 46.97426 | 2.018289 | 0.1340571 | 39.83746 | [16 empty] | 9.05048 | 0.652665 | 0.07725774 | 9.749766 |  |  |  |  | 3.868406 | 0.7497854 | 0.0250872 | 2.912169 | [8 empty] | 5.584235 | 0.5799714 | 0.04857422 | 5.436489 | [52 empty] | 34.52263 | 2.14792 | 0.2959895 | 29.59895
11054 | Area 1 | Site 12 | CaO/CaCO3 |  | 501554.6 | 1.596952 | 650.8459 | 105.46875 | 799.124 | 1039.369 | 12642.33 | 2757.524 | 1.206454 | 11.97936 | 2.64418 | 3696 |  |  |  |  | 53.98182 | 3.280251 | 0.145146 | 43.13272 | [16 empty] | 2.793168 | 0.7315816 | 0.02313617 | 2.919736 | [16 empty] | 13.2381 | 1.44641 | 0.1200493 | 13.43607 | [52 empty] | 29.98692 | 3.206447 | 0.2677147 | 26.77147
11057 | Area 1 | Site 12 | CaO/CaCO3 |  | 2557781.2 | 1.928191 | 1530.345 | 16.875 | 1804.624 | 2950.797 | 12901.85 | 8934.352 | 2.483435 | 11.9478 | 2.57692 | 12421 |  |  |  |  | 30.8943 | 2.644425 | 0.04327009 | 12.85848 | [36 empty] | 3.104174 | 0.8451693 | 0.01405264 | 1.57279 | [52 empty] | 66.00153 | 2.678406 | 0.3412881 | 34.12881
11058 | Area 1 | Site 12 | CaO/CaCO3 |  | 308139.8 | 2.134255 | 446.867 | 164.53125 | 626.3672 | 953.7279 | 11669.63 | 2303.566 | 1.370388 | 11.93388 | 2.643722 | 1799 |  |  |  |  | 45.24161 | 5.366973 | 0.09317302 | 27.68802 | [36 empty] | 11.59803 | 2.34446 | 0.08193969 | 9.170795 | [52 empty] | 43.16036 | 5.566767 | 0.3208697 | 32.08697
11059 | Area 1 | Site 12 | CaO/CaCO3 |  | 1225205.1 | 1.26176 | 1163.12 | 105.46875 | 1248.991 | 1467.577 | 13269.39 | 4123.053 | 1.104127 | 11.85234 | 2.576438 | 8189 |  |  |  |  | 45.45425 | 2.38504 | 0.1037505 | 30.8313 | [16 empty] | 2.896326 | 0.5148852 | 0.02226552 | 2.809862 | [16 empty] | 12.50496 | 1.009399 | 0.1003266 | 11.22868 | [52 empty] | 39.14447 | 2.417436 | 0.3203187 | 32.03187
11064 | Area 1 | Site 12 | No Classification |  | 811900.6 | 1.44234 | 886.8225 | 175.78125 | 1016.732 | 1279.1 | 11288.79 | 3482.13 | 1.18844 | 11.91013 | 2.576022 | 2366 | [100 empty] | 100 | 0.002426453 | 0.3314221 | 33.14221
11070 | Area 1 | Site 12 | Fe |  | 366237.8 | 1.507967 | 589.8892 | 127.96875 | 682.8678 | 889.5338 | 12925.22 | 2324.865 | 1.174417 | 11.934 | 2.628969 | 2420 |  |  |  |  | 36.41431 | 4.863565 | 0.08656057 | 25.72301 | [48 empty] | 16.90695 | 3.258273 | 0.1198368 | 11.98368 | [40 empty] | 46.67874 | 5.086049 | 0.2939656 | 29.39656
11071 | Area 1 | Site 12 | SiO2 |  | 1979743.2 | 1.621219 | 1290.108 | 104.0625 | 1587.667 | 2091.547 | 12275.02 | 5555.062 | 1.240393 | 11.96852 | 2.576337 | 18187 |  |  |  |  | 53.95717 | 1.237269 | 0.2202033 | 65.43734 | [12 empty] | 0.7581788 | 0.211641 | 0.006272385 | 0.8733065 | 22.67562 | 0.7062708 | 0.2261309 | 28.53725 | [16 empty] | 2.118841 | 0.2878904 | 0.02237946 | 2.504738 | [52 empty] | 20.49019 | 1.322281 | 0.1835567 | 18.35567
11074 | Area 1 | Site 12 | Salt |  | 204446 | 1.416667 | 460.2175 | 135 | 510.2046 | 651.9748 | 10458.68 | 2067.765 | 1.664232 | 11.90308 | 2.575565 | 1544 |  |  |  |  | 20.45983 | 5.430893 | 0.04154658 | 12.3463 |  |  |  |  | 19.36811 | 3.145941 | 0.07302277 | 17.3027 | [20 empty] | 17.639 | 2.907798 | 0.1026857 | 11.75014 | [60 empty] | 42.53306 | 5.640092 | 0.3117958 | 31.17958
11047 | Area 1 | Site 12 | CaO/CaCO3 |  | 672171.4 | 1.92343 | 879.3438 | 49.21875 | 925.1136 | 1691.356 | 11612.28 | 4655.968 | 2.566434 | 11.99537 | 2.701553 | 3829 |  |  |  |  | 40.93633 | 3.562559 | 0.09054466 | 26.90696 | [16 empty] | 4.255207 | 0.9035469 | 0.03122202 | 3.940155 | [16 empty] | 8.422878 | 1.314421 | 0.06189568 | 6.927444 | [52 empty] | 46.38558 | 3.605928 | 0.3548171 | 35.48171
11080 | Area 1 | Site 12 | CaO/CaCO3 |  | 696440.1 | 1.27534 | 1061.676 | 147.65625 | 941.6661 | 1353.998 | 12464.4 | 4023.867 | 1.850093 | 11.86123 | 2.60564 | 3992 |  |  |  |  | 46.13751 | 4.058997 | 0.08887535 | 26.41089 | [16 empty] | 4.116984 | 0.958894 | 0.02642659 | 3.334981 | [16 empty] | 12.27499 | 1.661953 | 0.08251444 | 9.235121 | [52 empty] | 37.47052 | 4.091094 | 0.2535931 | 25.35931
11081 | Area 1 | Site 12 | CaO/CaCO3 |  | 686879.7 | 1.678731 | 829.5338 | 97.03125 | 935.1804 | 1392.564 | 11216.22 | 4045.166 | 1.895755 | 11.798 | 2.575551 | 4146 |  |  |  |  | 35.64049 | 4.050898 | 0.05892097 | 17.50941 | [36 empty] | 5.49777 | 1.447719 | 0.02954668 | 3.306902 | [52 empty] | 58.86174 | 4.124098 | 0.352385 | 35.2385
11086 | Area 1 | Site 12 | Fe |  | 420658.7 | 1.844171 | 620.5745 | 36.5625 | 731.8465 | 1144.446 | 12715.18 | 2864.019 | 1.551715 | 11.95739 | 2.692059 | 3084 |  |  |  |  | 33.11063 | 4.010737 | 0.08604995 | 25.57127 | [48 empty] | 18.88406 | 2.77616 | 0.1509275 | 15.09275 | [40 empty] | 48.00531 | 4.212926 | 0.3380781 | 33.80781
11087 | Area 1 | Site 12 | TiO2 |  | 1971653.7 | 1.414408 | 1526.64 | 64.6875 | 1584.42 | 2159.292 | 11638.16 | 6706.089 | 1.81509 | 11.89194 | 2.588183 | 15783 |  |  |  |  | 46.62562 | 1.803349 | 0.142894 | 42.4635 | [12 empty] | 3.579235 | 0.4233043 | 0.02257571 | 3.143224 | 6.185066 | 0.4812276 | 0.04726444 | 5.964674 | [16 empty] | 2.41309 | 0.3699158 | 0.02091896 | 2.341277 | 2.492048 | 0.4481492 | 0.0214847 | 2.14847 |  |  |  |  | 6.272778 | 0.753397 | 0.05844407 | 5.844407 | [40 empty] | 32.43216 | 1.756431 | 0.2651954 | 26.51954
11088 | Area 1 | Site 12 | CaO/CaCO3 |  | 5042756.1 | 1.570972 | 2386.435 | 14.0625 | 2533.897 | 3749.022 | 14503.32 | 11390.04 | 2.047258 | 11.99467 | 2.597933 | 20230 |  |  |  |  | 27.06528 | 1.97716 | 0.03636976 | 10.80792 | [36 empty] | 2.631811 | 0.6150645 | 0.01171657 | 1.311334 | [52 empty] | 70.30291 | 2.009088 | 0.3628483 | 36.28483
11084 | Area 1 | Site 12 | CaO/CaCO3 |  | 14328134.3 | 1.616612 | 3896.976 | 177.1875 | 4271.2 | 6299.899 | 17849.16 | 19518.87 | 2.115972 | 11.95998 | 2.702932 | 135283 |  |  |  |  | 54.72389 | 0.4798722 | 0.1640455 | 48.74905 | [12 empty] | 1.082603 | 0.08281636 | 0.009454551 | 1.316361 | 4.650749 | 0.1153944 | 0.05016577 | 6.330816 |  |  |  |  | 0.5288276 | 0.1062323 | 0.005453836 | 0.6330916 | 0.4348417 | 0.06543606 | 0.004791542 | 0.5482876 | 0.2613012 | 0.06277103 | 0.00321318 | 0.3793147 | 21.55331 | 0.2693283 | 0.2739053 | 30.65584 | [52 empty] | 16.76448 | 0.4587377 | 0.1958409 | 19.58409
11091 | Area 1 | Site 12 | CaSO4 |  | 355942 | 1.664679 | 613.222 | 50.625 | 673.2008 | 1020.818 | 11886.44 | 2573.143 | 1.480263 | 11.98566 | 2.628502 | 2449 |  |  |  |  | 42.6762 | 5.178973 | 0.08519715 | 25.31785 | [24 empty] | 9.178361 | 2.332004 | 0.04814567 | 5.588841 | [8 empty] | 8.558585 | 1.959998 | 0.05852131 | 6.54978 | [52 empty] | 39.58685 | 5.50103 | 0.2917367 | 29.17367
11097 | Area 1 | Site 12 | CaO/CaCO3 |  | 3026977.4 | 1.544332 | 2073.927 | 68.90625 | 1963.178 | 3202.831 | 13584.29 | 10375.18 | 2.829909 | 11.86642 | 2.702124 | 16352 |  |  |  |  | 31.06299 | 2.015738 | 0.04988381 | 14.82386 | [12 empty] | 1.656511 | 0.4808726 | 0.007152994 | 0.995914 | 2.533378 | 0.4898783 | 0.01373696 | 1.733576 | [16 empty] | 3.27168 | 0.6520589 | 0.01694 | 1.895947 | [52 empty] | 61.47544 | 2.082839 | 0.3506267 | 35.06267
11100 | Area 1 | Site 12 | CaO/CaCO3 |  | 537590 | 1.80621 | 664.699 | 71.71875 | 827.3336 | 1200.586 | 11182.81 | 3260.319 | 1.573472 | 11.7933 | 2.574985 | 2588 |  |  |  |  | 39.44511 | 4.577686 | 0.0800797 | 23.79711 | [16 empty] | 9.066418 | 1.506692 | 0.06591581 | 8.318438 | [16 empty] | 11.75882 | 1.912096 | 0.08682263 | 9.7173 | [52 empty] | 39.72965 | 4.638901 | 0.2900784 | 29.00784
11108 | Area 1 | Site 12 | CaO/CaCO3 |  | 1770884.7 | 1.66414 | 1205.817 | 108.28125 | 1501.586 | 2006.648 | 11957.27 | 5454.806 | 1.337083 | 11.85389 | 2.574919 | 14280 |  |  |  |  | 50.47103 | 1.605909 | 0.1433206 | 42.59026 | [12 empty] | 1.803076 | 0.3533845 | 0.01293563 | 1.801033 | 7.429883 | 0.4894248 | 0.06516083 | 8.22316 | [12 empty] | 1.485239 | 0.3446165 | 0.01348869 | 1.592335 | 10.85713 | 0.6613597 | 0.1040395 | 11.64424 | [52 empty] | 27.95366 | 1.603234 | 0.2548593 | 25.48593
11103 | Area 1 | Site 12 | CaO/CaCO3 |  | 10385562.5 | 1.585635 | 3127.321 | 144.84375 | 3636.387 | 4958.789 | 12617.54 | 14583.43 | 1.629595 | 11.81905 | 2.584134 | 102560 |  |  |  |  | 50.55386 | 0.563965 | 0.1809118 | 53.76116 |  |  |  |  | 2.44212 | 0.2371891 | 0.01179368 | 2.794507 | 0.5573976 | 0.1041533 | 0.003704194 | 0.5585229 | 1.187607 | 0.09912883 | 0.01002963 | 1.396428 | 8.960337 | 0.178293 | 0.09395003 | 11.8563 |  |  |  |  | 0.9699004 | 0.1316754 | 0.009643362 | 1.11942 | 1.178627 | 0.09031734 | 0.01259187 | 1.440865 | 1.105285 | 0.09170481 | 0.01327529 | 1.567143 | 12.45936 | 0.2253356 | 0.1567825 | 17.5473 | [8 empty] | 0.7181761 | 0.1366047 | 0.009126268 | 0.9126268 |  |  |  |  | 3.428798 | 0.3084355 | 0.04270214 | 4.270214 | [32 empty] | 16.43852 | 0.5387969 | 0.1824448 | 18.24448
11111 | Area 1 | Site 12 | No Classification |  | 2491593.7 | 1.689534 | 1493.683 | 118.125 | 1781.122 | 2523.628 | 13635.19 | 6448.988 | 1.3283 | 11.97386 | 2.574977 | 12539 |  |  |  |  | 25.97459 | 2.645914 | 0.03298025 | 9.800669 | [92 empty] | 74.02541 | 2.645914 | 0.3523201 | 35.23201
11113 | Area 1 | Site 12 | CaSO4 |  | 4858166.4 | 2.684916 | 2005.081 | 158.90625 | 2487.089 | 5383.475 | 12813.01 | 13936.71 | 3.181548 | 11.824 | 2.701338 | 34400 |  |  |  |  | 46.07021 | 1.179025 | 0.111305 | 33.07626 | [16 empty] | 0.8230803 | 0.1838055 | 0.006924391 | 0.8738438 |  |  |  |  | 10.61857 | 0.5324554 | 0.07395878 | 8.585275 | [8 empty] | 11.35329 | 0.4619338 | 0.09906083 | 11.08702 | [52 empty] | 31.13484 | 1.222286 | 0.2838847 | 28.38847
11114 | Area 1 | Site 12 | Si+Ca+Fe Mixture |  | 915594.5 | 1.300739 | 963.9747 | 158.90625 | 1079.709 | 1253.879 | 14125.25 | 3647.796 | 1.156506 | 11.87783 | 2.574334 | 7195 |  |  |  |  | 47.58097 | 2.476618 | 0.1229163 | 36.52675 | [12 empty] | 2.020103 | 0.5234316 | 0.01260439 | 1.754913 | 2.29441 | 0.5452034 | 0.01772833 | 2.237279 | [16 empty] | 11.70913 | 1.007492 | 0.1012285 | 11.32963 | [8 empty] | 3.669511 | 0.9352699 | 0.0336059 | 3.36059 | [40 empty] | 32.72588 | 2.461509 | 0.2771189 | 27.71189
11117 | Area 1 | Site 12 | Si+Al |  | 851613.2 | 1.631044 | 1051.681 | 39.375 | 1041.301 | 1715.338 | 12603.14 | 5603.898 | 2.934461 | 11.798 | 2.700812 | 4900 |  |  |  |  | 38.98414 | 3.395198 | 0.08261447 | 24.55036 | [12 empty] | 2.6471 | 0.7837992 | 0.01417272 | 1.973272 | 5.581589 | 0.9556756 | 0.03657815 | 4.616087 | [16 empty] | 4.965388 | 1.011562 | 0.03286241 | 3.678003 | [52 empty] | 47.82179 | 3.41747 | 0.3255134 | 32.55134
11120 | Area 1 | Site 12 | CaO/CaCO3 |  | 214741.8 | 1.944378 | 398.8983 | 36.5625 | 522.8937 | 775.6093 | 11343.74 | 1855.846 | 1.276314 | 11.87393 | 2.700329 | 1514 |  |  |  |  | 50.93284 | 5.416143 | 0.1232191 | 36.61674 | [36 empty] | 13.7398 | 2.49928 | 0.115152 | 12.88796 | [52 empty] | 35.32735 | 5.343998 | 0.3023929 | 30.23929
11121 | Area 1 | Site 12 | CaO/CaCO3 |  | 390506.6 | 1.369698 | 677.2272 | 142.03125 | 705.1301 | 927.5968 | 12391.12 | 2573.143 | 1.349241 | 11.99949 | 2.628086 | 2457 |  |  |  |  | 48.40934 | 4.784614 | 0.09666428 | 28.72551 | [36 empty] | 18.71889 | 2.366453 | 0.1476143 | 16.52118 | [52 empty] | 32.87178 | 4.667251 | 0.2619184 | 26.19184
11126 | Area 1 | Site 12 | Si+Ca+Fe Mixture |  | 4904497.7 | 1.360763 | 2345.356 | 130.78125 | 2498.92 | 3191.474 | 12703.13 | 9329.581 | 1.412277 | 11.88643 | 2.574573 | 38325 |  |  |  |  | 49.16518 | 0.9400902 | 0.1657187 | 49.24626 |  |  |  |  | 1.207343 | 0.2843966 | 0.005156107 | 1.221737 | 0.5396761 | 0.1791586 | 0.003245627 | 0.4893797 | 0.9082917 | 0.1766672 | 0.006832903 | 0.9513476 | 14.06514 | 0.3987716 | 0.1303167 | 16.4457 | [16 empty] | 7.509733 | 0.3181851 | 0.07715999 | 8.635845 | [8 empty] | 1.028938 | 0.2804561 | 0.01105305 | 1.105305 | 1.303297 | 0.4014971 | 0.01376152 | 1.376152 | [36 empty] | 24.27241 | 0.9591693 | 0.2219668 | 22.19668
11130 | Area 1 | Site 12 | CaO/CaCO3 |  | 1052382.1 | 1.549062 | 1029.862 | 32.34375 | 1157.555 | 1595.321 | 13980.88 | 4274.729 | 1.381764 | 11.92177 | 2.628245 | 7908 |  |  |  |  | 48.56966 | 2.407641 | 0.1146232 | 34.06232 | [16 empty] | 1.837382 | 0.478975 | 0.01429838 | 1.804426 | [16 empty] | 13.41184 | 1.035689 | 0.1109949 | 12.42269 | [52 empty] | 36.18112 | 2.399856 | 0.3037104 | 30.37104
11129 | Area 1 | Site 12 | SiO2 |  | 483904.6 | 1.17803 | 759.3202 | 75.9375 | 784.9372 | 894.502 | 12123.79 | 2497.84 | 1.026029 | 11.98185 | 2.604396 | 3669 |  |  |  |  | 43.25625 | 3.83858 | 0.1007333 | 29.9347 | [16 empty] | 9.584326 | 1.2933 | 0.07044679 | 8.890238 | [16 empty] | 7.067381 | 1.316071 | 0.05245952 | 5.871336 | [52 empty] | 40.09205 | 3.901913 | 0.294204 | 29.4204
11134 | Area 1 | Site 12 | CaO/CaCO3 |  | 805281.9 | 1.564057 | 905.07 | 160.3125 | 1012.579 | 1415.581 | 12483.58 | 3732.992 | 1.377071 | 11.88248 | 2.637843 | 5476 |  |  |  |  | 43.39882 | 3.148969 | 0.09263008 | 27.52668 | [16 empty] | 3.208558 | 0.7323584 | 0.02235995 | 2.821779 | [16 empty] | 9.273198 | 1.182023 | 0.06568164 | 7.351173 | [52 empty] | 44.11943 | 3.150143 | 0.3243864 | 32.43864
11139 | Area 1 | Site 12 | Si+Ca+Fe Mixture |  | 1853986.9 | 1.860237 | 1264.34 | 68.90625 | 1536.414 | 2351.972 | 11634.68 | 6911.769 | 2.05051 | 11.94067 | 2.573941 | 12892 |  |  |  |  | 44.38892 | 1.96246 | 0.1125269 | 33.43939 |  |  |  |  | 2.29098 | 0.6582139 | 0.007394563 | 1.752138 |  |  |  |  | 2.161162 | 0.4377843 | 0.0122473 | 1.705196 | 4.195547 | 0.5074845 | 0.02940173 | 3.710437 | [16 empty] | 6.253966 | 0.6266909 | 0.04751482 | 5.317919 | [8 empty] | 2.559732 | 0.6786743 | 0.02131796 | 2.131796 | [40 empty] | 38.14969 | 2.002572 | 0.2866457 | 28.66457
11138 | Area 1 | Site 12 | CaO/CaCO3 |  | 1109009.2 | 1.370749 | 1190.318 | 164.53125 | 1188.291 | 1631.628 | 13454.52 | 4619.609 | 1.531318 | 12.00291 | 2.581874 | 7029 |  |  |  |  | 45.7139 | 2.605804 | 0.09843309 | 29.25115 | [16 empty] | 1.864619 | 0.5119115 | 0.0143626 | 1.81253 | [16 empty] | 16.24607 | 1.234662 | 0.1332161 | 14.90972 | [52 empty] | 36.17541 | 2.545774 | 0.3006087 | 30.06087
11146 | Area 1 | Site 12 | CaO/CaCO3 |  | 303727.3 | 1.36582 | 561.5808 | 171.5625 | 621.8663 | 767.0182 | 11277.2 | 2074.003 | 1.127003 | 11.94666 | 2.57269 | 2134 |  |  |  |  | 43.30291 | 4.523796 | 0.09931958 | 29.51458 | [16 empty] | 3.448795 | 1.069153 | 0.02627693 | 3.316094 | [16 empty] | 10.20685 | 1.819513 | 0.07940418 | 8.887017 | [52 empty] | 43.04145 | 4.682792 | 0.3456748 | 34.56748
11144 | Area 1 | Site 12 | Si+Ca+Fe Mixture |  | 11145983.9 | 1.472236 | 3384.853 | 11.25 | 3767.162 | 4983.301 | 15498.22 | 17849.99 | 2.274823 | 11.93162 | 2.629079 | 98631 |  |  |  |  | 50.90517 | 0.619456 | 0.159156 | 47.29605 |  |  |  |  | 1.893795 | 0.2002211 | 0.007531953 | 1.784692 | 1.665467 | 0.1468663 | 0.009297882 | 1.401946 | 1.98048 | 0.1339526 | 0.01365731 | 1.901512 | 7.928042 | 0.1957624 | 0.0670856 | 8.466063 | [12 empty] | 0.7471136 | 0.1078854 | 0.00687363 | 0.8114296 | 9.105943 | 0.2221417 | 0.08863685 | 9.92035 | [8 empty] | 1.700498 | 0.1945053 | 0.01712552 | 1.712552 | [40 empty] | 24.07348 | 0.6219767 | 0.2146376 | 21.46376
11151 | Area 1 | Site 12 | No Classification |  | 911182 | 2.381618 | 723.7444 | 12.65625 | 1077.104 | 1723.683 | 11414.66 | 4129.291 | 1.489142 | 11.91761 | 2.572654 | 4341 | [100 empty] | 100 | 0.001376287 | 0.4180486 | 41.80486
11150 | Area 1 | Site 12 | SiO2 |  | 4084507.4 | 1.620981 | 1928.054 | 149.0625 | 2280.473 | 3125.34 | 14111.86 | 8578.066 | 1.433604 | 11.85457 | 2.582268 | 36991 |  |  |  |  | 33.82296 | 0.9776961 | 0.09210628 | 27.37102 |  |  |  |  | 17.67452 | 0.5486153 | 0.08368092 | 19.82815 | 1.517201 | 0.2506044 | 0.007650611 | 1.153569 |  |  |  |  | 4.950826 | 0.2649777 | 0.04021196 | 5.074666 | [8 empty] | 17.70393 | 0.4962911 | 0.146736 | 16.79074 |  |  |  |  | 4.052132 | 0.2726398 | 0.03750803 | 4.197946 | [52 empty] | 20.27842 | 1.014498 | 0.1806947 | 18.06947
11152 | Area 1 | Site 12 | CaO/CaCO3 |  | 272839.8 | 1.355981 | 546.2369 | 156.09375 | 589.3984 | 740.687 | 11405.61 | 2052.704 | 1.228953 | 11.92823 | 2.637271 | 1818 |  |  |  |  | 42.52828 | 5.82682 | 0.08254506 | 24.52973 | [36 empty] | 8.629516 | 2.187626 | 0.05494955 | 6.150024 | [52 empty] | 48.84221 | 5.867584 | 0.3342622 | 33.42622
11155 | Area 1 | Site 12 | SiO2 |  | 553769.2 | 1.211664 | 801.3101 | 53.4375 | 839.6909 | 970.9184 | 11691.11 | 2815.183 | 1.138871 | 11.88979 | 2.572428 | 3658 |  |  |  |  | 45.0314 | 3.541452 | 0.1202956 | 35.74797 | [16 empty] | 7.096627 | 1.134053 | 0.0509728 | 6.432661 | [12 empty] | 5.386141 | 0.9388455 | 0.03974549 | 4.691941 | [24 empty] | 6.592681 | 1.691159 | 0.04573299 | 5.106941 | [28 empty] | 35.89315 | 3.749942 | 0.2703584 | 27.03584
11157 | Area 1 | Site 12 | CaO/CaCO3 |  | 1123717.6 | 1.864045 | 1010.531 | 157.5 | 1196.144 | 1883.677 | 12861.5 | 4832.598 | 1.653843 | 11.88601 | 2.637651 | 8460 |  |  |  |  | 56.49037 | 2.123677 | 0.1421213 | 42.23388 | [36 empty] | 19.90077 | 1.149379 | 0.1951471 | 21.84111 | [52 empty] | 23.60885 | 2.07408 | 0.2251923 | 22.51923
11156 | Area 1 | Site 12 | CaO/CaCO3 |  | 7681433.2 | 2.039988 | 2385.486 | 37.96875 | 3127.348 | 4866.362 | 13839.6 | 12557.19 | 1.633553 | 11.85986 | 2.582698 | 69867 |  |  |  |  | 52.82567 | 0.6423366 | 0.1326976 | 39.43344 |  |  |  |  | 0.7109535 | 0.1464025 | 0.003474989 | 0.8233965 |  |  |  |  | 0.4124691 | 0.09419375 | 0.003839707 | 0.5346038 | 1.451084 | 0.1019905 | 0.01691079 | 2.134107 |  |  |  |  | 0.4633468 | 0.1111632 | 0.005901732 | 0.6850841 | 0.3003806 | 0.07726961 | 0.003998169 | 0.4575034 |  |  |  |  | 35.37841 | 0.5044597 | 0.5225344 | 58.48272 | [52 empty] | 8.457691 | 0.5038091 | 0.1120041 | 11.20041
11158 | Area 1 | Site 12 | CaO/CaCO3 |  | 1701020.1 | 1.840901 | 1136.154 | 165.9375 | 1471.668 | 2091.547 | 12340.19 | 5415.863 | 1.372196 | 11.85136 | 2.57248 | 12586 |  |  |  |  | 38.07797 | 1.936912 | 0.08703683 | 25.86454 |  |  |  |  | 8.103336 | 0.815964 | 0.03008903 | 7.129579 | [8 empty] | 3.645919 | 0.4451269 | 0.02771251 | 3.49726 | [8 empty] | 7.282565 | 0.6350187 | 0.05028376 | 5.753881 |  |  |  |  | 9.542757 | 0.7268022 | 0.07763221 | 8.688696 | [52 empty] | 33.34745 | 1.943137 | 0.2726791 | 27.26791
11162 | Area 1 | Site 12 | CaO/CaCO3 |  | 2479091.6 | 1.815253 | 1455.785 | 129.375 | 1776.648 | 2642.618 | 12994.71 | 7804.625 | 1.955247 | 11.84111 | 2.572812 | 10531 |  |  |  |  | 25.15658 | 2.495973 | 0.03255868 | 9.675391 | [16 empty] | 5.399459 | 0.6461116 | 0.0337602 | 4.260467 | [8 empty] | 2.252354 | 0.6059955 | 0.0115037 | 1.316348 |  |  |  |  | 22.12674 | 1.480134 | 0.1381872 | 15.46609 | [52 empty] | 45.06487 | 2.534522 | 0.2913416 | 29.13416
11164 | Area 1 | Site 12 | SiO2 |  | 2497477.0 | 3.20415 | 1100.249 | 143.4375 | 1783.224 | 3525.364 | 15511.66 | 8077.856 | 2.079126 | 11.79004 | 2.637956 | 18294 |  |  |  |  | 49.13422 | 1.47452 | 0.1512244 | 44.93904 |  |  |  |  | 1.728823 | 0.4675932 | 0.006513956 | 1.543478 | [8 empty] | 13.66856 | 0.609093 | 0.1113831 | 14.05632 | [16 empty] | 3.364922 | 0.3927602 | 0.02849495 | 3.189191 | [52 empty] | 32.10348 | 1.548284 | 0.2540905 | 25.40905
11165 | Area 1 | Site 12 | CaO/CaCO3 |  | 15720279.2 | 1.72332 | 3674.37 | 154.6875 | 4473.889 | 6332.113 | 14991.6 | 19477.79 | 1.920477 | 11.97782 | 2.573321 | 74766 |  |  |  |  | 21.16771 | 1.059271 | 0.02692769 | 8.002041 | [12 empty] | 0.9846441 | 0.2577774 | 0.003618802 | 0.5038471 | 1.015755 | 0.2372346 | 0.004794121 | 0.6050081 | [16 empty] | 2.898434 | 0.3302519 | 0.01277035 | 1.429273 | [12 empty] | 2.237052 | 0.5991882 | 0.01288495 | 1.288495 | [36 empty] | 71.69641 | 1.167961 | 0.3610954 | 36.10954
11168 | Area 1 | Site 12 | CaO/CaCO3 |  | 547885.9 | 1.449128 | 747.1226 | 157.5 | 835.2185 | 1082.677 | 15813.65 | 2857.78 | 1.1862 | 12.00008 | 2.571761 | 6941 |  |  |  |  | 66.6538 | 1.332712 | 0.2514045 | 74.70933 |  |  |  |  | 1.601448 | 0.5111168 | 0.008343555 | 1.977001 |  |  |  |  | 1.168573 | 0.3220742 | 0.01158441 | 1.612902 | 6.546693 | 0.5214303 | 0.07975934 | 10.06546 | [16 empty] | 24.02948 | 1.039436 | 0.3905191 | 43.7074
11169 | Area 1 | Site 12 | Fe |  | 5127329.1 | 1.258711 | 2473.458 | 37.96875 | 2555.057 | 3113.368 | 16918.84 | 9698.344 | 1.459803 | 11.99044 | 2.637828 | 45650 |  |  |  |  | 44.77545 | 0.9261467 | 0.1884565 | 56.0032 |  |  |  |  | 2.476905 | 0.2859652 | 0.009803209 | 2.322865 |  |  |  |  | 0.9573552 | 0.1549869 | 0.007063531 | 0.983458 | 1.548169 | 0.1610953 | 0.01452306 | 1.83278 | 5.870902 | 0.3053698 | 0.05833676 | 10.42992 | 1.100848 | 0.2510091 | 0.009476495 | 1.100049 |  |  |  |  | 0.6835614 | 0.1464474 | 0.007330419 | 0.8653534 | 4.460004 | 0.230386 | 0.05103496 | 5.711898 | [8 empty] | 16.03485 | 0.542187 | 0.1909559 | 19.09559 | [40 empty] | 22.09196 | 1.155275 | 0.2364119 | 23.64119
11173 | Area 1 | Site 12 | CaO/CaCO3 |  | 1070767.5 | 1.86383 | 1065.721 | 147.65625 | 1167.623 | 1986.323 | 11335.65 | 5180.062 | 1.994182 | 11.90391 | 2.637043 | 6437 |  |  |  |  | 33.83589 | 3.441763 | 0.05309882 | 15.77926 | [36 empty] | 4.950023 | 1.205986 | 0.02536322 | 2.838684 | [52 empty] | 61.21409 | 3.473206 | 0.3522786 | 35.22786
11176 | Area 1 | Site 12 | Fe |  | 574360.9 | 1.92044 | 650.9283 | 156.09375 | 855.1602 | 1250.069 | 15223.04 | 3103.474 | 1.334448 | 11.9163 | 2.636601 | 4380 |  |  |  |  | 34.75912 | 3.155522 | 0.1008238 | 29.96158 | [48 empty] | 22.36073 | 2.260574 | 0.187329 | 18.7329 | [40 empty] | 42.88016 | 3.366279 | 0.3139442 | 31.39442
11179 | Area 1 | Site 12 | Fe |  | 147818.9 | 1.5312 | 369.8079 | 163.125 | 433.8304 | 566.2499 | 13611.31 | 1462.131 | 1.150887 | 11.88877 | 2.635968 | 653 |  |  |  |  | 42.15069 | 8.144937 | 0.1165576 | 34.63717 | [48 empty] | 57.84931 | 8.144937 | 0.2346264 | 23.46264 | [40 empty] | 0 | 29.19653 | 0 | 0
11180 | Area 1 | Site 12 | Si+Al |  | 2129032.9 | 1.792289 | 1394.041 | 64.6875 | 1646.441 | 2498.524 | 12326.28 | 7387.026 | 2.039609 | 11.89924 | 2.636774 | 14787 |  |  |  |  | 45.15311 | 1.700152 | 0.122951 | 36.53709 | [12 empty] | 2.351531 | 0.3985099 | 0.01461038 | 2.034208 | 7.367046 | 0.5375108 | 0.05588106 | 7.052074 | [16 empty] | 3.520089 | 0.47228 | 0.02747716 | 3.075279 | [52 empty] | 41.60822 | 1.743512 | 0.3238795 | 32.38795
11181 | Area 1 | Site 12 | CaO/CaCO3 |  | 1304630.2 | 1.268897 | 1316.879 | 47.8125 | 1288.839 | 1670.984 | 13956.58 | 5243.958 | 1.67734 | 11.91164 | 2.63636 | 10191 |  |  |  |  | 49.08604 | 2.000362 | 0.1342212 | 39.88621 | [12 empty] | 1.673142 | 0.3979313 | 0.01112411 | 1.548814 | 4.323651 | 0.5080271 | 0.03549214 | 4.479034 | [16 empty] | 9.75373 | 0.7716135 | 0.08579531 | 9.60232 | [52 empty] | 35.16343 | 2.012274 | 0.306315 | 30.6315
11182 | Area 1 | Site 12 | CaO/CaCO3 |  | 391977.4 | 1.615444 | 581.9819 | 146.25 | 706.4567 | 940.1591 | 11421.72 | 2449.004 | 1.21761 | 11.96208 | 2.635487 | 2453 |  |  |  |  | 44.59532 | 4.579148 | 0.1003175 | 29.81114 | [16 empty] | 4.273378 | 1.091604 | 0.03187164 | 4.022135 | [16 empty] | 10.94663 | 1.73891 | 0.08426926 | 9.431523 | [52 empty] | 40.18466 | 4.547546 | 0.3145093 | 31.45093
11183 | Area 1 | Site 12 | CaO/CaCO3 |  | 20371793.3 | 1.868411 | 3948.083 | 168.75 | 5092.953 | 7376.643 | 16800.42 | 21471.76 | 1.800927 | 11.87345 | 2.716601 | 187007 |  |  |  |  | 55.77741 | 0.4200064 | 0.1708596 | 50.77398 |  |  |  |  | 0.3264871 | 0.1082213 | 0.001490839 | 0.3532534 | 0.2817948 | 0.07411059 | 0.001888524 | 0.284754 | 1.170894 | 0.07246395 | 0.009987622 | 1.39058 | 2.772192 | 0.08288464 | 0.02934101 | 3.702775 |  |  |  |  | 0.7315763 | 0.09215657 | 0.007632224 | 0.885963 |  |  |  |  | 0.2824708 | 0.05556187 | 0.003501815 | 0.413388 | 21.58518 | 0.2325202 | 0.2758868 | 30.8776 | [8 empty] | 0.4304144 | 0.09792594 | 0.00533898 | 0.533898 | 0.5660075 | 0.1447038 | 0.006905386 | 0.6905386 | [36 empty] | 16.07559 | 0.3869952 | 0.1889797 | 18.89797
11185 | Area 1 | Site 12 | CaO/CaCO3 |  | 11663717.6 | 1.445032 | 4473.457 | 26.71875 | 3853.661 | 6464.288 | 14671.82 | 26533.48 | 4.80332 | 11.94664 | 2.717313 | 90348 |  |  |  |  | 47.57218 | 0.5804171 | 0.1595194 | 47.40404 |  |  |  |  | 5.114074 | 0.2093672 | 0.02462552 | 5.835003 | 0.7582426 | 0.1153659 | 0.004859984 | 0.7327945 | 0.8838834 | 0.1042708 | 0.007112284 | 0.9902459 | 8.842666 | 0.1930997 | 0.08826312 | 11.13862 | [8 empty] | 5.477257 | 0.1691033 | 0.05309279 | 6.075313 | 0.4420442 | 0.09522473 | 0.004701611 | 0.5550235 | 9.41693 | 0.2168803 | 0.1063442 | 11.90218 | [8 empty] | 0.7426731 | 0.166641 | 0.008668956 | 0.8668956 | [40 empty] | 20.75006 | 0.5733467 | 0.2157378 | 21.57378
11187 | Area 1 | Site 12 | CaO/CaCO3 |  | 1239178.1 | 1.544937 | 1169.15 | 35.15625 | 1256.093 | 1806.263 | 12451.25 | 5297.962 | 1.802495 | 11.85026 | 2.715667 | 8578 |  |  |  |  | 49.62484 | 2.171377 | 0.1286914 | 38.24293 | [16 empty] | 5.050372 | 0.5625489 | 0.04215444 | 5.319802 | [16 empty] | 12.5808 | 0.9358033 | 0.1122017 | 12.55776 | [52 empty] | 32.74398 | 2.154324 | 0.2871658 | 28.71658
11188 | Area 1 | Site 12 | CaO/CaCO3 |  | 2710012.6 | 1.522745 | 1585.801 | 23.90625 | 1857.551 | 2414.772 | 13787.56 | 6905.531 | 1.400274 | 11.84134 | 2.716242 | 21676 |  |  |  |  | 52.57247 | 1.347305 | 0.1544379 | 45.89397 |  |  |  |  | 1.461594 | 0.4297853 | 0.005568277 | 1.3194 |  |  |  |  | 0.850321 | 0.2505535 | 0.005768638 | 0.8031696 | 8.968355 | 0.4469081 | 0.07526362 | 9.498112 | [16 empty] | 9.809809 | 0.5101112 | 0.09067211 | 10.14814 | [52 empty] | 26.33745 | 1.395851 | 0.2267542 | 22.67542
11189 | Area 1 | Site 12 | Si+Al |  | 6509913.5 | 1.51549 | 2766.624 | 53.4375 | 2879.007 | 4192.792 | 13383.59 | 15546.42 | 2.954445 | 11.80267 | 2.715941 | 48854 |  |  |  |  | 49.27229 | 0.8875084 | 0.1485934 | 44.15717 |  |  |  |  | 1.970072 | 0.2872691 | 0.007644637 | 1.811392 |  |  |  |  | 1.159893 | 0.1810674 | 0.00786793 | 1.095455 | 9.286296 | 0.3028621 | 0.07774952 | 9.811828 | [16 empty] | 6.809084 | 0.2934726 | 0.06122771 | 6.852683 | [52 empty] | 31.50236 | 0.9179056 | 0.2686792 | 26.86792
11190 | Area 1 | Site 12 | CaO/CaCO3 |  | 1020759.1 | 1.45513 | 1059.498 | 140.625 | 1140.031 | 1541.708 | 13488.62 | 4356.27 | 1.479437 | 11.80554 | 2.715587 | 5815 |  |  |  |  | 49.70119 | 2.882376 | 0.1291269 | 38.37236 | [12 empty] | 2.300234 | 0.6332951 | 0.01377925 | 1.91849 | 5.923787 | 0.825897 | 0.04332502 | 5.467527 | [16 empty] | 7.250177 | 0.9778356 | 0.05678912 | 6.355911 | [52 empty] | 34.82461 | 2.961261 | 0.266893 | 26.6893
11191 | Area 1 | Site 12 | CaSO4 |  | 51995470.6 | 1.579025 | 7822.394 | 28.125 | 8136.504 | 12351.76 | 16000.68 | 43261.94 | 2.864419 | 11.88305 | 2.71749 | 439316 |  |  |  |  | 48.90195 | 0.277919 | 0.1408847 | 41.86641 | [8 empty] | 0.1564569 | 0.04533133 | 0.00108643 | 0.1638132 | 1.398537 | 0.04794832 | 0.01225389 | 1.706114 | 1.873116 | 0.04812529 | 0.02016581 | 2.544883 |  |  |  |  | 11.77231 | 0.1172289 | 0.1218981 | 14.15016 | [8 empty] | 17.87325 | 0.1365296 | 0.2177087 | 24.36623 | [8 empty] | 0.2529111 | 0.06498953 | 0.003095077 | 0.3095077 | 0.4989492 | 0.09949807 | 0.006022973 | 0.6022973 | [36 empty] | 17.27252 | 0.2628726 | 0.2052831 | 20.52831
11193 | Area 1 | Site 12 | CaO/CaCO3 |  | 7735854.1 | 1.175292 | 2963.986 | 54.84375 | 3138.406 | 3483.55 | 17772.18 | 11007.28 | 1.246356 | 11.78954 | 2.714729 | 65506 |  |  |  |  | 57.09303 | 0.7029108 | 0.1774937 | 52.74542 |  |  |  |  | 0.7669798 | 0.2048163 | 0.003436563 | 0.8142916 |  |  |  |  | 1.111657 | 0.1238844 | 0.009301388 | 1.295036 | 2.840641 | 0.1434082 | 0.02952889 | 3.726484 |  |  |  |  | 0.5949941 | 0.1537937 | 0.006145439 | 0.7133742 | [8 empty] | 21.08059 | 0.3869574 | 0.2666479 | 29.84358 | [12 empty] | 1.091213 | 0.2585254 | 0.01311823 | 1.311823 | [36 empty] | 15.4209 | 0.6580924 | 0.1782946 | 17.82946
11194 | Area 1 | Site 12 | SiO2 |  | 16862382.2 | 1.566492 | 4187.645 | 142.03125 | 4633.557 | 6559.915 | 16683.72 | 19846.55 | 1.858837 | 11.79657 | 2.714942 | 160101 |  |  |  |  | 52.42776 | 0.4285674 | 0.1960443 | 58.25806 | [12 empty] | 0.6435048 | 0.07705958 | 0.005160375 | 0.718481 | 23.40761 | 0.2500595 | 0.2263548 | 28.56551 | [16 empty] | 3.338725 | 0.1146226 | 0.03411647 | 3.818358 | [52 empty] | 20.18241 | 0.4591269 | 0.1740631 | 17.40631
11195 | Area 1 | Site 12 | Si+Al |  | 1319338.6 | 1.415897 | 1249.015 | 144.84375 | 1296.084 | 1768.476 | 13462.43 | 5118.749 | 1.58038 | 11.81772 | 2.715064 | 9006 |  |  |  |  | 45.99588 | 2.39028 | 0.1106801 | 32.89056 | [12 empty] | 2.532571 | 0.563281 | 0.01472875 | 2.05069 | 7.323536 | 0.7102956 | 0.05178122 | 6.534682 | [16 empty] | 7.030475 | 0.7929293 | 0.05243017 | 5.868052 | [52 empty] | 37.11753 | 2.433846 | 0.2709765 | 27.09765
11196 | Area 1 | Site 12 | CaO/CaCO3 |  | 2123885.0 | 1.502423 | 1576.933 | 95.625 | 1644.45 | 2369.22 | 12367.34 | 6600.665 | 1.63243 | 11.82775 | 2.714379 | 13760 |  |  |  |  | 42.63952 | 2.251934 | 0.07571956 | 22.50142 | [36 empty] | 7.62671 | 0.7970181 | 0.04344179 | 4.862061 | [52 empty] | 49.73376 | 2.279064 | 0.3055085 | 30.55085
11197 | Area 1 | Site 12 | CaSO4 |  | 4685343.3 | 1.410085 | 2330.819 | 171.5625 | 2442.45 | 3286.652 | 14955.39 | 10316.01 | 1.807475 | 11.8939 | 2.714988 | 35950 |  |  |  |  | 48.0011 | 1.097206 | 0.1339528 | 39.80645 |  |  |  |  | 2.026778 | 0.3311292 | 0.008172038 | 1.93636 | 0.73476 | 0.2210375 | 0.004135182 | 0.6235078 | 0.8753008 | 0.1872259 | 0.006168447 | 0.8588352 | 4.60186 | 0.2634102 | 0.04045285 | 5.105066 |  |  |  |  | 1.339151 | 0.3168628 | 0.009917445 | 1.151236 | 1.43588 | 0.1990335 | 0.0116027 | 1.327676 |  |  |  |  | 11.92511 | 0.435698 | 0.1151693 | 12.8899 | [52 empty] | 29.06007 | 1.127407 | 0.2727534 | 27.27534
11198 | Area 1 | Site 12 | Si+Al |  | 7663047.8 | 1.424757 | 3019.098 | 137.8125 | 3123.603 | 4301.481 | 16556.92 | 14826.99 | 2.282939 | 11.94786 | 2.714221 | 65906 |  |  |  |  | 51.62498 | 0.679349 | 0.1818988 | 54.05448 |  |  |  |  | 0.7564877 | 0.1814557 | 0.003555783 | 0.8425407 |  |  |  |  | 1.520047 | 0.1322133 | 0.01279905 | 1.782017 | 13.94759 | 0.283927 | 0.1426354 | 18.00029 | [8 empty] | 0.5347579 | 0.110683 | 0.005101591 | 0.583766 | 0.5704693 | 0.1154604 | 0.006158408 | 0.7269978 | 9.553893 | 0.2537767 | 0.1090839 | 12.20881 | [12 empty] | 0.883032 | 0.2673053 | 0.01017481 | 1.017481 | [36 empty] | 20.60875 | 0.6681546 | 0.2080644 | 20.80644
11201 | Area 1 | Site 12 | Si+Al |  | 28060580.7 | 1.79046 | 5661.316 | 157.5 | 5977.277 | 10136.36 | 15834.12 | 36088.97 | 3.693537 | 11.8582 | 2.708963 | 254559 |  |  |  |  | 51.4555 | 0.3630813 | 0.177138 | 52.63972 |  |  |  |  | 0.6389184 | 0.09359187 | 0.003030224 | 0.7180098 | 0.3904347 | 0.06367953 | 0.002650986 | 0.3997189 | 2.059655 | 0.07216697 | 0.01750464 | 2.437177 | 11.91443 | 0.1342862 | 0.1224549 | 15.45355 |  |  |  |  | 0.6174829 | 0.08817434 | 0.005574818 | 0.6471355 | 0.1920622 | 0.04871517 | 0.001882714 | 0.2154356 | 1.293454 | 0.06343996 | 0.01434682 | 1.693637 | 10.86804 | 0.1386499 | 0.1266865 | 14.17891 | [8 empty] | 0.3873825 | 0.08645974 | 0.004609416 | 0.4609416 | 0.5496333 | 0.1292346 | 0.006428079 | 0.6428079 | [36 empty] | 19.63301 | 0.3665329 | 0.2039357 | 20.39357
11202 | Area 1 | Site 12 | Si+Ca+Fe Mixture |  | 4754472.5 | 1.463306 | 2681.246 | 95.625 | 2460.403 | 3923.484 | 13671.34 | 13265.67 | 2.945412 | 11.98713 | 2.708718 | 24421 |  |  |  |  | 31.59924 | 1.269378 | 0.06589845 | 19.5829 |  |  |  |  | 1.517161 | 0.3555412 | 0.005154333 | 1.221316 |  |  |  |  | 1.671549 | 0.2856424 | 0.01048533 | 1.459876 | 10.67526 | 0.4723392 | 0.08314401 | 10.4926 | [16 empty] | 20.54061 | 0.7101696 | 0.192351 | 21.52818 | [8 empty] | 12.00491 | 0.7606055 | 0.1144015 | 11.44015 | [40 empty] | 21.99126 | 1.26553 | 0.1793119 | 17.93119
11205 | Area 1 | Site 12 | Si+Ca+Fe Mixture |  | 14417119.8 | 1.198037 | 4559.21 | 12.65625 | 4284.442 | 5462.104 | 13654.46 | 20797.06 | 2.387347 | 11.92771 | 2.707969 | 108290 |  |  |  |  | 47.57683 | 0.5841411 | 0.1499989 | 44.57485 |  |  |  |  | 0.7176641 | 0.1640038 | 0.002926357 | 0.6933985 | 0.5004723 | 0.121725 | 0.002883636 | 0.4347982 | 5.785897 | 0.1719846 | 0.04141374 | 5.766051 | 7.73391 | 0.1878299 | 0.06438812 | 8.125646 | [12 empty] | 2.752081 | 0.1426733 | 0.02424028 | 2.861556 | 4.476707 | 0.1686155 | 0.04176891 | 4.67483 | [8 empty] | 1.000582 | 0.1755513 | 0.01004362 | 1.004362 | [40 empty] | 29.45587 | 0.6009704 | 0.2585925 | 25.85925
11206 | Area 1 | Site 12 | CaO/CaCO3 |  | 789102.7 | 2.152982 | 795.4234 | 78.75 | 1002.356 | 1712.532 | 12314.74 | 4786.346 | 2.310281 | 11.83409 | 2.707406 | 4054 |  |  |  |  | 27.37858 | 4.593953 | 0.03499896 | 10.40056 | [36 empty] | 12.22537 | 2.023505 | 0.06126374 | 6.856716 | [52 empty] | 60.39605 | 4.552761 | 0.3383953 | 33.83953
11207 | Area 1 | Site 12 | CaO/CaCO3 |  | 337556.5 | 1.326521 | 613.6234 | 29.53125 | 655.5839 | 813.984 | 13556.32 | 2134.245 | 1.073822 | 11.8418 | 2.707374 | 2432 |  |  |  |  | 46.01775 | 4.524181 | 0.09972996 | 29.63653 | [36 empty] | 13.42175 | 1.995468 | 0.1033667 | 11.56893 | [52 empty] | 40.5605 | 4.470499 | 0.3254262 | 32.54262
11208 | Area 1 | Site 12 | SiO2 |  | 498612.9 | 1.433706 | 804.7222 | 29.53125 | 796.777 | 1153.735 | 11957.94 | 3266.557 | 1.70297 | 11.89159 | 2.707206 | 3183 |  |  |  |  | 45.76682 | 4.008397 | 0.1121426 | 33.32518 | [16 empty] | 9.847201 | 1.427821 | 0.06432833 | 8.118101 | [72 empty] | 44.38598 | 4.202903 | 0.2873307 | 28.73307
11209 | Area 1 | Site 12 | CaO/CaCO3 |  | 1662043.0 | 1.711269 | 1179.461 | 174.375 | 1454.709 | 2018.376 | 12352.23 | 5588.838 | 1.495515 | 11.96155 | 2.707026 | 10924 |  |  |  |  | 45.29096 | 2.21065 | 0.09843323 | 29.25119 | [16 empty] | 2.967828 | 0.5021091 | 0.02004898 | 2.53014 | [16 empty] | 7.810708 | 0.776263 | 0.05368941 | 6.008988 | [16 empty] | 0 | 1.398974 | 0 | 0 | [32 empty] | 43.9305 | 2.244631 | 0.3137714 | 31.37714
11210 | Area 1 | Site 12 | CaO/CaCO3 |  | 1950326.6 | 1.76192 | 1450.806 | 4.21875 | 1575.828 | 2556.204 | 13634.13 | 7847.222 | 2.51255 | 11.96391 | 2.70678 | 14755 |  |  |  |  | 51.40089 | 1.63626 | 0.1457077 | 43.29962 |  |  |  |  | 1.895304 | 0.5420648 | 0.007172204 | 1.699449 |  |  |  |  | 2.259333 | 0.386897 | 0.01516247 | 2.111076 | 5.339174 | 0.4522143 | 0.04380683 | 5.528331 | [16 empty] | 11.12163 | 0.6422847 | 0.1025235 | 11.47456 | [52 empty] | 27.98367 | 1.635224 | 0.2450133 | 24.50133
11211 | Area 1 | Site 12 | Si+Ca+Fe Mixture |  | 5057464.5 | 1.555347 | 2150.302 | 139.21875 | 2537.59 | 3344.464 | 16835.15 | 9448.552 | 1.404714 | 11.99163 | 2.707196 | 26439 |  |  |  |  | 35.68403 | 1.409001 | 0.05601324 | 16.64533 | [12 empty] | 1.070586 | 0.2459831 | 0.006708818 | 0.9340712 | 4.03359 | 0.3211244 | 0.03145518 | 3.969578 | [16 empty] | 33.26731 | 0.9857579 | 0.2983149 | 33.38779 | [8 empty] | 1.593771 | 0.5041522 | 0.01422034 | 1.422034 | [40 empty] | 24.35072 | 1.243862 | 0.205722 | 20.5722
11212 | Area 1 | Site 12 | CaO/CaCO3 |  | 2795321.0 | 1.234799 | 1950.399 | 35.15625 | 1886.561 | 2408.35 | 11191.02 | 10656.17 | 3.232663 | 11.88933 | 2.706611 | 17449 |  |  |  |  | 45.74099 | 1.83733 | 0.09664293 | 28.71917 | [16 empty] | 2.835904 | 0.4144529 | 0.0180224 | 2.274389 | [16 empty] | 6.302259 | 0.6488114 | 0.04051976 | 4.535023 | [52 empty] | 45.12084 | 1.882972 | 0.3030818 | 30.30818
11213 | Area 1 | Site 12 | CaO/CaCO3 |  | 18478093.9 | 1.643537 | 4654.542 | 73.125 | 4850.468 | 7649.911 | 16641 | 24998.63 | 2.69132 | 11.83255 | 2.707081 | 157142 |  |  |  |  | 49.80963 | 0.4856657 | 0.1700675 | 50.53859 |  |  |  |  | 0.7769564 | 0.1811187 | 0.003315626 | 0.7856357 | 5.898221 | 0.1545613 | 0.03539996 | 5.33765 | 1.902926 | 0.1028822 | 0.01337672 | 1.862446 | 4.187387 | 0.1178613 | 0.03679198 | 4.643071 | [12 empty] | 0.2852958 | 0.07142913 | 0.002904042 | 0.3428211 | 10.2825 | 0.1796378 | 0.1107614 | 12.39656 | [8 empty] | 0.8255889 | 0.1253493 | 0.009174851 | 0.9174851 | 0.6776459 | 0.1834597 | 0.007390721 | 0.7390721 | 2.156853 | 0.2626973 | 0.02360682 | 2.360682 | [32 empty] | 23.19701 | 0.4611372 | 0.2270893 | 22.70893
11214 | Area 1 | Site 12 | CaSO4 |  | 25506476.6 | 2.116652 | 4712.013 | 18.28125 | 5698.759 | 9973.695 | 15384.35 | 34670.51 | 3.750249 | 11.88177 | 2.705585 | 223256 |  |  |  |  | 52.5806 | 0.3669071 | 0.1655882 | 49.20748 | [8 empty] | 0.2315341 | 0.05995785 | 0.001698149 | 0.256049 | 0.5749634 | 0.05532322 | 0.005340287 | 0.74353 | 1.081315 | 0.05647531 | 0.01251417 | 1.579262 |  |  |  |  | 9.064993 | 0.1398134 | 0.1024305 | 11.89032 | [8 empty] | 19.43178 | 0.1916301 | 0.2583882 | 28.91914 | [12 empty] | 0.4806512 | 0.1291796 | 0.006237914 | 0.6237914 | [36 empty] | 16.55417 | 0.3465335 | 0.2134396 | 21.34396
11215 | Area 1 | Site 12 | Si+Ca+Fe Mixture |  | 9660441.0 | 1.704635 | 2981.561 | 7.03125 | 3507.144 | 5082.473 | 18882.15 | 14360.55 | 1.698773 | 11.84407 | 2.699915 | 96803 |  |  |  |  | 52.5301 | 0.5837089 | 0.1884026 | 55.98719 | [8 empty] | 1.553299 | 0.1229605 | 0.01063402 | 1.603411 | 3.380766 | 0.1326013 | 0.02902854 | 4.041655 | 4.587642 | 0.1382613 | 0.04779375 | 6.031472 |  |  |  |  | 0.8611897 | 0.1201479 | 0.009262534 | 1.075212 | 0.305387 | 0.07344914 | 0.003496937 | 0.4001483 |  |  |  |  | 16.16615 | 0.2655567 | 0.216696 | 24.2529 | 0.771939 | 0.1038395 | 0.00944703 | 0.944703 |  |  |  |  | 5.723204 | 0.2288728 | 0.07458535 | 7.458535 |  |  |  |  | 0.8637239 | 0.2361512 | 0.01099353 | 1.099353 | [32 empty] | 13.2566 | 0.5136789 | 0.154793 | 15.4793
11217 | Area 1 | Site 12 | Si+Ca+Fe Mixture |  | 259141183.8 | 1.682314 | 16320.78 | 142.03125 | 18164.49 | 27456.66 | 14563.99 | 104791 | 3.372111 | 11.98652 | 2.697057 | 1926817 |  |  |  |  | 48.41488 | 0.1627649 | 0.1271765 | 37.79276 |  |  |  |  | 1.1984 | 0.05033009 | 0.004684191 | 1.109916 | 0.6370495 | 0.02897251 | 0.003540264 | 0.5338054 | 2.043233 | 0.0301808 | 0.01433897 | 1.99642 | 8.181959 | 0.04659747 | 0.07034939 | 8.877946 | [8 empty] | 0.7837453 | 0.02360728 | 0.006859926 | 0.7849691 | 0.7806323 | 0.02438849 | 0.00768903 | 0.9076873 | 16.29537 | 0.0720192 | 0.1676915 | 18.76824 | 0.3678117 | 0.02811783 | 0.003497854 | 0.3497854 |  |  |  |  | 1.516827 | 0.04376998 | 0.01564174 | 1.564174 | 0.7423377 | 0.05633707 | 0.007515987 | 0.7515987 | 1.162312 | 0.07132078 | 0.01180918 | 1.180918 | [32 empty] | 17.87544 | 0.1402661 | 0.163333 | 16.3333
11219 | Area 1 | Site 12 | SiO2 |  | 35684651.4 | 1.526733 | 6353.38 | 125.15625 | 6740.557 | 9699.916 | 15675.74 | 31086.61 | 2.15504 | 11.94788 | 2.698953 | 322929 |  |  |  |  | 53.76372 | 0.2971966 | 0.1966459 | 58.43684 | [12 empty] | 0.6112894 | 0.05047168 | 0.005255833 | 0.7317716 | 15.5657 | 0.1334565 | 0.1638691 | 20.67994 | [16 empty] | 9.841938 | 0.113765 | 0.114723 | 12.83994 | [8 empty] | 0.2864397 | 0.0759087 | 0.00339747 | 0.339747 | 0.4182769 | 0.1140416 | 0.004870246 | 0.4870246 | [36 empty] | 19.51263 | 0.2910944 | 0.1986899 | 19.86899
11220 | Area 1 | Site 12 | Si+Ca+Fe Mixture |  | 9964168.4 | 1.357301 | 3233.083 | 164.53125 | 3561.85 | 4388.266 | 15336.89 | 13560.2 | 1.468525 | 11.96757 | 2.698696 | 88549 |  |  |  |  | 47.7844 | 0.6590544 | 0.1642195 | 48.80076 |  |  |  |  | 2.792319 | 0.2537113 | 0.01219165 | 2.888805 | 1.164704 | 0.1376836 | 0.006986217 | 1.05339 | 2.641539 | 0.1411353 | 0.01977582 | 2.753395 | 8.317939 | 0.2045866 | 0.07594998 | 9.58473 |  |  |  |  | 0.572346 | 0.1748075 | 0.004594613 | 0.5333514 | 0.6393836 | 0.1032744 | 0.005626137 | 0.6437888 | 0.5911718 | 0.1034478 | 0.005891859 | 0.6955318 | 7.78482 | 0.2129667 | 0.08248822 | 9.232187 | [8 empty] | 2.312649 | 0.2069504 | 0.02561257 | 2.561257 |  |  |  |  | 1.023376 | 0.3129632 | 0.0111852 | 1.11852 | [32 empty] | 24.37536 | 0.6769517 | 0.2351854 | 23.51854
11221 | Area 1 | Site 12 | CaO/CaCO3 |  | 13486817.0 | 1.474054 | 3639.73 | 130.78125 | 4143.905 | 5365.156 | 17532.74 | 16618.49 | 1.629536 | 12.00087 | 2.697645 | 119999 |  |  |  |  | 52.6252 | 0.5319942 | 0.1336033 | 39.70261 | [8 empty] | 0.3300882 | 0.09704576 | 0.002152806 | 0.3246028 | 0.5922205 | 0.0821537 | 0.004914446 | 0.6842401 | 1.043512 | 0.08518095 | 0.0108426 | 1.368313 |  |  |  |  | 0.3627948 | 0.1122789 | 0.003732334 | 0.4332564 | [8 empty] | 28.41445 | 0.3542545 | 0.3554634 | 39.78391 | [16 empty] | 0 | 0.2154444 | 0 | 0 | [32 empty] | 16.63175 | 0.4879741 | 0.1942849 | 19.42849
11222 | Area 1 | Site 12 | CaO/CaCO3 |  | 5375900.1 | 1.475105 | 2853.331 | 2.8125 | 2616.259 | 4208.962 | 16358.74 | 15155.29 | 3.399911 | 11.91631 | 2.698594 | 42851 |  |  |  |  | 54.87008 | 0.9079055 | 0.1580858 | 46.978 |  |  |  |  | 1.758487 | 0.2919207 | 0.007110284 | 1.684778 |  |  |  |  | 1.339289 | 0.1782312 | 0.009814765 | 1.366513 | 3.599075 | 0.2098145 | 0.03266202 | 4.121879 | [16 empty] | 16.90572 | 0.4491163 | 0.1790989 | 20.04498 | [52 empty] | 21.52735 | 0.8711543 | 0.2133583 | 21.33583
11223 | Area 1 | Site 12 | CaO/CaCO3 |  | 9503797.2 | 1.320542 | 3180.3 | 21.09375 | 3478.593 | 4199.718 | 17876.3 | 12752.54 | 1.361715 | 11.80767 | 2.693186 | 84225 |  |  |  |  | 53.91639 | 0.6116162 | 0.1417947 | 42.13682 | [12 empty] | 0.6574538 | 0.105815 | 0.005364391 | 0.7468862 | 2.119515 | 0.1199774 | 0.02159361 | 2.725069 | [16 empty] | 25.79597 | 0.3899878 | 0.3130419 | 35.03605 | [52 empty] | 17.51066 | 0.5429578 | 0.1979662 | 19.79662
11224 | Area 1 | Site 12 | Si+Ca+Fe Mixture |  | 29715269.5 | 1.232347 | 6055.329 | 102.65625 | 6150.988 | 7462.266 | 18218.85 | 26188.6 | 1.836686 | 11.82324 | 2.693826 | 296498 |  |  |  |  | 48.76335 | 0.3166611 | 0.1763557 | 52.40725 |  |  |  |  | 2.832088 | 0.09905695 | 0.0146531 | 3.472043 | 0.5929349 | 0.05799131 | 0.004240124 | 0.6393312 | 4.228491 | 0.07926911 | 0.03783069 | 5.267181 | 11.89397 | 0.1202712 | 0.12541 | 15.82648 |  |  |  |  | 0.8699215 | 0.07511497 | 0.008494166 | 0.9860189 | 0.2794189 | 0.04271717 | 0.002947371 | 0.3372624 | 0.4554943 | 0.04549759 | 0.005458292 | 0.6443494 | 12.02757 | 0.1273087 | 0.1516907 | 16.97741 | [8 empty] | 1.061402 | 0.08381151 | 0.01347962 | 1.347962 | 0.5441507 | 0.1072904 | 0.006773879 | 0.6773879 | [36 empty] | 16.4512 | 0.3146796 | 0.1786227 | 17.86227
11225 | Area 1 | Site 12 | Fe |  | 4504430.7 | 2.774729 | 1631.486 | 136.40625 | 2394.832 | 4526.933 | 17944.81 | 11157.45 | 2.199277 | 11.9671 | 2.692649 | 43258 |  |  |  |  | 29.37656 | 0.822034 | 0.1114951 | 33.13274 | [16 empty] | 2.115589 | 0.2104326 | 0.0153985 | 1.943259 | [16 empty] | 4.003115 | 0.2384224 | 0.04126284 | 4.61819 | [8 empty] | 38.7622 | 0.7988341 | 0.4188792 | 41.88792 |  |  |  |  | 0 | 0.4915378 | 0 | 0 | 2.865767 | 0.4406904 | 0.01807026 | 2.017882 | [28 empty] | 22.87677 | 0.9041642 | 0.1985969 | 19.85969
11226 | Area 1 | Site 12 | CaSO4 |  | 116627616.0 | 1.616011 | 11493.83 | 7.03125 | 12185.85 | 18574.16 | 17851.9 | 88919.06 | 5.394838 | 11.86259 | 2.694506 | 1120450 |  |  |  |  | 52.52942 | 0.15836 | 0.1604677 | 47.68584 |  |  |  |  | 0.7031817 | 0.03902572 | 0.003584077 | 0.849245 | 0.5468749 | 0.02775751 | 0.004076143 | 0.6146059 | 2.094206 | 0.0313955 | 0.01969559 | 2.742224 | 7.469393 | 0.04699282 | 0.08511163 | 10.74091 |  |  |  |  | 4.118975 | 0.04268858 | 0.04902799 | 5.691262 | 0.419726 | 0.02078067 | 0.005101525 | 0.5837584 | 0.2952718 | 0.02064715 | 0.004053962 | 0.4785688 | 22.6612 | 0.09124394 | 0.3189212 | 35.69407 | [8 empty] | 0.9391066 | 0.04092044 | 0.01253725 | 1.253725 | 0.3797229 | 0.05267951 | 0.00496289 | 0.496289 | [36 empty] | 7.842911 | 0.1321084 | 0.09592898 | 9.592898
11228 | Area 1 | Site 12 | CaO/CaCO3 |  | 590540.1 | 1.925243 | 737.319 | 46.40625 | 867.1211 | 1419.518 | 11737.42 | 3544.956 | 1.693411 | 11.79281 | 2.691107 | 2515 |  |  |  |  | 49.46302 | 6.169885 | 0.07751157 | 23.03394 | [36 empty] | 6.914707 | 2.268415 | 0.03228441 | 3.613313 | [52 empty] | 43.62227 | 6.353905 | 0.2149279 | 21.49279
11231 | Area 1 | Site 12 | Si+Al |  | 3371152.7 | 1.408337 | 1925.264 | 120.9375 | 2071.783 | 2711.421 | 13257.45 | 8004.066 | 1.512283 | 11.90326 | 2.691117 | 26478 |  |  |  |  | 46.54892 | 1.151285 | 0.1590455 | 47.2632 |  |  |  |  | 3.455779 | 0.3935197 | 0.01464645 | 3.470468 |  |  |  |  | 6.244288 | 0.3604657 | 0.04435686 | 6.175822 | 10.58467 | 0.4424029 | 0.0866743 | 10.93812 | [12 empty] | 1.278074 | 0.2562322 | 0.01090164 | 1.286934 | 1.462786 | 0.259517 | 0.0133733 | 1.496757 | [52 empty] | 30.42549 | 1.216076 | 0.2563418 | 25.63418
11232 | Area 1 | Site 12 | CaO/CaCO3 |  | 2357012.3 | 2.20325 | 1184.143 | 111.09375 | 1732.351 | 2608.964 | 14086.07 | 6569.473 | 1.4571 | 11.90587 | 2.690845 | 16837 |  |  |  |  | 49.53577 | 1.630082 | 0.1214713 | 36.09735 | [12 empty] | 1.08481 | 0.3190188 | 0.006858952 | 0.9549744 | 3.216819 | 0.3634071 | 0.02533241 | 3.196898 | [16 empty] | 13.29116 | 0.7061034 | 0.1136576 | 12.7207 | [52 empty] | 32.87145 | 1.636845 | 0.277993 | 27.7993
11234 | Area 1 | Site 12 | CaO/CaCO3 |  | 10677523.1 | 2.265198 | 2843.728 | 175.78125 | 3687.146 | 6441.608 | 14416.3 | 19127.74 | 2.72676 | 12.00195 | 2.689752 | 48565 |  |  |  |  | 21.06385 | 1.339864 | 0.02587573 | 7.689433 | [12 empty] | 1.177274 | 0.3235148 | 0.004299074 | 0.5985617 | [20 empty] | 2.251477 | 0.4223649 | 0.009559305 | 1.06989 | [52 empty] | 75.5074 | 1.37912 | 0.3766364 | 37.66364
11235 | Area 1 | Site 12 | Zn |  | 36985604.5 | 1.235709 | 6555.386 | 77.34375 | 6862.327 | 8100.547 | 18627.54 | 27598.24 | 1.638778 | 11.93222 | 2.687953 | 379908 |  |  |  |  | 33.96949 | 0.2349596 | 0.1925835 | 57.22961 | [12 empty] | 0.818211 | 0.05762564 | 0.005256295 | 0.7318358 | 2.293279 | 0.06147951 | 0.01954021 | 2.465934 |  |  |  |  | 0.8178807 | 0.05860724 | 0.008566168 | 0.994377 | 1.808883 | 0.05294755 | 0.02029864 | 2.322737 | 0.1398511 | 0.03939811 | 0.001786312 | 0.2108735 | 3.313254 | 0.06467582 | 0.0452293 | 5.062122 | [8 empty] | 43.41478 | 0.2498005 | 0.5861779 | 58.61779 | 0.474502 | 0.1089829 | 0.005894013 | 0.5894013 | 5.062248 | 0.1798696 | 0.06354177 | 6.354177 | [32 empty] | 7.887624 | 0.2517547 | 0.08328576 | 8.328576
11236 | Area 1 | Site 12 | CaO/CaCO3 |  | 10929035.8 | 1.38745 | 3397.386 | 21.09375 | 3730.319 | 4713.703 | 17131.09 | 14628.61 | 1.558169 | 11.86985 | 2.684983 | 55845 |  |  |  |  | 38.62672 | 1.041132 | 0.0709544 | 21.08536 | [12 empty] | 0.8621132 | 0.2011508 | 0.004580929 | 0.6378044 | 1.440467 | 0.2052524 | 0.00966813 | 1.220098 | [16 empty] | 15.47272 | 0.4864764 | 0.1103683 | 12.35256 | [12 empty] | 2.07537 | 0.5087125 | 0.01631162 | 1.631162 | [36 empty] | 41.52262 | 1.046486 | 0.3032185 | 30.32185
11238 | Area 1 | Site 12 | CaO/CaCO3 |  | 30470543.1 | 2.06542 | 4813.435 | 137.8125 | 6228.668 | 9941.763 | 16793.69 | 29900.29 | 2.33486 | 11.79519 | 2.684163 | 245165 |  |  |  |  | 46.21471 | 0.426157 | 0.1301297 | 38.67036 |  |  |  |  | 0.8273947 | 0.1336615 | 0.003392335 | 0.8038119 | 0.7953579 | 0.08211203 | 0.004613772 | 0.6956702 | 1.784623 | 0.08125565 | 0.0129418 | 1.801892 | 9.561148 | 0.1371028 | 0.08502019 | 10.72937 |  |  |  |  | 0.6076987 | 0.1113583 | 0.004656042 | 0.5404821 | 0.3611767 | 0.06246183 | 0.003031168 | 0.3468512 | 0.5902375 | 0.06889718 | 0.005624153 | 0.6639292 | 12.51604 | 0.1703975 | 0.1261775 | 14.12195 | [8 empty] | 0.8801561 | 0.1109234 | 0.009212272 | 0.9212272 | 0.6275561 | 0.1548559 | 0.00648085 | 0.648085 | 0.9203035 | 0.1957581 | 0.009545936 | 0.9545936 | [32 empty] | 24.3136 | 0.4311362 | 0.2237302 | 22.37302
11239 | Area 1 | Site 12 | Zn |  | 641283.8 | 1.815345 | 728.3158 | 154.6875 | 903.6083 | 1322.144 | 15179.67 | 3178.777 | 1.253892 | 11.82009 | 2.68374 | 5049 |  |  |  |  | 29.64792 | 2.862498 | 0.08139511 | 24.18801 | [16 empty] | 3.903266 | 0.809312 | 0.02464824 | 3.110557 | [16 empty] | 3.034264 | 0.7230635 | 0.02521519 | 2.822116 | [16 empty] | 27.21227 | 3.004502 | 0.2572694 | 25.72694 | [32 empty] | 36.20228 | 3.283931 | 0.2667686 | 26.67686
11242 | Area 1 | Site 12 | Fe |  | 2050343.3 | 1.308113 | 1677.038 | 81.5625 | 1615.728 | 2193.754 | 14358.24 | 7883.582 | 2.412186 | 11.95449 | 2.683979 | 14768 |  |  |  |  | 34.08366 | 1.585365 | 0.1113011 | 33.07511 | [48 empty] | 28.21891 | 1.337883 | 0.2521622 | 25.21622 | [40 empty] | 37.69743 | 1.75855 | 0.2894094 | 28.94094
11243 | Area 1 | Site 12 | Fe |  | 1444359.5 | 1.315391 | 1318.939 | 25.3125 | 1356.103 | 1734.921 | 14518.89 | 6136.814 | 2.074917 | 11.99354 | 2.682571 | 5004 | [56 empty] | 46.73812 | 3.367236 | 0.3439096 | 34.39096 | [40 empty] | 53.26188 | 3.367236 | 0.3100614 | 31.00614
11244 | Area 1 | Site 12 | Si+Al |  | 74541157.4 | 1.892258 | 8785.044 | 21.09375 | 9742.112 | 16623.57 | 16612.26 | 53663.14 | 3.0743 | 11.80246 | 2.677704 | 857563 |  |  |  |  | 55.47528 | 0.1590824 | 0.2496957 | 74.20153 |  |  |  |  | 0.4966186 | 0.03968501 | 0.002695872 | 0.6387852 |  |  |  |  | 1.882212 | 0.03359493 | 0.01826867 | 2.543554 | 24.85501 | 0.09867754 | 0.2849096 | 35.955 | [12 empty] | 1.260393 | 0.03081344 | 0.01543956 | 1.822634 | 5.200795 | 0.04881655 | 0.06710467 | 7.510441 | [8 empty] | 0.417977 | 0.04041802 | 0.005395699 | 0.5395699 | 0.3693251 | 0.05721052 | 0.004635271 | 0.4635271 | [36 empty] | 10.04239 | 0.1505051 | 0.1027841 | 10.27841
11245 | Area 1 | Site 12 | CaSO4 |  | 1054588.3 | 1.335832 | 1149.974 | 158.90625 | 1158.768 | 1536.173 | 11963.85 | 4637.254 | 1.622665 | 11.86976 | 2.675763 | 7236 |  |  |  |  | 51.78241 | 2.321268 | 0.1573812 | 46.76863 | [12 empty] | 1.388461 | 0.452435 | 0.009931126 | 1.382714 | 7.148761 | 0.6747996 | 0.06275984 | 7.920161 |  |  |  |  | 2.11612 | 0.654407 | 0.01534666 | 1.781469 | 1.464701 | 0.4122987 | 0.01151684 | 1.317851 |  |  |  |  | 7.966141 | 0.8360343 | 0.07526079 | 8.423284 | [52 empty] | 28.1334 | 2.401685 | 0.2561004 | 25.61004
11248 | Area 1 | Site 12 | Si+Ca+Fe Mixture |  | 93925285.3 | 1.852276 | 9593.005 | 118.125 | 10935.69 | 17768.89 | 16530.57 | 73614.67 | 4.591308 | 11.88769 | 2.682097 | 743258 |  |  |  |  | 47.38706 | 0.2528784 | 0.1117976 | 33.22263 |  |  |  |  | 0.3754846 | 0.05729604 | 0.001556952 | 0.3689189 | 0.6163491 | 0.04330292 | 0.003731542 | 0.5626465 | 1.779567 | 0.04370627 | 0.01360017 | 1.893557 | 6.968125 | 0.06570941 | 0.06530137 | 8.240897 | [16 empty] | 25.08379 | 0.1464077 | 0.2857912 | 31.98611 | 0.7037913 | 0.04522079 | 0.007115907 | 0.7115907 |  |  |  |  | 1.216488 | 0.06421446 | 0.01340294 | 1.340294 | 0.727612 | 0.08461846 | 0.007901832 | 0.7901832 | [36 empty] | 15.14173 | 0.2039911 | 0.1522753 | 15.22753
11249 | Area 1 | Site 12 | CaO/CaCO3 |  | 540531.7 | 1.323793 | 767.0292 | 123.75 | 829.5941 | 1015.388 | 12205.91 | 2904.033 | 1.241572 | 11.90515 | 2.675686 | 3709 |  |  |  |  | 49.41267 | 4.416887 | 0.09311307 | 27.67021 | [36 empty] | 8.363637 | 1.573452 | 0.04861652 | 5.441223 | [52 empty] | 42.22369 | 4.508617 | 0.2575845 | 25.75845
11251 | Area 1 | Site 12 | Zn |  | 7180614.1 | 2.052054 | 2617.108 | 160.3125 | 3023.68 | 5370.447 | 17090.82 | 15430.04 | 2.638532 | 11.91318 | 2.675138 | 56667 |  |  |  |  | 38.02557 | 0.9244313 | 0.1087638 | 32.32109 |  |  |  |  | 4.717335 | 0.7125936 | 0.01428159 | 3.384015 | [8 empty] | 1.145698 | 0.1904529 | 0.007538902 | 0.9513937 | [8 empty] | 1.284803 | 0.181485 | 0.008829162 | 1.010305 |  |  |  |  | 5.155893 | 0.2586763 | 0.04376405 | 4.898129 | [16 empty] | 18.3165 | 0.8188896 | 0.1693546 | 16.93546 | [32 empty] | 31.3542 | 0.9650513 | 0.2428451 | 24.28451
11252 | Area 1 | Site 12 | Fe |  | 378004.5 | 1.684209 | 729.0156 | 149.0625 | 693.7508 | 1227.815 | 12693.63 | 3339.276 | 2.347458 | 11.91673 | 2.675055 | 2011 |  |  |  |  | 32.73433 | 5.144808 | 0.0718868 | 21.36244 | [48 empty] | 19.57363 | 3.73592 | 0.1320215 | 13.20215 | [40 empty] | 47.69204 | 5.662617 | 0.2828199 | 28.28199
11253 | Area 1 | Site 12 | Si+Al |  | 11437944.5 | 2.217215 | 3003.656 | 154.6875 | 3816.182 | 6659.751 | 17563.03 | 18236.4 | 2.31377 | 11.92443 | 2.673965 | 114411 |  |  |  |  | 47.62535 | 0.5215704 | 0.1843248 | 54.77539 |  |  |  |  | 1.234888 | 0.2241645 | 0.005770128 | 1.367229 |  |  |  |  | 5.093531 | 0.1459104 | 0.04123098 | 5.740604 | 14.04398 | 0.2237595 | 0.1332485 | 16.81569 | [8 empty] | 0.3824376 | 0.07592722 | 0.00360858 | 0.4129234 | 5.171447 | 0.1477218 | 0.05550532 | 6.552383 | 1.987936 | 0.1166096 | 0.02230286 | 2.496164 | [8 empty] | 0.4487912 | 0.1287689 | 0.005348889 | 0.5348889 |  |  |  |  | 5.253462 | 0.3404097 | 0.06114943 | 6.114943 | [32 empty] | 18.75817 | 0.5070921 | 0.181642 | 18.1642
11254 | Area 1 | Site 12 | CaO/CaCO3 |  | 3445429.8 | 1.271903 | 2023.798 | 73.125 | 2094.483 | 2574.075 | 12472.45 | 7947.478 | 1.458833 | 11.94442 | 2.675091 | 23624 |  |  |  |  | 47.48364 | 1.536596 | 0.1074474 | 31.92991 | [12 empty] | 1.765809 | 0.3284888 | 0.009614372 | 1.338612 | 4.868502 | 0.3916451 | 0.03269456 | 4.125985 | [16 empty] | 8.105404 | 0.5410763 | 0.0574498 | 6.429856 | [52 empty] | 37.77664 | 1.584074 | 0.2670717 | 26.70717
11255 | Area 1 | Site 12 | CaO/CaCO3 |  | 7829252.1 | 1.212709 | 3156.885 | 146.25 | 3157.295 | 3828.384 | 12426.05 | 11846.14 | 1.426341 | 11.97075 | 2.674071 | 73785 |  |  |  |  | 51.86358 | 0.7214385 | 0.1557089 | 46.27167 |  |  |  |  | 0.6335223 | 0.1649931 | 0.00305668 | 0.7242785 |  |  |  |  | 1.007439 | 0.1124562 | 0.008957216 | 1.247116 | 5.550824 | 0.1688864 | 0.0610167 | 7.70018 | [8 empty] | 0.5400055 | 0.08987783 | 0.005922978 | 0.6777558 |  |  |  |  | 20.3148 | 0.3694547 | 0.2592975 | 29.02091 | [28 empty] | 2.272044 | 0.5504477 | 0.02289893 | 2.289893 | [20 empty] | 17.81778 | 0.6664447 | 0.2101871 | 21.01871
11256 | Area 1 | Site 12 | Zn |  | 28910723.1 | 1.204509 | 6757.994 | 82.96875 | 6067.147 | 8140.066 | 15922.38 | 28695.71 | 2.266548 | 11.99424 | 2.674381 | 356342 |  |  |  |  | 10.34251 | 0.2200537 | 0.03621301 | 10.76134 |  |  |  |  | 7.121135 | 0.5181314 | 0.01746543 | 4.138425 |  |  |  |  | 0.7540443 | 0.08496162 | 0.002799387 | 0.3897597 | 0.8582806 | 0.07457139 | 0.004463546 | 0.5632902 | [8 empty] | 0.1938171 | 0.05237406 | 0.001504543 | 0.1721622 |  |  |  |  | 1.020889 | 0.06008612 | 0.01052104 | 1.177529 |  |  |  |  | 0.2354378 | 0.06655779 | 0.002636092 | 0.2636092 | 1.033321 | 0.088217 | 0.01249104 | 1.249104 | 0.8485186 | 0.1314674 | 0.009332538 | 0.9332538 | 63.41885 | 0.5068942 | 0.701088 | 70.1088 | [32 empty] | 14.1732 | 0.3368207 | 0.1002976 | 10.02976
11257 | Area 1 | Site 12 | CaO/CaCO3 |  | 19139234.0 | 1.447083 | 4284.277 | 67.5 | 4936.479 | 6199.706 | 16913.18 | 17185.63 | 1.227994 | 11.90713 | 2.668851 | 190839 |  |  |  |  | 58.081 | 0.3746334 | 0.1769138 | 52.57309 |  |  |  |  | 0.3749065 | 0.1150067 | 0.001824354 | 0.4322797 |  |  |  |  | 0.700539 | 0.06127637 | 0.006494531 | 0.9042359 | 2.477564 | 0.07352651 | 0.02860871 | 3.61036 |  |  |  |  | 0.6983763 | 0.07338606 | 0.008522449 | 0.989302 | [8 empty] | 26.97186 | 0.2494229 | 0.3888941 | 43.52553 | [8 empty] | 0.4666944 | 0.08727407 | 0.00627382 | 0.627382 |  |  |  |  | 0 | 0.1479149 | 0 | 0 | [32 empty] | 10.22905 | 0.3223711 | 0.1324848 | 13.24848
11258 | Area 1 | Site 12 | TiO2 |  | 9624405.6 | 2.319235 | 2575.09 | 129.375 | 3500.596 | 5972.239 | 15493.73 | 15048.8 | 1.872491 | 11.99846 | 2.668005 | 73682 |  |  |  |  | 48.54345 | 0.7984839 | 0.1572167 | 46.71975 |  |  |  |  | 1.005291 | 0.2612193 | 0.004154094 | 0.9843103 | 0.4835201 | 0.1449293 | 0.002827373 | 0.4263149 | 1.21705 | 0.1358537 | 0.008936475 | 1.244229 | 10.21332 | 0.2586755 | 0.09268285 | 11.69638 |  |  |  |  | 0.9880816 | 0.2163587 | 0.007383811 | 0.8571267 | [8 empty] | 2.70668 | 0.1653481 | 0.02725468 | 3.050379 | 5.065767 | 0.2382933 | 0.05013716 | 5.013716 |  |  |  |  | 0.7901736 | 0.2042992 | 0.008389424 | 0.8389424 | 1.129542 | 0.2864936 | 0.01184241 | 1.184241 | 0 | 0.3654743 | 0 | 0 | [32 empty] | 27.85712 | 0.7946995 | 0.2582832 | 25.82832
11259 | Area 1 | Site 12 | SiO2 |  | 27451655.2 | 1.415595 | 5792.898 | 150.46875 | 5912.067 | 8200.398 | 13741.94 | 29449.36 | 2.514047 | 11.79917 | 2.668459 | 249133 |  |  |  |  | 51.46852 | 0.3174787 | 0.2073355 | 61.61344 |  |  |  |  | 0.2525295 | 0.07117838 | 0.001313878 | 0.3113226 |  |  |  |  | 0.8182872 | 0.05462582 | 0.007563106 | 1.053014 | 28.33772 | 0.2101624 | 0.312805 | 39.47534 | [16 empty] | 5.546913 | 0.09865727 | 0.06704671 | 7.503954 | [8 empty] | 0.2945111 | 0.0810093 | 0.003594333 | 0.3594333 | 0.7467625 | 0.1241576 | 0.008880612 | 0.8880612 | [20 empty] | 0.5580252 | 0.1142711 | 0.005824355 | 0.6470436 | [12 empty] | 11.97672 | 0.3049534 | 0.1136093 | 11.36093
11260 | Area 1 | Site 12 | Zn |  | 6698915.8 | 1.52816 | 2640.705 | 126.5625 | 2920.501 | 4035.419 | 14863.12 | 11655.52 | 1.613796 | 11.89742 | 2.667175 | 56105 |  |  |  |  | 39.63726 | 0.8142757 | 0.1450081 | 43.09174 |  |  |  |  | 3.53337 | 0.5623764 | 0.01286418 | 3.048159 |  |  |  |  | 1.989735 | 0.191217 | 0.01200873 | 1.67198 | 8.164375 | 0.2782329 | 0.06285691 | 7.93241 | [16 empty] | 3.023423 | 0.1933863 | 0.03053072 | 3.417037 | [8 empty] | 0.9727689 | 0.211126 | 0.01074511 | 1.074511 |  |  |  |  | 17.39529 | 0.711321 | 0.1864489 | 18.64489 | [32 empty] | 25.28378 | 0.8555444 | 0.2171862 | 21.71862
11261 | Area 1 | Site 12 | CaO/CaCO3 |  | 351529.4 | 1.824757 | 609.3205 | 167.34375 | 669.0151 | 1111.862 | 11397.52 | 3112.297 | 2.192756 | 11.92158 | 2.667567 | 2518 |  |  |  |  | 51.43539 | 4.723263 | 0.1150319 | 34.18378 | [36 empty] | 8.957911 | 1.665579 | 0.06162963 | 6.897668 | [52 empty] | 39.6067 | 4.783651 | 0.2831728 | 28.31728
11263 | Area 1 | Site 12 | CaO/CaCO3 |  | 365502.4 | 1.780221 | 591.5153 | 35.15625 | 682.1819 | 1053.028 | 12100.66 | 2754.94 | 1.652435 | 11.9359 | 2.667395 | 2461 |  |  |  |  | 37.23604 | 5.05247 | 0.06542435 | 19.44201 | [36 empty] | 7.476369 | 1.819654 | 0.04385683 | 4.908513 | [52 empty] | 55.28759 | 5.082281 | 0.356656 | 35.6656
11264 | Area 1 | Site 12 | Si+Ca+Fe Mixture |  | 999432 | 1.454217 | 1057.625 | 171.5625 | 1128.059 | 1538.015 | 12687.4 | 4420.167 | 1.555658 | 11.82121 | 2.667496 | 7763 |  |  |  |  | 45.62234 | 2.318717 | 0.1271986 | 37.79933 | [16 empty] | 7.165844 | 0.7066648 | 0.05549287 | 7.003085 | [16 empty] | 5.991275 | 0.7476022 | 0.04949475 | 5.539516 | [8 empty] | 5.042072 | 0.977896 | 0.04536505 | 4.536505 | [40 empty] | 36.17847 | 2.412031 | 0.2907968 | 29.07968
11265 | Area 1 | Site 12 | Salt |  | 8030756.4 | 2.619339 | 2822.636 | 70.3125 | 3197.667 | 7393.441 | 11908.23 | 24093.74 | 5.752308 | 11.97273 | 2.667642 | 50601 |  |  |  |  | 31.57836 | 0.9734291 | 0.0698837 | 20.76719 |  |  |  |  | 9.387207 | 0.4346355 | 0.03392381 | 8.038228 |  |  |  |  | 0.7293266 | 0.1969207 | 0.004109283 | 0.5721371 | 2.632878 | 0.2187363 | 0.01878355 | 2.370444 |  |  |  |  | 1.732904 | 0.3830013 | 0.009455455 | 1.097607 | 7.556049 | 0.3553771 | 0.04592311 | 5.254899 |  |  |  |  | 4.290855 | 0.2904175 | 0.03150588 | 3.526178 | [52 empty] | 42.09242 | 1.090997 | 0.323802 | 32.3802
11266 | Area 1 | Site 12 | CaO/CaCO3 |  | 15083407.9 | 1.159594 | 4269.751 | 111.09375 | 4382.327 | 4951.176 | 17040.95 | 16468.33 | 1.430836 | 11.81395 | 2.667093 | 136718 |  |  |  |  | 54.51871 | 0.4655001 | 0.1687536 | 50.14813 |  |  |  |  | 1.280242 | 0.1381322 | 0.005913411 | 1.401179 |  |  |  |  | 1.551818 | 0.08994264 | 0.01323162 | 1.842244 | 4.249099 | 0.113267 | 0.04469984 | 5.641026 | [16 empty] | 21.19276 | 0.2612131 | 0.2710494 | 30.33619 | [8 empty] | 0.5059671 | 0.1159311 | 0.00628631 | 0.628631 | 0.7547243 | 0.1699195 | 0.009216454 | 0.9216454 | [36 empty] | 15.94667 | 0.4093675 | 0.1843231 | 18.43231
11267 | Area 1 | Site 12 | CaO/CaCO3 |  | 2130503.8 | 1.611295 | 1444.726 | 81.5625 | 1647.01 | 2327.88 | 12107.99 | 6511.815 | 1.583842 | 11.85273 | 2.666553 | 17290 |  |  |  |  | 53.18642 | 1.632183 | 0.1512887 | 44.95814 |  |  |  |  | 1.741522 | 0.4715773 | 0.006800242 | 1.611313 |  |  |  |  | 1.854987 | 0.3103414 | 0.01298484 | 1.807884 | 4.047494 | 0.3679419 | 0.03476615 | 4.387415 | 2.594398 | 0.467289 | 0.02249386 | 4.021635 | [12 empty] | 13.58927 | 0.6705051 | 0.1333946 | 14.92969 | [52 empty] | 22.98591 | 1.763907 | 0.2137129 | 21.37129
11268 | Area 1 | Site 12 | CaSO4 |  | 520675.4 | 1.359928 | 759.3202 | 75.9375 | 814.2141 | 1032.621 | 13056.38 | 2872.841 | 1.261381 | 11.93132 | 2.667072 | 3414 |  |  |  |  | 31.13652 | 3.596412 | 0.06541979 | 19.44066 | [24 empty] | 11.36678 | 1.878484 | 0.06844164 | 7.944835 | [8 empty] | 9.925088 | 1.465768 | 0.07994302 | 8.947325 | [52 empty] | 47.57162 | 3.756798 | 0.428247 | 42.8247
11270 | Area 1 | Site 12 | CaO/CaCO3 |  | 17322753.4 | 2.079943 | 4395.606 | 171.5625 | 4696.383 | 9142.61 | 11874.42 | 33888.24 | 5.275593 | 11.96741 | 2.666154 | 126928 |  |  |  |  | 48.74419 | 0.6553035 | 0.121572 | 36.12727 |  |  |  |  | 1.659537 | 0.2209353 | 0.005063915 | 1.199892 | 0.8825008 | 0.1495527 | 0.003765789 | 0.5678103 | 1.098277 | 0.1326032 | 0.005881401 | 0.8188696 | 2.939426 | 0.1447572 | 0.01976128 | 2.493833 | [12 empty] | 0.3835867 | 0.1198921 | 0.002637189 | 0.3113192 | 6.735579 | 0.2096174 | 0.04956623 | 5.547516 | [8 empty] | 0.7056 | 0.1858287 | 0.00562729 | 0.562729 | 1.153536 | 0.2853591 | 0.009128913 | 0.9128913 | [36 empty] | 35.69777 | 0.6594952 | 0.2603708 | 26.03708
11271 | Area 1 | Site 12 | CaSO4 |  | 6124554.9 | 1.570632 | 2818.967 | 30.9375 | 2792.494 | 4427.559 | 14641.85 | 12895.84 | 2.1608 | 11.83067 | 2.659679 | 47992 |  |  |  |  | 49.19962 | 0.8867442 | 0.1452273 | 43.15686 | [8 empty] | 1.206981 | 0.1779818 | 0.007637542 | 1.151598 | 0.6533354 | 0.1431996 | 0.005148908 | 0.7168844 | 1.661666 | 0.1543499 | 0.0164011 | 2.069785 |  |  |  |  | 6.970894 | 0.329038 | 0.0616693 | 7.158689 | [8 empty] | 14.49911 | 0.3861617 | 0.1597895 | 17.88385 | [12 empty] | 1.119725 | 0.3407866 | 0.01261454 | 1.261454 | [36 empty] | 24.68867 | 0.8962432 | 0.268279 | 26.8279
11272 | Area 1 | Site 12 | CaO/CaCO3 |  | 35178684.3 | 1.839297 | 5448.303 | 163.125 | 6692.6 | 10021.05 | 16693.44 | 27532.2 | 1.714717 | 11.81874 | 2.659931 | 344166 |  |  |  |  | 52.18049 | 0.2982035 | 0.1849431 | 54.95914 |  |  |  |  | 1.765925 | 0.09963694 | 0.008869543 | 2.101633 | 0.4245701 | 0.05089249 | 0.003011178 | 0.4540291 | 1.417524 | 0.05376223 | 0.01268878 | 1.766664 | 12.9418 | 0.1163506 | 0.141499 | 17.85688 |  |  |  |  | 0.7622164 | 0.06529998 | 0.007848592 | 0.9110794 | 0.4456413 | 0.04049845 | 0.004914474 | 0.5623545 | 0.6530264 | 0.04487577 | 0.00813684 | 0.960551 | 14.30812 | 0.1294862 | 0.1860079 | 20.81824 | [8 empty] | 0.7646026 | 0.07341551 | 0.009817055 | 0.9817055 | 0.5791123 | 0.09791791 | 0.007266683 | 0.7266683 | 0.8290044 | 0.1275303 | 0.01042087 | 1.042087 | [32 empty] | 12.92797 | 0.2775114 | 0.143195 | 14.3195
11273 | Area 1 | Site 12 | Fe |  | 522881.7 | 1.40028 | 759.2516 | 52.03125 | 815.9373 | 1063.165 | 13482.14 | 2988.158 | 1.35892 | 11.92629 | 2.659645 | 3465 |  |  |  |  | 35.31589 | 4.282347 | 0.07755432 | 23.04665 | [48 empty] | 14.84852 | 2.704174 | 0.1010297 | 10.10297 | [40 empty] | 49.8356 | 4.504192 | 0.3026901 | 30.26901
11274 | Area 1 | Site 12 | SiO2 |  | 1097242.5 | 2.2413 | 899.343 | 163.125 | 1181.97 | 2015.697 | 12782.87 | 5059.577 | 1.85659 | 11.80469 | 2.659615 | 6145 |  |  |  |  | 45.46981 | 2.933472 | 0.1042348 | 30.97523 | [16 empty] | 6.539307 | 0.8825117 | 0.04510933 | 5.692704 | [16 empty] | 6.101303 | 0.9829238 | 0.04262595 | 4.770751 | [52 empty] | 41.88958 | 3.038738 | 0.2961411 | 29.61411
11275 | Area 1 | Site 12 | Si+Al |  | 495671.2 | 1.117136 | 786.2049 | 98.4375 | 794.4232 | 878.2975 | 11597.87 | 2585.62 | 1.073311 | 11.86021 | 2.659362 | 3767 |  |  |  |  | 47.38873 | 3.326147 | 0.1298653 | 38.5918 | [12 empty] | 2.551428 | 0.7208526 | 0.01623275 | 2.260092 | 6.166576 | 0.955837 | 0.04778735 | 6.030665 | [16 empty] | 6.049023 | 1.10048 | 0.04947894 | 5.537747 | [52 empty] | 37.84424 | 3.447158 | 0.3058267 | 30.58267
11276 | Area 1 | Site 12 | SiO2 |  | 564065 | 1.195826 | 804.3237 | 139.21875 | 847.4609 | 961.8313 | 12114.15 | 2781.407 | 1.091415 | 11.91466 | 2.659273 | 3747 |  |  |  |  | 36.87788 | 4.425392 | 0.06869201 | 20.41305 | [16 empty] | 4.316461 | 1.134047 | 0.02441786 | 3.081483 | [72 empty] | 58.80566 | 4.470346 | 0.3425719 | 34.25719
11277 | Area 1 | Site 12 | CaO/CaCO3 |  | 435367 | 1.90018 | 662.0377 | 172.96875 | 744.5311 | 1257.991 | 11037.36 | 3294.094 | 1.983383 | 12.00629 | 2.659214 | 3675 |  |  |  |  | 53.55797 | 3.839927 | 0.1302485 | 38.70567 | [16 empty] | 5.480766 | 1.005393 | 0.03808193 | 4.805861 | [16 empty] | 9.030185 | 1.386055 | 0.06712471 | 7.512683 | [52 empty] | 31.93108 | 3.928161 | 0.2322931 | 23.22931
11278 | Area 1 | Site 12 | Salt |  | 14339165.6 | 1.90218 | 3633.889 | 82.96875 | 4272.844 | 6912.31 | 17926.63 | 20418.41 | 2.313716 | 11.87084 | 2.656942 | 145905 |  |  |  |  | 34.75935 | 0.4525979 | 0.1069313 | 31.77655 |  |  |  |  | 15.96391 | 0.245591 | 0.08869987 | 21.01738 | 5.749501 | 0.1516495 | 0.03505011 | 5.284899 | 0.6422069 | 0.08220503 | 0.00466234 | 0.6491393 | 1.697332 | 0.08658828 | 0.01577859 | 1.991225 |  |  |  |  | 0.7145278 | 0.1070754 | 0.006944864 | 0.8061729 | 14.65111 | 0.2014762 | 0.1512735 | 17.30996 | 0.5407167 | 0.07224064 | 0.005824284 | 0.6875546 | 8.997376 | 0.1643852 | 0.1034405 | 11.57719 | [12 empty] | 0.706688 | 0.1671433 | 0.008310793 | 0.8310793 | [36 empty] | 15.57728 | 0.4476556 | 0.1677537 | 16.77537
11279 | Area 1 | Site 12 | CaO/CaCO3 |  | 305198.2 | 1.485071 | 548.111 | 60.46875 | 623.3702 | 813.984 | 11775.63 | 2134.245 | 1.187673 | 11.91645 | 2.659082 | 2036 |  |  |  |  | 44.7684 | 5.741173 | 0.08238065 | 24.48088 | [36 empty] | 12.07476 | 2.243784 | 0.07728644 | 8.649997 | [52 empty] | 43.15684 | 5.683738 | 0.2906362 | 29.06362
11281 | Area 1 | Site 12 | SiO2 |  | 465519.1 | 1.925348 | 677.3579 | 4.21875 | 769.8814 | 1304.15 | 12042.18 | 3418.233 | 1.997358 | 11.94495 | 2.658874 | 3273 |  |  |  |  | 33.98474 | 4.32528 | 0.06550454 | 19.46584 | [16 empty] | 4.560099 | 1.07578 | 0.02776206 | 3.503514 | [72 empty] | 61.45516 | 4.349844 | 0.3838117 | 38.38117
11282 | Area 1 | Site 12 | CaO/CaCO3 |  | 10852552.4 | 1.586949 | 3581.901 | 143.4375 | 3717.243 | 5684.292 | 16502.47 | 16095.91 | 1.899719 | 11.84233 | 2.65734 | 52915 |  |  |  |  | 30.38617 | 1.241506 | 0.04253053 | 12.6387 | [16 empty] | 1.311212 | 0.2622859 | 0.006605044 | 0.8335427 | [16 empty] | 5.410552 | 0.4350763 | 0.02566456 | 2.872411 | [52 empty] | 62.89207 | 1.26566 | 0.3345552 | 33.45552
11283 | Area 1 | Site 12 | Si+Ca+Fe Mixture |  | 26450752.4 | 1.707624 | 4868.098 | 19.6875 | 5803.287 | 8312.878 | 16012.49 | 26956.25 | 2.186105 | 11.91615 | 2.657048 | 227378 |  |  |  |  | 45.2709 | 0.4329716 | 0.1444251 | 42.9185 |  |  |  |  | 1.936634 | 0.1843582 | 0.007810385 | 1.850666 | 0.9648449 | 0.09086104 | 0.005322052 | 0.8024655 | 2.544321 | 0.09392802 | 0.01778637 | 2.476403 | 7.924349 | 0.1311874 | 0.0682991 | 8.619204 |  |  |  |  | 0.8112816 | 0.1129179 | 0.006456449 | 0.7494768 | 0.7473045 | 0.06804619 | 0.006494829 | 0.7431917 | 0.6898932 | 0.06753275 | 0.006814195 | 0.8044133 | 9.446032 | 0.1503973 | 0.09897116 | 11.07698 | [8 empty] | 2.300704 | 0.1325263 | 0.0251414 | 2.51414 | 0.5789545 | 0.1528751 | 0.006183011 | 0.6183011 | 4.942025 | 0.2560792 | 0.05299161 | 5.299161 | [32 empty] | 21.84277 | 0.4456394 | 0.2032172 | 20.32172
11284 | Area 1 | Site 12 | CaO/CaCO3 |  | 26356618.9 | 1.350093 | 5661.379 | 160.3125 | 5792.952 | 7643.387 | 16260.1 | 26805.64 | 2.169466 | 11.82213 | 2.653746 | 238731 |  |  |  |  | 53.06721 | 0.3510694 | 0.1641207 | 48.77138 |  |  |  |  | 0.6811367 | 0.1029894 | 0.003439013 | 0.8148722 | 0.3304641 | 0.0571733 | 0.002430634 | 0.366494 | 1.683245 | 0.06381547 | 0.01574699 | 2.19246 | 7.774869 | 0.1043391 | 0.08901589 | 11.23362 |  |  |  |  | 0.3238291 | 0.06360576 | 0.003802241 | 0.4413714 | 0.182355 | 0.04170434 | 0.002269797 | 0.2597288 | 0.6127181 | 0.04932155 | 0.008564967 | 1.011091 | 23.86091 | 0.2072858 | 0.3402864 | 38.08529 | [8 empty] | 0.4722992 | 0.08108552 | 0.006393983 | 0.6393983 | 0.6276249 | 0.1154575 | 0.008323143 | 0.8323143 | 0.7090502 | 0.1464108 | 0.009421723 | 0.9421723 | [32 empty] | 9.674284 | 0.2888747 | 0.1187584 | 11.87584
11285 | Area 1 | Site 12 | CaO/CaCO3 |  | 24063587.9 | 2.612413 | 3732.555 | 116.71875 | 5535.225 | 9750.974 | 16364.66 | 29573.5 | 2.892246 | 11.86525 | 2.652335 | 181909 |  |  |  |  | 49.73848 | 0.5194269 | 0.1172922 | 34.85547 |  |  |  |  | 0.7451181 | 0.1263182 | 0.003081129 | 0.7300717 | 0.3460885 | 0.0873321 | 0.002082493 | 0.3140009 | 0.6076302 | 0.07542698 | 0.004658741 | 0.6486382 | 1.466015 | 0.07914698 | 0.01410453 | 1.779963 |  |  |  |  | 0.5396617 | 0.1041678 | 0.005082595 | 0.5899972 | 0.3441882 | 0.06411403 | 0.003464837 | 0.3964751 |  |  |  |  | 27.15558 | 0.3205339 | 0.3141796 | 35.16338 | 0.4637843 | 0.08917076 | 0.004738086 | 0.4738086 | [8 empty] | 0.8281079 | 0.1692355 | 0.009183542 | 0.9183542 | [36 empty] | 17.76535 | 0.4372101 | 0.1917336 | 19.17336
11286 | Area 1 | Site 12 | CaO/CaCO3 |  | 252248.1 | 1.372708 | 549.2542 | 127.96875 | 566.7206 | 753.9658 | 10368.3 | 2100.47 | 1.391859 | 11.82096 | 2.65136 | 2160 |  |  |  |  | 48.85672 | 4.293372 | 0.06911428 | 20.53854 | [16 empty] | 10.9659 | 1.601947 | 0.08448688 | 10.66207 | [16 empty] | 40.17738 | 3.595932 | 0.3963385 | 44.35871
11287 | Area 1 | Site 12 | CaSO4 |  | 21728638.2 | 2.466816 | 4074.744 | 43.59375 | 5259.825 | 10051.64 | 14917.04 | 32182.56 | 3.793139 | 11.93616 | 2.652995 | 174974 |  |  |  |  | 50.37422 | 0.4706673 | 0.1471841 | 43.73839 | [12 empty] | 0.5332569 | 0.07469996 | 0.004156622 | 0.5787279 | 0.6072535 | 0.06950723 | 0.005914893 | 0.7464472 |  |  |  |  | 11.10459 | 0.2041756 | 0.09717667 | 11.28045 | [8 empty] | 12.55689 | 0.1906572 | 0.1332083 | 14.90884 | [12 empty] | 0.8555446 | 0.1768875 | 0.009317563 | 0.9317563 | [36 empty] | 23.96825 | 0.4735796 | 0.2575264 | 25.75264
11288 | Area 1 | Site 12 | Si+Al |  | 4238945.0 | 1.503701 | 2254.19 | 106.875 | 2323.186 | 3389.627 | 12385.75 | 13363.34 | 3.352451 | 11.79132 | 2.651298 | 28364 |  |  |  |  | 45.21847 | 1.239264 | 0.1207449 | 35.88151 | [12 empty] | 4.165415 | 0.3286781 | 0.02642985 | 3.679838 | 9.264856 | 0.4309209 | 0.06960816 | 8.784405 | [12 empty] | 3.280274 | 0.3404739 | 0.02437941 | 2.87798 | 2.787295 | 0.3278636 | 0.02203245 | 2.465899 | [52 empty] | 35.28369 | 1.294031 | 0.2706401 | 27.06401
11289 | Area 1 | Site 12 | Si+Al |  | 6846734.6 | 1.413752 | 2997.81 | 97.03125 | 2952.547 | 4238.16 | 17176.43 | 14051.59 | 2.294866 | 11.96276 | 2.652137 | 60706 |  |  |  |  | 47.83454 | 0.7515673 | 0.1649574 | 49.02003 | [12 empty] | 5.379629 | 0.2105315 | 0.04128787 | 5.748525 | 12.5445 | 0.3013953 | 0.1117003 | 14.09635 | [12 empty] | 4.687262 | 0.2101302 | 0.04449343 | 5.252434 | 2.05645 | 0.1741743 | 0.0205119 | 2.295718 | [8 empty] | 0.8672852 | 0.2119026 | 0.009302794 | 0.9302794 |  |  |  |  | 1.767687 | 0.4136208 | 0.0187096 | 1.87096 | [32 empty] | 24.86264 | 0.7585806 | 0.224526 | 22.4526
11290 | Area 1 | Site 12 | Si+Al |  | 1589236.7 | 1.412752 | 1325.665 | 146.25 | 1422.49 | 1872.836 | 13744.2 | 5313.023 | 1.413465 | 11.87967 | 2.651865 | 11436 |  |  |  |  | 46.1613 | 1.914098 | 0.1261013 | 37.47323 | [12 empty] | 2.164256 | 0.4396166 | 0.01396679 | 1.944602 | 8.001488 | 0.6093793 | 0.06299939 | 7.950392 | [12 empty] | 1.51171 | 0.3901411 | 0.01154731 | 1.363156 | 4.676967 | 0.602104 | 0.03825118 | 4.281121 | [52 empty] | 37.48429 | 1.962472 | 0.3020821 | 30.20821
11291 | Area 1 | Site 12 | Fe |  | 3005650.3 | 1.400251 | 1885.368 | 56.25 | 1956.25 | 2639.989 | 14428.6 | 7752.134 | 1.591088 | 11.98343 | 2.652232 | 22925 |  |  |  |  | 33.51423 | 1.232648 | 0.1082936 | 32.18136 | [16 empty] | 1.111135 | 0.2578079 | 0.007795506 | 0.9837766 | [16 empty] | 4.095317 | 0.3591219 | 0.03624656 | 4.056761 | [8 empty] | 29.49473 | 1.03801 | 0.2813633 | 28.13633 | [40 empty] | 31.78459 | 1.358031 | 0.2592475 | 25.92475
11293 | Area 1 | Site 12 | SiO2 |  | 826609 | 1.264788 | 945.5471 | 32.34375 | 1025.9 | 1195.916 | 12216.28 | 3363.159 | 1.088892 | 11.90459 | 2.651198 | 5684 |  |  |  |  | 48.16322 | 2.855447 | 0.1254954 | 37.2932 | [16 empty] | 8.401711 | 0.8824168 | 0.06504388 | 8.208402 | [16 empty] | 7.251059 | 0.9628237 | 0.05804295 | 6.496242 | [52 empty] | 36.18402 | 2.875501 | 0.2838534 | 28.38534
11294 | Area 1 | Site 12 | CaO/CaCO3 |  | 5319273.0 | 1.864815 | 1988.432 | 56.25 | 2602.443 | 3708.058 | 13795.56 | 10093.13 | 1.524016 | 11.91409 | 2.650758 | 45682 |  |  |  |  | 55.87521 | 0.7809817 | 0.16735 | 49.73102 | [12 empty] | 0.7590819 | 0.13607 | 0.006529077 | 0.9090458 | 2.487267 | 0.1622829 | 0.02666355 | 3.364884 | [16 empty] | 22.61726 | 0.4660843 | 0.2869959 | 32.12095 | [52 empty] | 18.26117 | 0.7216665 | 0.2161936 | 21.61936
11295 | Area 1 | Site 12 | Si+Ca+Fe Mixture |  | 1109744.6 | 2.262752 | 1004.472 | 106.875 | 1188.684 | 2272.872 | 13099.25 | 5595.076 | 2.244807 | 11.94866 | 2.650139 | 7424 |  |  |  |  | 43.18968 | 2.519765 | 0.1085963 | 32.27132 | [12 empty] | 2.509842 | 0.6086541 | 0.01418148 | 1.974493 | 4.393813 | 0.663458 | 0.03053924 | 3.853988 | [12 empty] | 2.146835 | 0.6004444 | 0.01466588 | 1.731301 | 3.012009 | 0.711887 | 0.02205595 | 2.46853 | [8 empty] | 3.573743 | 1.020332 | 0.02938444 | 2.938444 | [40 empty] | 41.17408 | 2.62625 | 0.3046697 | 30.46697
11296 | Area 1 | Site 12 | CaO/CaCO3 |  | 4403678.5 | 1.224078 | 2284.041 | 81.5625 | 2367.897 | 2795.843 | 17619.18 | 8416.497 | 1.280081 | 11.99506 | 2.650787 | 39477 |  |  |  |  | 55.16695 | 0.86566 | 0.1771127 | 52.63218 |  |  |  |  | 1.867474 | 0.2787145 | 0.008388156 | 1.987569 |  |  |  |  | 1.999961 | 0.1846312 | 0.01622966 | 2.259662 | 5.122835 | 0.2327394 | 0.05086707 | 6.419318 | [16 empty] | 16.52698 | 0.4290365 | 0.1939314 | 21.70505 | [52 empty] | 19.3158 | 0.82755 | 0.2075224 | 20.75224
11297 | Area 1 | Site 12 | Si+Al |  | 8333012.9 | 2.636563 | 2369.298 | 151.875 | 3257.287 | 6246.802 | 19556.49 | 16727.13 | 2.671965 | 11.83045 | 2.648859 | 83166 |  |  |  |  | 50.75058 | 0.5465333 | 0.2191579 | 65.12668 |  |  |  |  | 5.764699 | 0.2136529 | 0.03015802 | 7.145925 |  |  |  |  | 6.03043 | 0.1738437 | 0.05154792 | 7.177036 | 14.86634 | 0.2543547 | 0.1455656 | 18.37008 | [16 empty] | 4.357012 | 0.157521 | 0.05082264 | 5.688135 | [52 empty] | 18.23096 | 0.5684473 | 0.179398 | 17.9398
11299 | Area 1 | Site 12 | CaO/CaCO3 |  | 12623437.2 | 2.379743 | 3375.596 | 102.65625 | 4009.072 | 8033.051 | 16734.44 | 22871.07 | 3.297504 | 11.91978 | 2.649534 | 98797 |  |  |  |  | 49.81586 | 0.6165432 | 0.1541609 | 45.81165 | [12 empty] | 1.79525 | 0.1179141 | 0.01435858 | 1.99915 | 9.953805 | 0.2063592 | 0.09698558 | 12.23938 |  |  |  |  | 0.5212863 | 0.1593892 | 0.004367176 | 0.50695 | 0.2890491 | 0.08705897 | 0.002643492 | 0.3024901 | 0.611193 | 0.0969198 | 0.006324213 | 0.7465711 | 12.5884 | 0.2505016 | 0.1374453 | 15.38305 | [8 empty] | 0.5534378 | 0.1534248 | 0.006218167 | 0.6218167 | 0.7602419 | 0.2285477 | 0.008423538 | 0.8423538 | [36 empty] | 23.11148 | 0.6319594 | 0.2306165 | 23.06165
11301 | Area 1 | Site 12 | CaO/CaCO3 |  | 2260672.6 | 1.844136 | 1729.758 | 154.6875 | 1696.578 | 3189.909 | 12514.01 | 10692.53 | 4.024511 | 11.83075 | 2.64349 | 13018 |  |  |  |  | 43.63382 | 1.904031 | 0.1023715 | 30.42151 | [12 empty] | 1.898472 | 0.4299846 | 0.01150463 | 1.601793 | 7.824964 | 0.5957832 | 0.05811222 | 7.333641 | [16 empty] | 8.946604 | 0.7164866 | 0.06944288 | 7.772136 | [52 empty] | 37.69614 | 1.977919 | 0.2869302 | 28.69302
11304 | Area 1 | Site 12 | CaO/CaCO3 |  | 2928431.5 | 1.815077 | 1689.499 | 22.5 | 1930.957 | 3066.57 | 11966.45 | 9548.809 | 2.477727 | 11.90755 | 2.643711 | 22582 |  |  |  |  | 51.81432 | 1.289792 | 0.1627881 | 48.37537 | [12 empty] | 5.844458 | 0.380595 | 0.04031643 | 5.613271 | 5.288581 | 0.3583407 | 0.04246071 | 5.358453 | [16 empty] | 6.417249 | 0.4199354 | 0.05813111 | 6.506108 | [52 empty] | 30.63539 | 1.343731 | 0.2639894 | 26.39894
11306 | Area 1 | Site 12 | SiO2 |  | 297844 | 1.813443 | 521.6582 | 63.28125 | 615.8139 | 945.9973 | 11219.21 | 2425.121 | 1.571333 | 11.98619 | 2.64301 | 2114 |  |  |  |  | 46.91141 | 4.747773 | 0.1232977 | 36.6401 | [16 empty] | 8.402183 | 1.612568 | 0.05790168 | 7.307071 | [72 empty] | 44.68641 | 4.898934 | 0.3091187 | 30.91187
11308 | Area 1 | Site 12 | CaO/CaCO3 |  | 18857569.2 | 1.499471 | 5117.894 | 39.375 | 4900.021 | 7674.132 | 17033.51 | 24206.47 | 2.472677 | 11.86318 | 2.637123 | 84643 |  |  |  |  | 21.76149 | 0.9782454 | 0.02860972 | 8.501888 | [12 empty] | 0.828303 | 0.2233964 | 0.003245368 | 0.4518537 | 1.366734 | 0.2228694 | 0.006869163 | 0.8668741 | [16 empty] | 4.114702 | 0.330631 | 0.01947473 | 2.179636 | [12 empty] | 2.144481 | 0.5383597 | 0.01309307 | 1.309307 | [16 empty] | 3.238473 | 0.9916522 | 0.01079935 | 1.079935 | [16 empty] | 66.54582 | 1.243651 | 0.3573173 | 35.73173
11309 | Area 1 | Site 12 | CaO/CaCO3 |  | 10155376.9 | 1.500581 | 3499.994 | 144.84375 | 3595.863 | 5252.026 | 15303.29 | 17032.44 | 2.273252 | 11.87804 | 2.636273 | 78374 |  |  |  |  | 48.12545 | 0.7452599 | 0.1200116 | 35.6636 |  |  |  |  | 0.905649 | 0.2109546 | 0.003330095 | 0.789064 | 0.5396967 | 0.156756 | 0.0028198 | 0.425173 | 1.450977 | 0.1515097 | 0.009498019 | 1.322413 | 5.732311 | 0.2031797 | 0.04633316 | 5.847148 | [8 empty] | 0.81519 | 0.1339136 | 0.006096047 | 0.6975598 |  |  |  |  | 13.61275 | 0.3265518 | 0.1215614 | 13.6053 | [52 empty] | 28.81797 | 0.7415567 | 0.2464136 | 24.64136
11310 | Area 1 | Site 12 | Si+Al |  | 92333842.4 | 1.713488 | 11676.74 | 14.0625 | 10842.65 | 20007.94 | 19392.94 | 88817.73 | 6.798742 | 11.95207 | 2.638801 | 987623 |  |  |  |  | 48.50367 | 0.1584167 | 0.1787039 | 53.10503 |  |  |  |  | 0.7392433 | 0.03894143 | 0.004006679 | 0.9493804 |  |  |  |  | 7.634296 | 0.05236139 | 0.07246961 | 10.08997 | 21.64934 | 0.08946272 | 0.2242858 | 28.3044 | [12 empty] | 8.929351 | 0.05890566 | 0.1049869 | 12.39367 | 2.628467 | 0.04051088 | 0.03146071 | 3.521123 | [8 empty] | 0.2724727 | 0.03864201 | 0.00336343 | 0.336343 | 0.3386039 | 0.05765242 | 0.004075584 | 0.4075584 | [36 empty] | 9.304558 | 0.1406901 | 0.09085633 | 9.085633
11311 | Area 1 | Site 12 | CaO/CaCO3 |  | 3672673.8 | 1.316068 | 2045.997 | 33.75 | 2162.451 | 2692.67 | 17603.43 | 7489.866 | 1.215503 | 11.90909 | 2.636036 | 32819 |  |  |  |  | 51.15799 | 1.043695 | 0.1443345 | 42.89158 | [12 empty] | 1.414288 | 0.1823932 | 0.01155248 | 1.608456 | 5.424852 | 0.2676027 | 0.05447906 | 6.875144 |  |  |  |  | 0.8396998 | 0.2643736 | 0.00762167 | 0.8847378 | 0.7591058 | 0.1570176 | 0.007427618 | 0.8499291 |  |  |  |  | 19.09376 | 0.5356876 | 0.2190212 | 24.51314 | [52 empty] | 21.31031 | 1.034074 | 0.2284896 | 22.84896
11313 | Area 1 | Site 12 | CaO/CaCO3 |  | 233127.3 | 1.272986 | 515.253 | 7.03125 | 544.8182 | 655.91 | 12154.38 | 1759.245 | 1.056451 | 11.87201 | 2.635138 | 1585 |  |  |  |  | 38.89776 | 6.556927 | 0.07299272 | 21.69109 | [36 empty] | 9.315337 | 2.423863 | 0.0598172 | 6.694818 | [52 empty] | 51.78691 | 6.435505 | 0.3610804 | 36.10804
11314 | Area 1 | Site 12 | CaO/CaCO3 |  | 7906470.9 | 1.760695 | 2695.688 | 29.53125 | 3172.827 | 4746.284 | 17850.14 | 12121.95 | 1.478947 | 11.92853 | 2.633637 | 73119 |  |  |  |  | 56.43362 | 0.6324369 | 0.1681169 | 49.95894 | [12 empty] | 0.6367266 | 0.1049136 | 0.005351217 | 0.7450519 | 0.8500538 | 0.102589 | 0.008957539 | 1.130423 | [16 empty] | 23.06062 | 0.3791927 | 0.2914217 | 32.61629 | [12 empty] | 0.8022472 | 0.2394272 | 0.00971627 | 0.971627 | [36 empty] | 18.21674 | 0.5612977 | 0.2160916 | 21.60916
11315 | Area 1 | Site 12 | CaO/CaCO3 |  | 953100.8 | 1.392377 | 1078.263 | 163.125 | 1101.601 | 1501.349 | 13064.52 | 4358.854 | 1.586339 | 11.98385 | 2.635039 | 6765 |  |  |  |  | 49.79621 | 2.688147 | 0.1177736 | 34.99852 | [16 empty] | 3.554819 | 0.6326717 | 0.0270275 | 3.410814 | [16 empty] | 12.72524 | 1.134466 | 0.103408 | 11.57355 | [52 empty] | 33.92374 | 2.718311 | 0.2745638 | 27.45638
11316 | Area 1 | Site 12 | CaO/CaCO3 |  | 2532041.6 | 1.787663 | 1839.506 | 4.21875 | 1795.521 | 3288.417 | 14054.23 | 9176.392 | 2.646447 | 11.91955 | 2.634212 | 16120 |  |  |  |  | 46.40743 | 1.687323 | 0.1086726 | 32.29399 | [12 empty] | 1.442328 | 0.3440721 | 0.009112395 | 1.268722 | 3.249715 | 0.3769749 | 0.02547741 | 3.215196 | [16 empty] | 13.82046 | 0.7562982 | 0.1166046 | 13.05053 | [52 empty] | 35.08007 | 1.688786 | 0.2947476 | 29.47476
11317 | Area 1 | Site 12 | Si+Ca+Fe Mixture |  | 18503098.1 | 2.08136 | 3891.435 | 160.3125 | 4853.749 | 8099.475 | 15390.93 | 28038.21 | 3.381008 | 11.91676 | 2.627841 | 147927 |  |  |  |  | 42.60176 | 0.574439 | 0.1402126 | 41.66665 |  |  |  |  | 1.295594 | 0.2237589 | 0.005266271 | 1.24784 | 0.6019577 | 0.1063254 | 0.003364691 | 0.5073322 | 3.382966 | 0.1263699 | 0.02407855 | 3.352466 | 5.845663 | 0.1449888 | 0.0510498 | 6.442378 | [12 empty] | 0.5920073 | 0.08577001 | 0.005753762 | 0.6792295 | 6.700041 | 0.1627464 | 0.06977753 | 7.809591 | [8 empty] | 2.803929 | 0.1658375 | 0.03149737 | 3.149737 | 0.9189009 | 0.1931327 | 0.01013418 | 1.013418 | 5.019902 | 0.3213051 | 0.05567311 | 5.567311 | [8 empty] | 2.584323 | 0.5254555 | 0.01965055 | 1.965055 | [20 empty] | 27.65294 | 0.5842112 | 0.2651779 | 26.51779
11318 | Area 1 | Site 12 | CaO/CaCO3 |  | 44108856.0 | 1.610084 | 6603.098 | 168.75 | 7494.074 | 10631.54 | 16690.64 | 36153.94 | 2.358172 | 11.8812 | 2.629383 | 389733 |  |  |  |  | 48.0111 | 0.2989772 | 0.1405341 | 41.7622 |  |  |  |  | 0.4585884 | 0.09018108 | 0.002092041 | 0.4957078 | 0.7304489 | 0.05660263 | 0.004773701 | 0.7197846 | 1.925554 | 0.05873194 | 0.01581543 | 2.201989 | 10.9827 | 0.1060303 | 0.1100526 | 13.88841 | [8 empty] | 0.3762021 | 0.04117826 | 0.003814237 | 0.4364563 | 0.3422379 | 0.04205342 | 0.003927692 | 0.4636626 | 18.17177 | 0.148212 | 0.217582 | 24.35206 | [8 empty] | 0.8560816 | 0.07678698 | 0.01018009 | 1.018009 | 0.546206 | 0.1080392 | 0.006375184 | 0.6375184 | 1.63187 | 0.1450721 | 0.01910566 | 1.910566 | [32 empty] | 15.96723 | 0.2650869 | 0.1654991 | 16.54991
11319 | Area 1 | Site 12 | CaSO4 |  | 12153505.5 | 1.361921 | 3740.747 | 84.375 | 3933.742 | 5094.6 | 15468.49 | 17703.48 | 2.052135 | 11.90829 | 2.628714 | 98975 |  |  |  |  | 49.61332 | 0.6116809 | 0.1402635 | 41.68178 | [12 empty] | 0.5335269 | 0.09786937 | 0.004265625 | 0.5939045 | 0.9423329 | 0.09415103 | 0.009385956 | 1.184488 |  |  |  |  | 11.72906 | 0.2715012 | 0.1051264 | 12.20328 | [8 empty] | 14.05766 | 0.265769 | 0.1515183 | 16.95812 | [52 empty] | 23.1241 | 0.6165037 | 0.2526215 | 25.26215
11320 | Area 1 | Site 12 | CaO/CaCO3 |  | 43815424.5 | 1.65433 | 7344.906 | 132.1875 | 7469.105 | 12150.9 | 16594.08 | 46061.61 | 3.853376 | 11.98076 | 2.632871 | 389877 |  |  |  |  | 56.68519 | 0.2769137 | 0.1648449 | 48.9866 |  |  |  |  | 0.3854172 | 0.08280356 | 0.001791845 | 0.4245766 | 0.4757488 | 0.05172614 | 0.003267781 | 0.49272 | 0.7078543 | 0.04536839 | 0.006211486 | 0.8648274 | 1.451602 | 0.04703682 | 0.01594857 | 2.012676 | [16 empty] | 27.45533 | 0.1830569 | 0.380241 | 42.55706 | [8 empty] | 0.4111474 | 0.06506565 | 0.005339146 | 0.5339146 | 0.4721304 | 0.09517299 | 0.006021665 | 0.6021665 | 0.3778949 | 0.1143296 | 0.004831557 | 0.4831557 | [32 empty] | 11.57767 | 0.2137998 | 0.1445813 | 14.45813
11321 | Area 1 | Site 12 | CaO/CaCO3 |  | 176500.1 | 1.352438 | 433.7828 | 146.25 | 474.0538 | 586.6642 | 12009.3375 | 1628.867 | 1.196235 | 11.85872 | 2.627282 | 1470 |  |  |  |  | 28.1374 | 5.254034 | 0.05434436 | 16.14939 |  |  |  |  | 13.17839 | 2.565585 | 0.05451268 | 12.91675 | [20 empty] | 15.88327 | 2.482912 | 0.1249111 | 14.29335 |  |  |  |  | 16.06919 | 2.574613 | 0.1412753 | 15.81171 | [52 empty] | 26.73175 | 4.984476 | 0.2402224 | 24.02224
11324 | Area 1 | Site 12 | CaO/CaCO3 |  | 561858.8 | 1.457624 | 732.2016 | 116.71875 | 845.8019 | 1067.275 | 12320.79 | 2918.023 | 1.205981 | 11.93362 | 2.627017 | 3800 |  |  |  |  | 41.29044 | 3.670266 | 0.08576744 | 25.48732 | [16 empty] | 2.626528 | 0.725469 | 0.0198966 | 2.510909 | [16 empty] | 14.49844 | 1.613391 | 0.1134415 | 12.69652 | [52 empty] | 41.58459 | 3.618782 | 0.3352506 | 33.52506
11326 | Area 1 | Site 12 | CaO/CaCO3 |  | 3835936.4 | 1.634262 | 1821.694 | 137.8125 | 2209.992 | 2977.126 | 17704.47 | 7684.14 | 1.224924 | 12.00728 | 2.626237 | 33582 |  |  |  |  | 56.0055 | 0.9876172 | 0.1638774 | 48.69908 | [12 empty] | 0.8922215 | 0.1842879 | 0.006845627 | 0.9531192 | 1.359162 | 0.183528 | 0.01304688 | 1.646489 | [16 empty] | 19.61393 | 0.5327676 | 0.2234759 | 25.01171 | [12 empty] | 1.490376 | 0.3894801 | 0.01656907 | 1.656907 | [36 empty] | 20.63881 | 0.9208382 | 0.2216719 | 22.16719
11327 | Area 1 | Site 12 | CaO/CaCO3 |  | 16077692.0 | 2.140097 | 3773.912 | 98.4375 | 4524.462 | 8076.537 | 14809.81 | 28253.15 | 3.950939 | 11.89419 | 2.621564 | 122228 |  |  |  |  | 48.09003 | 0.5965997 | 0.1315637 | 39.0965 |  |  |  |  | 1.106132 | 0.2134781 | 0.004187749 | 0.9922847 | 0.521707 | 0.1234247 | 0.002783986 | 0.4197729 | 1.483001 | 0.1165488 | 0.009987169 | 1.390517 | 5.348664 | 0.1555094 | 0.04472168 | 5.643783 | [16 empty] | 12.9469 | 0.2484189 | 0.1230263 | 13.76926 | [8 empty] | 0.9138302 | 0.1676058 | 0.00906022 | 0.906022 |  |  |  |  | 1.486237 | 0.3090342 | 0.01465041 | 1.465041 | [32 empty] | 28.1035 | 0.5811168 | 0.2520429 | 25.20429
11329 | Area 1 | Site 12 | CaO/CaCO3 |  | 9158886.5 | 1.144836 | 3615.676 | 21.09375 | 3414.887 | 4139.355 | 12865.69 | 14656.15 | 1.866325 | 11.87835 | 2.620679 | 71305 |  |  |  |  | 54.57841 | 0.5989807 | 0.1979295 | 58.81826 | [8 empty] | 0.9406953 | 0.123537 | 0.006771504 | 1.021016 | 3.799031 | 0.1551279 | 0.03404556 | 4.740176 | 7.489759 | 0.1913966 | 0.07980588 | 10.07134 | [12 empty] | 1.399722 | 0.1177107 | 0.01712663 | 2.021792 | 13.62833 | 0.2737257 | 0.1736008 | 19.42962 | [8 empty] | 0.9873177 | 0.1824241 | 0.0125476 | 1.25476 | [40 empty] | 17.17674 | 0.5607479 | 0.1953583 | 19.53583
11330 | Area 1 | Site 12 | TiO2 |  | 484640 | 2.608581 | 497.7855 | 151.875 | 785.5334 | 1298.514 | 14941.13 | 3049.47 | 1.526932 | 11.94973 | 2.619223 | 3021 |  |  |  |  | 43.51458 | 5.050597 | 0.09578824 | 28.46518 | [36 empty] | 4.634378 | 1.246068 | 0.03758625 | 4.206701 | 10.28706 | 1.847019 | 0.08176039 | 8.176039 |  |  |  |  | 8.286238 | 2.072287 | 0.07047129 | 7.047129 | [40 empty] | 33.27774 | 4.314616 | 0.2633232 | 26.33232
11331 | Area 1 | Site 12 | CaO/CaCO3 |  | 14987803.6 | 1.831789 | 3586.122 | 132.1875 | 4368.417 | 6569.018 | 16942.53 | 26020.79 | 3.594953 | 11.95916 | 2.61938 | 129540 |  |  |  |  | 52.40442 | 0.5213506 | 0.1557862 | 46.29464 |  |  |  |  | 1.868306 | 0.1547067 | 0.008384289 | 1.986653 | 0.3911716 | 0.09515943 | 0.002495415 | 0.3762617 | 0.8711972 | 0.08599017 | 0.007058655 | 0.9827792 | 3.708357 | 0.1142336 | 0.03748288 | 4.730262 |  |  |  |  | 0.6990363 | 0.122765 | 0.006705781 | 0.7784197 | 0.6718174 | 0.07880711 | 0.006913566 | 0.7911071 | 0.5985667 | 0.0801513 | 0.006877961 | 0.8119408 | 19.0172 | 0.2656789 | 0.2270627 | 25.41315 | [12 empty] | 0.8830862 | 0.190443 | 0.01031623 | 1.031623 | [36 empty] | 18.88684 | 0.496863 | 0.2094093 | 20.94093
11332 | Area 1 | Site 12 | CaO/CaCO3 |  | 1943707.8 | 1.881203 | 1292.986 | 59.0625 | 1573.151 | 2432.369 | 12819.27 | 7095.08 | 2.06098 | 11.86227 | 2.619361 | 13828 |  |  |  |  | 43.29179 | 1.862143 | 0.09071529 | 26.95766 | [16 empty] | 4.428067 | 0.4585583 | 0.03473103 | 4.382984 | [16 empty] | 17.21334 | 0.922322 | 0.1431519 | 16.02174 | [52 empty] | 35.0668 | 1.842192 | 0.2900667 | 29.00667
11334 | Area 1 | Site 12 | Salt |  | 1904730.7 | 1.153605 | 1538.194 | 140.625 | 1557.298 | 1774.468 | 12257.09 | 5353.037 | 1.197173 | 11.86498 | 2.618708 | 16070 |  |  |  |  | 23.66029 | 1.591981 | 0.05040433 | 14.97854 |  |  |  |  | 18.74424 | 0.9323283 | 0.07879014 | 18.66928 | 1.588974 | 0.4325908 | 0.006970507 | 1.051022 |  |  |  |  | 1.42526 | 0.3108422 | 0.01011757 | 1.276816 | [8 empty] | 22.21197 | 0.9449474 | 0.1523721 | 17.43567 |  |  |  |  | 2.597062 | 0.4052163 | 0.01990388 | 2.227668 | [52 empty] | 29.7722 | 1.711986 | 0.2366228 | 23.66228
11335 | Area 1 | Site 12 | CaO/CaCO3 |  | 2298914.3 | 1.301505 | 1829.092 | 137.8125 | 1710.868 | 2380.572 | 14657.23 | 7251.924 | 1.820429 | 11.86747 | 2.618219 | 18012 |  |  |  |  | 49.70843 | 1.539673 | 0.1229967 | 36.55065 | [12 empty] | 1.826311 | 0.3138118 | 0.0125103 | 1.741814 | 6.778578 | 0.4354207 | 0.05677729 | 7.165176 | [16 empty] | 16.39129 | 0.7297948 | 0.1540489 | 17.24135 | [52 empty] | 25.2954 | 1.536182 | 0.2226263 | 22.26263
11336 | Area 1 | Site 12 | SiO2 |  | 7064418.1 | 2.058542 | 2245.909 | 80.15625 | 2999.116 | 4623.298 | 13470.23 | 11676.82 | 1.535899 | 11.87415 | 2.617645 | 78124 |  |  |  |  | 53.74957 | 0.5426991 | 0.2353678 | 69.94374 | [12 empty] | 0.6308794 | 0.09093477 | 0.005788605 | 0.8059496 | 27.56216 | 0.3586 | 0.3023638 | 38.15768 | [16 empty] | 2.671538 | 0.1377943 | 0.03116798 | 3.488361 | [52 empty] | 15.38585 | 0.5712831 | 0.1448608 | 14.48608
11337 | Area 1 | Site 12 | CaO/CaCO3 |  | 5807590.0 | 1.301571 | 2456.966 | 140.625 | 2719.274 | 3197.916 | 16373.09 | 9390.894 | 1.208393 | 11.89012 | 2.618882 | 54868 |  |  |  |  | 51.09292 | 0.7790704 | 0.1394957 | 41.45362 | [8 empty] | 0.5320593 | 0.1512053 | 0.00342718 | 0.5167545 | 1.42741 | 0.1502988 | 0.01153683 | 1.606277 | 8.164709 | 0.2421836 | 0.08083557 | 10.20128 | [16 empty] | 20.70296 | 0.4278239 | 0.2386907 | 26.71457 | [52 empty] | 18.07994 | 0.7350788 | 0.1874124 | 18.74124
11338 | Area 1 | Site 12 | SiO2 |  | 539060.8 | 1.547798 | 709.502 | 32.34375 | 828.4646 | 1098.166 | 12865.1 | 2927.915 | 1.265521 | 11.90425 | 2.618927 | 4317 |  |  |  |  | 49.05686 | 3.286682 | 0.1389499 | 41.29142 | [16 empty] | 13.5822 | 1.325804 | 0.1034353 | 13.05332 | [16 empty] | 2.774979 | 0.8265211 | 0.02152847 | 2.409494 | [52 empty] | 34.58596 | 3.471342 | 0.2544578 | 25.44578
11340 | Area 1 | Site 12 | Si+Al |  | 7731441.6 | 1.638037 | 2704.384 | 82.96875 | 3137.511 | 4429.882 | 14031.99 | 11738.13 | 1.418167 | 11.99322 | 2.618572 | 54068 |  |  |  |  | 44.47801 | 0.895477 | 0.1118866 | 33.2491 | [12 empty] | 3.700855 | 0.2213676 | 0.02440083 | 3.397337 | 8.934047 | 0.2993087 | 0.07014076 | 8.851618 | [12 empty] | 3.252014 | 0.2319276 | 0.02579352 | 3.044916 | 7.377518 | 0.3138382 | 0.06183361 | 6.920497 | [52 empty] | 32.25756 | 0.9150918 | 0.2598862 | 25.98862
11343 | Area 1 | Site 12 | CaO/CaCO3 |  | 130405658.2 | 1.873272 | 11121.2 | 113.90625 | 12885.56 | 20833.04 | 16063.03 | 93224.53 | 5.303397 | 11.94099 | 2.619717 | 1057568 |  |  |  |  | 53.47117 | 0.1757201 | 0.1849049 | 54.94777 |  |  |  |  | 0.852612 | 0.04327517 | 0.004345641 | 1.029697 | 6.192921 | 0.05279336 | 0.04551938 | 6.863468 | 1.747584 | 0.03334968 | 0.0148798 | 2.071719 | 5.224078 | 0.04352263 | 0.05517272 | 6.962682 |  |  |  |  | 0.3670037 | 0.03388753 | 0.004005353 | 0.4649489 | 0.1409051 | 0.02066878 | 0.00163998 | 0.18766 | 0.4252102 | 0.02350849 | 0.005554078 | 0.6556569 | 18.20771 | 0.08652274 | 0.2457678 | 27.50665 | 0.1599863 | 0.02838346 | 0.001949676 | 0.1949676 |  |  |  |  | 0.3487569 | 0.03893471 | 0.004552274 | 0.4552274 | 0.5625393 | 0.05851049 | 0.007190655 | 0.7190655 | [36 empty] | 12.29951 | 0.1522298 | 0.1443642 | 14.43642
11345 | Area 1 | Site 12 | Si+Al |  | 22005890.5 | 1.292354 | 5452.184 | 21.09375 | 5293.276 | 7046.155 | 15409.11 | 32234.42 | 3.757431 | 11.96914 | 2.617068 | 238920 |  |  |  |  | 52.77504 | 0.3350144 | 0.2252795 | 66.94582 |  |  |  |  | 0.2364477 | 0.07708353 | 0.001233326 | 0.2922358 | 0.4138883 | 0.05607125 | 0.003092296 | 0.4662603 | 1.590125 | 0.06422 | 0.01469061 | 2.045379 | 24.59618 | 0.1993776 | 0.2702321 | 34.10273 |  |  |  |  | 0.4812684 | 0.07768344 | 0.004419961 | 0.5130775 |  |  |  |  | 0.5495353 | 0.05388138 | 0.006296058 | 0.7432473 | 4.631898 | 0.09248274 | 0.05635703 | 6.307551 | [8 empty] | 0.8543839 | 0.08900179 | 0.01055996 | 1.055996 | 0.4248448 | 0.1199811 | 0.005116685 | 0.5116685 | [36 empty] | 13.44638 | 0.3479427 | 0.1320338 | 13.20338
11348 | Area 1 | Site 12 | CaO/CaCO3 |  | 9338328.3 | 1.282141 | 3533.168 | 35.15625 | 3448.178 | 4530.021 | 14612.35 | 16187.35 | 2.232916 | 11.90188 | 2.611335 | 76185 |  |  |  |  | 47.01015 | 0.7360243 | 0.1360069 | 40.41687 |  |  |  |  | 1.135196 | 0.3192413 | 0.004402456 | 1.04316 |  |  |  |  | 1.646726 | 0.145233 | 0.01136256 | 1.582013 | 6.010603 | 0.2006889 | 0.05158881 | 6.5104 | [8 empty] | 0.3634777 | 0.112532 | 0.003030251 | 0.3467462 |  |  |  |  | 12.45947 | 0.2998513 | 0.1249266 | 13.98194 | [8 empty] | 0.8319709 | 0.1928659 | 0.008711535 | 0.8711535 |  |  |  |  | 4.282269 | 0.4545802 | 0.04438246 | 4.438246 | [32 empty] | 26.26013 | 0.7040479 | 0.2431393 | 24.31393
11350 | Area 1 | Site 12 | CaSO4 |  | 9498649.2 | 1.44872 | 3082.79 | 23.90625 | 3477.651 | 4466.101 | 15155.32 | 12923.37 | 1.399201 | 11.87154 | 2.610243 | 77705 |  |  |  |  | 48.49825 | 0.8077465 | 0.1480949 | 44.00904 |  |  |  |  | 1.151378 | 0.2141229 | 0.004768257 | 1.129836 | 0.6301047 | 0.1400632 | 0.003704065 | 0.5585035 | 2.155886 | 0.1444308 | 0.01591023 | 2.215187 | 5.535026 | 0.1898135 | 0.05003552 | 6.314378 | 1.553842 | 0.195778 | 0.01400935 | 2.504705 | 2.031378 | 0.2223674 | 0.01605165 | 1.863306 |  |  |  |  | 0.9613213 | 0.1235999 | 0.009333608 | 1.101829 | 10.50699 | 0.2791903 | 0.107907 | 12.07709 | [8 empty] | 1.597798 | 0.2118054 | 0.01708067 | 1.708067 | 0.9587785 | 0.2849313 | 0.01009742 | 1.009742 | [36 empty] | 24.41926 | 0.9117088 | 0.2367817 | 23.67817
11351 | Area 1 | Site 12 | TiO2 |  | 640548.4 | 1.449158 | 800.9268 | 142.03125 | 903.09 | 1160.67 | 14182.6 | 3012.041 | 1.127093 | 11.92765 | 2.610587 | 5844 |  |  |  |  | 41.07748 | 3.813319 | 0.1089822 | 32.386 | [16 empty] | 3.133195 | 0.7013229 | 0.02283314 | 2.881495 | [16 empty] | 4.817313 | 0.7920092 | 0.04319733 | 4.8347 | 6.75397 | 1.347219 | 0.05915813 | 5.915813 | [12 empty] | 0 | 1.839004 | 0 | 0 | [20 empty] | 13.65795 | 2.615371 | 0.107334 | 11.46257 | [8 empty] | 30.56009 | 3.131724 | 0.2505167 | 25.05167
11354 | Area 1 | Site 12 | Cu |  | 9063282.2 | 1.468283 | 3523.384 | 150.46875 | 3397.018 | 5173.326 | 15755.38 | 17041.26 | 2.549811 | 12.00629 | 2.604245 | 21510 |  |  |  |  | 12.6755 | 1.39808 | 0.0153117 | 4.550146 | [12 empty] | 2.445496 | 0.4882731 | 0.008728198 | 1.21523 | 3.565601 | 0.5253383 | 0.01613963 | 2.036787 | [16 empty] | 3.069191 | 0.7379559 | 0.01352733 | 1.513996 | [12 empty] | 6.990889 | 1.471903 | 0.04083384 | 4.083384 | [36 empty] | 71.25332 | 1.989208 | 0.3447551 | 34.47551
11356 | Area 1 | Site 12 | Salt |  | 1528932.5 | 1.288449 | 1301.692 | 112.5 | 1395.241 | 1677.163 | 13302.77 | 4953.082 | 1.276888 | 11.87739 | 2.603161 | 11026 |  |  |  |  | 29.63788 | 2.009766 | 0.06365399 | 18.91592 |  |  |  |  | 15.96692 | 1.097851 | 0.059754 | 14.15868 | [20 empty] | 15.67804 | 0.9617216 | 0.1005374 | 11.50431 |  |  |  |  | 4.061194 | 0.5902019 | 0.02987871 | 3.344063 | [52 empty] | 34.65596 | 2.143985 | 0.2674267 | 26.74267
11363 | Area 1 | Site 12 | CaSO4 |  | 11713726.0 | 1.698984 | 3743.655 | 157.5 | 3861.914 | 6360.41 | 15957.5 | 21137.84 | 3.035404 | 11.88753 | 2.601853 | 99923 |  |  |  |  | 49.49068 | 0.5938902 | 0.1556872 | 46.26524 | [8 empty] | 1.296202 | 0.1256205 | 0.008304873 | 1.252219 | 1.519308 | 0.1116386 | 0.01205093 | 1.677856 | 7.690325 | 0.1780752 | 0.07497805 | 9.462075 |  |  |  |  | 1.113863 | 0.1578747 | 0.009504225 | 1.103268 | 0.4814397 | 0.0907483 | 0.004457517 | 0.5100657 | 2.493554 | 0.1289692 | 0.02601042 | 3.070521 | 10.94239 | 0.2308162 | 0.119592 | 13.38489 | [8 empty] | 1.630672 | 0.1718611 | 0.01847461 | 1.847461 | [40 empty] | 23.34157 | 0.6062346 | 0.2384938 | 23.84938
11373 | Area 1 | Site 12 | CaO/CaCO3 |  | 4902291.4 | 1.762565 | 1924.672 | 125.15625 | 2498.358 | 3392.361 | 14305.95 | 8722.433 | 1.234998 | 12.00465 | 2.594429 | 28053 |  |  |  |  | 50.7482 | 1.056589 | 0.1273111 | 37.83275 | [16 empty] | 1.707526 | 0.1837298 | 0.01766964 | 2.229872 | [16 empty] | 27.37718 | 0.6944061 | 0.330951 | 37.04046 | [52 empty] | 20.16709 | 0.9543657 | 0.2309831 | 23.09831
11375 | Area 1 | Site 12 | CaO/CaCO3 |  | 20586535.2 | 1.559013 | 4597.704 | 123.75 | 5119.726 | 7167.88 | 15536.94 | 23353.63 | 2.108219 | 11.94578 | 2.59265 | 126812 |  |  |  |  | 41.51239 | 0.6576419 | 0.09894702 | 29.40387 |  |  |  |  | 0.7132585 | 0.1884604 | 0.002406946 | 0.5703245 |  |  |  |  | 1.285887 | 0.1282524 | 0.007693577 | 1.07118 | 7.760094 | 0.1969282 | 0.05759661 | 7.268573 |  |  |  |  | 0.81878 | 0.2218444 | 0.004648521 | 0.5396091 | 0.4766169 | 0.1173993 | 0.003025203 | 0.3461685 |  |  |  |  | 7.918439 | 0.2232799 | 0.06186739 | 6.924278 | [8 empty] | 0.6618541 | 0.1862568 | 0.005692375 | 0.5692375 | 1.375953 | 0.2828178 | 0.0117925 | 1.17925 | [36 empty] | 37.47672 | 0.7039642 | 0.2866341 | 28.66341
11376 | Area 1 | Site 12 | CaO/CaCO3 |  | 11765205.2 | 1.582644 | 4018.686 | 14.0625 | 3870.391 | 6360.148 | 15199.35 | 23653.77 | 3.784352 | 12.00259 | 2.588789 | 48438 |  |  |  |  | 25.99249 | 1.298013 | 0.03550241 | 10.55017 | [16 empty] | 1.469954 | 0.279098 | 0.007512966 | 0.9481207 | [16 empty] | 4.389983 | 0.4385788 | 0.02067204 | 2.313641 | [52 empty] | 68.14757 | 1.322839 | 0.3661865 | 36.61865
11379 | Area 1 | Site 12 | CaSO4 |  | 26442662.8 | 1.498698 | 5507.884 | 73.125 | 5802.4 | 8254.653 | 14458.25 | 38425.24 | 4.443428 | 11.85137 | 2.588181 | 215732 |  |  |  |  | 48.36899 | 0.3935108 | 0.1465611 | 43.55324 |  |  |  |  | 0.7637111 | 0.0969054 | 0.003697512 | 0.8761235 | 0.2914726 | 0.06388552 | 0.002028831 | 0.3059097 | 1.430612 | 0.06871191 | 0.01255615 | 1.748198 | 2.579438 | 0.07454494 | 0.02784675 | 3.514202 |  |  |  |  | 11.25133 | 0.1645119 | 0.1161295 | 13.48053 | 0.2958249 | 0.05630549 | 0.003006372 | 0.3440138 |  |  |  |  | 16.02792 | 0.1818867 | 0.1964275 | 21.98442 | [8 empty] | 0.5254284 | 0.0975623 | 0.006511725 | 0.6511725 | 0.7742366 | 0.1432958 | 0.009452521 | 0.9452521 | [36 empty] | 17.69104 | 0.3769658 | 0.2099882 | 20.99882
11380 | Area 1 | Site 12 | Fe |  | 255189.8 | 1.503657 | 485.5981 | 149.0625 | 570.0156 | 730.173 | 13440.41 | 1870.907 | 1.091519 | 11.86049 | 2.587281 | 1808 |  |  |  |  | 37.94287 | 5.258498 | 0.09922591 | 29.48675 | [36 empty] | 5.433436 | 1.573154 | 0.04074122 | 4.559809 | [8 empty] | 20.03702 | 3.643297 | 0.1639577 | 16.39577 | [40 empty] | 36.58667 | 5.532913 | 0.2662574 | 26.62574
11382 | Area 1 | Site 12 | CaSO4 |  | 2008424.5 | 1.817999 | 1320.498 | 132.1875 | 1599.126 | 2400.665 | 11857.44 | 7069.683 | 1.980316 | 11.84817 | 2.586258 | 18003 |  |  |  |  | 53.47667 | 1.260322 | 0.1695805 | 50.39386 | [16 empty] | 1.690954 | 0.2070741 | 0.0194603 | 2.455849 |  |  |  |  | 13.10857 | 0.5671378 | 0.1473607 | 17.1059 | [8 empty] | 16.78485 | 0.614165 | 0.2162556 | 24.20361 | [52 empty] | 14.93896 | 1.213542 | 0.1891111 | 18.91111
11383 | Area 1 | Site 12 | CaO/CaCO3 |  | 5627412.8 | 1.537198 | 2421.754 | 165.9375 | 2676.76 | 3722.716 | 17563.95 | 11317.95 | 1.811409 | 11.93457 | 2.585986 | 16861 |  |  |  |  | 21.02624 | 2.355373 | 0.01991779 | 5.918925 | [12 empty] | 2.324878 | 0.6483591 | 0.007148579 | 0.9952992 | 3.080124 | 0.6530522 | 0.01182143 | 1.491839 | [16 empty] | 8.65019 | 1.153744 | 0.03146062 | 3.521113 | [52 empty] | 64.91857 | 2.539722 | 0.2613596 | 26.13596
11386 | Area 1 | Site 12 | CaO/CaCO3 |  | 5684040.0 | 1.244538 | 2711.876 | 105.46875 | 2690.194 | 3375.033 | 11970.62 | 11595.27 | 1.882327 | 11.81037 | 2.58574 | 50398 |  |  |  |  | 55.6596 | 0.8143262 | 0.1648137 | 48.97734 |  |  |  |  | 1.588248 | 0.2667004 | 0.006605668 | 1.565209 | 0.5989633 | 0.1663446 | 0.003562314 | 0.5371301 | 0.6131883 | 0.1445954 | 0.004615399 | 0.6426036 | 1.585514 | 0.1499814 | 0.01497275 | 1.88953 | [8 empty] | 1.081233 | 0.1380595 | 0.01034075 | 1.183273 | 0.7732492 | 0.1427105 | 0.008186609 | 0.9664262 | 16.99041 | 0.4071771 | 0.1872533 | 20.95763 | [52 empty] | 21.10959 | 0.7645214 | 0.2218547 | 22.18547
11387 | Area 1 | Site 12 | CaO/CaCO3 |  | 2138593.4 | 1.39883 | 1471.901 | 130.78125 | 1650.134 | 2058.94 | 14258.81 | 5991.376 | 1.335719 | 11.85121 | 2.579287 | 13568 |  |  |  |  | 54.52027 | 1.547891 | 0.1417266 | 42.11659 | [36 empty] | 24.25525 | 0.9559135 | 0.2763462 | 30.92902 | [52 empty] | 21.22449 | 1.500871 | 0.2325802 | 23.25802
11389 | Area 1 | Site 12 | CaO/CaCO3 |  | 11078325.5 | 1.187945 | 3887.626 | 7.03125 | 3755.711 | 4618.285 | 12599.25 | 18473.27 | 2.45134 | 12.00679 | 2.579919 | 52836 |  |  |  |  | 25.01293 | 1.221883 | 0.03391761 | 10.07922 | [36 empty] | 3.764559 | 0.3993675 | 0.01743032 | 1.950824 | [12 empty] | 2.269481 | 0.6864483 | 0.01347693 | 1.347693 | [36 empty] | 68.95303 | 1.314766 | 0.364906 | 36.4906
11393 | Area 1 | Site 12 | CaO/CaCO3 |  | 4957447.7 | 1.308833 | 2280.539 | 154.6875 | 2512.373 | 2984.846 | 14204.48 | 8487.075 | 1.15624 | 11.88727 | 2.578938 | 41993 |  |  |  |  | 53.42785 | 0.8830071 | 0.134481 | 39.96344 | [16 empty] | 1.540328 | 0.1598764 | 0.01530928 | 1.931999 | [16 empty] | 26.28106 | 0.5705232 | 0.307939 | 34.46493 | [52 empty] | 18.75076 | 0.7838139 | 0.2071024 | 20.71024
11302 | Area 1 | Site 12 | CaO/CaCO3 |  | 871469.4 | 1.623441 | 1259.993 | 104.0625 | 1053.37 | 2045.525 | 12097.18 | 6202.224 | 3.512634 | 11.94106 | 2.643717 | 5998 |  |  |  |  | 39.22591 | 3.470749 | 0.06952413 | 20.66033 | [16 empty] | 2.799592 | 0.7173492 | 0.01651654 | 2.084353 | [16 empty] | 7.386497 | 1.210568 | 0.04303531 | 4.816568 | [52 empty] | 50.58801 | 3.562504 | 0.3139946 | 31.39946
Min |  |  |  |  | 147818.9 | 1.066826 | 325.4229 | 2.8125 | 433.8304 | 523.7448 | 10368.3 | 1440.832 | 1.025075 |  |  |  | 24.77413 |  |  | 30.21427 | 10.34251 |  |  | 4.550146 |  |  |  |  | 0.2364477 |  |  | 0.2922358 | 0.1564569 |  |  | 0.1638132 | 0.4124691 |  |  | 0.3897597 | 0.6072535 |  |  | 0.5632902 | 1.553842 |  |  | 2.504705 | 0.3238291 |  |  | 0.4332564 | 0.1409051 |  |  | 0.1721622 | 0.1398511 |  |  | 0.2108735 | 1.020889 |  |  | 1.06989 | 0.1599863 |  |  | 0.1949676 | 0.2354378 |  |  | 0.2636092 | 0.2529111 |  |  | 0.3095077 | 0.3386039 |  |  | 0.4075584 | 0 |  |  | 0 | 2.446323 |  |  | 1.669822 |  |  |  |  | 1.595242 |  |  | 1.38873 | 3.238473 |  |  | 1.079935 | 0.5580252 |  |  | 0.6470436 | 13.65795 |  |  | 11.46257 | 0 |  |  | 0 |  |  |  |  | 0 |  |  | 0
Max |  |  |  |  | 259141183.8 | 4.193464 | 16320.78 | 177.1875 | 18164.49 | 27456.66 | 19556.49 | 104791 | 6.798742 |  |  |  | 24.77413 |  |  | 30.21427 | 83.00425 |  |  | 74.70933 |  |  |  |  | 28.3609 |  |  | 37.31505 | 10.3996 |  |  | 11.3294 | 15.83683 |  |  | 15.5752 | 28.33772 |  |  | 39.47534 | 5.870902 |  |  | 10.42992 | 13.10857 |  |  | 17.1059 | 34.12161 |  |  | 33.54343 | 8.929351 |  |  | 12.39367 | 40.17738 |  |  | 58.48272 | 10.28706 |  |  | 8.176039 | 0.2354378 |  |  | 0.2636092 | 57.84931 |  |  | 58.61779 | 6.990889 |  |  | 4.083384 | 63.41885 |  |  | 70.1088 | 6.592681 |  |  | 5.106941 |  |  |  |  | 2.817883 |  |  | 2.518507 | 3.238473 |  |  | 1.079935 | 0.5580252 |  |  | 0.6470436 | 13.65795 |  |  | 11.46257 | 0 |  |  | 0 |  |  |  |  | 100 |  |  | 42.8247
Mean |  |  |  |  | 5457317.7 | 1.610292 | 1707.391 | 97.58861 | 1887.482 | 2754.494 | 13382.35 | 8628.68 | 1.7713 |  |  |  | 24.77413 |  |  | 30.21427 | 44.96643 |  |  | 35.15068 |  |  |  |  | 4.886409 |  |  | 4.740873 | 1.378635 |  |  | 1.280391 | 1.974062 |  |  | 1.967192 | 6.672892 |  |  | 7.294517 | 3.339714 |  |  | 5.652087 | 3.525605 |  |  | 3.490085 | 6.040925 |  |  | 4.741011 | 1.585029 |  |  | 1.77522 | 10.61499 |  |  | 11.14787 | 3.862998 |  |  | 3.087121 | 0.2354378 |  |  | 0.2636092 | 8.455139 |  |  | 7.038524 | 1.121766 |  |  | 1.05148 | 5.576059 |  |  | 5.74828 | 3.968257 |  |  | 2.931548 |  |  |  |  | 2.270302 |  |  | 2.071982 | 3.238473 |  |  | 1.079935 | 0.5580252 |  |  | 0.6470436 | 13.65795 |  |  | 11.46257 | 0 |  |  | 0 |  |  |  |  | 36.30071 |  |  | 27.5399
Std Dev |  |  |  |  | 16702211.4 | 0.3807007 | 1700.124 | 55.06855 | 1841.95 | 2914.892 | 1874.566 | 11276.73 | 0.7970177 |  |  |  | 0 |  |  | 0 | 9.471896 |  |  | 13.47952 |  |  |  |  | 6.662035 |  |  | 6.779356 | 1.92933 |  |  | 1.948038 | 1.640061 |  |  | 1.729409 | 5.199711 |  |  | 6.659238 | 2.25297 |  |  | 4.206667 | 4.091747 |  |  | 4.429149 | 8.370945 |  |  | 6.700283 | 1.692847 |  |  | 1.981282 | 6.430521 |  |  | 9.179576 | 3.744307 |  |  | 2.808264 | 0 |  |  | 0 | 12.92451 |  |  | 10.49385 | 1.080891 |  |  | 0.6646215 | 11.2791 |  |  | 11.99246 | 2.282473 |  |  | 1.891966 |  |  |  |  | 0.4715971 |  |  | 0.4303919 | 0 |  |  | 0 | 0 |  |  | 0 | 0 |  |  | 0 | 0 |  |  | 0 |  |  |  |  | 14.77407 |  |  | 6.134952